## General Information
Items | Descriptions | Manufacturers | Notes
Who : | S Kim
Tester: | Arbin
Pump: | Peristaltic (Masterflex)
Start Date: | 2021-03-11 16:54
Cell Fixture : | FT 10cm2 (2cmW*5cmH) | PNNL | PNNL FT cell (V2, 2021)
No of Cells | 1
Active area (cm2): | 10
Membrane | N212
Electrode | GFD4.6 | SGL | Heat treated (400C 6h air) at PNNL, final thickness 3.7mm (~20% compression)
BP | Graphite Plate | Graphtek
CC | Brass plate
Electrolyte | V sulfate |  | Starting solution : V3.5+
Composition | 1.5V5S |  | 1.5M V 5M S
Positive volume (mL) | 50
Negative volume (mL) | 50
Flow rate (mL/min) | 20
Test conditions | Ambient temp |  | ~20C
Charge Discharge cycle schedules | Rate performance |  | 80 (1~2). 100(3~4), 150(5~6), 200(7~8), 250(9~10), 300(11~12) and 100 mA/cm2(13~)
Voltage cutoff(V) at charge | Compensated Vcutoff |  | 1.7V(80mA/cm2), 1.72V(100mA/cm2) 1.76V(150mA/cm2) 1.8V(200mA/cm2) 1.84V(250mA/cm2) 1.88V(300mA/cm2)
Voltage cutoff(V) at discharge | Compensated Vcutoff |  | 0.8V(80mA/cm2), 0.78V(100mA/cm2) 0.74V(150mA/cm2) 0.7V(200mA/cm2) 0.66V(250mA/cm2) 0.62V(300mA/cm2)
Cycling 1.6V/1.0V @ 100mA/cm2

## Parameters
cell | parameters | Note
TankVolume | 5e-05
ElectrodeHeight | 0.05
ElectrodeWidth | 0.02
ElectrodeThickness (compressed) | 0.0037 | 20% compression
MembraneThickness | 0.000127 | dry stae
BiploarPlateThickness |  | Graphite
CurrentCollectorThickness | 0.001 | Copper
chemical | parameters | Note
InitialConcentrationV2+ |  | After the first C/D cycle
InitialConcentrationV3+ | 1.5 | After the first cycle, Assumed
InitialConcentrationV4+ | 1.5 | After the first cycle, Assumed
InitialConcentrationV5+ |  | After the first cycle
InitialProtonConcentrationInCathode |  | Assuming perfect dissocation and SO2-
InitialProtonConcentrationInAnode |  | Assuming perfect dissocation and SO2-
WaterConcentrationInCathode
WaterConcentrationInAnode
Material | parameters | Note
ElectrodePorosity | 0.94 | As-received (SGL brocheur)
BipolarplateConductivity | 0.0012 | ref: Graphtek LLC
CurrentCollectorConductivity | 58200000 | ref:IACS
CathodeEquilibriumPotential | 1.002 | Ref. 2
AnodeEquilibriumPotential | -0.255 | Ref. 2
DiffusivityV2+ | 2.4e-10 | Ref. 2 , Checking needed
DiffusivityV3+ | 2.4e-10 | Ref. 2 , Checking needed
DiffusivityV4+ | 3.9e-10 | Ref. 2 , Checking needed
DiffusivityV5+ | 3.9e-10 | Ref. 2 , Checking needed
DiffusivityWater | 2.3e-09 | Ref. 2 , Checking needed
DiffusvityProtonMembrane | 1.4e-09 | Ref. 2 , Checking needed
MembranePermeability(Electron) | 1.13e-19 | Ref. 2 , Checking needed
MembranePermeability(water) | 1.58e-18 | Ref. 2 , Checking needed
ElectrolyteViscosity | 0.001 | Ref. 2 , Checking needed
WaterDragCoefficient | 2.5 | Ref. 1, 3, Checking needed
ProtonDragCoefficient | 1 | Ref. 1, Checking needed
Diffusivity can be changed with composition
Operation | parameters | Note
PumpRateOnCathode | 3.333333e-07
PumpRateOnAnode | 3.333333e-07
Current
PumpEfficiency
Thermodynamic | parameters | Note
Temperature | 293 | PNNL Ambient temp
Additional | parameters | Note
SpecificArea |  | Fitted, Chen's model
RectionRateConstantOnCathode |  | Fitted, Chen's model
RectionRateConstantOnAnode |  | Fitted, Chen's model
ElectrodeConductivity |  | Fitted, Chen's model
MassTransportCoefficientOnInterface_Cathode |  | Fitted, Chen's model
MassTransportCoefficientOnInterface_Anode |  | Fitted, Chen's model
Note: All the parameter are SI units
Ref. 1 | Shah, A. A. et al. A Dynamic Unit Cell Model for the All-Vanadium Flow Battery. Journal of The Electrochemical Society, 158 (6), A671-A677, 2011.
Ref. 2 | Shah, A. A. et al. A dynamic performance model for redox-flow batteries involving soluble species. Electrochimica Acta, 53 (27), 8087-8100. 2008.
Ref. 3 | Eapen, D. E., 2019. DOI: 10.1016/j.apsusc.2018.02.025
Ref. 4 | Tang, A. et al. 2014. DOI: 10.1016/j.jpowsour.2013.09.071

## Info
TEST REPORT
|  |  | 20210311_SK_FT10_GFD4_6_N212_1_5V5S_50_50_20mL_min | [7 empty] | C:\ArbinSoftware\MITS_PRO\Data\20210311_SK_FT10_GFD4_6_N212_1_5V5S_50_50_20mL_min.res
|  |  | 2021-03-15 |  |  |  | Mapped_Aux_Number |  |  |  |  | Log_Data_Flag |  |  |  | Cell Grading |  |  | Concentration | Digital I/O
Channel | Start_DateTime | Schedule_File_Name | Creator | Comments | Chan_Num | Item_ID | Volt | Temp | Pres | PH | FR | ChanStat | Aux | SmartBty | Event | Grade | Internal_Resistance(Ohm) | Discharge_Capacity(Ah) | Concentration | Digital Input | Digital Output | Related Humidity
1-008 | 2021-03-11 16:54 | Soowhan\SK_Ratecapability_cycling_voltage_compensation.sdu | Soowhan | FT10 V2 FF3.7mm GFD4.6 400C 6h Air N212 1.5V5S 3.5+ 50/50 20mL_min Ambient temp | 16 |  | 0 | 1 | 0 | 0 | 0 | TRUE | TRUE | FALSE | FALSE |  |  |  | 0 | 0 | 0 | 0
Note on Q3: For Cell Grading setting, click Arbin Data\Options... menu.
Note on Q4: For Cell Grading data, check average value from statistical data sheets. Grade A1 is the best cell.

## Channel_1-008
Data_Point | Test_Time(s) | Date_Time | Step_Time(s) | Step_Index | Cycle_Index | Current(A) | Voltage(V) | Charge_Capacity(Ah) | Discharge_Capacity(Ah) | Charge_Energy(Wh) | Discharge_Energy(Wh) | dV/dt(V/s) | Internal_Resistance(Ohm) | Is_FC_Data | AC_Impedance(Ohm) | ACI_Phase_Angle(Deg) | Temperature (C)_1
1 | 5.011723 | 2021-03-11 16:55 | 5.011723 | 1 | 1 | 0 | -0.001083497 | 0 | 0 | 0 | 0 | 0 | 0 | 0 | 0 | 0 | 20.7039
2 | 10.02135 | 2021-03-11 16:55 | 10.02135 | 1 | 1 | 0 | -0.001083497 | 0 | 0 | 0 | 0 | 0.001466543 | 0 | 0 | 0 | 0 | 20.55399
3 | 15.02909 | 2021-03-11 16:55 | 15.02909 | 1 | 1 | 0 | -0.001083497 | 0 | 0 | 0 | 0 | 0 | 0 | 0 | 0 | 0 | 20.76484
4 | 20.03454 | 2021-03-11 16:55 | 20.03454 | 1 | 1 | 0 | -0.0009204886 | 0 | 0 | 0 | 0 | 0.001493639 | 0 | 0 | 0 | 0 | 20.61496
5 | 25.04213 | 2021-03-11 16:55 | 25.04213 | 1 | 1 | 0 | -0.001083497 | 0 | 0 | 0 | 0 | 0 | 0 | 0 | 0 | 0 | 20.58447
6 | 30.05073 | 2021-03-11 16:55 | 30.05073 | 1 | 1 | 0 | -0.001083497 | 0 | 0 | 0 | 0 | 0 | 0 | 0 | 0 | 0 | 20.68991
7 | 35.05819 | 2021-03-11 16:55 | 35.05819 | 1 | 1 | 0 | -0.0009204886 | 0 | 0 | 0 | 0 | 0.00147929 | 0 | 0 | 0 | 0 | 20.61496
8 | 40.06465 | 2021-03-11 16:55 | 40.06465 | 1 | 1 | 0 | -0.0009204886 | 0 | 0 | 0 | 0 | 0.0007465113 | 0 | 0 | 0 | 0 | 20.68991
9 | 45.07251 | 2021-03-11 16:55 | 45.07251 | 1 | 1 | 0 | -0.0009204886 | 0 | 0 | 0 | 0 | 0.003021612 | 0 | 0 | 0 | 0 | 20.76484
10 | 50.07989 | 2021-03-11 16:55 | 50.07989 | 1 | 1 | 0 | -0.0009204886 | 0 | 0 | 0 | 0 | 0 | 0 | 0 | 0 | 0 | 20.68991
11 | 55.08744 | 2021-03-11 16:55 | 55.08744 | 1 | 1 | 0 | -0.0009204886 | 0 | 0 | 0 | 0 | 0 | 0 | 0 | 0 | 0 | 20.61496
12 | 60.0014 | 2021-03-11 16:55 | 60.0014 | 1 | 1 | 0 | -0.0009204886 | 0 | 0 | 0 | 0 | 0 | 0 | 0 | 0 | 0 | 20.61496
13 | 60.00175 | 2021-03-11 16:55 | 2.565902455e-06 | 2 | 1 | 0.7438169 | 0.1311165 | 5.30156e-10 | 0 | 6.9512e-11 | 0 | 0 | 0 | 0 | 0 | 0 | 20.68991
14 | 60.01602 | 2021-03-11 16:55 | 0.01427412 | 2 | 1 | 0.7946097 | 0.937683 | 3.049937009e-06 | 0 | 1.629671765e-06 | 0 | 8.065665 | 0 | 0 | 0 | 0 | 20.68991
15 | 60.04722 | 2021-03-11 16:55 | 0.04546999 | 2 | 1 | 0.7991025 | 1.210559 | 9.945288076e-06 | 0 | 8.562100507e-06 | 0 | 10.79443 | 0 | 0 | 0 | 0 | 20.68991
16 | 60.0784 | 2021-03-11 16:55 | 0.07664864 | 2 | 1 | 0.7997541 | 1.248703 | 1.686751e-05 | 0 | 1.700778e-05 | 0 | 11.17587 | 0 | 0 | 0 | 0 | 20.68991
17 | 60.10958 | 2021-03-11 16:55 | 0.1078361 | 2 | 1 | 0.799857 | 1.259788 | 2.379614777e-05 | 0 | 2.567878e-05 | 0 | 10.4668 | 0 | 0 | 0 | 0 | 20.68991
18 | 60.20457 | 2021-03-11 16:55 | 0.202828 | 2 | 1 | 0.7999599 | 1.272666 | 4.490433e-05 | 0 | 5.240489e-05 | 0 | 0.2166959 | 0 | 0 | 0 | 0 | 20.68991
19 | 60.29681 | 2021-03-11 16:55 | 0.2950616 | 2 | 1 | 0.8000628 | 1.286847 | 6.540077e-05 | 0 | 7.858687e-05 | 0 | 0.1567609 | 0 | 0 | 0 | 0 | 20.68991
20 | 61.51357 | 2021-03-11 16:56 | 1.511824 | 2 | 1 | 0.8000628 | 1.298095 | 0.0003358176 | 0 | 0.0004264646 | 0 | 0.1000539 | 0 | 0 | 0 | 0 | 20.68991
21 | 61.7008 | 2021-03-11 16:56 | 1.699055 | 2 | 1 | 0.8000628 | 1.287989 | 0.0003774296 | 0 | 0.000480309 | 0 | -0.09108412 | 0 | 0 | 0 | 0 | 20.68991
22 | 62.12201 | 2021-03-11 16:56 | 2.120265 | 2 | 1 | 0.8000628 | 1.299562 | 0.0004710402 | 0 | 0.0006009979 | 0 | 0.1007934 | 0 | 0 | 0 | 0 | 20.68991
23 | 62.27799 | 2021-03-11 16:56 | 2.27624 | 2 | 1 | 0.8001314 | 1.289456 | 0.0005057063 | 0 | 0.0006459333 | 0 | -0.09553967 | 0 | 0 | 0 | 0 | 20.68991
24 | 62.69916 | 2021-03-11 16:56 | 2.697409 | 2 | 1 | 0.8000628 | 1.299562 | 0.0005993085 | 0 | 0.0007666613 | 0 | 0.0708793 | 0 | 0 | 0 | 0 | 20.61496
25 | 63.02684 | 2021-03-11 16:56 | 3.02509 | 2 | 1 | 0.800097 | 1.289456 | 0.0006721352 | 0 | 0.0008608931 | 0 | -0.005960663 | 0 | 0 | 0 | 0 | 20.68991
26 | 63.30758 | 2021-03-11 16:56 | 3.305831 | 2 | 1 | 0.800097 | 1.300866 | 0.0007345277 | 0 | 0.0009414551 | 0 | 0.09695242 | 0 | 0 | 0 | 0 | 20.68991
27 | 63.49479 | 2021-03-11 16:56 | 3.493047 | 2 | 1 | 0.8000628 | 1.290597 | 0.0007761362 | 0 | 0.0009954268 | 0 | -0.09848616 | 0 | 0 | 0 | 0 | 20.68991
28 | 63.91597 | 2021-03-11 16:56 | 3.914223 | 2 | 1 | 0.800097 | 1.301681 | 0.0008697422 | 0 | 0.001116322 | 0 | 0.09704421 | 0 | 0 | 0 | 0 | 20.68991
29 | 64.10318 | 2021-03-11 16:56 | 4.10143 | 2 | 1 | 0.800097 | 1.291249 | 0.0009113497 | 0 | 0.001170309 | 0 | -0.09406216 | 0 | 0 | 0 | 0 | 20.68991
30 | 64.52439 | 2021-03-11 16:56 | 4.522641 | 2 | 1 | 0.800097 | 1.30217 | 0.001004962 | 0 | 0.001291261 | 0 | 0.09404132 | 0 | 0 | 0 | 0 | 20.68991
31 | 64.68038 | 2021-03-11 16:56 | 4.678629 | 2 | 1 | 0.800097 | 1.292064 | 0.001039631 | 0 | 0.001336292 | 0 | -0.09403168 | 0 | 0 | 0 | 0 | 20.61496
32 | 65.13277 | 2021-03-11 16:56 | 5.131025 | 2 | 1 | 0.800097 | 1.302659 | 0.001140175 | 0 | 0.001466252 | 0 | 0.0955352 | 0 | 0 | 0 | 0 | 20.65943
33 | 65.28884 | 2021-03-11 16:56 | 5.287093 | 2 | 1 | 0.800097 | 1.292227 | 0.001174862 | 0 | 0.001511288 | 0 | -0.09698528 | 0 | 0 | 0 | 0 | 20.68991
34 | 65.74138 | 2021-03-11 16:56 | 5.739632 | 2 | 1 | 0.800097 | 1.302985 | 0.001275438 | 0 | 0.001641336 | 0 | 0.09087601 | 0 | 0 | 0 | 0 | 20.68991
35 | 65.89715 | 2021-03-11 16:56 | 5.895407 | 2 | 1 | 0.800097 | 1.292064 | 0.001310059 | 0 | 0.001686281 | 0 | -0.1016865 | 0 | 0 | 0 | 0 | 20.76484
36 | 66.34942 | 2021-03-11 16:56 | 6.347671 | 2 | 1 | 0.800097 | 1.303148 | 0.001410573 | 0 | 0.001816284 | 0 | 0.0896766 | 0 | 0 | 0 | 0 | 20.68991
37 | 66.50542 | 2021-03-11 16:56 | 6.503669 | 2 | 1 | 0.8001314 | 1.292716 | 0.001445244 | 0 | 0.001861288 | 0 | -0.09410322 | 0 | 0 | 0 | 0 | 20.61496
38 | 66.92667 | 2021-03-11 16:56 | 6.924922 | 2 | 1 | 0.800097 | 1.303148 | 0.001538867 | 0 | 0.001982358 | 0 | 0.09550935 | 0 | 0 | 0 | 0 | 20.61496
39 | 67.11397 | 2021-03-11 16:56 | 7.112224 | 2 | 1 | 0.8000628 | 1.29239 | 0.001580496 | 0 | 0.00203643 | 0 | -0.1015226 | 0 | 0 | 0 | 0 | 20.68991
40 | 67.53514 | 2021-03-11 16:56 | 7.53339 | 2 | 1 | 0.800097 | 1.303637 | 0.001674099 | 0 | 0.002157509 | 0 | 0.0955658 | 0 | 0 | 0 | 0 | 20.68991
41 | 67.69119 | 2021-03-11 16:56 | 7.689446 | 2 | 1 | 0.800097 | 1.293205 | 0.001708783 | 0 | 0.002202574 | 0 | -0.09702598 | 0 | 0 | 0 | 0 | 20.68991
42 | 68.14368 | 2021-03-11 16:56 | 8.141931 | 2 | 1 | 0.800097 | 1.303637 | 0.001809348 | 0 | 0.002332688 | 0 | 0.0939127 | 0 | 0 | 0 | 0 | 20.68991
43 | 68.29951 | 2021-03-11 16:56 | 8.297762 | 2 | 1 | 0.800097 | 1.293042 | 0.001843982 | 0 | 0.002377677 | 0 | -0.09873431 | 0 | 0 | 0 | 0 | 20.68991
44 | 68.72212 | 2021-03-11 16:56 | 8.72037 | 2 | 1 | 0.800097 | 1.303311 | 0.001937906 | 0 | 0.002499166 | 0 | 0.09289382 | 0 | 0 | 0 | 0 | 20.68991
45 | 68.90794 | 2021-03-11 16:56 | 8.906189 | 2 | 1 | 0.800097 | 1.293205 | 0.001979205 | 0 | 0.002552836 | 0 | -0.09704291 | 0 | 0 | 0 | 0 | 20.61496
46 | 69.33047 | 2021-03-11 16:56 | 9.328722 | 2 | 1 | 0.800097 | 1.303474 | 0.002073112 | 0 | 0.002674324 | 0 | 0.08110807 | 0 | 0 | 0 | 0 | 20.68991
47 | 69.51635 | 2021-03-11 16:56 | 9.514603 | 2 | 1 | 0.800097 | 1.292879 | 0.002114425 | 0 | 0.00272801 | 0 | -0.101479 | 0 | 0 | 0 | 0 | 20.68991
48 | 69.93883 | 2021-03-11 16:56 | 9.937084 | 2 | 1 | 0.8001314 | 1.3038 | 0.002208321 | 0 | 0.002849525 | 0 | 0.08113524 | 0 | 0 | 0 | 0 | 20.68991
49 | 70.09346 | 2021-03-11 16:56 | 10.09171 | 2 | 1 | 0.800097 | 1.293368 | 0.002242687 | 0 | 0.0028942 | 0 | -0.1001989 | 0 | 0 | 0 | 0 | 20.61496
50 | 70.54725 | 2021-03-11 16:56 | 10.54551 | 2 | 1 | 0.800097 | 1.304126 | 0.002343544 | 0 | 0.003024753 | 0 | 0.07816395 | 0 | 0 | 0 | 0 | 20.58447
51 | 70.70191 | 2021-03-11 16:56 | 10.70016 | 2 | 1 | 0.8001314 | 1.293368 | 0.002377917 | 0 | 0.00306943 | 0 | -0.1015287 | 0 | 0 | 0 | 0 | 20.68991
52 | 71.1257 | 2021-03-11 16:56 | 11.12396 | 2 | 1 | 0.800097 | 1.303637 | 0.002472105 | 0 | 0.003191311 | 0 | 0.08165865 | 0 | 0 | 0 | 0 | 20.68991
53 | 71.31033 | 2021-03-11 16:56 | 11.30858 | 2 | 1 | 0.800097 | 1.293531 | 0.002513138 | 0 | 0.003244662 | 0 | -0.1000129 | 0 | 0 | 0 | 0 | 20.61496
54 | 71.7159 | 2021-03-11 16:56 | 11.71416 | 2 | 1 | 0.800097 | 1.303637 | 0.002603276 | 0 | 0.003361304 | 0 | 0.091067 | 0 | 0 | 0 | 0 | 20.68991
55 | 71.91871 | 2021-03-11 16:56 | 11.91696 | 2 | 1 | 0.800097 | 1.293368 | 0.00264835 | 0 | 0.003419919 | 0 | -0.1029874 | 0 | 0 | 0 | 0 | 20.68991
56 | 72.32431 | 2021-03-11 16:56 | 12.32257 | 2 | 1 | 0.800097 | 1.304289 | 0.002738494 | 0 | 0.003536604 | 0 | 0.09553403 | 0 | 0 | 0 | 0 | 20.61496
57 | 72.49591 | 2021-03-11 16:56 | 12.49416 | 2 | 1 | 0.800097 | 1.29402 | 0.002776631 | 0 | 0.00358621 | 0 | -0.08063522 | 0 | 0 | 0 | 0 | 20.68991
58 | 72.93276 | 2021-03-11 16:56 | 12.93101 | 2 | 1 | 0.8000628 | 1.304615 | 0.002873721 | 0 | 0.003711906 | 0 | 0.09404194 | 0 | 0 | 0 | 0 | 20.76484
59 | 73.10416 | 2021-03-11 16:56 | 13.10242 | 2 | 1 | 0.8001314 | 1.293857 | 0.002911817 | 0 | 0.003761446 | 0 | -0.0747008 | 0 | 0 | 0 | 0 | 20.76484
60 | 73.54099 | 2021-03-11 16:56 | 13.53924 | 2 | 1 | 0.800097 | 1.304778 | 0.003008901 | 0 | 0.003887158 | 0 | 0.09254781 | 0 | 0 | 0 | 0 | 20.68991
61 | 73.71256 | 2021-03-11 16:56 | 13.71081 | 2 | 1 | 0.800097 | 1.294183 | 0.003047034 | 0 | 0.003936733 | 0 | -0.06269722 | 0 | 0 | 0 | 0 | 20.68991
62 | 74.14946 | 2021-03-11 16:56 | 14.14771 | 2 | 1 | 0.800097 | 1.304452 | 0.003144135 | 0 | 0.004062481 | 0 | 0.08508781 | 0 | 0 | 0 | 0 | 20.68991
63 | 74.32109 | 2021-03-11 16:56 | 14.31935 | 2 | 1 | 0.800097 | 1.293857 | 0.003182281 | 0 | 0.004112072 | 0 | -0.06567595 | 0 | 0 | 0 | 0 | 20.68991
64 | 74.7267 | 2021-03-11 16:56 | 14.72495 | 2 | 1 | 0.8000628 | 1.304452 | 0.003272426 | 0 | 0.004228782 | 0 | 0.09403375 | 0 | 0 | 0 | 0 | 20.68991
65 | 74.92946 | 2021-03-11 16:56 | 14.92772 | 2 | 1 | 0.8001314 | 1.293857 | 0.003317491 | 0 | 0.004287361 | 0 | -0.04479259 | 0 | 0 | 0 | 0 | 20.61496
66 | 75.33508 | 2021-03-11 16:56 | 15.33334 | 2 | 1 | 0.800097 | 1.304941 | 0.00340764 | 0 | 0.0044041 | 0 | 0.0955891 | 0 | 0 | 0 | 0 | 20.68991
67 | 75.50669 | 2021-03-11 16:56 | 15.50495 | 2 | 1 | 0.800097 | 1.294183 | 0.003445781 | 0 | 0.004453699 | 0 | -0.08058949 | 0 | 0 | 0 | 0 | 20.61496
68 | 75.94348 | 2021-03-11 16:56 | 15.94174 | 2 | 1 | 0.800097 | 1.304941 | 0.003542857 | 0 | 0.004579418 | 0 | 0.09254098 | 0 | 0 | 0 | 0 | 20.68991
69 | 76.1151 | 2021-03-11 16:56 | 16.11335 | 2 | 1 | 0.800097 | 1.294509 | 0.003580999 | 0 | 0.004629006 | 0 | -0.06714898 | 0 | 0 | 0 | 0 | 20.61496
70 | 76.55187 | 2021-03-11 16:56 | 16.55012 | 2 | 1 | 0.800097 | 1.304941 | 0.00367807 | 0 | 0.004754736 | 0 | 0.08808692 | 0 | 0 | 0 | 0 | 20.73437
71 | 76.70788 | 2021-03-11 16:56 | 16.70613 | 2 | 1 | 0.8000628 | 1.294183 | 0.003712744 | 0 | 0.004799826 | 0 | -0.1015226 | 0 | 0 | 0 | 0 | 20.73437
72 | 77.16814 | 2021-03-11 16:56 | 17.16639 | 2 | 1 | 0.800097 | 1.304941 | 0.003815035 | 0 | 0.004932342 | 0 | 0.07548465 | 0 | 0 | 0 | 0 | 20.68991
73 | 77.31615 | 2021-03-11 16:56 | 17.3144 | 2 | 1 | 0.800097 | 1.294183 | 0.003847932 | 0 | 0.004975101 | 0 | -0.1044372 | 0 | 0 | 0 | 0 | 20.61496
74 | 77.73736 | 2021-03-11 16:56 | 17.73562 | 2 | 1 | 0.800097 | 1.304941 | 0.003941546 | 0 | 0.005096342 | 0 | 0.09262865 | 0 | 0 | 0 | 0 | 20.68991
75 | 77.89345 | 2021-03-11 16:56 | 17.8917 | 2 | 1 | 0.800097 | 1.294509 | 0.003976237 | 0 | 0.00514148 | 0 | -0.09849971 | 0 | 0 | 0 | 0 | 20.68991
76 | 78.34587 | 2021-03-11 16:56 | 18.34412 | 2 | 1 | 0.800097 | 1.305267 | 0.004076787 | 0 | 0.005271714 | 0 | 0.09403721 | 0 | 0 | 0 | 0 | 20.61496
77 | 78.50185 | 2021-03-11 16:56 | 18.5001 | 2 | 1 | 0.800097 | 1.294835 | 0.004111454 | 0 | 0.005316814 | 0 | -0.09704617 | 0 | 0 | 0 | 0 | 20.61496
78 | 78.95425 | 2021-03-11 16:56 | 18.9525 | 2 | 1 | 0.800097 | 1.305267 | 0.004211999 | 0 | 0.005447062 | 0 | 0.08957274 | 0 | 0 | 0 | 0 | 20.68991
79 | 79.11042 | 2021-03-11 16:56 | 19.10868 | 2 | 1 | 0.800097 | 1.294509 | 0.00424671 | 0 | 0.005492214 | 0 | -0.09835974 | 0 | 0 | 0 | 0 | 20.68991
80 | 79.53144 | 2021-03-11 16:56 | 19.5297 | 2 | 1 | 0.8001314 | 1.305104 | 0.004340281 | 0 | 0.005613382 | 0 | 0.09702011 | 0 | 0 | 0 | 0 | 20.76484
81 | 79.71867 | 2021-03-11 16:56 | 19.71692 | 2 | 1 | 0.800097 | 1.294509 | 0.004381892 | 0 | 0.005667512 | 0 | -0.09848285 | 0 | 0 | 0 | 0 | 20.58447
82 | 80.13992 | 2021-03-11 16:56 | 20.13817 | 2 | 1 | 0.800097 | 1.305267 | 0.004475515 | 0 | 0.005788774 | 0 | 0.09696282 | 0 | 0 | 0 | 0 | 20.61496
83 | 80.29584 | 2021-03-11 16:56 | 20.29409 | 2 | 1 | 0.8001314 | 1.294998 | 0.004510169 | 0 | 0.005833884 | 0 | -0.09705496 | 0 | 0 | 0 | 0 | 20.68991
84 | 80.74825 | 2021-03-11 16:56 | 20.74651 | 2 | 1 | 0.800097 | 1.30543 | 0.004610717 | 0 | 0.00596414 | 0 | 0.09403027 | 0 | 0 | 0 | 0 | 20.76484
85 | 80.90419 | 2021-03-11 16:56 | 20.90244 | 2 | 1 | 0.800097 | 1.295161 | 0.004645375 | 0 | 0.006009239 | 0 | -0.09710028 | 0 | 0 | 0 | 0 | 20.61496
86 | 81.35649 | 2021-03-11 16:56 | 21.35475 | 2 | 1 | 0.8001314 | 1.30543 | 0.004745898 | 0 | 0.006139479 | 0 | 0.09108871 | 0 | 0 | 0 | 0 | 20.62895
87 | 81.51257 | 2021-03-11 16:56 | 21.51083 | 2 | 1 | 0.800097 | 1.294672 | 0.004780588 | 0 | 0.006184617 | 0 | -0.09998639 | 0 | 0 | 0 | 0 | 20.65943
88 | 81.93382 | 2021-03-11 16:56 | 21.93207 | 2 | 1 | 0.800097 | 1.305104 | 0.00487421 | 0 | 0.00630587 | 0 | 0.09553435 | 0 | 0 | 0 | 0 | 20.68991
89 | 82.12104 | 2021-03-11 16:56 | 22.11929 | 2 | 1 | 0.8001314 | 1.294998 | 0.00491582 | 0 | 0.006360015 | 0 | -0.09551691 | 0 | 0 | 0 | 0 | 20.76484
90 | 82.5426 | 2021-03-11 16:56 | 22.54086 | 2 | 1 | 0.8000628 | 1.30543 | 0.005009512 | 0 | 0.006481389 | 0 | 0.09378601 | 0 | 0 | 0 | 0 | 20.68991
91 | 82.69821 | 2021-03-11 16:56 | 22.69646 | 2 | 1 | 0.8001314 | 1.295161 | 0.005044096 | 0 | 0.006526417 | 0 | -0.0970631 | 0 | 0 | 0 | 0 | 20.68991
92 | 83.15061 | 2021-03-11 16:56 | 23.14887 | 2 | 1 | 0.800097 | 1.305593 | 0.005144643 | 0 | 0.006656687 | 0 | 0.09552858 | 0 | 0 | 0 | 0 | 20.68991
93 | 83.30664 | 2021-03-11 16:56 | 23.30489 | 2 | 1 | 0.800097 | 1.295324 | 0.00517932 | 0 | 0.006701826 | 0 | -0.09700708 | 0 | 0 | 0 | 0 | 20.68991
94 | 83.759 | 2021-03-11 16:56 | 23.75725 | 2 | 1 | 0.800097 | 1.30543 | 0.005279857 | 0 | 0.006832096 | 0 | 0.08957135 | 0 | 0 | 0 | 0 | 20.55399
95 | 83.91512 | 2021-03-11 16:56 | 23.91338 | 2 | 1 | 0.8001314 | 1.294998 | 0.005314556 | 0 | 0.006877259 | 0 | -0.09991096 | 0 | 0 | 0 | 0 | 20.7039
96 | 84.35179 | 2021-03-11 16:56 | 24.35004 | 2 | 1 | 0.800097 | 1.305756 | 0.005411604 | 0 | 0.007002979 | 0 | 0.09108565 | 0 | 0 | 0 | 0 | 20.61496
97 | 84.49223 | 2021-03-11 16:56 | 24.49049 | 2 | 1 | 0.800097 | 1.29565 | 0.005442818 | 0 | 0.007043635 | 0 | -0.09254795 | 0 | 0 | 0 | 0 | 20.61496
98 | 84.97579 | 2021-03-11 16:56 | 24.97404 | 2 | 1 | 0.800097 | 1.306082 | 0.005550288 | 0 | 0.007182938 | 0 | 0.0895977 | 0 | 0 | 0 | 0 | 20.68991
99 | 85.10061 | 2021-03-11 16:56 | 25.09886 | 2 | 1 | 0.800097 | 1.295487 | 0.005578031 | 0 | 0.00721905 | 0 | -0.09711234 | 0 | 0 | 0 | 0 | 20.61496
100 | 85.55433 | 2021-03-11 16:56 | 25.55259 | 2 | 1 | 0.800097 | 1.305756 | 0.005678869 | 0 | 0.00734972 | 0 | 0.08258369 | 0 | 0 | 0 | 0 | 20.68991
101 | 85.70905 | 2021-03-11 16:56 | 25.70731 | 2 | 1 | 0.8000628 | 1.29565 | 0.005713257 | 0 | 0.007394494 | 0 | -0.09402585 | 0 | 0 | 0 | 0 | 20.61496
102 | 86.16269 | 2021-03-11 16:56 | 26.16095 | 2 | 1 | 0.8001314 | 1.305756 | 0.005814078 | 0 | 0.007525158 | 0 | 0.07818781 | 0 | 0 | 0 | 0 | 20.61496
103 | 86.31739 | 2021-03-11 16:56 | 26.31565 | 2 | 1 | 0.800097 | 1.295324 | 0.00584846 | 0 | 0.007569923 | 0 | -0.09702598 | 0 | 0 | 0 | 0 | 20.68991
104 | 86.77112 | 2021-03-11 16:56 | 26.76937 | 2 | 1 | 0.800097 | 1.306082 | 0.0059493 | 0 | 0.007700638 | 0 | 0.07815592 | 0 | 0 | 0 | 0 | 20.62895
105 | 86.93143 | 2021-03-11 16:56 | 26.92969 | 2 | 1 | 0.800097 | 1.295161 | 0.00598493 | 0 | 0.007746988 | 0 | -0.09367633 | 0 | 0 | 0 | 0 | 20.58447
106 | 87.34986 | 2021-03-11 16:56 | 27.34812 | 2 | 1 | 0.800097 | 1.305756 | 0.006077925 | 0 | 0.007867509 | 0 | 0.08293093 | 0 | 0 | 0 | 0 | 20.65943
107 | 87.53418 | 2021-03-11 16:56 | 27.53243 | 2 | 1 | 0.800097 | 1.294998 | 0.00611889 | 0 | 0.007920825 | 0 | -0.1000321 | 0 | 0 | 0 | 0 | 20.68991
108 | 87.95525 | 2021-03-11 16:56 | 27.9535 | 2 | 1 | 0.8001314 | 1.30592 | 0.006212472 | 0 | 0.008042128 | 0 | 0.08510038 | 0 | 0 | 0 | 0 | 20.61496
109 | 88.11131 | 2021-03-11 16:56 | 28.10956 | 2 | 1 | 0.800097 | 1.295813 | 0.006247157 | 0 | 0.008087304 | 0 | -0.0828245 | 0 | 0 | 0 | 0 | 20.68991
110 | 88.54804 | 2021-03-11 16:56 | 28.54629 | 2 | 1 | 0.800097 | 1.30592 | 0.00634422 | 0 | 0.008213104 | 0 | 0.09255122 | 0 | 0 | 0 | 0 | 20.68991
111 | 88.71977 | 2021-03-11 16:56 | 28.71802 | 2 | 1 | 0.800097 | 1.295487 | 0.006382389 | 0 | 0.008262823 | 0 | -0.08970042 | 0 | 0 | 0 | 0 | 20.68991
112 | 89.15656 | 2021-03-11 16:56 | 29.15481 | 2 | 1 | 0.800097 | 1.306082 | 0.006479464 | 0 | 0.008388658 | 0 | 0.09262584 | 0 | 0 | 0 | 0 | 20.65943
113 | 89.32818 | 2021-03-11 16:56 | 29.32643 | 2 | 1 | 0.8000628 | 1.295324 | 0.006517608 | 0 | 0.008438304 | 0 | -0.06567396 | 0 | 0 | 0 | 0 | 20.68991
114 | 89.73377 | 2021-03-11 16:56 | 29.73203 | 2 | 1 | 0.800097 | 1.305593 | 0.006607751 | 0 | 0.008555109 | 0 | 0.09404005 | 0 | 0 | 0 | 0 | 20.61496
115 | 89.93656 | 2021-03-11 16:56 | 29.93481 | 2 | 1 | 0.800097 | 1.295161 | 0.006652821 | 0 | 0.008613783 | 0 | -0.06122275 | 0 | 0 | 0 | 0 | 20.68991
116 | 90.34216 | 2021-03-11 16:56 | 30.34041 | 2 | 1 | 0.800097 | 1.30592 | 0.006742965 | 0 | 0.00873061 | 0 | 0.09702793 | 0 | 0 | 0 | 0 | 20.61496
117 | 90.54497 | 2021-03-11 16:56 | 30.54322 | 2 | 1 | 0.800097 | 1.295487 | 0.00678804 | 0 | 0.008789276 | 0 | -0.04925767 | 0 | 0 | 0 | 0 | 20.68991
118 | 90.95057 | 2021-03-11 16:56 | 30.94882 | 2 | 1 | 0.800097 | 1.306246 | 0.006878184 | 0 | 0.008906122 | 0 | 0.09700285 | 0 | 0 | 0 | 0 | 20.65943
119 | 91.12215 | 2021-03-11 16:56 | 31.1204 | 2 | 1 | 0.800097 | 1.295813 | 0.006916318 | 0 | 0.008955793 | 0 | -0.08956642 | 0 | 0 | 0 | 0 | 20.68991
120 | 91.56448 | 2021-03-11 16:56 | 31.56273 | 2 | 1 | 0.800097 | 1.306246 | 0.007014628 | 0 | 0.009083251 | 0 | 0.09092281 | 0 | 0 | 0 | 0 | 20.61496
121 | 91.73042 | 2021-03-11 16:56 | 31.72867 | 2 | 1 | 0.8001314 | 1.29565 | 0.007051509 | 0 | 0.009131246 | 0 | -0.06717332 | 0 | 0 | 0 | 0 | 20.61496
122 | 92.16737 | 2021-03-11 16:56 | 32.16562 | 2 | 1 | 0.8001314 | 1.306409 | 0.00714862 | 0 | 0.009257156 | 0 | 0.0909946 | 0 | 0 | 0 | 0 | 20.61496
123 | 92.29216 | 2021-03-11 16:56 | 32.29041 | 2 | 1 | 0.8001314 | 1.296139 | 0.007176357 | 0 | 0.009293291 | 0 | -0.0940227 | 0 | 0 | 0 | 0 | 20.61496
124 | 92.77573 | 2021-03-11 16:56 | 32.77398 | 2 | 1 | 0.8001314 | 1.306246 | 0.007283831 | 0 | 0.009432655 | 0 | 0.08660504 | 0 | 0 | 0 | 0 | 20.61496
125 | 92.93175 | 2021-03-11 16:56 | 32.93 | 2 | 1 | 0.8001314 | 1.29565 | 0.007318507 | 0 | 0.009477772 | 0 | -0.09703542 | 0 | 0 | 0 | 0 | 20.58447
126 | 93.353 | 2021-03-11 16:56 | 33.35126 | 2 | 1 | 0.800097 | 1.30592 | 0.007412131 | 0 | 0.009599132 | 0 | 0.09254128 | 0 | 0 | 0 | 0 | 20.65943
127 | 93.54013 | 2021-03-11 16:56 | 33.53839 | 2 | 1 | 0.800097 | 1.295324 | 0.007453721 | 0 | 0.009653272 | 0 | -0.1009776 | 0 | 0 | 0 | 0 | 20.68991
128 | 93.9613 | 2021-03-11 16:56 | 33.95956 | 2 | 1 | 0.8001314 | 1.306409 | 0.007547327 | 0 | 0.009774627 | 0 | 0.09556707 | 0 | 0 | 0 | 0 | 20.68991
129 | 94.11777 | 2021-03-11 16:56 | 34.11602 | 2 | 1 | 0.800097 | 1.295813 | 0.007582102 | 0 | 0.009819908 | 0 | -0.09818436 | 0 | 0 | 0 | 0 | 20.68991
130 | 94.56974 | 2021-03-11 16:56 | 34.56799 | 2 | 1 | 0.8001314 | 1.306246 | 0.007682553 | 0 | 0.009950147 | 0 | 0.08955259 | 0 | 0 | 0 | 0 | 20.68991
131 | 94.72571 | 2021-03-11 16:56 | 34.72396 | 2 | 1 | 0.800097 | 1.29565 | 0.007717218 | 0 | 0.009995271 | 0 | -0.1015253 | 0 | 0 | 0 | 0 | 20.68991
132 | 95.14684 | 2021-03-11 16:56 | 35.14509 | 2 | 1 | 0.800097 | 1.306082 | 0.007810813 | 0 | 0.01011658 | 0 | 0.09410987 | 0 | 0 | 0 | 0 | 20.62895
133 | 95.33413 | 2021-03-11 16:56 | 35.33238 | 2 | 1 | 0.8001314 | 1.295976 | 0.007852439 | 0 | 0.01017079 | 0 | -0.09554526 | 0 | 0 | 0 | 0 | 20.61496
134 | 95.75532 | 2021-03-11 16:56 | 35.75358 | 2 | 1 | 0.800097 | 1.306246 | 0.007946049 | 0 | 0.01029213 | 0 | 0.09553499 | 0 | 0 | 0 | 0 | 20.65943
135 | 95.91133 | 2021-03-11 16:56 | 35.90958 | 2 | 1 | 0.800097 | 1.296139 | 0.007980721 | 0 | 0.01033732 | 0 | -0.09401638 | 0 | 0 | 0 | 0 | 20.65943
136 | 96.36372 | 2021-03-11 16:56 | 36.36197 | 2 | 1 | 0.800097 | 1.306409 | 0.008081264 | 0 | 0.01046767 | 0 | 0.09554462 | 0 | 0 | 0 | 0 | 20.61496
137 | 96.51977 | 2021-03-11 16:56 | 36.51803 | 2 | 1 | 0.8001314 | 1.295976 | 0.008115949 | 0 | 0.01051285 | 0 | -0.09999277 | 0 | 0 | 0 | 0 | 20.65943
138 | 96.97211 | 2021-03-11 16:56 | 36.97036 | 2 | 1 | 0.800097 | 1.306409 | 0.00821648 | 0 | 0.0106432 | 0 | 0.0910508 | 0 | 0 | 0 | 0 | 20.61496
139 | 97.1282 | 2021-03-11 16:56 | 37.12645 | 2 | 1 | 0.800097 | 1.29565 | 0.008251173 | 0 | 0.01068837 | 0 | -0.1029135 | 0 | 0 | 0 | 0 | 20.68991
140 | 97.54935 | 2021-03-11 16:56 | 37.54761 | 2 | 1 | 0.800097 | 1.306246 | 0.008344772 | 0 | 0.01080969 | 0 | 0.09549846 | 0 | 0 | 0 | 0 | 20.68991
141 | 97.73651 | 2021-03-11 16:56 | 37.73477 | 2 | 1 | 0.800097 | 1.295976 | 0.008386369 | 0 | 0.01086387 | 0 | -0.09850576 | 0 | 0 | 0 | 0 | 20.68991
142 | 98.15769 | 2021-03-11 16:56 | 38.15595 | 2 | 1 | 0.8000628 | 1.306246 | 0.008479977 | 0 | 0.01098522 | 0 | 0.09404809 | 0 | 0 | 0 | 0 | 20.68991
143 | 98.376 | 2021-03-11 16:56 | 38.37425 | 2 | 1 | 0.800097 | 1.295161 | 0.008528496 | 0 | 0.01104836 | 0 | -0.06502161 | 0 | 0 | 0 | 0 | 20.58447
144 | 98.76597 | 2021-03-11 16:56 | 38.76423 | 2 | 1 | 0.800097 | 1.306571 | 0.008615167 | 0 | 0.01116075 | 0 | 0.08493375 | 0 | 0 | 0 | 0 | 20.68991
145 | 98.92195 | 2021-03-11 16:56 | 38.9202 | 2 | 1 | 0.8001314 | 1.296302 | 0.008649834 | 0 | 0.01120592 | 0 | -0.09705204 | 0 | 0 | 0 | 0 | 20.68991
146 | 99.37447 | 2021-03-11 16:56 | 39.37273 | 2 | 1 | 0.800097 | 1.306571 | 0.008750407 | 0 | 0.01133634 | 0 | 0.09104469 | 0 | 0 | 0 | 0 | 20.62895
147 | 99.53048 | 2021-03-11 16:56 | 39.52873 | 2 | 1 | 0.800097 | 1.295813 | 0.00878508 | 0 | 0.01138149 | 0 | -0.1014898 | 0 | 0 | 0 | 0 | 20.62895
148 | 99.95299 | 2021-03-11 16:56 | 39.95124 | 2 | 1 | 0.800097 | 1.306082 | 0.008878983 | 0 | 0.01150322 | 0 | 0.09294222 | 0 | 0 | 0 | 0 | 20.68991
149 | 100.1701 | 2021-03-11 16:56 | 40.16833 | 2 | 1 | 0.8000628 | 1.295813 | 0.008927232 | 0 | 0.01156603 | 0 | -0.0656786 | 0 | 0 | 0 | 0 | 20.61496
150 | 100.5629 | 2021-03-11 16:56 | 40.56111 | 2 | 1 | 0.8000628 | 1.306246 | 0.009014526 | 0 | 0.01167921 | 0 | 0.09177118 | 0 | 0 | 0 | 0 | 20.62895
151 | 100.7473 | 2021-03-11 16:56 | 40.74552 | 2 | 1 | 0.800097 | 1.295976 | 0.009055513 | 0 | 0.01173259 | 0 | -0.1015087 | 0 | 0 | 0 | 0 | 20.68991
152 | 101.184 | 2021-03-11 16:56 | 41.18227 | 2 | 1 | 0.800097 | 1.307061 | 0.00915258 | 0 | 0.01185849 | 0 | 0.08661065 | 0 | 0 | 0 | 0 | 20.68991
153 | 101.3245 | 2021-03-11 16:56 | 41.3228 | 2 | 1 | 0.8001314 | 1.296628 | 0.009183812 | 0 | 0.01189917 | 0 | -0.09551191 | 0 | 0 | 0 | 0 | 20.61496
154 | 101.7782 | 2021-03-11 16:56 | 41.77642 | 2 | 1 | 0.800097 | 1.306735 | 0.00928463 | 0 | 0.01202993 | 0 | 0.07965892 | 0 | 0 | 0 | 0 | 20.65943
155 | 101.9329 | 2021-03-11 16:56 | 41.93112 | 2 | 1 | 0.8001314 | 1.296139 | 0.009319011 | 0 | 0.01207472 | 0 | -0.1015086 | 0 | 0 | 0 | 0 | 20.68991
156 | 102.3858 | 2021-03-11 16:56 | 42.38409 | 2 | 1 | 0.8001314 | 1.306898 | 0.009419684 | 0 | 0.0122053 | 0 | 0.07712642 | 0 | 0 | 0 | 0 | 20.68991
157 | 102.5412 | 2021-03-11 16:56 | 42.53947 | 2 | 1 | 0.8001314 | 1.296465 | 0.00945422 | 0 | 0.01225028 | 0 | -0.09850995 | 0 | 0 | 0 | 0 | 20.68991
158 | 102.995 | 2021-03-11 16:56 | 42.99327 | 2 | 1 | 0.800097 | 1.306735 | 0.009555077 | 0 | 0.01238114 | 0 | 0.0729277 | 0 | 0 | 0 | 0 | 20.83977
159 | 103.1496 | 2021-03-11 16:56 | 43.14789 | 2 | 1 | 0.8001314 | 1.296139 | 0.009589442 | 0 | 0.01242588 | 0 | -0.1000136 | 0 | 0 | 0 | 0 | 20.68991
160 | 103.5553 | 2021-03-11 16:56 | 43.55357 | 2 | 1 | 0.800097 | 1.306898 | 0.009679605 | 0 | 0.01254281 | 0 | 0.09699243 | 0 | 0 | 0 | 0 | 20.58447
161 | 103.7267 | 2021-03-11 16:56 | 43.72497 | 2 | 1 | 0.800097 | 1.296628 | 0.009717698 | 0 | 0.01259247 | 0 | -0.08812824 | 0 | 0 | 0 | 0 | 20.65943
162 | 104.1636 | 2021-03-11 16:56 | 44.16189 | 2 | 1 | 0.800097 | 1.306735 | 0.009814804 | 0 | 0.01271841 | 0 | 0.0925736 | 0 | 0 | 0 | 0 | 20.62895
163 | 104.3353 | 2021-03-11 16:56 | 44.33351 | 2 | 1 | 0.8001314 | 1.296465 | 0.009852946 | 0 | 0.01276813 | 0 | -0.09847724 | 0 | 0 | 0 | 0 | 20.76484
164 | 104.772 | 2021-03-11 16:56 | 44.77029 | 2 | 1 | 0.8001314 | 1.307061 | 0.009950021 | 0 | 0.01289405 | 0 | 0.09254842 | 0 | 0 | 0 | 0 | 20.65943
165 | 104.9436 | 2021-03-11 16:56 | 44.94187 | 2 | 1 | 0.800097 | 1.296628 | 0.009988156 | 0 | 0.01294373 | 0 | -0.0686854 | 0 | 0 | 0 | 0 | 20.61496
166 | 105.3804 | 2021-03-11 16:56 | 45.37869 | 2 | 1 | 0.800097 | 1.306898 | 0.01008524 | 0 | 0.01306968 | 0 | 0.08808602 | 0 | 0 | 0 | 0 | 20.68991
167 | 105.552 | 2021-03-11 16:56 | 45.5503 | 2 | 1 | 0.800097 | 1.296302 | 0.01012338 | 0 | 0.01311937 | 0 | -0.07312397 | 0 | 0 | 0 | 0 | 20.68991
168 | 105.9575 | 2021-03-11 16:56 | 45.95577 | 2 | 1 | 0.8001314 | 1.306898 | 0.01021349 | 0 | 0.01323621 | 0 | 0.09558236 | 0 | 0 | 0 | 0 | 20.65943
169 | 106.1603 | 2021-03-11 16:56 | 46.15855 | 2 | 1 | 0.800097 | 1.296302 | 0.01025856 | 0 | 0.01329491 | 0 | -0.04927504 | 0 | 0 | 0 | 0 | 20.68991
170 | 106.5661 | 2021-03-11 16:56 | 46.56433 | 2 | 1 | 0.800097 | 1.307061 | 0.01034875 | 0 | 0.01341189 | 0 | 0.09688223 | 0 | 0 | 0 | 0 | 20.68991
171 | 106.745 | 2021-03-11 16:56 | 46.74326 | 2 | 1 | 0.800097 | 1.296465 | 0.01038852 | 0 | 0.01346369 | 0 | -0.07969966 | 0 | 0 | 0 | 0 | 20.62895
172 | 107.1744 | 2021-03-11 16:56 | 47.17268 | 2 | 1 | 0.800097 | 1.307224 | 0.01048395 | 0 | 0.0135875 | 0 | 0.09401228 | 0 | 0 | 0 | 0 | 20.65943
173 | 107.346 | 2021-03-11 16:56 | 47.34427 | 2 | 1 | 0.800097 | 1.296628 | 0.01052209 | 0 | 0.01363718 | 0 | -0.07315528 | 0 | 0 | 0 | 0 | 20.68991
174 | 107.7828 | 2021-03-11 16:56 | 47.78105 | 2 | 1 | 0.8001314 | 1.307061 | 0.01061917 | 0 | 0.01376312 | 0 | 0.08958959 | 0 | 0 | 0 | 0 | 20.65943
175 | 107.9544 | 2021-03-11 16:56 | 47.95268 | 2 | 1 | 0.800097 | 1.296465 | 0.01065731 | 0 | 0.01381283 | 0 | -0.07611305 | 0 | 0 | 0 | 0 | 20.59847
176 | 108.36 | 2021-03-11 16:56 | 48.35828 | 2 | 1 | 0.800097 | 1.306898 | 0.01074746 | 0 | 0.01392975 | 0 | 0.09551114 | 0 | 0 | 0 | 0 | 20.68991
177 | 108.5628 | 2021-03-11 16:56 | 48.56105 | 2 | 1 | 0.800097 | 1.296465 | 0.01079252 | 0 | 0.01398844 | 0 | -0.05225908 | 0 | 0 | 0 | 0 | 20.59847
178 | 108.9684 | 2021-03-11 16:56 | 48.96666 | 2 | 1 | 0.8001314 | 1.307061 | 0.01088267 | 0 | 0.01410538 | 0 | 0.09550294 | 0 | 0 | 0 | 0 | 20.68991
179 | 109.1244 | 2021-03-11 16:56 | 49.12263 | 2 | 1 | 0.800097 | 1.296628 | 0.01091733 | 0 | 0.01415056 | 0 | -0.09706572 | 0 | 0 | 0 | 0 | 20.83977
180 | 109.5768 | 2021-03-11 16:56 | 49.57508 | 2 | 1 | 0.800097 | 1.307061 | 0.01101789 | 0 | 0.01428101 | 0 | 0.09252979 | 0 | 0 | 0 | 0 | 20.68991
181 | 109.7329 | 2021-03-11 16:56 | 49.73118 | 2 | 1 | 0.800097 | 1.296791 | 0.01105258 | 0 | 0.01432623 | 0 | -0.09936986 | 0 | 0 | 0 | 0 | 20.68991
182 | 110.1852 | 2021-03-11 16:56 | 50.18342 | 2 | 1 | 0.800097 | 1.307224 | 0.0111531 | 0 | 0.01445664 | 0 | 0.09109665 | 0 | 0 | 0 | 0 | 20.68991
183 | 110.3412 | 2021-03-11 16:56 | 50.33942 | 2 | 1 | 0.800097 | 1.296465 | 0.01118777 | 0 | 0.01450182 | 0 | -0.1000437 | 0 | 0 | 0 | 0 | 20.68991
184 | 110.7624 | 2021-03-11 16:56 | 50.76066 | 2 | 1 | 0.8000628 | 1.306735 | 0.01128139 | 0 | 0.01462323 | 0 | 0.09402143 | 0 | 0 | 0 | 0 | 20.68991
185 | 110.9496 | 2021-03-11 16:56 | 50.94785 | 2 | 1 | 0.800097 | 1.296628 | 0.01132299 | 0 | 0.01467745 | 0 | -0.09995922 | 0 | 0 | 0 | 0 | 20.68991
186 | 111.3708 | 2021-03-11 16:56 | 51.36905 | 2 | 1 | 0.800097 | 1.307224 | 0.0114166 | 0 | 0.01479888 | 0 | 0.0955023 | 0 | 0 | 0 | 0 | 20.55399
187 | 111.5268 | 2021-03-11 16:56 | 51.52503 | 2 | 1 | 0.800097 | 1.296954 | 0.01145127 | 0 | 0.01484408 | 0 | -0.09705497 | 0 | 0 | 0 | 0 | 20.52351
188 | 111.9793 | 2021-03-11 16:56 | 51.97753 | 2 | 1 | 0.800097 | 1.307387 | 0.01155184 | 0 | 0.01497455 | 0 | 0.08350975 | 0 | 0 | 0 | 0 | 20.62895
189 | 112.1352 | 2021-03-11 16:56 | 52.13344 | 2 | 1 | 0.800097 | 1.297117 | 0.01158649 | 0 | 0.01501973 | 0 | -0.09554206 | 0 | 0 | 0 | 0 | 20.65943
190 | 112.5876 | 2021-03-11 16:56 | 52.58583 | 2 | 1 | 0.8001314 | 1.30755 | 0.01168703 | 0 | 0.01515018 | 0 | 0.0957014 | 0 | 0 | 0 | 0 | 20.62895
191 | 112.7435 | 2021-03-11 16:56 | 52.74179 | 2 | 1 | 0.8001314 | 1.296791 | 0.01172169 | 0 | 0.01519536 | 0 | -0.0970742 | 0 | 0 | 0 | 0 | 20.55399
192 | 113.1802 | 2021-03-11 16:56 | 53.17848 | 2 | 1 | 0.800097 | 1.306898 | 0.01181875 | 0 | 0.01532124 | 0 | 0.08509385 | 0 | 0 | 0 | 0 | 20.58447
193 | 113.3519 | 2021-03-11 16:56 | 53.35012 | 2 | 1 | 0.800097 | 1.296791 | 0.0118569 | 0 | 0.01537094 | 0 | -0.09850212 | 0 | 0 | 0 | 0 | 20.62895
194 | 113.7734 | 2021-03-11 16:56 | 53.77166 | 2 | 1 | 0.800097 | 1.307224 | 0.01195058 | 0 | 0.01549247 | 0 | 0.09389319 | 0 | 0 | 0 | 0 | 20.68991
195 | 113.9291 | 2021-03-11 16:56 | 53.92739 | 2 | 1 | 0.800097 | 1.297117 | 0.0119852 | 0 | 0.01553761 | 0 | -0.09556516 | 0 | 0 | 0 | 0 | 20.55399
196 | 114.3816 | 2021-03-11 16:56 | 54.37989 | 2 | 1 | 0.8000628 | 1.307387 | 0.01208576 | 0 | 0.01566809 | 0 | 0.09551467 | 0 | 0 | 0 | 0 | 20.65943
197 | 114.5376 | 2021-03-11 16:56 | 54.53589 | 2 | 1 | 0.800097 | 1.29728 | 0.01212043 | 0 | 0.01571329 | 0 | -0.09401638 | 0 | 0 | 0 | 0 | 20.68991
198 | 114.9746 | 2021-03-11 16:56 | 54.97289 | 2 | 1 | 0.800097 | 1.307387 | 0.01221756 | 0 | 0.01583928 | 0 | 0.09232173 | 0 | 0 | 0 | 0 | 20.61496
199 | 115.146 | 2021-03-11 16:56 | 55.14421 | 2 | 1 | 0.800097 | 1.296954 | 0.01225563 | 0 | 0.01588894 | 0 | -0.0969573 | 0 | 0 | 0 | 0 | 20.65943
200 | 115.5984 | 2021-03-11 16:56 | 55.59662 | 2 | 1 | 0.800097 | 1.307713 | 0.01235618 | 0 | 0.01601942 | 0 | 0.09418358 | 0 | 0 | 0 | 0 | 20.62895
201 | 115.7544 | 2021-03-11 16:56 | 55.75261 | 2 | 1 | 0.800097 | 1.296954 | 0.01239085 | 0 | 0.01606459 | 0 | -0.09997331 | 0 | 0 | 0 | 0 | 20.68991
202 | 116.177 | 2021-03-11 16:56 | 56.17528 | 2 | 1 | 0.800097 | 1.307224 | 0.01248479 | 0 | 0.01618646 | 0 | 0.08249805 | 0 | 0 | 0 | 0 | 20.65943
203 | 116.3628 | 2021-03-11 16:56 | 56.36101 | 2 | 1 | 0.800097 | 1.296628 | 0.01252607 | 0 | 0.01624025 | 0 | -0.1014943 | 0 | 0 | 0 | 0 | 20.58447
204 | 116.7844 | 2021-03-11 16:56 | 56.78266 | 2 | 1 | 0.8000628 | 1.30755 | 0.01261978 | 0 | 0.01636184 | 0 | 0.09501576 | 0 | 0 | 0 | 0 | 20.62895
205 | 116.971 | 2021-03-11 16:56 | 56.96927 | 2 | 1 | 0.8001657 | 1.297117 | 0.01266126 | 0 | 0.01641587 | 0 | -0.07839378 | 0 | 0 | 0 | 0 | 20.68991
206 | 117.3937 | 2021-03-11 16:56 | 57.39191 | 2 | 1 | 0.800097 | 1.30755 | 0.01275519 | 0 | 0.01653777 | 0 | 0.09143069 | 0 | 0 | 0 | 0 | 20.62895
207 | 117.5483 | 2021-03-11 16:56 | 57.54658 | 2 | 1 | 0.800097 | 1.29728 | 0.01278956 | 0 | 0.0165826 | 0 | -0.09405363 | 0 | 0 | 0 | 0 | 20.62895
208 | 118.0163 | 2021-03-11 16:56 | 58.01458 | 2 | 1 | 0.8001314 | 1.308039 | 0.01289358 | 0 | 0.01671763 | 0 | 0.08210127 | 0 | 0 | 0 | 0 | 20.62895
209 | 118.1257 | 2021-03-11 16:56 | 58.12391 | 2 | 1 | 0.800097 | 1.297932 | 0.01291788 | 0 | 0.01674932 | 0 | -0.09244417 | 0 | 0 | 0 | 0 | 20.62895
210 | 120.4358 | 2021-03-11 16:56 | 60.43405 | 2 | 1 | 0.800097 | 1.308039 | 0.01343131 | 0 | 0.01741643 | 0 | 0.06630418 | 0 | 0 | 0 | 0 | 20.68991
211 | 120.5591 | 2021-03-11 16:56 | 60.55735 | 2 | 1 | 0.8001314 | 1.29728 | 0.01345871 | 0 | 0.01745211 | 0 | -0.09852748 | 0 | 0 | 0 | 0 | 20.68991
212 | 120.9959 | 2021-03-11 16:56 | 60.99417 | 2 | 1 | 0.800097 | 1.307876 | 0.01355579 | 0 | 0.01757813 | 0 | 0.09353015 | 0 | 0 | 0 | 0 | 20.65943
213 | 121.1519 | 2021-03-11 16:56 | 61.15017 | 2 | 1 | 0.800097 | 1.296954 | 0.01359047 | 0 | 0.01762333 | 0 | -0.1042517 | 0 | 0 | 0 | 0 | 20.58447
214 | 121.5731 | 2021-03-11 16:56 | 61.57132 | 2 | 1 | 0.800097 | 1.307387 | 0.01368407 | 0 | 0.01774479 | 0 | 0.09408964 | 0 | 0 | 0 | 0 | 20.68991
215 | 121.8071 | 2021-03-11 16:56 | 61.80535 | 2 | 1 | 0.800097 | 1.296954 | 0.01373608 | 0 | 0.01781254 | 0 | -0.05523551 | 0 | 0 | 0 | 0 | 20.68991
216 | 122.1815 | 2021-03-11 16:57 | 62.17975 | 2 | 1 | 0.800097 | 1.307713 | 0.01381929 | 0 | 0.01792053 | 0 | 0.09404574 | 0 | 0 | 0 | 0 | 20.68991
217 | 122.3843 | 2021-03-11 16:57 | 62.38253 | 2 | 1 | 0.800097 | 1.296954 | 0.01386436 | 0 | 0.01797928 | 0 | -0.05962354 | 0 | 0 | 0 | 0 | 20.58447
218 | 122.7899 | 2021-03-11 16:57 | 62.78814 | 2 | 1 | 0.800097 | 1.308039 | 0.0139545 | 0 | 0.01809629 | 0 | 0.09707778 | 0 | 0 | 0 | 0 | 20.65943
219 | 122.9615 | 2021-03-11 16:57 | 62.95977 | 2 | 1 | 0.800097 | 1.29728 | 0.01399265 | 0 | 0.01814602 | 0 | -0.07323051 | 0 | 0 | 0 | 0 | 20.68991
220 | 123.3983 | 2021-03-11 16:57 | 63.39653 | 2 | 1 | 0.8001314 | 1.308202 | 0.01408972 | 0 | 0.01827203 | 0 | 0.09404714 | 0 | 0 | 0 | 0 | 20.62895
221 | 123.5698 | 2021-03-11 16:57 | 63.56801 | 2 | 1 | 0.800097 | 1.297117 | 0.01412783 | 0 | 0.01832168 | 0 | -0.0671742 | 0 | 0 | 0 | 0 | 20.58447
222 | 123.9754 | 2021-03-11 16:57 | 63.97363 | 2 | 1 | 0.800097 | 1.30755 | 0.01421798 | 0 | 0.01843867 | 0 | 0.09402616 | 0 | 0 | 0 | 0 | 20.55399
223 | 124.1783 | 2021-03-11 16:57 | 64.17655 | 2 | 1 | 0.800097 | 1.297443 | 0.01426308 | 0 | 0.01849746 | 0 | -0.05523922 | 0 | 0 | 0 | 0 | 20.62895
224 | 124.5839 | 2021-03-11 16:57 | 64.58213 | 2 | 1 | 0.8000628 | 1.307713 | 0.01435322 | 0 | 0.01861445 | 0 | 0.09256256 | 0 | 0 | 0 | 0 | 20.65943
225 | 124.7867 | 2021-03-11 16:57 | 64.78496 | 2 | 1 | 0.8001314 | 1.29728 | 0.0143983 | 0 | 0.01867319 | 0 | -0.05821048 | 0 | 0 | 0 | 0 | 20.59847
226 | 125.1923 | 2021-03-11 16:57 | 65.19052 | 2 | 1 | 0.800097 | 1.308039 | 0.01448844 | 0 | 0.0187902 | 0 | 0.09558524 | 0 | 0 | 0 | 0 | 20.65943
227 | 125.3483 | 2021-03-11 16:57 | 65.34655 | 2 | 1 | 0.8001314 | 1.297606 | 0.01452312 | 0 | 0.01883543 | 0 | -0.09700155 | 0 | 0 | 0 | 0 | 20.61496
228 | 125.8007 | 2021-03-11 16:57 | 65.79892 | 2 | 1 | 0.800097 | 1.308202 | 0.01462366 | 0 | 0.01896595 | 0 | 0.09403042 | 0 | 0 | 0 | 0 | 20.62895
229 | 125.9567 | 2021-03-11 16:57 | 65.95494 | 2 | 1 | 0.800097 | 1.297117 | 0.01465833 | 0 | 0.01901115 | 0 | -0.104488 | 0 | 0 | 0 | 0 | 20.59847
230 | 126.3779 | 2021-03-11 16:57 | 66.37611 | 2 | 1 | 0.800097 | 1.30755 | 0.01475194 | 0 | 0.01913263 | 0 | 0.09404162 | 0 | 0 | 0 | 0 | 20.65943
231 | 126.5963 | 2021-03-11 16:57 | 66.59453 | 2 | 1 | 0.800097 | 1.29728 | 0.01480048 | 0 | 0.01919589 | 0 | -0.06128366 | 0 | 0 | 0 | 0 | 20.58447
232 | 126.9864 | 2021-03-11 16:57 | 66.98465 | 2 | 1 | 0.8000628 | 1.30755 | 0.01488719 | 0 | 0.01930841 | 0 | 0.0934053 | 0 | 0 | 0 | 0 | 20.59847
233 | 127.1735 | 2021-03-11 16:57 | 67.17171 | 2 | 1 | 0.800097 | 1.297117 | 0.01492876 | 0 | 0.01936262 | 0 | -0.1029823 | 0 | 0 | 0 | 0 | 20.59847
234 | 127.5945 | 2021-03-11 16:57 | 67.59278 | 2 | 1 | 0.800097 | 1.308039 | 0.01502234 | 0 | 0.0194841 | 0 | 0.09565785 | 0 | 0 | 0 | 0 | 20.68991
235 | 127.7506 | 2021-03-11 16:57 | 67.74883 | 2 | 1 | 0.8001314 | 1.297932 | 0.01505703 | 0 | 0.01952933 | 0 | -0.09709767 | 0 | 0 | 0 | 0 | 20.68991
236 | 128.203 | 2021-03-11 16:57 | 68.20129 | 2 | 1 | 0.800097 | 1.308365 | 0.01515759 | 0 | 0.01965989 | 0 | 0.09405363 | 0 | 0 | 0 | 0 | 20.58447
237 | 128.3591 | 2021-03-11 16:57 | 68.3573 | 2 | 1 | 0.8000628 | 1.29728 | 0.01519226 | 0 | 0.0197051 | 0 | -0.102993 | 0 | 0 | 0 | 0 | 20.58447
238 | 128.7802 | 2021-03-11 16:57 | 68.77849 | 2 | 1 | 0.800097 | 1.30755 | 0.01528587 | 0 | 0.01982658 | 0 | 0.094053 | 0 | 0 | 0 | 0 | 20.62895
239 | 128.9986 | 2021-03-11 16:57 | 68.99689 | 2 | 1 | 0.800097 | 1.29728 | 0.01533441 | 0 | 0.01988985 | 0 | -0.06783941 | 0 | 0 | 0 | 0 | 20.61496
240 | 129.3886 | 2021-03-11 16:57 | 69.3869 | 2 | 1 | 0.800097 | 1.307713 | 0.01542109 | 0 | 0.02000235 | 0 | 0.09254703 | 0 | 0 | 0 | 0 | 20.68991
241 | 129.576 | 2021-03-11 16:57 | 69.57426 | 2 | 1 | 0.800097 | 1.297443 | 0.01546273 | 0 | 0.02005666 | 0 | -0.1013637 | 0 | 0 | 0 | 0 | 20.58447
242 | 129.9972 | 2021-03-11 16:57 | 69.99543 | 2 | 1 | 0.8000628 | 1.308202 | 0.01555634 | 0 | 0.02017818 | 0 | 0.09632588 | 0 | 0 | 0 | 0 | 20.68991
243 | 130.153 | 2021-03-11 16:57 | 70.15129 | 2 | 1 | 0.8001657 | 1.298095 | 0.01559098 | 0 | 0.02022338 | 0 | -0.09554802 | 0 | 0 | 0 | 0 | 20.68991
244 | 130.6054 | 2021-03-11 16:57 | 70.60368 | 2 | 1 | 0.800097 | 1.308202 | 0.01569152 | 0 | 0.02035392 | 0 | 0.09404272 | 0 | 0 | 0 | 0 | 20.68991
245 | 130.7614 | 2021-03-11 16:57 | 70.75968 | 2 | 1 | 0.8001314 | 1.297769 | 0.01572619 | 0 | 0.02039914 | 0 | -0.09853311 | 0 | 0 | 0 | 0 | 20.68991
246 | 131.2137 | 2021-03-11 16:57 | 71.21194 | 2 | 1 | 0.800097 | 1.308365 | 0.01582671 | 0 | 0.02052966 | 0 | 0.08104516 | 0 | 0 | 0 | 0 | 20.68991
247 | 131.3697 | 2021-03-11 16:57 | 71.36794 | 2 | 1 | 0.800097 | 1.297932 | 0.01586138 | 0 | 0.02057487 | 0 | -0.09704356 | 0 | 0 | 0 | 0 | 20.68991
248 | 131.8222 | 2021-03-11 16:57 | 71.82047 | 2 | 1 | 0.800097 | 1.308365 | 0.01596195 | 0 | 0.02070548 | 0 | 0.08945172 | 0 | 0 | 0 | 0 | 20.68991
249 | 131.9783 | 2021-03-11 16:57 | 71.97658 | 2 | 1 | 0.800097 | 1.297606 | 0.01599665 | 0 | 0.02075071 | 0 | -0.1013969 | 0 | 0 | 0 | 0 | 20.68991
250 | 132.4008 | 2021-03-11 16:57 | 72.39905 | 2 | 1 | 0.800097 | 1.308202 | 0.01609054 | 0 | 0.02087262 | 0 | 0.094338 | 0 | 0 | 0 | 0 | 20.65943
251 | 132.5866 | 2021-03-11 16:57 | 72.58485 | 2 | 1 | 0.800097 | 1.297606 | 0.01613184 | 0 | 0.02092646 | 0 | -0.09269046 | 0 | 0 | 0 | 0 | 20.59847
252 | 133.0091 | 2021-03-11 16:57 | 73.0074 | 2 | 1 | 0.800097 | 1.308365 | 0.01622575 | 0 | 0.0210484 | 0 | 0.08109892 | 0 | 0 | 0 | 0 | 20.58447
253 | 133.1638 | 2021-03-11 16:57 | 73.16206 | 2 | 1 | 0.800097 | 1.297769 | 0.01626013 | 0 | 0.02109325 | 0 | -0.1000089 | 0 | 0 | 0 | 0 | 20.55399
254 | 133.6175 | 2021-03-11 16:57 | 73.61575 | 2 | 1 | 0.800097 | 1.308528 | 0.01636096 | 0 | 0.02122419 | 0 | 0.09295085 | 0 | 0 | 0 | 0 | 20.58447
255 | 133.7722 | 2021-03-11 16:57 | 73.77045 | 2 | 1 | 0.800097 | 1.298258 | 0.01639534 | 0 | 0.02126903 | 0 | -0.09553307 | 0 | 0 | 0 | 0 | 20.49302
256 | 134.2254 | 2021-03-11 16:57 | 74.22363 | 2 | 1 | 0.800097 | 1.308528 | 0.01649606 | 0 | 0.02139985 | 0 | 0.09040084 | 0 | 0 | 0 | 0 | 20.43205
257 | 134.3805 | 2021-03-11 16:57 | 74.37872 | 2 | 1 | 0.8000628 | 1.297769 | 0.01653053 | 0 | 0.0214448 | 0 | -0.1000065 | 0 | 0 | 0 | 0 | 20.68991
258 | 134.8022 | 2021-03-11 16:57 | 74.8005 | 2 | 1 | 0.800097 | 1.308202 | 0.01662427 | 0 | 0.02156651 | 0 | 0.08474418 | 0 | 0 | 0 | 0 | 20.59847
259 | 134.989 | 2021-03-11 16:57 | 74.98721 | 2 | 1 | 0.800097 | 1.297769 | 0.01666576 | 0 | 0.02162063 | 0 | -0.09653269 | 0 | 0 | 0 | 0 | 20.61496
260 | 135.4102 | 2021-03-11 16:57 | 75.40844 | 2 | 1 | 0.800097 | 1.308528 | 0.01675938 | 0 | 0.02174221 | 0 | 0.08208998 | 0 | 0 | 0 | 0 | 20.55399
261 | 135.5662 | 2021-03-11 16:57 | 75.56443 | 2 | 1 | 0.8001314 | 1.298095 | 0.01679405 | 0 | 0.02178745 | 0 | -0.09703834 | 0 | 0 | 0 | 0 | 20.65943
262 | 136.0211 | 2021-03-11 16:57 | 76.01938 | 2 | 1 | 0.800097 | 1.308528 | 0.01689517 | 0 | 0.0219188 | 0 | 0.07878185 | 0 | 0 | 0 | 0 | 20.59847
263 | 136.1746 | 2021-03-11 16:57 | 76.17282 | 2 | 1 | 0.8001657 | 1.298258 | 0.01692927 | 0 | 0.02196329 | 0 | -0.09701685 | 0 | 0 | 0 | 0 | 20.52351
264 | 136.627 | 2021-03-11 16:57 | 76.62523 | 2 | 1 | 0.8001314 | 1.308528 | 0.01702982 | 0 | 0.02209391 | 0 | 0.07761778 | 0 | 0 | 0 | 0 | 20.55399
265 | 136.783 | 2021-03-11 16:57 | 76.78121 | 2 | 1 | 0.800097 | 1.297932 | 0.01706448 | 0 | 0.02213913 | 0 | -0.1000408 | 0 | 0 | 0 | 0 | 20.58447
266 | 137.1886 | 2021-03-11 16:57 | 77.18684 | 2 | 1 | 0.8000628 | 1.308039 | 0.01715464 | 0 | 0.02225618 | 0 | 0.09254935 | 0 | 0 | 0 | 0 | 20.55399
267 | 137.3914 | 2021-03-11 16:57 | 77.38962 | 2 | 1 | 0.8001314 | 1.297932 | 0.0171997 | 0 | 0.02231496 | 0 | -0.05225648 | 0 | 0 | 0 | 0 | 20.65943
268 | 137.797 | 2021-03-11 16:57 | 77.79526 | 2 | 1 | 0.800097 | 1.308365 | 0.01728986 | 0 | 0.02243204 | 0 | 0.09256987 | 0 | 0 | 0 | 0 | 20.62895
269 | 137.9532 | 2021-03-11 16:57 | 77.9514 | 2 | 1 | 0.800097 | 1.298258 | 0.01732456 | 0 | 0.02247735 | 0 | -0.09686892 | 0 | 0 | 0 | 0 | 20.58447
270 | 138.4052 | 2021-03-11 16:57 | 78.40348 | 2 | 1 | 0.8001314 | 1.308691 | 0.01742503 | 0 | 0.02260785 | 0 | 0.0955613 | 0 | 0 | 0 | 0 | 20.65943
271 | 138.5768 | 2021-03-11 16:57 | 78.57507 | 2 | 1 | 0.800097 | 1.298258 | 0.01746317 | 0 | 0.0226576 | 0 | -0.07913179 | 0 | 0 | 0 | 0 | 20.61496
272 | 139.0137 | 2021-03-11 16:57 | 79.012 | 2 | 1 | 0.800097 | 1.308854 | 0.01756028 | 0 | 0.02278374 | 0 | 0.0942105 | 0 | 0 | 0 | 0 | 20.55399
273 | 139.1854 | 2021-03-11 16:57 | 79.18362 | 2 | 1 | 0.800097 | 1.298095 | 0.01759842 | 0 | 0.0228335 | 0 | -0.08358262 | 0 | 0 | 0 | 0 | 20.62895
274 | 139.5909 | 2021-03-11 16:57 | 79.5892 | 2 | 1 | 0.8000628 | 1.308202 | 0.01768856 | 0 | 0.02295054 | 0 | 0.09268906 | 0 | 0 | 0 | 0 | 20.58447
275 | 139.8249 | 2021-03-11 16:57 | 79.82319 | 2 | 1 | 0.8001314 | 1.297769 | 0.01774057 | 0 | 0.02301833 | 0 | -0.02687109 | 0 | 0 | 0 | 0 | 20.58447
276 | 140.1993 | 2021-03-11 16:57 | 80.19755 | 2 | 1 | 0.800097 | 1.308528 | 0.01782377 | 0 | 0.02312638 | 0 | 0.0940669 | 0 | 0 | 0 | 0 | 20.52351
277 | 140.371 | 2021-03-11 16:57 | 80.36922 | 2 | 1 | 0.800097 | 1.298421 | 0.01786192 | 0 | 0.02317617 | 0 | -0.09252125 | 0 | 0 | 0 | 0 | 20.62895
278 | 140.8078 | 2021-03-11 16:57 | 80.80601 | 2 | 1 | 0.800097 | 1.308691 | 0.017959 | 0 | 0.02330226 | 0 | 0.09552763 | 0 | 0 | 0 | 0 | 20.59847
279 | 140.9638 | 2021-03-11 16:57 | 80.96205 | 2 | 1 | 0.800097 | 1.298584 | 0.01799368 | 0 | 0.02334752 | 0 | -0.09403847 | 0 | 0 | 0 | 0 | 20.59847
280 | 141.4161 | 2021-03-11 16:57 | 81.41439 | 2 | 1 | 0.800097 | 1.308691 | 0.01809421 | 0 | 0.02347811 | 0 | 0.09256893 | 0 | 0 | 0 | 0 | 20.62895
281 | 141.5721 | 2021-03-11 16:57 | 81.57038 | 2 | 1 | 0.8001314 | 1.298258 | 0.01812889 | 0 | 0.02352335 | 0 | -0.09702108 | 0 | 0 | 0 | 0 | 20.62895
282 | 142.0244 | 2021-03-11 16:57 | 82.02265 | 2 | 1 | 0.800097 | 1.308854 | 0.0182294 | 0 | 0.02365393 | 0 | 0.09256241 | 0 | 0 | 0 | 0 | 20.59847
283 | 142.1835 | 2021-03-11 16:57 | 82.18173 | 2 | 1 | 0.8001314 | 1.298258 | 0.01826476 | 0 | 0.02370009 | 0 | -0.09600319 | 0 | 0 | 0 | 0 | 20.59847
284 | 142.6017 | 2021-03-11 16:57 | 82.59999 | 2 | 1 | 0.800097 | 1.308528 | 0.01835772 | 0 | 0.02382081 | 0 | 0.09553166 | 0 | 0 | 0 | 0 | 20.68991
285 | 142.7889 | 2021-03-11 16:57 | 82.78718 | 2 | 1 | 0.800097 | 1.297932 | 0.01839932 | 0 | 0.02387508 | 0 | -0.1001514 | 0 | 0 | 0 | 0 | 20.62895
286 | 143.2101 | 2021-03-11 16:57 | 83.20835 | 2 | 1 | 0.8000628 | 1.308691 | 0.01849293 | 0 | 0.02399666 | 0 | 0.09406815 | 0 | 0 | 0 | 0 | 20.52351
287 | 143.3662 | 2021-03-11 16:57 | 83.36441 | 2 | 1 | 0.8000628 | 1.298584 | 0.01852761 | 0 | 0.02404193 | 0 | -0.09552345 | 0 | 0 | 0 | 0 | 20.68991
288 | 143.8185 | 2021-03-11 16:57 | 83.81676 | 2 | 1 | 0.8000628 | 1.308691 | 0.01862814 | 0 | 0.02417252 | 0 | 0.09257235 | 0 | 0 | 0 | 0 | 20.68991
289 | 143.9745 | 2021-03-11 16:57 | 83.97277 | 2 | 1 | 0.800097 | 1.298421 | 0.01866282 | 0 | 0.02421777 | 0 | -0.09703607 | 0 | 0 | 0 | 0 | 20.68991
290 | 144.4269 | 2021-03-11 16:57 | 84.42518 | 2 | 1 | 0.8001314 | 1.309017 | 0.01876337 | 0 | 0.0243484 | 0 | 0.09253787 | 0 | 0 | 0 | 0 | 20.62895
291 | 144.5829 | 2021-03-11 16:57 | 84.58115 | 2 | 1 | 0.8001314 | 1.298258 | 0.01879803 | 0 | 0.02439361 | 0 | -0.1000166 | 0 | 0 | 0 | 0 | 20.56799
292 | 145.0042 | 2021-03-11 16:57 | 85.0024 | 2 | 1 | 0.800097 | 1.308528 | 0.01889165 | 0 | 0.02451519 | 0 | 0.09400061 | 0 | 0 | 0 | 0 | 20.59847
293 | 145.1913 | 2021-03-11 16:57 | 85.18957 | 2 | 1 | 0.800097 | 1.298095 | 0.01893325 | 0 | 0.02456946 | 0 | -0.1000196 | 0 | 0 | 0 | 0 | 20.65943
294 | 145.6125 | 2021-03-11 16:57 | 85.61075 | 2 | 1 | 0.800097 | 1.308691 | 0.01902686 | 0 | 0.02469105 | 0 | 0.09404984 | 0 | 0 | 0 | 0 | 20.62895
295 | 145.7997 | 2021-03-11 16:57 | 85.79796 | 2 | 1 | 0.800097 | 1.298421 | 0.01906847 | 0 | 0.02474532 | 0 | -0.09103705 | 0 | 0 | 0 | 0 | 20.55399
296 | 146.2211 | 2021-03-11 16:57 | 86.21934 | 2 | 1 | 0.8000628 | 1.308691 | 0.01916212 | 0 | 0.02486698 | 0 | 0.09243579 | 0 | 0 | 0 | 0 | 20.62895
297 | 146.3769 | 2021-03-11 16:57 | 86.37516 | 2 | 1 | 0.800097 | 1.298421 | 0.01919675 | 0 | 0.02491219 | 0 | -0.09551787 | 0 | 0 | 0 | 0 | 20.62895
298 | 146.8293 | 2021-03-11 16:57 | 86.82756 | 2 | 1 | 0.800097 | 1.309017 | 0.0192973 | 0 | 0.02504281 | 0 | 0.09253599 | 0 | 0 | 0 | 0 | 20.55399
299 | 146.9854 | 2021-03-11 16:57 | 86.98363 | 2 | 1 | 0.800097 | 1.298421 | 0.01933199 | 0 | 0.02508806 | 0 | -0.1009782 | 0 | 0 | 0 | 0 | 20.43205
300 | 147.4079 | 2021-03-11 16:57 | 87.40611 | 2 | 1 | 0.800097 | 1.308528 | 0.01942588 | 0 | 0.02521 | 0 | 0.09304717 | 0 | 0 | 0 | 0 | 20.68991
301 | 147.5937 | 2021-03-11 16:57 | 87.59194 | 2 | 1 | 0.800097 | 1.298258 | 0.01946718 | 0 | 0.0252639 | 0 | -0.1002242 | 0 | 0 | 0 | 0 | 20.68991
302 | 148.0162 | 2021-03-11 16:57 | 88.01445 | 2 | 1 | 0.800097 | 1.308691 | 0.01956109 | 0 | 0.02538588 | 0 | 0.09292465 | 0 | 0 | 0 | 0 | 20.55399
303 | 148.2021 | 2021-03-11 16:57 | 88.20035 | 2 | 1 | 0.8001314 | 1.298421 | 0.0196024 | 0 | 0.02543978 | 0 | -0.0955323 | 0 | 0 | 0 | 0 | 20.59847
304 | 148.6242 | 2021-03-11 16:57 | 88.62249 | 2 | 1 | 0.800097 | 1.308854 | 0.01969622 | 0 | 0.02556166 | 0 | 0.09470704 | 0 | 0 | 0 | 0 | 20.62895
305 | 148.7791 | 2021-03-11 16:57 | 88.77739 | 2 | 1 | 0.8001314 | 1.298747 | 0.01973065 | 0 | 0.02560662 | 0 | -0.07204918 | 0 | 0 | 0 | 0 | 20.68991
306 | 149.2324 | 2021-03-11 16:57 | 89.23065 | 2 | 1 | 0.8001314 | 1.309017 | 0.01983139 | 0 | 0.02573749 | 0 | 0.09333094 | 0 | 0 | 0 | 0 | 20.56799
307 | 149.3886 | 2021-03-11 16:57 | 89.38683 | 2 | 1 | 0.8001314 | 1.298584 | 0.0198661 | 0 | 0.02578278 | 0 | -0.09613597 | 0 | 0 | 0 | 0 | 20.62895
308 | 149.8413 | 2021-03-11 16:57 | 89.83959 | 2 | 1 | 0.800097 | 1.30918 | 0.01996673 | 0 | 0.02591353 | 0 | 0.08991036 | 0 | 0 | 0 | 0 | 20.67342
309 | 149.9961 | 2021-03-11 16:57 | 89.99433 | 2 | 1 | 0.8001314 | 1.298421 | 0.02000112 | 0 | 0.0259584 | 0 | -0.1009498 | 0 | 0 | 0 | 0 | 20.59847
310 | 150.4175 | 2021-03-11 16:57 | 90.41572 | 2 | 1 | 0.8000628 | 1.308528 | 0.02009478 | 0 | 0.02608005 | 0 | 0.08195191 | 0 | 0 | 0 | 0 | 20.56799
311 | 150.6357 | 2021-03-11 16:57 | 90.63394 | 2 | 1 | 0.800097 | 1.298258 | 0.02014328 | 0 | 0.02614329 | 0 | -0.05671074 | 0 | 0 | 0 | 0 | 20.59847
312 | 151.0256 | 2021-03-11 16:57 | 91.0239 | 2 | 1 | 0.800097 | 1.308691 | 0.02022994 | 0 | 0.02625588 | 0 | 0.08061492 | 0 | 0 | 0 | 0 | 20.62895
313 | 151.2128 | 2021-03-11 16:57 | 91.21109 | 2 | 1 | 0.8001314 | 1.298421 | 0.02027155 | 0 | 0.02631016 | 0 | -0.09705627 | 0 | 0 | 0 | 0 | 20.62895
314 | 151.6341 | 2021-03-11 16:57 | 91.63231 | 2 | 1 | 0.800097 | 1.309017 | 0.02036516 | 0 | 0.0264318 | 0 | 0.08059815 | 0 | 0 | 0 | 0 | 20.62895
315 | 151.7901 | 2021-03-11 16:57 | 91.78832 | 2 | 1 | 0.8001314 | 1.298747 | 0.02039984 | 0 | 0.02647705 | 0 | -0.09553243 | 0 | 0 | 0 | 0 | 20.56799
316 | 152.2454 | 2021-03-11 16:57 | 92.24363 | 2 | 1 | 0.800097 | 1.30918 | 0.02050103 | 0 | 0.02660858 | 0 | 0.07559974 | 0 | 0 | 0 | 0 | 20.68991
317 | 152.3984 | 2021-03-11 16:57 | 92.39664 | 2 | 1 | 0.800097 | 1.298421 | 0.02053504 | 0 | 0.02665295 | 0 | -0.1000555 | 0 | 0 | 0 | 0 | 20.56799
318 | 152.8039 | 2021-03-11 16:57 | 92.80216 | 2 | 1 | 0.8000628 | 1.308528 | 0.02062517 | 0 | 0.02677001 | 0 | 0.09255417 | 0 | 0 | 0 | 0 | 20.59847
319 | 153.038 | 2021-03-11 16:57 | 93.03625 | 2 | 1 | 0.8001314 | 1.298258 | 0.02067719 | 0 | 0.02683787 | 0 | -0.05967446 | 0 | 0 | 0 | 0 | 20.56799
320 | 153.4125 | 2021-03-11 16:57 | 93.41075 | 2 | 1 | 0.800097 | 1.308691 | 0.02076042 | 0 | 0.02694599 | 0 | 0.09252575 | 0 | 0 | 0 | 0 | 20.65943
321 | 153.6153 | 2021-03-11 16:57 | 93.6135 | 2 | 1 | 0.800097 | 1.298258 | 0.02080549 | 0 | 0.02700479 | 0 | -0.05980808 | 0 | 0 | 0 | 0 | 20.56799
322 | 154.0208 | 2021-03-11 16:57 | 94.01906 | 2 | 1 | 0.800097 | 1.30918 | 0.02089562 | 0 | 0.0271219 | 0 | 0.0971192 | 0 | 0 | 0 | 0 | 20.50703
323 | 154.2236 | 2021-03-11 16:57 | 94.22189 | 2 | 1 | 0.8001314 | 1.298258 | 0.0209407 | 0 | 0.0271807 | 0 | -0.04030489 | 0 | 0 | 0 | 0 | 20.65943
324 | 154.6292 | 2021-03-11 16:57 | 94.62749 | 2 | 1 | 0.800097 | 1.309017 | 0.02103085 | 0 | 0.02729783 | 0 | 0.09106259 | 0 | 0 | 0 | 0 | 20.65943
325 | 154.8008 | 2021-03-11 16:57 | 94.79907 | 2 | 1 | 0.8001314 | 1.298421 | 0.02106898 | 0 | 0.02734759 | 0 | -0.07464755 | 0 | 0 | 0 | 0 | 20.56799
326 | 155.2064 | 2021-03-11 16:57 | 95.20462 | 2 | 1 | 0.800097 | 1.308528 | 0.02115911 | 0 | 0.02746465 | 0 | 0.09260266 | 0 | 0 | 0 | 0 | 20.52351
327 | 155.4404 | 2021-03-11 16:57 | 95.43868 | 2 | 1 | 0.8001314 | 1.298421 | 0.02121114 | 0 | 0.02753249 | 0 | -0.02835875 | 0 | 0 | 0 | 0 | 20.59847
328 | 155.8149 | 2021-03-11 16:57 | 95.81313 | 2 | 1 | 0.800097 | 1.308691 | 0.02129436 | 0 | 0.0276406 | 0 | 0.09255837 | 0 | 0 | 0 | 0 | 20.61247
329 | 156.0176 | 2021-03-11 16:57 | 96.01586 | 2 | 1 | 0.8001314 | 1.298421 | 0.02133941 | 0 | 0.02769939 | 0 | -0.06423528 | 0 | 0 | 0 | 0 | 20.7039
330 | 156.4231 | 2021-03-11 16:57 | 96.42137 | 2 | 1 | 0.800097 | 1.309017 | 0.02142954 | 0 | 0.02781648 | 0 | 0.09404714 | 0 | 0 | 0 | 0 | 20.59847
331 | 156.5949 | 2021-03-11 16:57 | 96.59314 | 2 | 1 | 0.800097 | 1.29891 | 0.02146772 | 0 | 0.02786637 | 0 | -0.08482284 | 0 | 0 | 0 | 0 | 20.59847
332 | 157.0316 | 2021-03-11 16:57 | 97.02987 | 2 | 1 | 0.8001314 | 1.30918 | 0.02156478 | 0 | 0.02799249 | 0 | 0.09253662 | 0 | 0 | 0 | 0 | 20.43205
333 | 157.1876 | 2021-03-11 16:57 | 97.18587 | 2 | 1 | 0.800097 | 1.298584 | 0.02159945 | 0 | 0.02803774 | 0 | -0.1000065 | 0 | 0 | 0 | 0 | 20.49302
334 | 157.64 | 2021-03-11 16:57 | 97.63825 | 2 | 1 | 0.800097 | 1.309017 | 0.02169999 | 0 | 0.02816839 | 0 | 0.09336329 | 0 | 0 | 0 | 0 | 20.58447
335 | 157.796 | 2021-03-11 16:57 | 97.79424 | 2 | 1 | 0.800097 | 1.298584 | 0.02173466 | 0 | 0.02821362 | 0 | -0.09855395 | 0 | 0 | 0 | 0 | 20.56799
336 | 158.2484 | 2021-03-11 16:57 | 98.24667 | 2 | 1 | 0.8001314 | 1.309017 | 0.02183521 | 0 | 0.0283443 | 0 | 0.08656442 | 0 | 0 | 0 | 0 | 20.65943
337 | 158.4044 | 2021-03-11 16:57 | 98.40266 | 2 | 1 | 0.8001314 | 1.298421 | 0.02186988 | 0 | 0.02838953 | 0 | -0.1000088 | 0 | 0 | 0 | 0 | 20.58447
338 | 158.8256 | 2021-03-11 16:57 | 98.82384 | 2 | 1 | 0.800097 | 1.309017 | 0.02196349 | 0 | 0.02851115 | 0 | 0.09555712 | 0 | 0 | 0 | 0 | 20.62895
339 | 159.0128 | 2021-03-11 16:57 | 99.01104 | 2 | 1 | 0.8001314 | 1.298421 | 0.0220051 | 0 | 0.02856542 | 0 | -0.09107005 | 0 | 0 | 0 | 0 | 20.61496
340 | 159.434 | 2021-03-11 16:57 | 99.43226 | 2 | 1 | 0.800097 | 1.30918 | 0.02209871 | 0 | 0.02868707 | 0 | 0.09253445 | 0 | 0 | 0 | 0 | 20.53751
341 | 159.59 | 2021-03-11 16:57 | 99.58825 | 2 | 1 | 0.800097 | 1.298584 | 0.02213338 | 0 | 0.02873232 | 0 | -0.098728 | 0 | 0 | 0 | 0 | 20.46254
342 | 160.0424 | 2021-03-11 16:57 | 100.0406 | 2 | 1 | 0.800097 | 1.30918 | 0.02223392 | 0 | 0.02886296 | 0 | 0.09110707 | 0 | 0 | 0 | 0 | 20.56799
343 | 160.1984 | 2021-03-11 16:57 | 100.1966 | 2 | 1 | 0.800097 | 1.298747 | 0.02226859 | 0 | 0.02890821 | 0 | -0.1000495 | 0 | 0 | 0 | 0 | 20.56799
344 | 160.6508 | 2021-03-11 16:57 | 100.649 | 2 | 1 | 0.800097 | 1.309017 | 0.02236914 | 0 | 0.02903888 | 0 | 0.0850681 | 0 | 0 | 0 | 0 | 20.50703
345 | 160.8069 | 2021-03-11 16:57 | 100.8051 | 2 | 1 | 0.800097 | 1.298421 | 0.02240383 | 0 | 0.02908413 | 0 | -0.1029135 | 0 | 0 | 0 | 0 | 20.62895
346 | 161.228 | 2021-03-11 16:57 | 101.2262 | 2 | 1 | 0.8000628 | 1.308854 | 0.02249742 | 0 | 0.02920573 | 0 | 0.09403564 | 0 | 0 | 0 | 0 | 20.7039
347 | 161.4152 | 2021-03-11 16:57 | 101.4134 | 2 | 1 | 0.800097 | 1.298421 | 0.02253903 | 0 | 0.02926001 | 0 | -0.09554096 | 0 | 0 | 0 | 0 | 20.68991
348 | 161.8208 | 2021-03-11 16:57 | 101.819 | 2 | 1 | 0.8001314 | 1.30918 | 0.02262918 | 0 | 0.02937711 | 0 | 0.09402616 | 0 | 0 | 0 | 0 | 20.62895
349 | 161.9924 | 2021-03-11 16:57 | 101.9906 | 2 | 1 | 0.8001314 | 1.29891 | 0.02266731 | 0 | 0.02942691 | 0 | -0.09796977 | 0 | 0 | 0 | 0 | 20.65943
350 | 162.4449 | 2021-03-11 16:57 | 102.4432 | 2 | 1 | 0.800097 | 1.30918 | 0.02276789 | 0 | 0.0295576 | 0 | 0.09243921 | 0 | 0 | 0 | 0 | 20.52351
351 | 162.6008 | 2021-03-11 16:57 | 102.599 | 2 | 1 | 0.8001314 | 1.299073 | 0.02280253 | 0 | 0.02960281 | 0 | -0.09553821 | 0 | 0 | 0 | 0 | 20.56799
352 | 163.131 | 2021-03-11 16:57 | 103.1293 | 2 | 1 | 0.8001314 | 1.309506 | 0.02292038 | 0 | 0.02975612 | 0 | 0.01214162 | 0 | 0 | 0 | 0 | 20.59847
353 | 163.209 | 2021-03-11 16:57 | 103.2073 | 2 | 1 | 0.800097 | 1.298584 | 0.02293772 | 0 | 0.02977869 | 0 | -0.06692286 | 0 | 0 | 0 | 0 | 20.59847
354 | 163.6309 | 2021-03-11 16:57 | 103.6292 | 2 | 1 | 0.800097 | 1.308854 | 0.02303148 | 0 | 0.02990049 | 0 | 0.09347747 | 0 | 0 | 0 | 0 | 20.65943
355 | 163.8176 | 2021-03-11 16:57 | 103.8158 | 2 | 1 | 0.8001314 | 1.298584 | 0.02307296 | 0 | 0.02995462 | 0 | -0.09552731 | 0 | 0 | 0 | 0 | 20.68991
356 | 164.2233 | 2021-03-11 16:57 | 104.2215 | 2 | 1 | 0.8000628 | 1.309017 | 0.02316313 | 0 | 0.03007172 | 0 | 0.09545969 | 0 | 0 | 0 | 0 | 20.65943
357 | 164.3947 | 2021-03-11 16:57 | 104.393 | 2 | 1 | 0.800097 | 1.298747 | 0.02320124 | 0 | 0.03012149 | 0 | -0.09699699 | 0 | 0 | 0 | 0 | 20.68991
358 | 164.8476 | 2021-03-11 16:57 | 104.8459 | 2 | 1 | 0.800097 | 1.309017 | 0.0233019 | 0 | 0.03025227 | 0 | 0.09364321 | 0 | 0 | 0 | 0 | 20.56799
359 | 165.0342 | 2021-03-11 16:57 | 105.0325 | 2 | 1 | 0.800097 | 1.298421 | 0.02334336 | 0 | 0.03030636 | 0 | -0.08210818 | 0 | 0 | 0 | 0 | 20.62895
360 | 165.458 | 2021-03-11 16:57 | 105.4563 | 2 | 1 | 0.800097 | 1.309017 | 0.02343756 | 0 | 0.03042878 | 0 | 0.08611649 | 0 | 0 | 0 | 0 | 20.65943
361 | 165.6115 | 2021-03-11 16:57 | 105.6098 | 2 | 1 | 0.800097 | 1.298584 | 0.02347168 | 0 | 0.0304733 | 0 | -0.0985288 | 0 | 0 | 0 | 0 | 20.53751
362 | 166.0327 | 2021-03-11 16:57 | 106.031 | 2 | 1 | 0.800097 | 1.308854 | 0.02356528 | 0 | 0.0305949 | 0 | 0.085115 | 0 | 0 | 0 | 0 | 20.59847
363 | 166.2199 | 2021-03-11 16:57 | 106.2182 | 2 | 1 | 0.8001314 | 1.298747 | 0.02360689 | 0 | 0.0306492 | 0 | -0.0970605 | 0 | 0 | 0 | 0 | 20.65943
364 | 166.6411 | 2021-03-11 16:57 | 106.6394 | 2 | 1 | 0.8001314 | 1.309017 | 0.0237005 | 0 | 0.03077084 | 0 | 0.08210678 | 0 | 0 | 0 | 0 | 20.49302
365 | 166.7971 | 2021-03-11 16:57 | 106.7954 | 2 | 1 | 0.800097 | 1.29891 | 0.02373518 | 0 | 0.03081612 | 0 | -0.09705105 | 0 | 0 | 0 | 0 | 20.62895
366 | 167.2495 | 2021-03-11 16:57 | 107.2478 | 2 | 1 | 0.800097 | 1.30918 | 0.02383572 | 0 | 0.03094678 | 0 | 0.08063035 | 0 | 0 | 0 | 0 | 20.62895
367 | 167.4056 | 2021-03-11 16:57 | 107.4039 | 2 | 1 | 0.8001314 | 1.299073 | 0.02387041 | 0 | 0.03099206 | 0 | -0.09397571 | 0 | 0 | 0 | 0 | 20.64295
368 | 167.8578 | 2021-03-11 16:57 | 107.856 | 2 | 1 | 0.800097 | 1.309343 | 0.02397091 | 0 | 0.03112265 | 0 | 0.07916556 | 0 | 0 | 0 | 0 | 20.55399
369 | 168.0138 | 2021-03-11 16:57 | 108.012 | 2 | 1 | 0.800097 | 1.298584 | 0.02400558 | 0 | 0.0311679 | 0 | -0.09872966 | 0 | 0 | 0 | 0 | 20.56799
370 | 168.4195 | 2021-03-11 16:57 | 108.4178 | 2 | 1 | 0.800097 | 1.308691 | 0.02409575 | 0 | 0.03128504 | 0 | 0.09399714 | 0 | 0 | 0 | 0 | 20.68991
371 | 168.6535 | 2021-03-11 16:57 | 108.6518 | 2 | 1 | 0.800097 | 1.298421 | 0.02414776 | 0 | 0.03135288 | 0 | -0.06121453 | 0 | 0 | 0 | 0 | 20.65943
372 | 169.028 | 2021-03-11 16:57 | 109.0262 | 2 | 1 | 0.800097 | 1.309017 | 0.02423098 | 0 | 0.03146102 | 0 | 0.09404337 | 0 | 0 | 0 | 0 | 20.55399
373 | 169.2307 | 2021-03-11 16:57 | 109.229 | 2 | 1 | 0.800097 | 1.298421 | 0.02427604 | 0 | 0.03151983 | 0 | -0.09699765 | 0 | 0 | 0 | 0 | 20.50703
374 | 169.6363 | 2021-03-11 16:57 | 109.6346 | 2 | 1 | 0.8001314 | 1.30918 | 0.02436619 | 0 | 0.03163697 | 0 | 0.09404984 | 0 | 0 | 0 | 0 | 20.52351
375 | 169.8079 | 2021-03-11 16:57 | 109.8062 | 2 | 1 | 0.800097 | 1.299073 | 0.02440433 | 0 | 0.03168678 | 0 | -0.095535 | 0 | 0 | 0 | 0 | 20.65943
376 | 170.2759 | 2021-03-11 16:57 | 110.2742 | 2 | 1 | 0.800097 | 1.309343 | 0.02450835 | 0 | 0.03182201 | 0 | 0.08057867 | 0 | 0 | 0 | 0 | 20.56799
377 | 170.4163 | 2021-03-11 16:57 | 110.4146 | 2 | 1 | 0.800097 | 1.298584 | 0.02453954 | 0 | 0.03186271 | 0 | -0.09851327 | 0 | 0 | 0 | 0 | 20.56799
378 | 170.8531 | 2021-03-11 16:57 | 110.8513 | 2 | 1 | 0.800097 | 1.309343 | 0.02463662 | 0 | 0.03198887 | 0 | 0.09255417 | 0 | 0 | 0 | 0 | 20.65943
379 | 171.0247 | 2021-03-11 16:57 | 111.0229 | 2 | 1 | 0.800097 | 1.298747 | 0.02467475 | 0 | 0.03203861 | 0 | -0.06270904 | 0 | 0 | 0 | 0 | 20.62895
380 | 171.4302 | 2021-03-11 16:57 | 111.4285 | 2 | 1 | 0.800097 | 1.308854 | 0.02476489 | 0 | 0.03215571 | 0 | 0.09408048 | 0 | 0 | 0 | 0 | 20.53751
381 | 171.6347 | 2021-03-11 16:57 | 111.633 | 2 | 1 | 0.800097 | 1.298421 | 0.02481034 | 0 | 0.03221503 | 0 | -0.05580473 | 0 | 0 | 0 | 0 | 20.62895
382 | 172.0385 | 2021-03-11 16:57 | 112.0368 | 2 | 1 | 0.800097 | 1.309017 | 0.02490009 | 0 | 0.03233164 | 0 | 0.09254655 | 0 | 0 | 0 | 0 | 20.56799
383 | 172.2413 | 2021-03-11 16:57 | 112.2396 | 2 | 1 | 0.800097 | 1.298747 | 0.02494516 | 0 | 0.03239043 | 0 | -0.04478526 | 0 | 0 | 0 | 0 | 20.62895
384 | 172.6471 | 2021-03-11 16:57 | 112.6453 | 2 | 1 | 0.800097 | 1.309017 | 0.02503533 | 0 | 0.03250761 | 0 | 0.09108247 | 0 | 0 | 0 | 0 | 20.58447
385 | 172.8187 | 2021-03-11 16:57 | 112.8169 | 2 | 1 | 0.800097 | 1.29891 | 0.02507347 | 0 | 0.03255739 | 0 | -0.09105875 | 0 | 0 | 0 | 0 | 20.56799
386 | 173.2555 | 2021-03-11 16:57 | 113.2537 | 2 | 1 | 0.800097 | 1.309506 | 0.02517055 | 0 | 0.03268356 | 0 | 0.09401449 | 0 | 0 | 0 | 0 | 20.56799
387 | 173.4115 | 2021-03-11 16:57 | 113.4098 | 2 | 1 | 0.8001314 | 1.298747 | 0.02520523 | 0 | 0.0327288 | 0 | -0.09849188 | 0 | 0 | 0 | 0 | 20.68991
388 | 173.8327 | 2021-03-11 16:57 | 113.8309 | 2 | 1 | 0.8001314 | 1.308854 | 0.02529883 | 0 | 0.0328504 | 0 | 0.09406815 | 0 | 0 | 0 | 0 | 20.49302
389 | 174.0198 | 2021-03-11 16:57 | 114.0181 | 2 | 1 | 0.800097 | 1.298421 | 0.02534043 | 0 | 0.03290469 | 0 | -0.1000461 | 0 | 0 | 0 | 0 | 20.56799
390 | 174.4411 | 2021-03-11 16:57 | 114.4393 | 2 | 1 | 0.800097 | 1.308854 | 0.02543406 | 0 | 0.03302634 | 0 | 0.09952663 | 0 | 0 | 0 | 0 | 20.58447
391 | 174.6283 | 2021-03-11 16:57 | 114.6265 | 2 | 1 | 0.8001314 | 1.298584 | 0.02547566 | 0 | 0.03308063 | 0 | -0.09550229 | 0 | 0 | 0 | 0 | 20.59847
392 | 175.0495 | 2021-03-11 16:57 | 115.0478 | 2 | 1 | 0.8001314 | 1.309017 | 0.02556928 | 0 | 0.03320227 | 0 | 0.09251178 | 0 | 0 | 0 | 0 | 20.55399
393 | 175.2367 | 2021-03-11 16:57 | 115.2349 | 2 | 1 | 0.800097 | 1.298421 | 0.02561088 | 0 | 0.03325655 | 0 | -0.09850664 | 0 | 0 | 0 | 0 | 20.65943
394 | 175.6579 | 2021-03-11 16:57 | 115.6561 | 2 | 1 | 0.800097 | 1.309343 | 0.02570449 | 0 | 0.0333782 | 0 | 0.09253211 | 0 | 0 | 0 | 0 | 20.68991
395 | 175.8139 | 2021-03-11 16:57 | 115.8121 | 2 | 1 | 0.800097 | 1.29891 | 0.02573916 | 0 | 0.03342344 | 0 | -0.09702597 | 0 | 0 | 0 | 0 | 20.61496
396 | 176.2662 | 2021-03-11 16:57 | 116.2645 | 2 | 1 | 0.800097 | 1.309343 | 0.0258397 | 0 | 0.03355411 | 0 | 0.08957345 | 0 | 0 | 0 | 0 | 20.68991
397 | 176.4222 | 2021-03-11 16:57 | 116.4205 | 2 | 1 | 0.800097 | 1.298584 | 0.02587437 | 0 | 0.03359935 | 0 | -0.1000294 | 0 | 0 | 0 | 0 | 20.59847
398 | 176.8435 | 2021-03-11 16:57 | 116.8418 | 2 | 1 | 0.800097 | 1.309017 | 0.025968 | 0 | 0.03372099 | 0 | 0.09547603 | 0 | 0 | 0 | 0 | 20.65943
399 | 177.0307 | 2021-03-11 16:57 | 117.0289 | 2 | 1 | 0.800097 | 1.298747 | 0.02600959 | 0 | 0.03377526 | 0 | -0.09552955 | 0 | 0 | 0 | 0 | 20.65943
400 | 177.452 | 2021-03-11 16:57 | 117.4502 | 2 | 1 | 0.800097 | 1.309017 | 0.02610323 | 0 | 0.03389692 | 0 | 0.09246338 | 0 | 0 | 0 | 0 | 20.68991
401 | 177.639 | 2021-03-11 16:57 | 117.6373 | 2 | 1 | 0.8001314 | 1.298421 | 0.02614481 | 0 | 0.03395117 | 0 | -0.09863046 | 0 | 0 | 0 | 0 | 20.65943
402 | 178.0602 | 2021-03-11 16:57 | 118.0585 | 2 | 1 | 0.800097 | 1.309343 | 0.02623842 | 0 | 0.03407282 | 0 | 0.09409723 | 0 | 0 | 0 | 0 | 20.49302
403 | 178.2785 | 2021-03-11 16:57 | 118.2768 | 2 | 1 | 0.8001314 | 1.29891 | 0.02628693 | 0 | 0.03413605 | 0 | -0.03287892 | 0 | 0 | 0 | 0 | 20.49302
404 | 178.6686 | 2021-03-11 16:57 | 118.6668 | 2 | 1 | 0.800097 | 1.30918 | 0.02637362 | 0 | 0.03424873 | 0 | 0.08805291 | 0 | 0 | 0 | 0 | 20.56799
405 | 178.8246 | 2021-03-11 16:57 | 118.8228 | 2 | 1 | 0.8001314 | 1.298421 | 0.02640829 | 0 | 0.03429396 | 0 | -0.1014459 | 0 | 0 | 0 | 0 | 20.55399
406 | 179.2472 | 2021-03-11 16:57 | 119.2454 | 2 | 1 | 0.800097 | 1.308854 | 0.02650221 | 0 | 0.03441598 | 0 | 0.08996612 | 0 | 0 | 0 | 0 | 20.61496
407 | 179.433 | 2021-03-11 16:57 | 119.4313 | 2 | 1 | 0.800097 | 1.298747 | 0.02654353 | 0 | 0.0344699 | 0 | -0.0970201 | 0 | 0 | 0 | 0 | 20.68991
408 | 179.8556 | 2021-03-11 16:57 | 119.8538 | 2 | 1 | 0.800097 | 1.309017 | 0.02663743 | 0 | 0.03459191 | 0 | 0.09143342 | 0 | 0 | 0 | 0 | 20.76484
409 | 180.0414 | 2021-03-11 16:57 | 120.0397 | 2 | 1 | 0.800097 | 1.298258 | 0.02667874 | 0 | 0.03464581 | 0 | -0.1030089 | 0 | 0 | 0 | 0 | 20.50703
410 | 180.464 | 2021-03-11 16:57 | 120.4623 | 2 | 1 | 0.8000628 | 1.30918 | 0.02677267 | 0 | 0.03476787 | 0 | 0.09271155 | 0 | 0 | 0 | 0 | 20.59847
411 | 180.6188 | 2021-03-11 16:57 | 120.617 | 2 | 1 | 0.800097 | 1.29891 | 0.02680705 | 0 | 0.03481276 | 0 | -0.09840658 | 0 | 0 | 0 | 0 | 20.65943
412 | 181.0724 | 2021-03-11 16:57 | 121.0706 | 2 | 1 | 0.800097 | 1.30918 | 0.02690787 | 0 | 0.03494377 | 0 | 0.08847937 | 0 | 0 | 0 | 0 | 20.65943
413 | 181.227 | 2021-03-11 16:57 | 121.2253 | 2 | 1 | 0.800097 | 1.298584 | 0.02694224 | 0 | 0.03498863 | 0 | -0.1014997 | 0 | 0 | 0 | 0 | 20.68991
414 | 181.651 | 2021-03-11 16:57 | 121.6493 | 2 | 1 | 0.800097 | 1.308854 | 0.02703647 | 0 | 0.03511104 | 0 | 0.09168902 | 0 | 0 | 0 | 0 | 20.59847
415 | 181.8666 | 2021-03-11 16:58 | 121.8649 | 2 | 1 | 0.800097 | 1.298584 | 0.0270844 | 0 | 0.03517355 | 0 | -0.06118187 | 0 | 0 | 0 | 0 | 20.65943
416 | 182.2565 | 2021-03-11 16:58 | 122.2548 | 2 | 1 | 0.800097 | 1.308854 | 0.02717105 | 0 | 0.03528612 | 0 | 0.09400062 | 0 | 0 | 0 | 0 | 20.58447
417 | 182.4437 | 2021-03-11 16:58 | 122.4419 | 2 | 1 | 0.800097 | 1.298421 | 0.02721264 | 0 | 0.03534041 | 0 | -0.1029957 | 0 | 0 | 0 | 0 | 20.65943
418 | 182.865 | 2021-03-11 16:58 | 122.8633 | 2 | 1 | 0.800097 | 1.309343 | 0.02730629 | 0 | 0.03546209 | 0 | 0.08356047 | 0 | 0 | 0 | 0 | 20.65943
419 | 183.021 | 2021-03-11 16:58 | 123.0192 | 2 | 1 | 0.800097 | 1.29891 | 0.02734095 | 0 | 0.03550735 | 0 | -0.09854799 | 0 | 0 | 0 | 0 | 20.58447
420 | 183.4734 | 2021-03-11 16:58 | 123.4716 | 2 | 1 | 0.8001314 | 1.309343 | 0.0274415 | 0 | 0.03563802 | 0 | 0.08061682 | 0 | 0 | 0 | 0 | 20.7039
421 | 183.6294 | 2021-03-11 16:58 | 123.6276 | 2 | 1 | 0.800097 | 1.298584 | 0.02747617 | 0 | 0.03568326 | 0 | -0.1000488 | 0 | 0 | 0 | 0 | 20.7039
422 | 184.0818 | 2021-03-11 16:58 | 124.08 | 2 | 1 | 0.8001314 | 1.309506 | 0.02757672 | 0 | 0.03581396 | 0 | 0.07761522 | 0 | 0 | 0 | 0 | 20.52351
423 | 184.2378 | 2021-03-11 16:58 | 124.236 | 2 | 1 | 0.800097 | 1.29891 | 0.02761139 | 0 | 0.03585919 | 0 | -0.09851855 | 0 | 0 | 0 | 0 | 20.46254
424 | 184.693 | 2021-03-11 16:58 | 124.6912 | 2 | 1 | 0.800097 | 1.309017 | 0.02771255 | 0 | 0.03599071 | 0 | 0.06986651 | 0 | 0 | 0 | 0 | 20.59847
425 | 184.8462 | 2021-03-11 16:58 | 124.8445 | 2 | 1 | 0.8001314 | 1.298421 | 0.02774661 | 0 | 0.03603515 | 0 | -0.1015154 | 0 | 0 | 0 | 0 | 20.73437
426 | 185.2518 | 2021-03-11 16:58 | 125.25 | 2 | 1 | 0.800097 | 1.30918 | 0.02783675 | 0 | 0.03615227 | 0 | 0.09553371 | 0 | 0 | 0 | 0 | 20.59847
427 | 185.4234 | 2021-03-11 16:58 | 125.4216 | 2 | 1 | 0.800097 | 1.299073 | 0.02787489 | 0 | 0.03620209 | 0 | -0.09403659 | 0 | 0 | 0 | 0 | 20.61496
428 | 185.8602 | 2021-03-11 16:58 | 125.8585 | 2 | 1 | 0.800097 | 1.309343 | 0.02797197 | 0 | 0.03632825 | 0 | 0.09400345 | 0 | 0 | 0 | 0 | 20.52351
429 | 186.0318 | 2021-03-11 16:58 | 126.0301 | 2 | 1 | 0.800097 | 1.298584 | 0.02801011 | 0 | 0.03637805 | 0 | -0.1029754 | 0 | 0 | 0 | 0 | 20.73437
430 | 186.4686 | 2021-03-11 16:58 | 126.4668 | 2 | 1 | 0.800097 | 1.309343 | 0.02810718 | 0 | 0.0365042 | 0 | 0.09257156 | 0 | 0 | 0 | 0 | 20.53751
431 | 186.6402 | 2021-03-11 16:58 | 126.6384 | 2 | 1 | 0.800097 | 1.299073 | 0.02814532 | 0 | 0.03655398 | 0 | -0.09700546 | 0 | 0 | 0 | 0 | 20.62895
432 | 187.077 | 2021-03-11 16:58 | 127.0752 | 2 | 1 | 0.8001314 | 1.30918 | 0.0282424 | 0 | 0.03668016 | 0 | 0.0850878 | 0 | 0 | 0 | 0 | 20.62895
433 | 187.2485 | 2021-03-11 16:58 | 127.2468 | 2 | 1 | 0.8001314 | 1.298584 | 0.02828053 | 0 | 0.0367299 | 0 | -0.07019169 | 0 | 0 | 0 | 0 | 20.61496
434 | 187.6542 | 2021-03-11 16:58 | 127.6524 | 2 | 1 | 0.800097 | 1.309017 | 0.02837068 | 0 | 0.03684703 | 0 | 0.09556065 | 0 | 0 | 0 | 0 | 20.40157
435 | 187.857 | 2021-03-11 16:58 | 127.8552 | 2 | 1 | 0.800097 | 1.298421 | 0.02841576 | 0 | 0.03690583 | 0 | -0.04782668 | 0 | 0 | 0 | 0 | 20.62895
436 | 188.2626 | 2021-03-11 16:58 | 128.2608 | 2 | 1 | 0.8000628 | 1.30918 | 0.0285059 | 0 | 0.03702296 | 0 | 0.09250651 | 0 | 0 | 0 | 0 | 20.58447
437 | 188.4342 | 2021-03-11 16:58 | 128.4324 | 2 | 1 | 0.800097 | 1.298584 | 0.02854404 | 0 | 0.03707273 | 0 | -0.08506125 | 0 | 0 | 0 | 0 | 20.62895
438 | 189.4795 | 2021-03-11 16:58 | 129.4778 | 2 | 1 | 0.8000628 | 1.30918 | 0.02877638 | 0 | 0.03737478 | 0 | 0.08781538 | 0 | 0 | 0 | 0 | 20.64295
439 | 189.6509 | 2021-03-11 16:58 | 129.6492 | 2 | 1 | 0.800097 | 1.298584 | 0.02881447 | 0 | 0.03742448 | 0 | -0.07615036 | 0 | 0 | 0 | 0 | 20.64295
440 | 190.0565 | 2021-03-11 16:58 | 130.0548 | 2 | 1 | 0.8001314 | 1.309017 | 0.02890462 | 0 | 0.0375416 | 0 | 0.09560367 | 0 | 0 | 0 | 0 | 20.55399
441 | 190.2437 | 2021-03-11 16:58 | 130.242 | 2 | 1 | 0.8001314 | 1.298584 | 0.02894622 | 0 | 0.03759589 | 0 | -0.09704161 | 0 | 0 | 0 | 0 | 20.53751
442 | 190.6649 | 2021-03-11 16:58 | 130.6632 | 2 | 1 | 0.800097 | 1.30918 | 0.02903984 | 0 | 0.03771753 | 0 | 0.09403089 | 0 | 0 | 0 | 0 | 20.52351
443 | 190.8209 | 2021-03-11 16:58 | 130.8192 | 2 | 1 | 0.800097 | 1.298584 | 0.02907451 | 0 | 0.0377628 | 0 | -0.1000505 | 0 | 0 | 0 | 0 | 20.59847
444 | 191.2733 | 2021-03-11 16:58 | 131.2716 | 2 | 1 | 0.8001314 | 1.309343 | 0.02917505 | 0 | 0.03789346 | 0 | 0.09257064 | 0 | 0 | 0 | 0 | 20.59847
445 | 191.4553 | 2021-03-11 16:58 | 131.4536 | 2 | 1 | 0.8001314 | 1.299073 | 0.0292155 | 0 | 0.03794622 | 0 | -0.07682151 | 0 | 0 | 0 | 0 | 20.62895
446 | 191.8827 | 2021-03-11 16:58 | 131.881 | 2 | 1 | 0.8001314 | 1.30918 | 0.02931049 | 0 | 0.03806967 | 0 | 0.08875309 | 0 | 0 | 0 | 0 | 20.62895
447 | 192.0377 | 2021-03-11 16:58 | 132.036 | 2 | 1 | 0.800097 | 1.298421 | 0.02934495 | 0 | 0.03811464 | 0 | -0.101483 | 0 | 0 | 0 | 0 | 20.62895
448 | 192.4589 | 2021-03-11 16:58 | 132.4572 | 2 | 1 | 0.8000628 | 1.308691 | 0.02943855 | 0 | 0.03823623 | 0 | 0.09255929 | 0 | 0 | 0 | 0 | 20.55399
449 | 192.646 | 2021-03-11 16:58 | 132.6442 | 2 | 1 | 0.800097 | 1.298584 | 0.02948013 | 0 | 0.03829051 | 0 | -0.09867124 | 0 | 0 | 0 | 0 | 20.61496
450 | 193.0672 | 2021-03-11 16:58 | 133.0654 | 2 | 1 | 0.8001314 | 1.309017 | 0.02957374 | 0 | 0.03841214 | 0 | 0.09403358 | 0 | 0 | 0 | 0 | 20.7039
451 | 193.2233 | 2021-03-11 16:58 | 133.2215 | 2 | 1 | 0.800097 | 1.29891 | 0.02960843 | 0 | 0.03845744 | 0 | -0.09546501 | 0 | 0 | 0 | 0 | 20.52351
452 | 193.6757 | 2021-03-11 16:58 | 133.674 | 2 | 1 | 0.800097 | 1.30918 | 0.02970899 | 0 | 0.0385881 | 0 | 0.09254532 | 0 | 0 | 0 | 0 | 20.65943
453 | 193.8317 | 2021-03-11 16:58 | 133.8299 | 2 | 1 | 0.8001314 | 1.299073 | 0.02974366 | 0 | 0.03863336 | 0 | -0.0955584 | 0 | 0 | 0 | 0 | 20.56799
454 | 194.2841 | 2021-03-11 16:58 | 134.2824 | 2 | 1 | 0.8001314 | 1.30918 | 0.02984421 | 0 | 0.03876402 | 0 | 0.09105752 | 0 | 0 | 0 | 0 | 20.55399
455 | 194.4401 | 2021-03-11 16:58 | 134.4384 | 2 | 1 | 0.8000628 | 1.298584 | 0.02987888 | 0 | 0.03880928 | 0 | -0.09851293 | 0 | 0 | 0 | 0 | 20.58447
456 | 194.8639 | 2021-03-11 16:58 | 134.8621 | 2 | 1 | 0.800097 | 1.308691 | 0.02997306 | 0 | 0.03893161 | 0 | 0.09043208 | 0 | 0 | 0 | 0 | 20.53751
457 | 195.0485 | 2021-03-11 16:58 | 135.0467 | 2 | 1 | 0.800097 | 1.298584 | 0.0300141 | 0 | 0.03898516 | 0 | -0.1001804 | 0 | 0 | 0 | 0 | 20.62895
458 | 195.4702 | 2021-03-11 16:58 | 135.4684 | 2 | 1 | 0.800097 | 1.308854 | 0.03010781 | 0 | 0.03910691 | 0 | 0.09364869 | 0 | 0 | 0 | 0 | 20.52351
459 | 195.6568 | 2021-03-11 16:58 | 135.655 | 2 | 1 | 0.8001657 | 1.298421 | 0.03014928 | 0 | 0.03916102 | 0 | -0.09553872 | 0 | 0 | 0 | 0 | 20.55399
460 | 196.0795 | 2021-03-11 16:58 | 136.0778 | 2 | 1 | 0.800097 | 1.30918 | 0.03024325 | 0 | 0.03928312 | 0 | 0.09284028 | 0 | 0 | 0 | 0 | 20.55399
461 | 196.2341 | 2021-03-11 16:58 | 136.2323 | 2 | 1 | 0.800097 | 1.299073 | 0.03027759 | 0 | 0.03932795 | 0 | -0.08062684 | 0 | 0 | 0 | 0 | 20.65943
462 | 196.7176 | 2021-03-11 16:58 | 136.7158 | 2 | 1 | 0.800097 | 1.309343 | 0.03038505 | 0 | 0.03946766 | 0 | 0.07909647 | 0 | 0 | 0 | 0 | 20.73437
463 | 196.8424 | 2021-03-11 16:58 | 136.8406 | 2 | 1 | 0.800097 | 1.298747 | 0.03041279 | 0 | 0.03950385 | 0 | -0.09701099 | 0 | 0 | 0 | 0 | 20.65943
464 | 197.2962 | 2021-03-11 16:58 | 137.2944 | 2 | 1 | 0.800097 | 1.309343 | 0.03051364 | 0 | 0.03963492 | 0 | 0.09001777 | 0 | 0 | 0 | 0 | 20.62895
465 | 197.4509 | 2021-03-11 16:58 | 137.4491 | 2 | 1 | 0.800097 | 1.298584 | 0.03054803 | 0 | 0.03967977 | 0 | -0.100032 | 0 | 0 | 0 | 0 | 20.62895
466 | 197.8755 | 2021-03-11 16:58 | 137.8737 | 2 | 1 | 0.800097 | 1.308854 | 0.03064239 | 0 | 0.03980237 | 0 | 0.09122002 | 0 | 0 | 0 | 0 | 20.58447
467 | 198.0593 | 2021-03-11 16:58 | 138.0575 | 2 | 1 | 0.800097 | 1.298421 | 0.03068325 | 0 | 0.03985568 | 0 | -0.09701718 | 0 | 0 | 0 | 0 | 20.53751
468 | 198.4807 | 2021-03-11 16:58 | 138.4789 | 2 | 1 | 0.8001314 | 1.30918 | 0.0307769 | 0 | 0.03997736 | 0 | 0.09389035 | 0 | 0 | 0 | 0 | 20.76484
469 | 198.6365 | 2021-03-11 16:58 | 138.6347 | 2 | 1 | 0.800097 | 1.299073 | 0.03081153 | 0 | 0.04002258 | 0 | -0.09405427 | 0 | 0 | 0 | 0 | 20.68991
470 | 199.1214 | 2021-03-11 16:58 | 139.1197 | 2 | 1 | 0.800097 | 1.309343 | 0.03091931 | 0 | 0.0401627 | 0 | 0.07965229 | 0 | 0 | 0 | 0 | 20.68991
471 | 199.245 | 2021-03-11 16:58 | 139.2433 | 2 | 1 | 0.8001314 | 1.298747 | 0.03094678 | 0 | 0.04019854 | 0 | -0.09691049 | 0 | 0 | 0 | 0 | 20.67342
472 | 199.6972 | 2021-03-11 16:58 | 139.6955 | 2 | 1 | 0.800097 | 1.309017 | 0.03104729 | 0 | 0.04032916 | 0 | 0.07615376 | 0 | 0 | 0 | 0 | 20.53751
473 | 199.8532 | 2021-03-11 16:58 | 139.8515 | 2 | 1 | 0.800097 | 1.298584 | 0.03108196 | 0 | 0.0403744 | 0 | -0.0999931 | 0 | 0 | 0 | 0 | 20.65943
474 | 200.2745 | 2021-03-11 16:58 | 140.2727 | 2 | 1 | 0.800097 | 1.308854 | 0.03117558 | 0 | 0.04049602 | 0 | 0.085079 | 0 | 0 | 0 | 0 | 20.56799
475 | 200.4617 | 2021-03-11 16:58 | 140.4599 | 2 | 1 | 0.800097 | 1.298421 | 0.03121719 | 0 | 0.04055032 | 0 | -0.099934 | 0 | 0 | 0 | 0 | 20.62895
476 | 200.8838 | 2021-03-11 16:58 | 140.8821 | 2 | 1 | 0.800097 | 1.309017 | 0.03131101 | 0 | 0.04067225 | 0 | 0.08137468 | 0 | 0 | 0 | 0 | 20.52351
477 | 201.07 | 2021-03-11 16:58 | 141.0683 | 2 | 1 | 0.8001314 | 1.298584 | 0.0313524 | 0 | 0.04072624 | 0 | -0.0925419 | 0 | 0 | 0 | 0 | 20.67342
478 | 201.4758 | 2021-03-11 16:58 | 141.4741 | 2 | 1 | 0.8001314 | 1.309017 | 0.03144258 | 0 | 0.04084342 | 0 | 0.09093469 | 0 | 0 | 0 | 0 | 20.49302
479 | 201.6473 | 2021-03-11 16:58 | 141.6455 | 2 | 1 | 0.800097 | 1.29891 | 0.03148069 | 0 | 0.04089319 | 0 | -0.09965962 | 0 | 0 | 0 | 0 | 20.52351
480 | 202.084 | 2021-03-11 16:58 | 142.0823 | 2 | 1 | 0.800097 | 1.309343 | 0.03157776 | 0 | 0.04101934 | 0 | 0.09410448 | 0 | 0 | 0 | 0 | 20.49302
481 | 202.2556 | 2021-03-11 16:58 | 142.2539 | 2 | 1 | 0.8001314 | 1.298747 | 0.0316159 | 0 | 0.04106912 | 0 | -0.09853585 | 0 | 0 | 0 | 0 | 20.55399
482 | 202.6614 | 2021-03-11 16:58 | 142.6596 | 2 | 1 | 0.8000628 | 1.308854 | 0.03170608 | 0 | 0.04118626 | 0 | 0.09540964 | 0 | 0 | 0 | 0 | 20.62895
483 | 202.864 | 2021-03-11 16:58 | 142.8623 | 2 | 1 | 0.800097 | 1.298421 | 0.03175112 | 0 | 0.04124504 | 0 | -0.09850897 | 0 | 0 | 0 | 0 | 20.58447
484 | 203.2695 | 2021-03-11 16:58 | 143.2678 | 2 | 1 | 0.8000628 | 1.308854 | 0.03184124 | 0 | 0.0413621 | 0 | 0.0944277 | 0 | 0 | 0 | 0 | 20.59847
485 | 203.4723 | 2021-03-11 16:58 | 143.4705 | 2 | 1 | 0.800097 | 1.298584 | 0.0318863 | 0 | 0.04142091 | 0 | -0.09554077 | 0 | 0 | 0 | 0 | 20.40157
486 | 203.8791 | 2021-03-11 16:58 | 143.8773 | 2 | 1 | 0.800097 | 1.308854 | 0.0319767 | 0 | 0.04153838 | 0 | 0.09157402 | 0 | 0 | 0 | 0 | 20.53751
487 | 204.0808 | 2021-03-11 16:58 | 144.0791 | 2 | 1 | 0.800097 | 1.298421 | 0.03202155 | 0 | 0.04159688 | 0 | -0.05075072 | 0 | 0 | 0 | 0 | 20.59847
488 | 204.4866 | 2021-03-11 16:58 | 144.4848 | 2 | 1 | 0.800097 | 1.30918 | 0.03211173 | 0 | 0.04171407 | 0 | 0.09389979 | 0 | 0 | 0 | 0 | 20.53751
489 | 204.658 | 2021-03-11 16:58 | 144.6563 | 2 | 1 | 0.800097 | 1.298584 | 0.03214983 | 0 | 0.04176377 | 0 | -0.07462634 | 0 | 0 | 0 | 0 | 20.59847
490 | 205.0948 | 2021-03-11 16:58 | 145.0931 | 2 | 1 | 0.8001314 | 1.30918 | 0.03224691 | 0 | 0.04188993 | 0 | 0.08965641 | 0 | 0 | 0 | 0 | 20.43205
491 | 205.2664 | 2021-03-11 16:58 | 145.2647 | 2 | 1 | 0.800097 | 1.298421 | 0.03228505 | 0 | 0.04193967 | 0 | -0.06865934 | 0 | 0 | 0 | 0 | 20.68991
492 | 205.672 | 2021-03-11 16:58 | 145.6703 | 2 | 1 | 0.800097 | 1.308854 | 0.03237519 | 0 | 0.04205676 | 0 | 0.09404952 | 0 | 0 | 0 | 0 | 20.65943
493 | 205.8758 | 2021-03-11 16:58 | 145.8741 | 2 | 1 | 0.8001314 | 1.298747 | 0.03242049 | 0 | 0.04211587 | 0 | -0.05331037 | 0 | 0 | 0 | 0 | 20.65943
494 | 206.2804 | 2021-03-11 16:58 | 146.2787 | 2 | 1 | 0.800097 | 1.308854 | 0.03251041 | 0 | 0.04223268 | 0 | 0.09404952 | 0 | 0 | 0 | 0 | 20.40157
495 | 206.4676 | 2021-03-11 16:58 | 146.4659 | 2 | 1 | 0.800097 | 1.298421 | 0.03255201 | 0 | 0.04228696 | 0 | -0.1000877 | 0 | 0 | 0 | 0 | 20.40157
496 | 206.89 | 2021-03-11 16:58 | 146.8883 | 2 | 1 | 0.800097 | 1.30918 | 0.0326459 | 0 | 0.04240895 | 0 | 0.09446859 | 0 | 0 | 0 | 0 | 20.58447
497 | 207.0447 | 2021-03-11 16:58 | 147.0429 | 2 | 1 | 0.800097 | 1.298747 | 0.03268026 | 0 | 0.04245384 | 0 | -0.08647756 | 0 | 0 | 0 | 0 | 20.58447
498 | 207.497 | 2021-03-11 16:58 | 147.4953 | 2 | 1 | 0.8001314 | 1.309343 | 0.03278081 | 0 | 0.0425845 | 0 | 0.09107526 | 0 | 0 | 0 | 0 | 20.43205
499 | 207.6532 | 2021-03-11 16:58 | 147.6514 | 2 | 1 | 0.800097 | 1.298421 | 0.03281551 | 0 | 0.04262978 | 0 | -0.1014824 | 0 | 0 | 0 | 0 | 20.62895
500 | 208.0745 | 2021-03-11 16:58 | 148.0727 | 2 | 1 | 0.8001314 | 1.308854 | 0.03290914 | 0 | 0.0427514 | 0 | 0.09100437 | 0 | 0 | 0 | 0 | 20.49302
501 | 208.2616 | 2021-03-11 16:58 | 148.2599 | 2 | 1 | 0.800097 | 1.298747 | 0.03295073 | 0 | 0.04280569 | 0 | -0.09701001 | 0 | 0 | 0 | 0 | 20.55399
502 | 208.714 | 2021-03-11 16:58 | 148.7122 | 2 | 1 | 0.800097 | 1.30918 | 0.03305128 | 0 | 0.04293638 | 0 | 0.08507724 | 0 | 0 | 0 | 0 | 20.53751
503 | 208.8701 | 2021-03-11 16:58 | 148.8683 | 2 | 1 | 0.800097 | 1.298421 | 0.03308597 | 0 | 0.04298162 | 0 | -0.09993836 | 0 | 0 | 0 | 0 | 20.53751
504 | 209.2912 | 2021-03-11 16:58 | 149.2894 | 2 | 1 | 0.800097 | 1.309017 | 0.03317955 | 0 | 0.04310322 | 0 | 0.09404651 | 0 | 0 | 0 | 0 | 20.65943
505 | 209.4472 | 2021-03-11 16:58 | 149.4454 | 2 | 1 | 0.8001314 | 1.29891 | 0.03321423 | 0 | 0.04314849 | 0 | -0.09553295 | 0 | 0 | 0 | 0 | 20.47655
506 | 209.8996 | 2021-03-11 16:58 | 149.8978 | 2 | 1 | 0.8001314 | 1.309343 | 0.03331477 | 0 | 0.04327913 | 0 | 0.0926123 | 0 | 0 | 0 | 0 | 20.56799
507 | 210.0556 | 2021-03-11 16:58 | 150.0538 | 2 | 1 | 0.800097 | 1.298421 | 0.03334945 | 0 | 0.04332438 | 0 | -0.1015215 | 0 | 0 | 0 | 0 | 20.52351
508 | 210.4785 | 2021-03-11 16:58 | 150.4768 | 2 | 1 | 0.8000628 | 1.308528 | 0.03344345 | 0 | 0.04344647 | 0 | 0.08962073 | 0 | 0 | 0 | 0 | 20.62895
509 | 210.6961 | 2021-03-11 16:58 | 150.6943 | 2 | 1 | 0.800097 | 1.298421 | 0.0334918 | 0 | 0.04350954 | 0 | -0.06848737 | 0 | 0 | 0 | 0 | 20.68991
510 | 211.0865 | 2021-03-11 16:58 | 151.0847 | 2 | 1 | 0.800097 | 1.308691 | 0.03357857 | 0 | 0.04362225 | 0 | 0.09191073 | 0 | 0 | 0 | 0 | 20.56799
511 | 211.2725 | 2021-03-11 16:58 | 151.2707 | 2 | 1 | 0.8001314 | 1.298421 | 0.0336199 | 0 | 0.04367619 | 0 | -0.1000706 | 0 | 0 | 0 | 0 | 20.56799
512 | 211.6935 | 2021-03-11 16:58 | 151.6918 | 2 | 1 | 0.800097 | 1.309017 | 0.03371348 | 0 | 0.04379777 | 0 | 0.1001588 | 0 | 0 | 0 | 0 | 20.52351
513 | 211.8509 | 2021-03-11 16:58 | 151.8492 | 2 | 1 | 0.800097 | 1.29891 | 0.03374847 | 0 | 0.04384344 | 0 | -0.0958173 | 0 | 0 | 0 | 0 | 20.52351
514 | 212.3033 | 2021-03-11 16:58 | 152.3015 | 2 | 1 | 0.800097 | 1.309343 | 0.033849 | 0 | 0.04397407 | 0 | 0.09294684 | 0 | 0 | 0 | 0 | 20.56799
515 | 212.4579 | 2021-03-11 16:58 | 152.4562 | 2 | 1 | 0.800097 | 1.298421 | 0.03388338 | 0 | 0.04401894 | 0 | -0.1015297 | 0 | 0 | 0 | 0 | 20.59847
516 | 212.9117 | 2021-03-11 16:58 | 152.9099 | 2 | 1 | 0.8001657 | 1.30918 | 0.03398422 | 0 | 0.04414999 | 0 | 0.08994673 | 0 | 0 | 0 | 0 | 20.52351
517 | 213.0664 | 2021-03-11 16:58 | 153.0646 | 2 | 1 | 0.800097 | 1.29891 | 0.0340186 | 0 | 0.04419484 | 0 | -0.09703215 | 0 | 0 | 0 | 0 | 20.55399
518 | 213.5201 | 2021-03-11 16:58 | 153.5183 | 2 | 1 | 0.800097 | 1.30918 | 0.03411944 | 0 | 0.04432589 | 0 | 0.07521219 | 0 | 0 | 0 | 0 | 20.44607
519 | 213.6748 | 2021-03-11 16:58 | 153.673 | 2 | 1 | 0.800097 | 1.298421 | 0.03415382 | 0 | 0.04437074 | 0 | -0.1014861 | 0 | 0 | 0 | 0 | 20.65943
520 | 214.097 | 2021-03-11 16:58 | 154.0953 | 2 | 1 | 0.800097 | 1.309017 | 0.03424767 | 0 | 0.04449267 | 0 | 0.0930362 | 0 | 0 | 0 | 0 | 20.50703
521 | 214.283 | 2021-03-11 16:58 | 154.2813 | 2 | 1 | 0.800097 | 1.298421 | 0.03428901 | 0 | 0.0445466 | 0 | -0.09254485 | 0 | 0 | 0 | 0 | 20.50703
522 | 214.7043 | 2021-03-11 16:58 | 154.7026 | 2 | 1 | 0.800097 | 1.30918 | 0.03438264 | 0 | 0.04466826 | 0 | 0.09556258 | 0 | 0 | 0 | 0 | 20.49302
523 | 214.8603 | 2021-03-11 16:58 | 154.8586 | 2 | 1 | 0.800097 | 1.298584 | 0.03441731 | 0 | 0.04471352 | 0 | -0.09849409 | 0 | 0 | 0 | 0 | 20.65943
524 | 215.3127 | 2021-03-11 16:58 | 155.311 | 2 | 1 | 0.800097 | 1.30918 | 0.03451786 | 0 | 0.04484418 | 0 | 0.07197001 | 0 | 0 | 0 | 0 | 20.56799
525 | 215.4687 | 2021-03-11 16:58 | 155.467 | 2 | 1 | 0.800097 | 1.298747 | 0.03455253 | 0 | 0.04488941 | 0 | -0.09699569 | 0 | 0 | 0 | 0 | 20.49302
526 | 215.9212 | 2021-03-11 16:58 | 155.9194 | 2 | 1 | 0.800097 | 1.308854 | 0.03465309 | 0 | 0.0450201 | 0 | 0.07162549 | 0 | 0 | 0 | 0 | 20.49302
527 | 216.0771 | 2021-03-11 16:58 | 156.0754 | 2 | 1 | 0.8001314 | 1.298421 | 0.03468774 | 0 | 0.04506531 | 0 | -0.1000316 | 0 | 0 | 0 | 0 | 20.49302
528 | 216.4983 | 2021-03-11 16:58 | 156.4966 | 2 | 1 | 0.8000628 | 1.308854 | 0.03478136 | 0 | 0.04518695 | 0 | 0.08358374 | 0 | 0 | 0 | 0 | 20.61496
529 | 216.6855 | 2021-03-11 16:58 | 156.6838 | 2 | 1 | 0.8001657 | 1.298421 | 0.03482297 | 0 | 0.04524123 | 0 | -0.09402964 | 0 | 0 | 0 | 0 | 20.65943
530 | 217.1067 | 2021-03-11 16:58 | 157.105 | 2 | 1 | 0.800097 | 1.309017 | 0.03491658 | 0 | 0.04536288 | 0 | 0.08061086 | 0 | 0 | 0 | 0 | 20.47655
531 | 217.2627 | 2021-03-11 16:58 | 157.261 | 2 | 1 | 0.800097 | 1.298584 | 0.03495125 | 0 | 0.04540814 | 0 | -0.08507124 | 0 | 0 | 0 | 0 | 20.59847
532 | 217.715 | 2021-03-11 16:58 | 157.7132 | 2 | 1 | 0.800097 | 1.308854 | 0.03505176 | 0 | 0.04553875 | 0 | 0.05966775 | 0 | 0 | 0 | 0 | 20.49302
533 | 217.9022 | 2021-03-11 16:58 | 157.9004 | 2 | 1 | 0.8001314 | 1.298421 | 0.03509337 | 0 | 0.04559301 | 0 | -0.07760606 | 0 | 0 | 0 | 0 | 20.55399
534 | 218.3079 | 2021-03-11 16:58 | 158.3062 | 2 | 1 | 0.800097 | 1.309017 | 0.03518354 | 0 | 0.0457102 | 0 | 0.09125784 | 0 | 0 | 0 | 0 | 20.49302
535 | 218.4798 | 2021-03-11 16:58 | 158.478 | 2 | 1 | 0.800097 | 1.298421 | 0.03522174 | 0 | 0.04576005 | 0 | -0.09829156 | 0 | 0 | 0 | 0 | 20.62895
536 | 218.8862 | 2021-03-11 16:58 | 158.8845 | 2 | 1 | 0.800097 | 1.308854 | 0.03531207 | 0 | 0.0458774 | 0 | 0.094589 | 0 | 0 | 0 | 0 | 20.58447
537 | 219.0879 | 2021-03-11 16:58 | 159.0862 | 2 | 1 | 0.800097 | 1.298421 | 0.03535691 | 0 | 0.04593591 | 0 | -0.09559295 | 0 | 0 | 0 | 0 | 20.53751
538 | 219.4935 | 2021-03-11 16:58 | 159.4917 | 2 | 1 | 0.800097 | 1.308854 | 0.03544704 | 0 | 0.04605302 | 0 | 0.09403217 | 0 | 0 | 0 | 0 | 20.52351
539 | 219.6651 | 2021-03-11 16:58 | 159.6633 | 2 | 1 | 0.8001314 | 1.298747 | 0.03548518 | 0 | 0.04610281 | 0 | -0.08957936 | 0 | 0 | 0 | 0 | 20.65943
540 | 220.1019 | 2021-03-11 16:58 | 160.1001 | 2 | 1 | 0.800097 | 1.309017 | 0.03558226 | 0 | 0.04622895 | 0 | 0.09107023 | 0 | 0 | 0 | 0 | 20.56799
541 | 220.3047 | 2021-03-11 16:58 | 160.3029 | 2 | 1 | 0.800097 | 1.298584 | 0.03562733 | 0 | 0.04628772 | 0 | -0.03731212 | 0 | 0 | 0 | 0 | 20.61247
542 | 220.7103 | 2021-03-11 16:58 | 160.7085 | 2 | 1 | 0.800097 | 1.309017 | 0.03571748 | 0 | 0.04640487 | 0 | 0.08956281 | 0 | 0 | 0 | 0 | 20.52351
543 | 220.8829 | 2021-03-11 16:58 | 160.8811 | 2 | 1 | 0.8001314 | 1.298421 | 0.03575584 | 0 | 0.04645491 | 0 | -0.08135357 | 0 | 0 | 0 | 0 | 20.55399
544 | 221.8957 | 2021-03-11 16:58 | 161.894 | 2 | 1 | 0.8001314 | 1.308854 | 0.03598095 | 0 | 0.04674748 | 0 | 0.095583 | 0 | 0 | 0 | 0 | 20.53751
545 | 222.0674 | 2021-03-11 16:58 | 162.0657 | 2 | 1 | 0.8001314 | 1.298747 | 0.03601911 | 0 | 0.04679728 | 0 | -0.09104089 | 0 | 0 | 0 | 0 | 20.53751
546 | 222.5043 | 2021-03-11 16:58 | 162.5025 | 2 | 1 | 0.800097 | 1.308854 | 0.0361162 | 0 | 0.04692342 | 0 | 0.09255309 | 0 | 0 | 0 | 0 | 20.50703
547 | 222.6603 | 2021-03-11 16:58 | 162.6585 | 2 | 1 | 0.800097 | 1.298747 | 0.03615086 | 0 | 0.04696867 | 0 | -0.09556194 | 0 | 0 | 0 | 0 | 20.52351
548 | 223.1127 | 2021-03-11 16:58 | 163.1109 | 2 | 1 | 0.8001314 | 1.308854 | 0.03625141 | 0 | 0.04709932 | 0 | 0.089552 | 0 | 0 | 0 | 0 | 20.71789
549 | 223.2687 | 2021-03-11 16:58 | 163.2669 | 2 | 1 | 0.800097 | 1.298421 | 0.03628608 | 0 | 0.04714457 | 0 | -0.09703868 | 0 | 0 | 0 | 0 | 20.56799
550 | 223.6898 | 2021-03-11 16:58 | 163.6881 | 2 | 1 | 0.800097 | 1.308691 | 0.03637969 | 0 | 0.04726615 | 0 | 0.09417155 | 0 | 0 | 0 | 0 | 20.55399
551 | 223.8781 | 2021-03-11 16:58 | 163.8764 | 2 | 1 | 0.800097 | 1.298584 | 0.03642153 | 0 | 0.04732076 | 0 | -0.09760676 | 0 | 0 | 0 | 0 | 20.65943
552 | 224.2983 | 2021-03-11 16:58 | 164.2965 | 2 | 1 | 0.800097 | 1.308854 | 0.03651491 | 0 | 0.04744206 | 0 | 0.09418011 | 0 | 0 | 0 | 0 | 20.59847
553 | 224.4858 | 2021-03-11 16:58 | 164.484 | 2 | 1 | 0.8001314 | 1.298421 | 0.03655659 | 0 | 0.04749644 | 0 | -0.09676611 | 0 | 0 | 0 | 0 | 20.67342
554 | 224.9066 | 2021-03-11 16:58 | 164.9049 | 2 | 1 | 0.8001314 | 1.309017 | 0.03665012 | 0 | 0.04761796 | 0 | 0.09556258 | 0 | 0 | 0 | 0 | 20.56799
555 | 225.0939 | 2021-03-11 16:58 | 165.0921 | 2 | 1 | 0.800097 | 1.298421 | 0.03669174 | 0 | 0.04767224 | 0 | -0.08966094 | 0 | 0 | 0 | 0 | 20.47655
556 | 225.5151 | 2021-03-11 16:58 | 165.5133 | 2 | 1 | 0.800097 | 1.309017 | 0.03678535 | 0 | 0.04779387 | 0 | 0.07664031 | 0 | 0 | 0 | 0 | 20.68991
557 | 225.671 | 2021-03-11 16:58 | 165.6693 | 2 | 1 | 0.800097 | 1.298584 | 0.03682002 | 0 | 0.04783913 | 0 | -0.09849542 | 0 | 0 | 0 | 0 | 20.7039
558 | 226.1233 | 2021-03-11 16:58 | 166.1215 | 2 | 1 | 0.800097 | 1.30918 | 0.03692053 | 0 | 0.04796974 | 0 | 0.091187 | 0 | 0 | 0 | 0 | 20.64295
559 | 226.2793 | 2021-03-11 16:58 | 166.2775 | 2 | 1 | 0.8001314 | 1.298584 | 0.0369552 | 0 | 0.04801497 | 0 | -0.09852549 | 0 | 0 | 0 | 0 | 20.53751
560 | 226.702 | 2021-03-11 16:58 | 166.7003 | 2 | 1 | 0.800097 | 1.308691 | 0.03704916 | 0 | 0.04813701 | 0 | 0.09139615 | 0 | 0 | 0 | 0 | 20.61496
561 | 226.8889 | 2021-03-11 16:58 | 166.8872 | 2 | 1 | 0.8001314 | 1.298421 | 0.03709069 | 0 | 0.0481912 | 0 | -0.09608453 | 0 | 0 | 0 | 0 | 20.49302
562 | 227.3104 | 2021-03-11 16:58 | 167.3086 | 2 | 1 | 0.800097 | 1.309017 | 0.03718437 | 0 | 0.04831291 | 0 | 0.09436397 | 0 | 0 | 0 | 0 | 20.65943
563 | 227.4962 | 2021-03-11 16:58 | 167.4945 | 2 | 1 | 0.800097 | 1.298584 | 0.03722567 | 0 | 0.04836679 | 0 | -0.0910615 | 0 | 0 | 0 | 0 | 20.49302
564 | 227.9189 | 2021-03-11 16:58 | 167.9172 | 2 | 1 | 0.800097 | 1.309017 | 0.03731962 | 0 | 0.04848885 | 0 | 0.09275497 | 0 | 0 | 0 | 0 | 20.56799
565 | 228.0734 | 2021-03-11 16:58 | 168.0717 | 2 | 1 | 0.8001314 | 1.298584 | 0.03735396 | 0 | 0.04853368 | 0 | -0.09551801 | 0 | 0 | 0 | 0 | 20.8093
566 | 228.5264 | 2021-03-11 16:58 | 168.5247 | 2 | 1 | 0.800097 | 1.30918 | 0.03745463 | 0 | 0.04866447 | 0 | 0.09194138 | 0 | 0 | 0 | 0 | 20.59847
567 | 228.6817 | 2021-03-11 16:58 | 168.6799 | 2 | 1 | 0.8001314 | 1.298584 | 0.03748914 | 0 | 0.0487095 | 0 | -0.1000189 | 0 | 0 | 0 | 0 | 20.55399
568 | 229.103 | 2021-03-11 16:58 | 169.1013 | 2 | 1 | 0.800097 | 1.308691 | 0.03758278 | 0 | 0.04883113 | 0 | 0.09403469 | 0 | 0 | 0 | 0 | 20.59847
569 | 229.2902 | 2021-03-11 16:58 | 169.2885 | 2 | 1 | 0.800097 | 1.298421 | 0.03762439 | 0 | 0.04888542 | 0 | -0.09999839 | 0 | 0 | 0 | 0 | 20.59847
570 | 229.7114 | 2021-03-11 16:58 | 169.7097 | 2 | 1 | 0.800097 | 1.308854 | 0.03771799 | 0 | 0.04900702 | 0 | 0.09404983 | 0 | 0 | 0 | 0 | 20.65943
571 | 229.8986 | 2021-03-11 16:58 | 169.8969 | 2 | 1 | 0.8001314 | 1.298584 | 0.0377596 | 0 | 0.0490613 | 0 | -0.094053 | 0 | 0 | 0 | 0 | 20.59847
572 | 230.3226 | 2021-03-11 16:58 | 170.3208 | 2 | 1 | 0.800097 | 1.308854 | 0.03785382 | 0 | 0.04918372 | 0 | 0.09024795 | 0 | 0 | 0 | 0 | 20.68991
573 | 230.4759 | 2021-03-11 16:58 | 170.4742 | 2 | 1 | 0.8001314 | 1.298747 | 0.03788792 | 0 | 0.04922823 | 0 | -0.09255496 | 0 | 0 | 0 | 0 | 20.52351
574 | 230.9282 | 2021-03-11 16:58 | 170.9265 | 2 | 1 | 0.800097 | 1.309017 | 0.03798843 | 0 | 0.04935884 | 0 | 0.08956072 | 0 | 0 | 0 | 0 | 20.65943
575 | 231.0841 | 2021-03-11 16:58 | 171.0823 | 2 | 1 | 0.800097 | 1.298747 | 0.03802307 | 0 | 0.04940404 | 0 | -0.0972643 | 0 | 0 | 0 | 0 | 20.65943
576 | 231.5366 | 2021-03-11 16:58 | 171.5349 | 2 | 1 | 0.800097 | 1.30918 | 0.03812365 | 0 | 0.04953475 | 0 | 0.07612123 | 0 | 0 | 0 | 0 | 20.62895
577 | 231.6926 | 2021-03-11 16:58 | 171.6908 | 2 | 1 | 0.800097 | 1.298258 | 0.03815831 | 0 | 0.04957996 | 0 | -0.1014977 | 0 | 0 | 0 | 0 | 20.43205
578 | 232.1136 | 2021-03-11 16:58 | 172.1119 | 2 | 1 | 0.800097 | 1.308854 | 0.0382519 | 0 | 0.04970153 | 0 | 0.08510727 | 0 | 0 | 0 | 0 | 20.58447
579 | 232.3009 | 2021-03-11 16:58 | 172.2991 | 2 | 1 | 0.8000628 | 1.298421 | 0.0382935 | 0 | 0.04975583 | 0 | -0.09552877 | 0 | 0 | 0 | 0 | 20.68991
580 | 232.7222 | 2021-03-11 16:58 | 172.7204 | 2 | 1 | 0.800097 | 1.308854 | 0.03838715 | 0 | 0.0498775 | 0 | 0.08205087 | 0 | 0 | 0 | 0 | 20.47655
581 | 232.9094 | 2021-03-11 16:58 | 172.9077 | 2 | 1 | 0.800097 | 1.298258 | 0.03842876 | 0 | 0.04993179 | 0 | -0.098478 | 0 | 0 | 0 | 0 | 20.62895
582 | 233.3306 | 2021-03-11 16:58 | 173.3288 | 2 | 1 | 0.800097 | 1.30918 | 0.03852236 | 0 | 0.05005344 | 0 | 0.08063495 | 0 | 0 | 0 | 0 | 20.67342
583 | 233.471 | 2021-03-11 16:58 | 173.4692 | 2 | 1 | 0.800097 | 1.298584 | 0.03855356 | 0 | 0.05009417 | 0 | -0.1009203 | 0 | 0 | 0 | 0 | 20.68991
584 | 233.9234 | 2021-03-11 16:58 | 173.9216 | 2 | 1 | 0.800097 | 1.309017 | 0.03865411 | 0 | 0.05022483 | 0 | 0.08807646 | 0 | 0 | 0 | 0 | 20.67342
585 | 234.095 | 2021-03-11 16:58 | 174.0932 | 2 | 1 | 0.8001314 | 1.298258 | 0.03869225 | 0 | 0.0502746 | 0 | -0.1002211 | 0 | 0 | 0 | 0 | 20.56799
586 | 234.5005 | 2021-03-11 16:58 | 174.4988 | 2 | 1 | 0.800097 | 1.308528 | 0.03878239 | 0 | 0.05039168 | 0 | 0.09108045 | 0 | 0 | 0 | 0 | 20.58447
587 | 234.7345 | 2021-03-11 16:58 | 174.7328 | 2 | 1 | 0.8000628 | 1.298258 | 0.03883439 | 0 | 0.05045951 | 0 | -0.05973938 | 0 | 0 | 0 | 0 | 20.59847
588 | 235.109 | 2021-03-11 16:58 | 175.1072 | 2 | 1 | 0.800097 | 1.308691 | 0.03891761 | 0 | 0.05056761 | 0 | 0.09255183 | 0 | 0 | 0 | 0 | 20.53751
589 | 235.3118 | 2021-03-11 16:58 | 175.31 | 2 | 1 | 0.800097 | 1.298258 | 0.03896269 | 0 | 0.05062644 | 0 | -0.09999412 | 0 | 0 | 0 | 0 | 20.62895
590 | 235.7176 | 2021-03-11 16:58 | 175.7159 | 2 | 1 | 0.800097 | 1.309017 | 0.03905288 | 0 | 0.05074364 | 0 | 0.09382918 | 0 | 0 | 0 | 0 | 20.59847
591 | 235.8899 | 2021-03-11 16:58 | 175.8882 | 2 | 1 | 0.8001314 | 1.298747 | 0.03909118 | 0 | 0.05079364 | 0 | -0.07843291 | 0 | 0 | 0 | 0 | 20.56799
592 | 236.3257 | 2021-03-11 16:58 | 176.324 | 2 | 1 | 0.8001314 | 1.30918 | 0.03918804 | 0 | 0.0509195 | 0 | 0.09257174 | 0 | 0 | 0 | 0 | 20.49302
593 | 236.4974 | 2021-03-11 16:58 | 176.4956 | 2 | 1 | 0.800097 | 1.298421 | 0.03922619 | 0 | 0.05096926 | 0 | -0.07164232 | 0 | 0 | 0 | 0 | 20.56799
594 | 236.903 | 2021-03-11 16:58 | 176.9012 | 2 | 1 | 0.800097 | 1.308528 | 0.03931633 | 0 | 0.05108634 | 0 | 0.0925405 | 0 | 0 | 0 | 0 | 20.62895
595 | 237.137 | 2021-03-11 16:58 | 177.1352 | 2 | 1 | 0.800097 | 1.298421 | 0.03936834 | 0 | 0.05115414 | 0 | -0.02686839 | 0 | 0 | 0 | 0 | 20.55399
596 | 237.5113 | 2021-03-11 16:58 | 177.5096 | 2 | 1 | 0.800097 | 1.308528 | 0.03945154 | 0 | 0.05126223 | 0 | 0.09256257 | 0 | 0 | 0 | 0 | 20.55399
597 | 237.7142 | 2021-03-11 16:58 | 177.7124 | 2 | 1 | 0.800097 | 1.298258 | 0.03949662 | 0 | 0.05132103 | 0 | -0.06269684 | 0 | 0 | 0 | 0 | 20.50703
598 | 238.1197 | 2021-03-11 16:58 | 178.118 | 2 | 1 | 0.800097 | 1.309017 | 0.03958676 | 0 | 0.05143814 | 0 | 0.09551319 | 0 | 0 | 0 | 0 | 20.582
599 | 238.2757 | 2021-03-11 16:58 | 178.274 | 2 | 1 | 0.800097 | 1.29891 | 0.03962144 | 0 | 0.0514834 | 0 | -0.0955214 | 0 | 0 | 0 | 0 | 20.62895
600 | 238.7281 | 2021-03-11 16:58 | 178.7264 | 2 | 1 | 0.800097 | 1.309017 | 0.03972198 | 0 | 0.05161404 | 0 | 0.09106962 | 0 | 0 | 0 | 0 | 20.47655
601 | 238.8996 | 2021-03-11 16:58 | 178.8979 | 2 | 1 | 0.800097 | 1.298421 | 0.03976009 | 0 | 0.05166376 | 0 | -0.0771243 | 0 | 0 | 0 | 0 | 20.47655
602 | 239.3364 | 2021-03-11 16:58 | 179.3347 | 2 | 1 | 0.800097 | 1.30918 | 0.03985717 | 0 | 0.05178992 | 0 | 0.08961305 | 0 | 0 | 0 | 0 | 20.62895
603 | 239.4925 | 2021-03-11 16:58 | 179.4907 | 2 | 1 | 0.800097 | 1.298747 | 0.03989186 | 0 | 0.05183517 | 0 | -0.0969586 | 0 | 0 | 0 | 0 | 20.62895
604 | 239.9449 | 2021-03-11 16:58 | 179.9432 | 2 | 1 | 0.800097 | 1.309017 | 0.03999241 | 0 | 0.05196584 | 0 | 0.08658826 | 0 | 0 | 0 | 0 | 20.62895
605 | 240.101 | 2021-03-11 16:58 | 180.0992 | 2 | 1 | 0.800097 | 1.298421 | 0.04002709 | 0 | 0.05201108 | 0 | -0.09998967 | 0 | 0 | 0 | 0 | 20.68991
606 | 240.5221 | 2021-03-11 16:58 | 180.5204 | 2 | 1 | 0.800097 | 1.308854 | 0.0401207 | 0 | 0.05213269 | 0 | 0.09398737 | 0 | 0 | 0 | 0 | 20.55399
607 | 240.7093 | 2021-03-11 16:58 | 180.7076 | 2 | 1 | 0.800097 | 1.298421 | 0.04016231 | 0 | 0.05218695 | 0 | -0.08955289 | 0 | 0 | 0 | 0 | 20.52351
608 | 241.1305 | 2021-03-11 16:58 | 181.1288 | 2 | 1 | 0.800097 | 1.309017 | 0.04025591 | 0 | 0.05230857 | 0 | 0.09257329 | 0 | 0 | 0 | 0 | 20.65943
609 | 241.2865 | 2021-03-11 16:58 | 181.2848 | 2 | 1 | 0.800097 | 1.298584 | 0.04029059 | 0 | 0.05235382 | 0 | -0.09855163 | 0 | 0 | 0 | 0 | 20.62895
610 | 241.7389 | 2021-03-11 16:58 | 181.7372 | 2 | 1 | 0.800097 | 1.30918 | 0.04039114 | 0 | 0.05248448 | 0 | 0.09248697 | 0 | 0 | 0 | 0 | 20.59847
611 | 241.8949 | 2021-03-11 16:59 | 181.8932 | 2 | 1 | 0.8001314 | 1.298747 | 0.04042581 | 0 | 0.05252971 | 0 | -0.09700709 | 0 | 0 | 0 | 0 | 20.43205
612 | 242.3473 | 2021-03-11 16:59 | 182.3456 | 2 | 1 | 0.8001314 | 1.308854 | 0.04052635 | 0 | 0.05266036 | 0 | 0.08658273 | 0 | 0 | 0 | 0 | 20.53751
613 | 242.5033 | 2021-03-11 16:59 | 182.5015 | 2 | 1 | 0.800097 | 1.298421 | 0.04056102 | 0 | 0.05270559 | 0 | -0.1000447 | 0 | 0 | 0 | 0 | 20.62895
614 | 242.9251 | 2021-03-11 16:59 | 182.9234 | 2 | 1 | 0.800097 | 1.308854 | 0.04065477 | 0 | 0.05282738 | 0 | 0.09489841 | 0 | 0 | 0 | 0 | 20.68991
615 | 243.1116 | 2021-03-11 16:59 | 183.1098 | 2 | 1 | 0.800097 | 1.298421 | 0.04069621 | 0 | 0.05288144 | 0 | -0.092561 | 0 | 0 | 0 | 0 | 20.47655
616 | 243.5342 | 2021-03-11 16:59 | 183.5325 | 2 | 1 | 0.800097 | 1.308854 | 0.04079015 | 0 | 0.05300349 | 0 | 0.09144889 | 0 | 0 | 0 | 0 | 20.53751
617 | 243.6889 | 2021-03-11 16:59 | 183.6872 | 2 | 1 | 0.800097 | 1.298421 | 0.04082453 | 0 | 0.05304836 | 0 | -0.09852054 | 0 | 0 | 0 | 0 | 20.68991
618 | 244.1426 | 2021-03-11 16:59 | 184.1409 | 2 | 1 | 0.800097 | 1.308854 | 0.04092536 | 0 | 0.05317938 | 0 | 0.08996671 | 0 | 0 | 0 | 0 | 20.59847
619 | 244.3285 | 2021-03-11 16:59 | 184.3267 | 2 | 1 | 0.8001314 | 1.298421 | 0.04096668 | 0 | 0.05323325 | 0 | -0.07463402 | 0 | 0 | 0 | 0 | 20.52351
620 | 244.751 | 2021-03-11 16:59 | 184.7493 | 2 | 1 | 0.800097 | 1.309017 | 0.04106058 | 0 | 0.05335527 | 0 | 0.0884923 | 0 | 0 | 0 | 0 | 20.56799
621 | 244.9057 | 2021-03-11 16:59 | 184.9039 | 2 | 1 | 0.800097 | 1.298584 | 0.04109495 | 0 | 0.05340011 | 0 | -0.09856851 | 0 | 0 | 0 | 0 | 20.68991
622 | 245.3269 | 2021-03-11 16:59 | 185.3251 | 2 | 1 | 0.8001314 | 1.308854 | 0.04118857 | 0 | 0.05352172 | 0 | 0.09554031 | 0 | 0 | 0 | 0 | 20.56799
623 | 245.514 | 2021-03-11 16:59 | 185.5123 | 2 | 1 | 0.8001314 | 1.298421 | 0.04123016 | 0 | 0.05357599 | 0 | -0.09558459 | 0 | 0 | 0 | 0 | 20.65943
624 | 245.9353 | 2021-03-11 16:59 | 185.9335 | 2 | 1 | 0.800097 | 1.309017 | 0.04132379 | 0 | 0.05369762 | 0 | 0.09256303 | 0 | 0 | 0 | 0 | 20.49302
625 | 246.0913 | 2021-03-11 16:59 | 186.0895 | 2 | 1 | 0.8001657 | 1.298747 | 0.04135846 | 0 | 0.05374288 | 0 | -0.08515869 | 0 | 0 | 0 | 0 | 20.58447
626 | 246.5452 | 2021-03-11 16:59 | 186.5435 | 2 | 1 | 0.800097 | 1.309017 | 0.04145934 | 0 | 0.05387391 | 0 | 0.08050796 | 0 | 0 | 0 | 0 | 20.62895
627 | 246.6995 | 2021-03-11 16:59 | 186.6978 | 2 | 1 | 0.800097 | 1.298747 | 0.04149365 | 0 | 0.05391868 | 0 | -0.09552858 | 0 | 0 | 0 | 0 | 20.65943
628 | 247.152 | 2021-03-11 16:59 | 187.1503 | 2 | 1 | 0.800097 | 1.309017 | 0.04159422 | 0 | 0.05404937 | 0 | 0.09096578 | 0 | 0 | 0 | 0 | 20.52351
629 | 247.3081 | 2021-03-11 16:59 | 187.3063 | 2 | 1 | 0.800097 | 1.298584 | 0.04162889 | 0 | 0.05409462 | 0 | -0.09702598 | 0 | 0 | 0 | 0 | 20.50703
630 | 247.7294 | 2021-03-11 16:59 | 187.7277 | 2 | 1 | 0.8001314 | 1.308691 | 0.04172254 | 0 | 0.05421627 | 0 | 0.08495491 | 0 | 0 | 0 | 0 | 20.56799
631 | 247.9165 | 2021-03-11 16:59 | 187.9148 | 2 | 1 | 0.800097 | 1.298421 | 0.04176412 | 0 | 0.05427052 | 0 | -0.09698398 | 0 | 0 | 0 | 0 | 20.52351
632 | 248.3377 | 2021-03-11 16:59 | 188.3359 | 2 | 1 | 0.800097 | 1.308854 | 0.04185772 | 0 | 0.05439213 | 0 | 0.08360562 | 0 | 0 | 0 | 0 | 20.62895
633 | 248.4936 | 2021-03-11 16:59 | 188.4919 | 2 | 1 | 0.8001314 | 1.298747 | 0.04189239 | 0 | 0.05443739 | 0 | -0.09553917 | 0 | 0 | 0 | 0 | 20.53751
634 | 248.9461 | 2021-03-11 16:59 | 188.9443 | 2 | 1 | 0.800097 | 1.309017 | 0.04199295 | 0 | 0.05456807 | 0 | 0.08208226 | 0 | 0 | 0 | 0 | 20.65943
635 | 249.0866 | 2021-03-11 16:59 | 189.0848 | 2 | 1 | 0.8001314 | 1.298747 | 0.04202418 | 0 | 0.05460885 | 0 | -0.0955613 | 0 | 0 | 0 | 0 | 20.58447
636 | 249.5544 | 2021-03-11 16:59 | 189.5527 | 2 | 1 | 0.800097 | 1.308854 | 0.04212815 | 0 | 0.05474398 | 0 | 0.0776394 | 0 | 0 | 0 | 0 | 20.55399
637 | 249.7106 | 2021-03-11 16:59 | 189.7088 | 2 | 1 | 0.800097 | 1.298421 | 0.04216286 | 0 | 0.05478927 | 0 | -0.08351731 | 0 | 0 | 0 | 0 | 20.58447
638 | 250.116 | 2021-03-11 16:59 | 190.1143 | 2 | 1 | 0.8001314 | 1.308691 | 0.04225297 | 0 | 0.05490631 | 0 | 0.09444384 | 0 | 0 | 0 | 0 | 20.64295
639 | 250.3188 | 2021-03-11 16:59 | 190.3171 | 2 | 1 | 0.800097 | 1.298584 | 0.04229805 | 0 | 0.05496514 | 0 | -0.09552249 | 0 | 0 | 0 | 0 | 20.65943
640 | 250.7245 | 2021-03-11 16:59 | 190.7227 | 2 | 1 | 0.800097 | 1.308691 | 0.0423882 | 0 | 0.05508225 | 0 | 0.09250402 | 0 | 0 | 0 | 0 | 20.58447
641 | 250.9272 | 2021-03-11 16:59 | 190.9255 | 2 | 1 | 0.800097 | 1.298258 | 0.04243326 | 0 | 0.05514104 | 0 | -0.09406879 | 0 | 0 | 0 | 0 | 20.43205
642 | 251.3328 | 2021-03-11 16:59 | 191.3311 | 2 | 1 | 0.800097 | 1.308854 | 0.04252341 | 0 | 0.05525816 | 0 | 0.09405679 | 0 | 0 | 0 | 0 | 20.62895
643 | 251.5356 | 2021-03-11 16:59 | 191.5339 | 2 | 1 | 0.8001314 | 1.298421 | 0.04256848 | 0 | 0.05531696 | 0 | -0.08656965 | 0 | 0 | 0 | 0 | 20.52351
644 | 251.9413 | 2021-03-11 16:59 | 191.9395 | 2 | 1 | 0.8001314 | 1.308854 | 0.04265863 | 0 | 0.0554341 | 0 | 0.09102788 | 0 | 0 | 0 | 0 | 20.59847
645 | 252.1128 | 2021-03-11 16:59 | 192.1111 | 2 | 1 | 0.800097 | 1.298421 | 0.04269676 | 0 | 0.05548387 | 0 | -0.08809371 | 0 | 0 | 0 | 0 | 20.59847
646 | 252.5496 | 2021-03-11 16:59 | 192.5479 | 2 | 1 | 0.800097 | 1.30918 | 0.04279384 | 0 | 0.05561002 | 0 | 0.0925478 | 0 | 0 | 0 | 0 | 20.68991
647 | 252.7212 | 2021-03-11 16:59 | 192.7195 | 2 | 1 | 0.800097 | 1.298584 | 0.04283198 | 0 | 0.05565975 | 0 | -0.06119069 | 0 | 0 | 0 | 0 | 20.68991
648 | 253.1268 | 2021-03-11 16:59 | 193.1251 | 2 | 1 | 0.8001314 | 1.308854 | 0.04292213 | 0 | 0.05577685 | 0 | 0.09551114 | 0 | 0 | 0 | 0 | 20.65943
649 | 253.3415 | 2021-03-11 16:59 | 193.3398 | 2 | 1 | 0.8001314 | 1.298258 | 0.04296985 | 0 | 0.05583907 | 0 | -0.05715689 | 0 | 0 | 0 | 0 | 20.59847
650 | 253.7351 | 2021-03-11 16:59 | 193.7333 | 2 | 1 | 0.800097 | 1.308854 | 0.04305731 | 0 | 0.05595269 | 0 | 0.09563825 | 0 | 0 | 0 | 0 | 20.55399
651 | 253.9379 | 2021-03-11 16:59 | 193.9361 | 2 | 1 | 0.8001314 | 1.298584 | 0.04310238 | 0 | 0.05601147 | 0 | -0.04477996 | 0 | 0 | 0 | 0 | 20.47655
652 | 254.3436 | 2021-03-11 16:59 | 194.3419 | 2 | 1 | 0.8001314 | 1.308854 | 0.04319256 | 0 | 0.05612864 | 0 | 0.09252451 | 0 | 0 | 0 | 0 | 20.56799
653 | 254.4996 | 2021-03-11 16:59 | 194.4979 | 2 | 1 | 0.8001314 | 1.298421 | 0.04322723 | 0 | 0.0561739 | 0 | -0.09698592 | 0 | 0 | 0 | 0 | 20.65943
654 | 254.952 | 2021-03-11 16:59 | 194.9502 | 2 | 1 | 0.800097 | 1.30918 | 0.04332778 | 0 | 0.05630454 | 0 | 0.0925621 | 0 | 0 | 0 | 0 | 20.62895
655 | 255.108 | 2021-03-11 16:59 | 195.1062 | 2 | 1 | 0.800097 | 1.298584 | 0.04336244 | 0 | 0.05634977 | 0 | -0.09705561 | 0 | 0 | 0 | 0 | 20.68991
656 | 255.5292 | 2021-03-11 16:59 | 195.5274 | 2 | 1 | 0.800097 | 1.308691 | 0.04345606 | 0 | 0.05647136 | 0 | 0.09404605 | 0 | 0 | 0 | 0 | 20.56799
657 | 255.7164 | 2021-03-11 16:59 | 195.7147 | 2 | 1 | 0.800097 | 1.298258 | 0.04349767 | 0 | 0.05652565 | 0 | -0.09850145 | 0 | 0 | 0 | 0 | 20.52351
658 | 256.1376 | 2021-03-11 16:59 | 196.1358 | 2 | 1 | 0.800097 | 1.308854 | 0.04359127 | 0 | 0.05664725 | 0 | 0.09406342 | 0 | 0 | 0 | 0 | 20.59847
659 | 256.3248 | 2021-03-11 16:59 | 196.323 | 2 | 1 | 0.800097 | 1.298584 | 0.04363288 | 0 | 0.05670153 | 0 | -0.09105355 | 0 | 0 | 0 | 0 | 20.61496
660 | 256.7459 | 2021-03-11 16:59 | 196.7441 | 2 | 1 | 0.800097 | 1.308854 | 0.04372646 | 0 | 0.05682311 | 0 | 0.09410007 | 0 | 0 | 0 | 0 | 20.65943
661 | 256.9019 | 2021-03-11 16:59 | 196.9001 | 2 | 1 | 0.800097 | 1.298584 | 0.04376114 | 0 | 0.05686837 | 0 | -0.09552506 | 0 | 0 | 0 | 0 | 20.59847
662 | 257.3542 | 2021-03-11 16:59 | 197.3525 | 2 | 1 | 0.800097 | 1.309017 | 0.04386168 | 0 | 0.05699901 | 0 | 0.09110418 | 0 | 0 | 0 | 0 | 20.65943
663 | 257.5102 | 2021-03-11 16:59 | 197.5085 | 2 | 1 | 0.800097 | 1.298584 | 0.04389635 | 0 | 0.05704429 | 0 | -0.09857348 | 0 | 0 | 0 | 0 | 20.62895
664 | 257.9628 | 2021-03-11 16:59 | 197.961 | 2 | 1 | 0.800097 | 1.309017 | 0.04399693 | 0 | 0.05717499 | 0 | 0.08807529 | 0 | 0 | 0 | 0 | 20.55399
665 | 258.1188 | 2021-03-11 16:59 | 198.117 | 2 | 1 | 0.800097 | 1.298258 | 0.0440316 | 0 | 0.05722021 | 0 | -0.099977 | 0 | 0 | 0 | 0 | 20.55399
666 | 258.5415 | 2021-03-11 16:59 | 198.5397 | 2 | 1 | 0.800097 | 1.308854 | 0.04412554 | 0 | 0.05734223 | 0 | 0.09980454 | 0 | 0 | 0 | 0 | 20.53751
667 | 258.7272 | 2021-03-11 16:59 | 198.7254 | 2 | 1 | 0.800097 | 1.298584 | 0.04416682 | 0 | 0.05739609 | 0 | -0.09403058 | 0 | 0 | 0 | 0 | 20.65943
668 | 259.1498 | 2021-03-11 16:59 | 199.1481 | 2 | 1 | 0.800097 | 1.308854 | 0.04426075 | 0 | 0.05751811 | 0 | 0.08987371 | 0 | 0 | 0 | 0 | 20.62895
669 | 259.3356 | 2021-03-11 16:59 | 199.3338 | 2 | 1 | 0.800097 | 1.298258 | 0.04430204 | 0 | 0.05757198 | 0 | -0.09702825 | 0 | 0 | 0 | 0 | 20.53751
670 | 259.7595 | 2021-03-11 16:59 | 199.7577 | 2 | 1 | 0.800097 | 1.309017 | 0.04439625 | 0 | 0.05769438 | 0 | 0.09032897 | 0 | 0 | 0 | 0 | 20.62895
671 | 259.9127 | 2021-03-11 16:59 | 199.911 | 2 | 1 | 0.8001657 | 1.298747 | 0.04443032 | 0 | 0.05773884 | 0 | -0.09854577 | 0 | 0 | 0 | 0 | 20.56799
672 | 260.3665 | 2021-03-11 16:59 | 200.3648 | 2 | 1 | 0.800097 | 1.309017 | 0.04453116 | 0 | 0.05786985 | 0 | 0.08698729 | 0 | 0 | 0 | 0 | 20.56799
673 | 260.5212 | 2021-03-11 16:59 | 200.5194 | 2 | 1 | 0.800097 | 1.298258 | 0.04456553 | 0 | 0.05791468 | 0 | -0.1000005 | 0 | 0 | 0 | 0 | 20.53751
674 | 260.9423 | 2021-03-11 16:59 | 200.9406 | 2 | 1 | 0.800097 | 1.308691 | 0.04465914 | 0 | 0.05803627 | 0 | 0.09407764 | 0 | 0 | 0 | 0 | 20.61496
675 | 261.1295 | 2021-03-11 16:59 | 201.1278 | 2 | 1 | 0.800097 | 1.298584 | 0.04470075 | 0 | 0.05809055 | 0 | -0.09556323 | 0 | 0 | 0 | 0 | 20.52351
676 | 261.5507 | 2021-03-11 16:59 | 201.549 | 2 | 1 | 0.800097 | 1.308691 | 0.04479436 | 0 | 0.05821217 | 0 | 0.092545 | 0 | 0 | 0 | 0 | 20.58447
677 | 261.7382 | 2021-03-11 16:59 | 201.7364 | 2 | 1 | 0.8001314 | 1.298258 | 0.04483602 | 0 | 0.05826652 | 0 | -0.09840436 | 0 | 0 | 0 | 0 | 20.55399
678 | 262.1591 | 2021-03-11 16:59 | 202.1574 | 2 | 1 | 0.8001314 | 1.309017 | 0.04492958 | 0 | 0.05838807 | 0 | 0.09556579 | 0 | 0 | 0 | 0 | 20.61496
679 | 262.3151 | 2021-03-11 16:59 | 202.3134 | 2 | 1 | 0.8001314 | 1.298747 | 0.04496425 | 0 | 0.05843332 | 0 | -0.09556836 | 0 | 0 | 0 | 0 | 20.68991
680 | 262.7701 | 2021-03-11 16:59 | 202.7684 | 2 | 1 | 0.800097 | 1.309017 | 0.04506537 | 0 | 0.05856472 | 0 | 0.08895265 | 0 | 0 | 0 | 0 | 20.62895
681 | 262.9235 | 2021-03-11 16:59 | 202.9218 | 2 | 1 | 0.800097 | 1.298421 | 0.04509947 | 0 | 0.0586092 | 0 | -0.09852483 | 0 | 0 | 0 | 0 | 20.62895
682 | 263.3447 | 2021-03-11 16:59 | 203.343 | 2 | 1 | 0.8001314 | 1.308528 | 0.04519308 | 0 | 0.05873078 | 0 | 0.08510528 | 0 | 0 | 0 | 0 | 20.61496
683 | 263.5631 | 2021-03-11 16:59 | 203.5614 | 2 | 1 | 0.800097 | 1.298421 | 0.04524162 | 0 | 0.05879407 | 0 | -0.05823608 | 0 | 0 | 0 | 0 | 20.56799
684 | 263.9533 | 2021-03-11 16:59 | 203.9515 | 2 | 1 | 0.800097 | 1.308691 | 0.04532833 | 0 | 0.05890672 | 0 | 0.08198102 | 0 | 0 | 0 | 0 | 20.76484
685 | 264.1403 | 2021-03-11 16:59 | 204.1386 | 2 | 1 | 0.800097 | 1.298258 | 0.04536991 | 0 | 0.05896097 | 0 | -0.1014987 | 0 | 0 | 0 | 0 | 20.55399
686 | 264.5614 | 2021-03-11 16:59 | 204.5596 | 2 | 1 | 0.8001314 | 1.309017 | 0.04546348 | 0 | 0.05908255 | 0 | 0.08361571 | 0 | 0 | 0 | 0 | 20.65943
687 | 264.7174 | 2021-03-11 16:59 | 204.7156 | 2 | 1 | 0.800097 | 1.298584 | 0.04549816 | 0 | 0.05912783 | 0 | -0.07434978 | 0 | 0 | 0 | 0 | 20.73437
688 | 265.1699 | 2021-03-11 16:59 | 205.1682 | 2 | 1 | 0.800097 | 1.309017 | 0.04559873 | 0 | 0.05925852 | 0 | 0.07761262 | 0 | 0 | 0 | 0 | 20.62895
689 | 265.3259 | 2021-03-11 16:59 | 205.3242 | 2 | 1 | 0.8001314 | 1.298421 | 0.04563341 | 0 | 0.05930376 | 0 | -0.0985255 | 0 | 0 | 0 | 0 | 20.65943
690 | 265.7784 | 2021-03-11 16:59 | 205.7766 | 2 | 1 | 0.800097 | 1.309017 | 0.04573396 | 0 | 0.05943446 | 0 | 0.07465165 | 0 | 0 | 0 | 0 | 20.62895
691 | 265.9343 | 2021-03-11 16:59 | 205.9325 | 2 | 1 | 0.8001314 | 1.298584 | 0.04576861 | 0 | 0.05947965 | 0 | -0.06270985 | 0 | 0 | 0 | 0 | 20.62895
692 | 266.3867 | 2021-03-11 16:59 | 206.385 | 2 | 1 | 0.800097 | 1.308854 | 0.04586917 | 0 | 0.05961036 | 0 | 0.07165626 | 0 | 0 | 0 | 0 | 20.59847
693 | 266.5428 | 2021-03-11 16:59 | 206.541 | 2 | 1 | 0.8001314 | 1.298421 | 0.04590385 | 0 | 0.05965559 | 0 | -0.1015062 | 0 | 0 | 0 | 0 | 20.61496
694 | 266.9483 | 2021-03-11 16:59 | 206.9466 | 2 | 1 | 0.800097 | 1.308854 | 0.04599399 | 0 | 0.0597727 | 0 | 0.0940085 | 0 | 0 | 0 | 0 | 20.49302
695 | 267.1199 | 2021-03-11 16:59 | 207.1182 | 2 | 1 | 0.800097 | 1.298747 | 0.04603213 | 0 | 0.05982249 | 0 | -0.09606609 | 0 | 0 | 0 | 0 | 20.67342
696 | 267.5567 | 2021-03-11 16:59 | 207.555 | 2 | 1 | 0.8001314 | 1.308854 | 0.0461292 | 0 | 0.05994862 | 0 | 0.09105568 | 0 | 0 | 0 | 0 | 20.62895
697 | 267.7283 | 2021-03-11 16:59 | 207.7266 | 2 | 1 | 0.800097 | 1.298421 | 0.04616735 | 0 | 0.05999841 | 0 | -0.09849144 | 0 | 0 | 0 | 0 | 20.62895
698 | 268.165 | 2021-03-11 16:59 | 208.1633 | 2 | 1 | 0.8001314 | 1.309017 | 0.04626441 | 0 | 0.06012461 | 0 | 0.06558522 | 0 | 0 | 0 | 0 | 20.58447
699 | 268.3366 | 2021-03-11 16:59 | 208.3349 | 2 | 1 | 0.800097 | 1.298584 | 0.04630254 | 0 | 0.06017436 | 0 | -0.06566978 | 0 | 0 | 0 | 0 | 20.58447
700 | 268.7735 | 2021-03-11 16:59 | 208.7717 | 2 | 1 | 0.800097 | 1.308854 | 0.04639963 | 0 | 0.06030053 | 0 | 0.08505816 | 0 | 0 | 0 | 0 | 20.62895
701 | 268.9451 | 2021-03-11 16:59 | 208.9434 | 2 | 1 | 0.800097 | 1.298258 | 0.04643778 | 0 | 0.06035028 | 0 | -0.07014058 | 0 | 0 | 0 | 0 | 20.65943
702 | 269.3507 | 2021-03-11 16:59 | 209.3489 | 2 | 1 | 0.800097 | 1.308691 | 0.04652792 | 0 | 0.06046737 | 0 | 0.09251954 | 0 | 0 | 0 | 0 | 20.55399
703 | 269.5535 | 2021-03-11 16:59 | 209.5517 | 2 | 1 | 0.800097 | 1.298258 | 0.04657299 | 0 | 0.06052615 | 0 | -0.0477777 | 0 | 0 | 0 | 0 | 20.68991
704 | 269.9591 | 2021-03-11 16:59 | 209.9573 | 2 | 1 | 0.800097 | 1.309017 | 0.04666314 | 0 | 0.06064327 | 0 | 0.09255962 | 0 | 0 | 0 | 0 | 20.59847
705 | 270.1151 | 2021-03-11 16:59 | 210.1133 | 2 | 1 | 0.800097 | 1.298421 | 0.04669781 | 0 | 0.06068852 | 0 | -0.1000367 | 0 | 0 | 0 | 0 | 20.68991
706 | 270.5675 | 2021-03-11 16:59 | 210.5657 | 2 | 1 | 0.8001314 | 1.309017 | 0.04679836 | 0 | 0.06081917 | 0 | 0.09253073 | 0 | 0 | 0 | 0 | 20.76484
707 | 270.7235 | 2021-03-11 16:59 | 210.7218 | 2 | 1 | 0.800097 | 1.298747 | 0.04683303 | 0 | 0.06086442 | 0 | -0.09698169 | 0 | 0 | 0 | 0 | 20.68991
708 | 271.1759 | 2021-03-11 16:59 | 211.1741 | 2 | 1 | 0.8001314 | 1.309017 | 0.04693357 | 0 | 0.06099506 | 0 | 0.09495553 | 0 | 0 | 0 | 0 | 20.68991
709 | 271.3318 | 2021-03-11 16:59 | 211.3301 | 2 | 1 | 0.8001314 | 1.298421 | 0.04696824 | 0 | 0.06104028 | 0 | -0.1000501 | 0 | 0 | 0 | 0 | 20.68991
710 | 271.753 | 2021-03-11 16:59 | 211.7513 | 2 | 1 | 0.800097 | 1.308691 | 0.04706184 | 0 | 0.06116187 | 0 | 0.09410417 | 0 | 0 | 0 | 0 | 20.62895
711 | 271.9401 | 2021-03-11 16:59 | 211.9384 | 2 | 1 | 0.800097 | 1.298421 | 0.04710343 | 0 | 0.06121614 | 0 | -0.09867256 | 0 | 0 | 0 | 0 | 20.62895
712 | 272.3614 | 2021-03-11 16:59 | 212.3597 | 2 | 1 | 0.800097 | 1.309017 | 0.04719706 | 0 | 0.06133778 | 0 | 0.09548179 | 0 | 0 | 0 | 0 | 20.61496
713 | 272.5174 | 2021-03-11 16:59 | 212.5156 | 2 | 1 | 0.800097 | 1.298421 | 0.04723173 | 0 | 0.06138303 | 0 | -0.09847426 | 0 | 0 | 0 | 0 | 20.68991
714 | 272.9699 | 2021-03-11 16:59 | 212.9681 | 2 | 1 | 0.800097 | 1.309017 | 0.04733229 | 0 | 0.06151369 | 0 | 0.09256677 | 0 | 0 | 0 | 0 | 20.59847
715 | 273.126 | 2021-03-11 16:59 | 213.1243 | 2 | 1 | 0.8001314 | 1.298584 | 0.047367 | 0 | 0.06155898 | 0 | -0.09688774 | 0 | 0 | 0 | 0 | 20.68991
716 | 273.5782 | 2021-03-11 16:59 | 213.5765 | 2 | 1 | 0.8001314 | 1.308854 | 0.04746751 | 0 | 0.06168957 | 0 | 0.08808543 | 0 | 0 | 0 | 0 | 20.58447
717 | 273.7342 | 2021-03-11 16:59 | 213.7324 | 2 | 1 | 0.800097 | 1.298421 | 0.04750217 | 0 | 0.0617348 | 0 | -0.09708985 | 0 | 0 | 0 | 0 | 20.61496
718 | 274.1568 | 2021-03-11 16:59 | 214.1551 | 2 | 1 | 0.8001314 | 1.308691 | 0.0475961 | 0 | 0.06185681 | 0 | 0.09287874 | 0 | 0 | 0 | 0 | 20.62895
719 | 274.3426 | 2021-03-11 16:59 | 214.3409 | 2 | 1 | 0.8001314 | 1.298584 | 0.0476374 | 0 | 0.06191069 | 0 | -0.09552378 | 0 | 0 | 0 | 0 | 20.52351
720 | 274.7648 | 2021-03-11 16:59 | 214.7631 | 2 | 1 | 0.800097 | 1.308854 | 0.04773123 | 0 | 0.06203258 | 0 | 0.09473036 | 0 | 0 | 0 | 0 | 20.68991
721 | 274.9198 | 2021-03-11 16:59 | 214.9181 | 2 | 1 | 0.800097 | 1.298584 | 0.04776568 | 0 | 0.06207757 | 0 | -0.09704812 | 0 | 0 | 0 | 0 | 20.61496
722 | 275.3736 | 2021-03-11 16:59 | 215.3718 | 2 | 1 | 0.8001314 | 1.309017 | 0.04786653 | 0 | 0.06220859 | 0 | 0.09290199 | 0 | 0 | 0 | 0 | 20.65943
723 | 275.5282 | 2021-03-11 16:59 | 215.5264 | 2 | 1 | 0.8001314 | 1.298747 | 0.04790089 | 0 | 0.06225343 | 0 | -0.09554783 | 0 | 0 | 0 | 0 | 20.68991
724 | 275.9821 | 2021-03-11 16:59 | 215.9803 | 2 | 1 | 0.800097 | 1.309017 | 0.04800177 | 0 | 0.0623845 | 0 | 0.0898873 | 0 | 0 | 0 | 0 | 20.65943
725 | 276.1366 | 2021-03-11 16:59 | 216.1349 | 2 | 1 | 0.8001314 | 1.298421 | 0.04803611 | 0 | 0.06242933 | 0 | -0.09853543 | 0 | 0 | 0 | 0 | 20.68991
726 | 276.5904 | 2021-03-11 16:59 | 216.5886 | 2 | 1 | 0.8001314 | 1.30918 | 0.04813696 | 0 | 0.06256037 | 0 | 0.08867434 | 0 | 0 | 0 | 0 | 20.59847
727 | 276.7138 | 2021-03-11 16:59 | 216.7121 | 2 | 1 | 0.8001314 | 1.299073 | 0.0481644 | 0 | 0.06259619 | 0 | -0.09254532 | 0 | 0 | 0 | 0 | 20.52351
728 | 277.1988 | 2021-03-11 16:59 | 217.197 | 2 | 1 | 0.800097 | 1.30918 | 0.04827218 | 0 | 0.06273626 | 0 | 0.09692219 | 0 | 0 | 0 | 0 | 20.58447
729 | 277.3222 | 2021-03-11 16:59 | 217.3205 | 2 | 1 | 0.8001314 | 1.298584 | 0.04829962 | 0 | 0.06277206 | 0 | -0.09703932 | 0 | 0 | 0 | 0 | 20.58447
730 | 277.7747 | 2021-03-11 16:59 | 217.7729 | 2 | 1 | 0.800097 | 1.308854 | 0.04840018 | 0 | 0.0629027 | 0 | 0.09249875 | 0 | 0 | 0 | 0 | 20.59847
731 | 277.9618 | 2021-03-11 16:59 | 217.9601 | 2 | 1 | 0.800097 | 1.298421 | 0.04844177 | 0 | 0.06295695 | 0 | -0.08508985 | 0 | 0 | 0 | 0 | 20.62895
732 | 278.383 | 2021-03-11 16:59 | 218.3812 | 2 | 1 | 0.8001314 | 1.308854 | 0.04853538 | 0 | 0.06307857 | 0 | 0.08957304 | 0 | 0 | 0 | 0 | 20.65943
733 | 278.539 | 2021-03-11 16:59 | 218.5372 | 2 | 1 | 0.8001314 | 1.298584 | 0.04857005 | 0 | 0.06312382 | 0 | -0.09556355 | 0 | 0 | 0 | 0 | 20.56799
734 | 278.9927 | 2021-03-11 16:59 | 218.9909 | 2 | 1 | 0.8001314 | 1.309017 | 0.04867088 | 0 | 0.06325481 | 0 | 0.0944859 | 0 | 0 | 0 | 0 | 20.55399
735 | 279.1473 | 2021-03-11 16:59 | 219.1455 | 2 | 1 | 0.800097 | 1.298421 | 0.04870525 | 0 | 0.06329963 | 0 | -0.1000578 | 0 | 0 | 0 | 0 | 20.56799
736 | 279.5685 | 2021-03-11 16:59 | 219.5668 | 2 | 1 | 0.800097 | 1.308691 | 0.04879887 | 0 | 0.06342124 | 0 | 0.09252917 | 0 | 0 | 0 | 0 | 20.68991
737 | 279.7558 | 2021-03-11 16:59 | 219.754 | 2 | 1 | 0.800097 | 1.298258 | 0.04884048 | 0 | 0.06347553 | 0 | -0.09703867 | 0 | 0 | 0 | 0 | 20.64295
738 | 280.177 | 2021-03-11 16:59 | 220.1752 | 2 | 1 | 0.800097 | 1.308854 | 0.0489341 | 0 | 0.06359716 | 0 | 0.08209686 | 0 | 0 | 0 | 0 | 20.55399
739 | 280.3642 | 2021-03-11 16:59 | 220.3625 | 2 | 1 | 0.8001314 | 1.298421 | 0.04897571 | 0 | 0.06365144 | 0 | -0.0895559 | 0 | 0 | 0 | 0 | 20.58447
740 | 280.7854 | 2021-03-11 16:59 | 220.7837 | 2 | 1 | 0.800097 | 1.308854 | 0.04906932 | 0 | 0.06377308 | 0 | 0.07764149 | 0 | 0 | 0 | 0 | 20.59847
741 | 280.9414 | 2021-03-11 16:59 | 220.9396 | 2 | 1 | 0.800097 | 1.298584 | 0.04910398 | 0 | 0.06381832 | 0 | -0.09406152 | 0 | 0 | 0 | 0 | 20.62895
742 | 281.3938 | 2021-03-11 16:59 | 221.3921 | 2 | 1 | 0.800097 | 1.30918 | 0.04920454 | 0 | 0.063949 | 0 | 0.07762694 | 0 | 0 | 0 | 0 | 20.65943
743 | 281.5499 | 2021-03-11 16:59 | 221.5481 | 2 | 1 | 0.8001314 | 1.298584 | 0.04923922 | 0 | 0.06399424 | 0 | -0.09695046 | 0 | 0 | 0 | 0 | 20.59847
744 | 281.9554 | 2021-03-11 16:59 | 221.9536 | 2 | 1 | 0.8000628 | 1.308691 | 0.04932935 | 0 | 0.0641113 | 0 | 0.09405363 | 0 | 0 | 0 | 0 | 20.76484
745 | 282.1582 | 2021-03-11 16:59 | 222.1565 | 2 | 1 | 0.8001314 | 1.298258 | 0.04937443 | 0 | 0.06417012 | 0 | -0.0537487 | 0 | 0 | 0 | 0 | 20.65943
746 | 282.5637 | 2021-03-11 16:59 | 222.562 | 2 | 1 | 0.800097 | 1.308854 | 0.04946456 | 0 | 0.06428721 | 0 | 0.09407479 | 0 | 0 | 0 | 0 | 20.61496
747 | 282.7664 | 2021-03-11 16:59 | 222.7647 | 2 | 1 | 0.800097 | 1.298421 | 0.04950961 | 0 | 0.06434601 | 0 | -0.09261853 | 0 | 0 | 0 | 0 | 20.68991
748 | 283.172 | 2021-03-11 16:59 | 223.1703 | 2 | 1 | 0.800097 | 1.308691 | 0.04959975 | 0 | 0.06446313 | 0 | 0.09118564 | 0 | 0 | 0 | 0 | 20.61496
749 | 283.375 | 2021-03-11 16:59 | 223.3732 | 2 | 1 | 0.800097 | 1.298095 | 0.04964485 | 0 | 0.06452198 | 0 | -0.09695372 | 0 | 0 | 0 | 0 | 20.62895
750 | 283.7962 | 2021-03-11 16:59 | 223.7945 | 2 | 1 | 0.800097 | 1.308854 | 0.04973848 | 0 | 0.06464367 | 0 | 0.07709519 | 0 | 0 | 0 | 0 | 20.62895
751 | 283.9522 | 2021-03-11 16:59 | 223.9504 | 2 | 1 | 0.800097 | 1.298421 | 0.04977314 | 0 | 0.06468888 | 0 | -0.0999853 | 0 | 0 | 0 | 0 | 20.62895
752 | 284.3578 | 2021-03-11 16:59 | 224.356 | 2 | 1 | 0.800097 | 1.308528 | 0.04986329 | 0 | 0.06480597 | 0 | 0.09253181 | 0 | 0 | 0 | 0 | 20.73437
753 | 284.5605 | 2021-03-11 16:59 | 224.5588 | 2 | 1 | 0.800097 | 1.298258 | 0.04990836 | 0 | 0.06486477 | 0 | -0.06121391 | 0 | 0 | 0 | 0 | 20.46254
754 | 284.9661 | 2021-03-11 16:59 | 224.9644 | 2 | 1 | 0.800097 | 1.308854 | 0.0499985 | 0 | 0.06498187 | 0 | 0.09555604 | 0 | 0 | 0 | 0 | 20.68991
755 | 285.169 | 2021-03-11 16:59 | 225.1672 | 2 | 1 | 0.800097 | 1.298584 | 0.05004358 | 0 | 0.06504067 | 0 | -0.04775493 | 0 | 0 | 0 | 0 | 20.68991
756 | 285.5745 | 2021-03-11 16:59 | 225.5728 | 2 | 1 | 0.800097 | 1.308854 | 0.05013372 | 0 | 0.06515777 | 0 | 0.09257049 | 0 | 0 | 0 | 0 | 20.64295
757 | 285.7306 | 2021-03-11 16:59 | 225.7288 | 2 | 1 | 0.800097 | 1.298584 | 0.05016839 | 0 | 0.06520304 | 0 | -0.09401481 | 0 | 0 | 0 | 0 | 20.56799
758 | 286.1829 | 2021-03-11 16:59 | 226.1812 | 2 | 1 | 0.800097 | 1.308854 | 0.05026893 | 0 | 0.06533367 | 0 | 0.0895953 | 0 | 0 | 0 | 0 | 20.65943
759 | 286.3389 | 2021-03-11 16:59 | 226.3372 | 2 | 1 | 0.800097 | 1.298584 | 0.05030361 | 0 | 0.06537892 | 0 | -0.09853608 | 0 | 0 | 0 | 0 | 20.65943
760 | 286.7912 | 2021-03-11 16:59 | 226.7895 | 2 | 1 | 0.800097 | 1.309017 | 0.05040412 | 0 | 0.06550954 | 0 | 0.09124085 | 0 | 0 | 0 | 0 | 20.68991
761 | 286.9472 | 2021-03-11 16:59 | 226.9455 | 2 | 1 | 0.8001314 | 1.298421 | 0.0504388 | 0 | 0.06555476 | 0 | -0.09851161 | 0 | 0 | 0 | 0 | 20.68991
762 | 287.3684 | 2021-03-11 16:59 | 227.3667 | 2 | 1 | 0.800097 | 1.308691 | 0.05053241 | 0 | 0.06567635 | 0 | 0.09403532 | 0 | 0 | 0 | 0 | 20.62895
763 | 287.5557 | 2021-03-11 16:59 | 227.554 | 2 | 1 | 0.800097 | 1.298584 | 0.05057404 | 0 | 0.06573068 | 0 | -0.09550101 | 0 | 0 | 0 | 0 | 20.58447
764 | 287.9771 | 2021-03-11 16:59 | 227.9753 | 2 | 1 | 0.800097 | 1.308691 | 0.05066768 | 0 | 0.06585233 | 0 | 0.09243549 | 0 | 0 | 0 | 0 | 20.68991
765 | 288.1642 | 2021-03-11 16:59 | 228.1625 | 2 | 1 | 0.800097 | 1.298095 | 0.05070927 | 0 | 0.06590659 | 0 | -0.09850004 | 0 | 0 | 0 | 0 | 20.59847
766 | 288.5853 | 2021-03-11 16:59 | 228.5836 | 2 | 1 | 0.800097 | 1.309017 | 0.05080287 | 0 | 0.06602819 | 0 | 0.09270027 | 0 | 0 | 0 | 0 | 20.49302
767 | 288.7413 | 2021-03-11 16:59 | 228.7396 | 2 | 1 | 0.800097 | 1.298584 | 0.05083754 | 0 | 0.06607343 | 0 | -0.09855394 | 0 | 0 | 0 | 0 | 20.61496
768 | 289.1937 | 2021-03-11 16:59 | 229.192 | 2 | 1 | 0.800097 | 1.309017 | 0.05093809 | 0 | 0.06620409 | 0 | 0.0895571 | 0 | 0 | 0 | 0 | 20.65943
769 | 289.3497 | 2021-03-11 16:59 | 229.348 | 2 | 1 | 0.8001314 | 1.298258 | 0.05097276 | 0 | 0.06624931 | 0 | -0.09999277 | 0 | 0 | 0 | 0 | 20.56799
770 | 289.7781 | 2021-03-11 16:59 | 229.7763 | 2 | 1 | 0.800097 | 1.308365 | 0.05106796 | 0 | 0.06637296 | 0 | 0.08899482 | 0 | 0 | 0 | 0 | 20.56799
771 | 289.9894 | 2021-03-11 16:59 | 229.9877 | 2 | 1 | 0.8001314 | 1.298258 | 0.05111493 | 0 | 0.06643421 | 0 | -0.05871895 | 0 | 0 | 0 | 0 | 20.73437
772 | 290.3809 | 2021-03-11 16:59 | 230.3791 | 2 | 1 | 0.800097 | 1.308691 | 0.05120193 | 0 | 0.06654721 | 0 | 0.09272321 | 0 | 0 | 0 | 0 | 20.62895
773 | 290.5665 | 2021-03-11 16:59 | 230.5648 | 2 | 1 | 0.800097 | 1.298258 | 0.0512432 | 0 | 0.06660108 | 0 | -0.09848956 | 0 | 0 | 0 | 0 | 20.55399
774 | 290.9892 | 2021-03-11 16:59 | 230.9874 | 2 | 1 | 0.800097 | 1.308854 | 0.05133713 | 0 | 0.06672313 | 0 | 0.09366591 | 0 | 0 | 0 | 0 | 20.59847
775 | 291.1748 | 2021-03-11 16:59 | 231.1731 | 2 | 1 | 0.800097 | 1.298258 | 0.0513784 | 0 | 0.06677693 | 0 | -0.08362921 | 0 | 0 | 0 | 0 | 20.59847
776 | 291.5975 | 2021-03-11 16:59 | 231.5958 | 2 | 1 | 0.800097 | 1.309017 | 0.05147234 | 0 | 0.066899 | 0 | 0.09006517 | 0 | 0 | 0 | 0 | 20.49302
777 | 291.7521 | 2021-03-11 16:59 | 231.7504 | 2 | 1 | 0.8001657 | 1.298421 | 0.0515067 | 0 | 0.06694382 | 0 | -0.09848814 | 0 | 0 | 0 | 0 | 20.64295
778 | 292.2059 | 2021-03-11 16:59 | 232.2041 | 2 | 1 | 0.800097 | 1.309017 | 0.05160754 | 0 | 0.06707486 | 0 | 0.08850668 | 0 | 0 | 0 | 0 | 20.61496
779 | 292.3605 | 2021-03-11 16:59 | 232.3587 | 2 | 1 | 0.800097 | 1.298584 | 0.05164191 | 0 | 0.06711969 | 0 | -0.09853972 | 0 | 0 | 0 | 0 | 20.58447
780 | 292.8143 | 2021-03-11 16:59 | 232.8125 | 2 | 1 | 0.8001314 | 1.309017 | 0.05174277 | 0 | 0.06725076 | 0 | 0.08401445 | 0 | 0 | 0 | 0 | 20.55399
781 | 292.9691 | 2021-03-11 16:59 | 232.9674 | 2 | 1 | 0.800097 | 1.298258 | 0.05177718 | 0 | 0.06729564 | 0 | -0.09831866 | 0 | 0 | 0 | 0 | 20.55399
782 | 293.39 | 2021-03-11 16:59 | 233.3883 | 2 | 1 | 0.8000628 | 1.308854 | 0.05187073 | 0 | 0.06741715 | 0 | 0.08189548 | 0 | 0 | 0 | 0 | 20.47655
783 | 293.546 | 2021-03-11 16:59 | 233.5442 | 2 | 1 | 0.800097 | 1.298747 | 0.05190539 | 0 | 0.06746239 | 0 | -0.09554237 | 0 | 0 | 0 | 0 | 20.64295
784 | 293.9985 | 2021-03-11 16:59 | 233.9967 | 2 | 1 | 0.8001314 | 1.30918 | 0.05200596 | 0 | 0.06759305 | 0 | 0.1017448 | 0 | 0 | 0 | 0 | 20.59847
785 | 294.1545 | 2021-03-11 16:59 | 234.1527 | 2 | 1 | 0.800097 | 1.298421 | 0.05204063 | 0 | 0.0676383 | 0 | -0.09850004 | 0 | 0 | 0 | 0 | 20.59847
786 | 294.6069 | 2021-03-11 16:59 | 234.6051 | 2 | 1 | 0.8001314 | 1.30918 | 0.05214118 | 0 | 0.06776894 | 0 | 0.09106363 | 0 | 0 | 0 | 0 | 20.61496
787 | 294.7628 | 2021-03-11 16:59 | 234.7611 | 2 | 1 | 0.800097 | 1.298584 | 0.05217584 | 0 | 0.06781417 | 0 | -0.09855197 | 0 | 0 | 0 | 0 | 20.68991
788 | 295.2178 | 2021-03-11 16:59 | 235.2161 | 2 | 1 | 0.8001314 | 1.308854 | 0.05227696 | 0 | 0.06794558 | 0 | 0.08313466 | 0 | 0 | 0 | 0 | 20.59847
789 | 295.3713 | 2021-03-11 16:59 | 235.3695 | 2 | 1 | 0.800097 | 1.298421 | 0.05231107 | 0 | 0.06799006 | 0 | -0.1001005 | 0 | 0 | 0 | 0 | 20.59847
790 | 295.7925 | 2021-03-11 16:59 | 235.7907 | 2 | 1 | 0.800097 | 1.308854 | 0.05240468 | 0 | 0.06811168 | 0 | 0.08210567 | 0 | 0 | 0 | 0 | 20.46254
791 | 295.9797 | 2021-03-11 16:59 | 235.978 | 2 | 1 | 0.800097 | 1.298421 | 0.05244631 | 0 | 0.06816597 | 0 | -0.08800655 | 0 | 0 | 0 | 0 | 20.68991
792 | 296.4009 | 2021-03-11 16:59 | 236.3991 | 2 | 1 | 0.800097 | 1.308854 | 0.0525399 | 0 | 0.06828758 | 0 | 0.07908904 | 0 | 0 | 0 | 0 | 20.68991
793 | 296.5569 | 2021-03-11 16:59 | 236.5551 | 2 | 1 | 0.800097 | 1.298421 | 0.05257457 | 0 | 0.06833283 | 0 | -0.09849839 | 0 | 0 | 0 | 0 | 20.62895
794 | 297.0092 | 2021-03-11 16:59 | 237.0074 | 2 | 1 | 0.8001314 | 1.309017 | 0.0526751 | 0 | 0.06846344 | 0 | 0.08823603 | 0 | 0 | 0 | 0 | 20.59847
795 | 297.1964 | 2021-03-11 16:59 | 237.1947 | 2 | 1 | 0.800097 | 1.298584 | 0.05271671 | 0 | 0.0685177 | 0 | -0.06860524 | 0 | 0 | 0 | 0 | 20.52351
796 | 297.6177 | 2021-03-11 16:59 | 237.6159 | 2 | 1 | 0.8001314 | 1.308854 | 0.05281033 | 0 | 0.06863937 | 0 | 0.07463285 | 0 | 0 | 0 | 0 | 20.55399
797 | 297.7737 | 2021-03-11 16:59 | 237.7719 | 2 | 1 | 0.800097 | 1.298421 | 0.05284501 | 0 | 0.0686846 | 0 | -0.09701848 | 0 | 0 | 0 | 0 | 20.58447
798 | 298.1793 | 2021-03-11 16:59 | 238.1775 | 2 | 1 | 0.800097 | 1.308854 | 0.05293515 | 0 | 0.06880171 | 0 | 0.0940085 | 0 | 0 | 0 | 0 | 20.65943
799 | 298.382 | 2021-03-11 16:59 | 238.3803 | 2 | 1 | 0.800097 | 1.298258 | 0.05298022 | 0 | 0.06886049 | 0 | -0.04927074 | 0 | 0 | 0 | 0 | 20.56799
800 | 298.7876 | 2021-03-11 16:59 | 238.7859 | 2 | 1 | 0.8001314 | 1.309017 | 0.05307036 | 0 | 0.06897761 | 0 | 0.09403262 | 0 | 0 | 0 | 0 | 20.64295
801 | 298.9593 | 2021-03-11 16:59 | 238.9575 | 2 | 1 | 0.8001314 | 1.298584 | 0.05310851 | 0 | 0.06902741 | 0 | -0.09699015 | 0 | 0 | 0 | 0 | 20.68991
802 | 299.3961 | 2021-03-11 16:59 | 239.3943 | 2 | 1 | 0.800097 | 1.309017 | 0.05320559 | 0 | 0.06915356 | 0 | 0.0910363 | 0 | 0 | 0 | 0 | 20.68991
803 | 299.5676 | 2021-03-11 16:59 | 239.5659 | 2 | 1 | 0.8001657 | 1.298747 | 0.05324372 | 0 | 0.06920333 | 0 | -0.09555392 | 0 | 0 | 0 | 0 | 20.68991
804 | 300.0044 | 2021-03-11 16:59 | 240.0027 | 2 | 1 | 0.800097 | 1.308854 | 0.0533408 | 0 | 0.06932948 | 0 | 0.08807833 | 0 | 0 | 0 | 0 | 20.59847
805 | 300.1761 | 2021-03-11 16:59 | 240.1744 | 2 | 1 | 0.800097 | 1.298421 | 0.05337896 | 0 | 0.06937928 | 0 | -0.09696966 | 0 | 0 | 0 | 0 | 20.61496
806 | 300.5816 | 2021-03-11 16:59 | 240.5799 | 2 | 1 | 0.800097 | 1.308854 | 0.05346908 | 0 | 0.06949635 | 0 | 0.09403405 | 0 | 0 | 0 | 0 | 20.53751
807 | 300.7844 | 2021-03-11 16:59 | 240.7827 | 2 | 1 | 0.8000628 | 1.298421 | 0.05351415 | 0 | 0.06955514 | 0 | -0.04926452 | 0 | 0 | 0 | 0 | 20.61496
808 | 301.19 | 2021-03-11 17:00 | 241.1883 | 2 | 1 | 0.800097 | 1.309017 | 0.0536043 | 0 | 0.06967225 | 0 | 0.09407019 | 0 | 0 | 0 | 0 | 20.73437
809 | 301.346 | 2021-03-11 17:00 | 241.3443 | 2 | 1 | 0.800097 | 1.298584 | 0.05363897 | 0 | 0.06971752 | 0 | -0.0970403 | 0 | 0 | 0 | 0 | 20.62895
810 | 301.7984 | 2021-03-11 17:00 | 241.7967 | 2 | 1 | 0.800097 | 1.308854 | 0.05373952 | 0 | 0.06984816 | 0 | 0.09254687 | 0 | 0 | 0 | 0 | 20.56799
811 | 301.9544 | 2021-03-11 17:00 | 241.9527 | 2 | 1 | 0.800097 | 1.298747 | 0.05377419 | 0 | 0.0698934 | 0 | -0.09552699 | 0 | 0 | 0 | 0 | 20.59847
812 | 302.407 | 2021-03-11 17:00 | 242.4052 | 2 | 1 | 0.800097 | 1.309017 | 0.05387477 | 0 | 0.07002409 | 0 | 0.08942533 | 0 | 0 | 0 | 0 | 20.65943
813 | 302.5627 | 2021-03-11 17:00 | 242.5609 | 2 | 1 | 0.800097 | 1.298421 | 0.05390937 | 0 | 0.07006924 | 0 | -0.09712214 | 0 | 0 | 0 | 0 | 20.65943
814 | 302.9841 | 2021-03-11 17:00 | 242.9824 | 2 | 1 | 0.8001314 | 1.308691 | 0.05400304 | 0 | 0.0701909 | 0 | 0.09486157 | 0 | 0 | 0 | 0 | 20.58447
815 | 303.1712 | 2021-03-11 17:00 | 243.1694 | 2 | 1 | 0.800097 | 1.298421 | 0.05404462 | 0 | 0.07024515 | 0 | -0.09553552 | 0 | 0 | 0 | 0 | 20.62895
816 | 303.5926 | 2021-03-11 17:00 | 243.5909 | 2 | 1 | 0.8000628 | 1.308854 | 0.05413829 | 0 | 0.07036683 | 0 | 0.09246463 | 0 | 0 | 0 | 0 | 20.59847
817 | 303.7483 | 2021-03-11 17:00 | 243.7465 | 2 | 1 | 0.800097 | 1.298584 | 0.05417288 | 0 | 0.07041204 | 0 | -0.08669186 | 0 | 0 | 0 | 0 | 20.59847
818 | 304.2007 | 2021-03-11 17:00 | 244.1989 | 2 | 1 | 0.800097 | 1.308854 | 0.05427342 | 0 | 0.07054266 | 0 | 0.09257453 | 0 | 0 | 0 | 0 | 20.65943
819 | 304.388 | 2021-03-11 17:00 | 244.3863 | 2 | 1 | 0.800097 | 1.298421 | 0.05431506 | 0 | 0.07059697 | 0 | -0.08208035 | 0 | 0 | 0 | 0 | 20.52351
820 | 304.8092 | 2021-03-11 17:00 | 244.8074 | 2 | 1 | 0.800097 | 1.308854 | 0.05440867 | 0 | 0.07071859 | 0 | 0.08957424 | 0 | 0 | 0 | 0 | 20.76484
821 | 304.9652 | 2021-03-11 17:00 | 244.9634 | 2 | 1 | 0.8001314 | 1.298421 | 0.05444334 | 0 | 0.07076384 | 0 | -0.09703476 | 0 | 0 | 0 | 0 | 20.76484
822 | 305.371 | 2021-03-11 17:00 | 245.3693 | 2 | 1 | 0.800097 | 1.308528 | 0.05453353 | 0 | 0.07088096 | 0 | 0.09385292 | 0 | 0 | 0 | 0 | 20.58447
823 | 305.6048 | 2021-03-11 17:00 | 245.603 | 2 | 1 | 0.8001314 | 1.298095 | 0.05458549 | 0 | 0.07094873 | 0 | -0.06120281 | 0 | 0 | 0 | 0 | 20.61496
824 | 305.9962 | 2021-03-11 17:00 | 245.9944 | 2 | 1 | 0.8001314 | 1.308854 | 0.05467248 | 0 | 0.07106172 | 0 | 0.09369881 | 0 | 0 | 0 | 0 | 20.68991
825 | 306.182 | 2021-03-11 17:00 | 246.1803 | 2 | 1 | 0.800097 | 1.298258 | 0.05471379 | 0 | 0.07111561 | 0 | -0.09698202 | 0 | 0 | 0 | 0 | 20.61496
826 | 306.6046 | 2021-03-11 17:00 | 246.6028 | 2 | 1 | 0.800097 | 1.308854 | 0.0548077 | 0 | 0.07123763 | 0 | 0.09135526 | 0 | 0 | 0 | 0 | 20.59847
827 | 306.7904 | 2021-03-11 17:00 | 246.7886 | 2 | 1 | 0.800097 | 1.298421 | 0.054849 | 0 | 0.07129148 | 0 | -0.08507159 | 0 | 0 | 0 | 0 | 20.65943
828 | 307.2129 | 2021-03-11 17:00 | 247.2111 | 2 | 1 | 0.8000628 | 1.308854 | 0.05494289 | 0 | 0.07141348 | 0 | 0.08850549 | 0 | 0 | 0 | 0 | 20.68991
829 | 307.3676 | 2021-03-11 17:00 | 247.3658 | 2 | 1 | 0.8001314 | 1.298584 | 0.05497728 | 0 | 0.07145836 | 0 | -0.09554044 | 0 | 0 | 0 | 0 | 20.58447
830 | 307.8205 | 2021-03-11 17:00 | 247.8188 | 2 | 1 | 0.800097 | 1.30918 | 0.05507795 | 0 | 0.07158912 | 0 | 0.09048679 | 0 | 0 | 0 | 0 | 20.49302
831 | 307.9759 | 2021-03-11 17:00 | 247.9741 | 2 | 1 | 0.800097 | 1.298584 | 0.05511247 | 0 | 0.07163415 | 0 | -0.09704453 | 0 | 0 | 0 | 0 | 20.59847
832 | 308.4005 | 2021-03-11 17:00 | 248.3987 | 2 | 1 | 0.8000628 | 1.308691 | 0.05520684 | 0 | 0.07175673 | 0 | 0.09130682 | 0 | 0 | 0 | 0 | 20.65943
833 | 308.5844 | 2021-03-11 17:00 | 248.5826 | 2 | 1 | 0.800097 | 1.298258 | 0.05524772 | 0 | 0.07181006 | 0 | -0.09996893 | 0 | 0 | 0 | 0 | 20.59847
834 | 309.0056 | 2021-03-11 17:00 | 249.0038 | 2 | 1 | 0.800097 | 1.308854 | 0.05534132 | 0 | 0.07193167 | 0 | 0.09253599 | 0 | 0 | 0 | 0 | 20.58447
835 | 309.1927 | 2021-03-11 17:00 | 249.191 | 2 | 1 | 0.800097 | 1.298584 | 0.05538292 | 0 | 0.07198594 | 0 | -0.08808476 | 0 | 0 | 0 | 0 | 20.62895
836 | 309.6141 | 2021-03-11 17:00 | 249.6123 | 2 | 1 | 0.800097 | 1.308854 | 0.05547657 | 0 | 0.07210761 | 0 | 0.08944723 | 0 | 0 | 0 | 0 | 20.65943
837 | 309.7699 | 2021-03-11 17:00 | 249.7682 | 2 | 1 | 0.800097 | 1.298584 | 0.05551121 | 0 | 0.07215282 | 0 | -0.09406089 | 0 | 0 | 0 | 0 | 20.65943
838 | 310.2224 | 2021-03-11 17:00 | 250.2207 | 2 | 1 | 0.8001314 | 1.309017 | 0.05561177 | 0 | 0.07228349 | 0 | 0.08955169 | 0 | 0 | 0 | 0 | 20.52351
839 | 310.3783 | 2021-03-11 17:00 | 250.3766 | 2 | 1 | 0.8001314 | 1.298584 | 0.05564643 | 0 | 0.0723287 | 0 | -0.09851822 | 0 | 0 | 0 | 0 | 20.64295
840 | 310.8307 | 2021-03-11 17:00 | 250.829 | 2 | 1 | 0.8001314 | 1.30918 | 0.05574697 | 0 | 0.07245936 | 0 | 0.08957846 | 0 | 0 | 0 | 0 | 20.59847
841 | 310.9555 | 2021-03-11 17:00 | 250.9538 | 2 | 1 | 0.800097 | 1.29891 | 0.05577471 | 0 | 0.07249557 | 0 | -0.09403753 | 0 | 0 | 0 | 0 | 20.68991
842 | 311.4406 | 2021-03-11 17:00 | 251.4389 | 2 | 1 | 0.800097 | 1.309017 | 0.05588253 | 0 | 0.0726357 | 0 | 0.08384549 | 0 | 0 | 0 | 0 | 20.65943
843 | 311.5951 | 2021-03-11 17:00 | 251.5933 | 2 | 1 | 0.800097 | 1.298421 | 0.05591685 | 0 | 0.07268044 | 0 | -0.09259706 | 0 | 0 | 0 | 0 | 20.62895
844 | 312.0163 | 2021-03-11 17:00 | 252.0146 | 2 | 1 | 0.800097 | 1.308854 | 0.05601048 | 0 | 0.0728021 | 0 | 0.0791201 | 0 | 0 | 0 | 0 | 20.58447
845 | 312.1723 | 2021-03-11 17:00 | 252.1706 | 2 | 1 | 0.800097 | 1.298584 | 0.05604515 | 0 | 0.07284735 | 0 | -0.09406342 | 0 | 0 | 0 | 0 | 20.76484
846 | 312.6248 | 2021-03-11 17:00 | 252.623 | 2 | 1 | 0.800097 | 1.309017 | 0.05614571 | 0 | 0.07297802 | 0 | 0.07912143 | 0 | 0 | 0 | 0 | 20.68991
847 | 312.7807 | 2021-03-11 17:00 | 252.779 | 2 | 1 | 0.800097 | 1.298584 | 0.05618037 | 0 | 0.07302324 | 0 | -0.09701099 | 0 | 0 | 0 | 0 | 20.58447
848 | 313.2331 | 2021-03-11 17:00 | 253.2314 | 2 | 1 | 0.800097 | 1.308854 | 0.05628091 | 0 | 0.07315391 | 0 | 0.07314399 | 0 | 0 | 0 | 0 | 20.49302
849 | 313.3891 | 2021-03-11 17:00 | 253.3874 | 2 | 1 | 0.800097 | 1.298258 | 0.05631558 | 0 | 0.07319912 | 0 | -0.1000442 | 0 | 0 | 0 | 0 | 20.49302
850 | 313.8103 | 2021-03-11 17:00 | 253.8086 | 2 | 1 | 0.800097 | 1.308691 | 0.05640919 | 0 | 0.07332075 | 0 | 0.08460429 | 0 | 0 | 0 | 0 | 20.61496
851 | 313.9975 | 2021-03-11 17:00 | 253.9958 | 2 | 1 | 0.800097 | 1.298584 | 0.0564508 | 0 | 0.07337503 | 0 | -0.0948953 | 0 | 0 | 0 | 0 | 20.62895
852 | 314.4031 | 2021-03-11 17:00 | 254.4014 | 2 | 1 | 0.800097 | 1.308854 | 0.05654095 | 0 | 0.07349214 | 0 | 0.09402238 | 0 | 0 | 0 | 0 | 20.68991
853 | 314.5747 | 2021-03-11 17:00 | 254.5729 | 2 | 1 | 0.8001314 | 1.298747 | 0.05657908 | 0 | 0.07354193 | 0 | -0.0925879 | 0 | 0 | 0 | 0 | 20.68991
854 | 315.0115 | 2021-03-11 17:00 | 255.0097 | 2 | 1 | 0.8001657 | 1.309017 | 0.05667616 | 0 | 0.07366806 | 0 | 0.09408947 | 0 | 0 | 0 | 0 | 20.49302
855 | 315.1831 | 2021-03-11 17:00 | 255.1814 | 2 | 1 | 0.800097 | 1.298747 | 0.05671431 | 0 | 0.07371784 | 0 | -0.07313526 | 0 | 0 | 0 | 0 | 20.68991
856 | 315.6199 | 2021-03-11 17:00 | 255.6182 | 2 | 1 | 0.8001314 | 1.30918 | 0.05681138 | 0 | 0.07384399 | 0 | 0.09104316 | 0 | 0 | 0 | 0 | 20.68991
857 | 315.7915 | 2021-03-11 17:00 | 255.7898 | 2 | 1 | 0.8001657 | 1.298421 | 0.05684952 | 0 | 0.07389376 | 0 | -0.1002909 | 0 | 0 | 0 | 0 | 20.62895
858 | 316.1971 | 2021-03-11 17:00 | 256.1954 | 2 | 1 | 0.800097 | 1.308528 | 0.05693967 | 0 | 0.07401085 | 0 | 0.0910615 | 0 | 0 | 0 | 0 | 20.62895
859 | 316.4311 | 2021-03-11 17:00 | 256.4294 | 2 | 1 | 0.800097 | 1.298421 | 0.05699168 | 0 | 0.07407869 | 0 | -0.05370992 | 0 | 0 | 0 | 0 | 20.65943
860 | 316.8055 | 2021-03-11 17:00 | 256.8038 | 2 | 1 | 0.800097 | 1.308691 | 0.05707489 | 0 | 0.07418679 | 0 | 0.09263549 | 0 | 0 | 0 | 0 | 20.62895
861 | 317.0083 | 2021-03-11 17:00 | 257.0065 | 2 | 1 | 0.800097 | 1.298258 | 0.05711996 | 0 | 0.07424559 | 0 | -0.05524198 | 0 | 0 | 0 | 0 | 20.68991
862 | 317.4139 | 2021-03-11 17:00 | 257.4121 | 2 | 1 | 0.8001314 | 1.309017 | 0.0572101 | 0 | 0.07436271 | 0 | 0.09557799 | 0 | 0 | 0 | 0 | 20.65943
863 | 317.5699 | 2021-03-11 17:00 | 257.5681 | 2 | 1 | 0.8001314 | 1.298584 | 0.05724477 | 0 | 0.07440795 | 0 | -0.09555553 | 0 | 0 | 0 | 0 | 20.61496
864 | 318.0222 | 2021-03-11 17:00 | 258.0204 | 2 | 1 | 0.8001314 | 1.309017 | 0.0573453 | 0 | 0.07453858 | 0 | 0.09100882 | 0 | 0 | 0 | 0 | 20.58447
865 | 318.1937 | 2021-03-11 17:00 | 258.192 | 2 | 1 | 0.800097 | 1.298258 | 0.05738343 | 0 | 0.07458832 | 0 | -0.07319839 | 0 | 0 | 0 | 0 | 20.68991
866 | 318.5993 | 2021-03-11 17:00 | 258.5976 | 2 | 1 | 0.800097 | 1.308528 | 0.05747357 | 0 | 0.0747054 | 0 | 0.09259488 | 0 | 0 | 0 | 0 | 20.58447
867 | 318.8335 | 2021-03-11 17:00 | 258.8317 | 2 | 1 | 0.800097 | 1.298421 | 0.0575256 | 0 | 0.07477324 | 0 | -0.02536812 | 0 | 0 | 0 | 0 | 20.68991
868 | 319.2079 | 2021-03-11 17:00 | 259.2061 | 2 | 1 | 0.800097 | 1.308528 | 0.05760882 | 0 | 0.07488133 | 0 | 0.0910566 | 0 | 0 | 0 | 0 | 20.58447
869 | 319.3951 | 2021-03-11 17:00 | 259.3934 | 2 | 1 | 0.800097 | 1.298421 | 0.05765044 | 0 | 0.07493563 | 0 | -0.09698723 | 0 | 0 | 0 | 0 | 20.65943
870 | 319.8162 | 2021-03-11 17:00 | 259.8145 | 2 | 1 | 0.800097 | 1.309017 | 0.05774403 | 0 | 0.07505723 | 0 | 0.09556098 | 0 | 0 | 0 | 0 | 20.58447
871 | 319.9723 | 2021-03-11 17:00 | 259.9705 | 2 | 1 | 0.800097 | 1.298747 | 0.05777871 | 0 | 0.07510249 | 0 | -0.09556933 | 0 | 0 | 0 | 0 | 20.58447
872 | 320.4247 | 2021-03-11 17:00 | 260.4229 | 2 | 1 | 0.8001314 | 1.309017 | 0.05787925 | 0 | 0.07523313 | 0 | 0.09105127 | 0 | 0 | 0 | 0 | 20.65943
873 | 320.5806 | 2021-03-11 17:00 | 260.5789 | 2 | 1 | 0.8001314 | 1.298421 | 0.05791392 | 0 | 0.07527836 | 0 | -0.09854667 | 0 | 0 | 0 | 0 | 20.62895
874 | 321.0033 | 2021-03-11 17:00 | 261.0015 | 2 | 1 | 0.800097 | 1.308528 | 0.05800785 | 0 | 0.07540036 | 0 | 0.09134389 | 0 | 0 | 0 | 0 | 20.59847
875 | 321.2202 | 2021-03-11 17:00 | 261.2184 | 2 | 1 | 0.800097 | 1.298258 | 0.05805607 | 0 | 0.07546323 | 0 | -0.06572448 | 0 | 0 | 0 | 0 | 20.65943
876 | 321.6116 | 2021-03-11 17:00 | 261.6098 | 2 | 1 | 0.800097 | 1.308528 | 0.05814305 | 0 | 0.07557622 | 0 | 0.09141143 | 0 | 0 | 0 | 0 | 20.55399
877 | 321.7975 | 2021-03-11 17:00 | 261.7957 | 2 | 1 | 0.800097 | 1.298421 | 0.05818436 | 0 | 0.07563013 | 0 | -0.10008 | 0 | 0 | 0 | 0 | 20.62895
878 | 322.2191 | 2021-03-11 17:00 | 262.2174 | 2 | 1 | 0.800097 | 1.308854 | 0.05827808 | 0 | 0.07575189 | 0 | 0.09351178 | 0 | 0 | 0 | 0 | 20.55399
879 | 322.4057 | 2021-03-11 17:00 | 262.404 | 2 | 1 | 0.8001314 | 1.298258 | 0.05831955 | 0 | 0.07580601 | 0 | -0.07108796 | 0 | 0 | 0 | 0 | 20.65943
880 | 322.8284 | 2021-03-11 17:00 | 262.8266 | 2 | 1 | 0.800097 | 1.308854 | 0.05841349 | 0 | 0.07592807 | 0 | 0.09141371 | 0 | 0 | 0 | 0 | 20.52351
881 | 322.9832 | 2021-03-11 17:00 | 262.9815 | 2 | 1 | 0.8001314 | 1.298421 | 0.0584479 | 0 | 0.07597297 | 0 | -0.09921525 | 0 | 0 | 0 | 0 | 20.59847
882 | 323.4369 | 2021-03-11 17:00 | 263.4351 | 2 | 1 | 0.800097 | 1.308854 | 0.05854872 | 0 | 0.07610398 | 0 | 0.0869937 | 0 | 0 | 0 | 0 | 20.62895
883 | 323.5914 | 2021-03-11 17:00 | 263.5897 | 2 | 1 | 0.800097 | 1.298584 | 0.05858308 | 0 | 0.0761488 | 0 | -0.09869845 | 0 | 0 | 0 | 0 | 20.55399
884 | 324.0453 | 2021-03-11 17:00 | 264.0436 | 2 | 1 | 0.800097 | 1.308854 | 0.05868396 | 0 | 0.07627989 | 0 | 0.08539397 | 0 | 0 | 0 | 0 | 20.52351
885 | 324.1999 | 2021-03-11 17:00 | 264.1982 | 2 | 1 | 0.800097 | 1.298421 | 0.05871831 | 0 | 0.0763247 | 0 | -0.1001577 | 0 | 0 | 0 | 0 | 20.58447
886 | 324.6238 | 2021-03-11 17:00 | 264.622 | 2 | 1 | 0.8001314 | 1.308854 | 0.05881252 | 0 | 0.07644708 | 0 | 0.09320924 | 0 | 0 | 0 | 0 | 20.68991
887 | 324.8084 | 2021-03-11 17:00 | 264.8066 | 2 | 1 | 0.8001314 | 1.298421 | 0.05885355 | 0 | 0.07650061 | 0 | -0.09242789 | 0 | 0 | 0 | 0 | 20.62895
888 | 325.2294 | 2021-03-11 17:00 | 265.2277 | 2 | 1 | 0.800097 | 1.308854 | 0.05894713 | 0 | 0.07662218 | 0 | 0.09403847 | 0 | 0 | 0 | 0 | 20.58447
889 | 325.3855 | 2021-03-11 17:00 | 265.3837 | 2 | 1 | 0.8001314 | 1.298584 | 0.05898181 | 0 | 0.07666745 | 0 | -0.09849376 | 0 | 0 | 0 | 0 | 20.49302
890 | 325.8378 | 2021-03-11 17:00 | 265.8361 | 2 | 1 | 0.800097 | 1.308854 | 0.05908235 | 0 | 0.07679808 | 0 | 0.08961847 | 0 | 0 | 0 | 0 | 20.68991
891 | 325.9938 | 2021-03-11 17:00 | 265.9921 | 2 | 1 | 0.8001314 | 1.298584 | 0.05911702 | 0 | 0.07684331 | 0 | -0.09969582 | 0 | 0 | 0 | 0 | 20.58447
892 | 326.4462 | 2021-03-11 17:00 | 266.4445 | 2 | 1 | 0.800097 | 1.308854 | 0.05921757 | 0 | 0.07697397 | 0 | 0.08658651 | 0 | 0 | 0 | 0 | 20.56799
893 | 326.6023 | 2021-03-11 17:00 | 266.6005 | 2 | 1 | 0.800097 | 1.298258 | 0.05925225 | 0 | 0.07701922 | 0 | -0.1000203 | 0 | 0 | 0 | 0 | 20.59847
894 | 327.0234 | 2021-03-11 17:00 | 267.0217 | 2 | 1 | 0.8001314 | 1.308854 | 0.05934585 | 0 | 0.07714081 | 0 | 0.09405647 | 0 | 0 | 0 | 0 | 20.59847
895 | 327.2107 | 2021-03-11 17:00 | 267.209 | 2 | 1 | 0.800097 | 1.298421 | 0.05938748 | 0 | 0.07719512 | 0 | -0.09250604 | 0 | 0 | 0 | 0 | 20.62895
896 | 327.6318 | 2021-03-11 17:00 | 267.6301 | 2 | 1 | 0.800097 | 1.309017 | 0.05948106 | 0 | 0.07731671 | 0 | 0.09404998 | 0 | 0 | 0 | 0 | 20.55399
897 | 327.7878 | 2021-03-11 17:00 | 267.7861 | 2 | 1 | 0.8001314 | 1.298584 | 0.05951574 | 0 | 0.07736197 | 0 | -0.09701457 | 0 | 0 | 0 | 0 | 20.65943
898 | 328.2402 | 2021-03-11 17:00 | 268.2384 | 2 | 1 | 0.800097 | 1.308854 | 0.05961628 | 0 | 0.07749261 | 0 | 0.09258479 | 0 | 0 | 0 | 0 | 20.73437
899 | 328.3962 | 2021-03-11 17:00 | 268.3944 | 2 | 1 | 0.800097 | 1.298747 | 0.05965095 | 0 | 0.07753785 | 0 | -0.09555553 | 0 | 0 | 0 | 0 | 20.55399
900 | 328.8485 | 2021-03-11 17:00 | 268.8467 | 2 | 1 | 0.800097 | 1.308854 | 0.05975147 | 0 | 0.07766844 | 0 | 0.07476435 | 0 | 0 | 0 | 0 | 20.61496
901 | 328.9889 | 2021-03-11 17:00 | 268.9872 | 2 | 1 | 0.800097 | 1.298421 | 0.05978269 | 0 | 0.07770919 | 0 | -0.09908362 | 0 | 0 | 0 | 0 | 20.52351
902 | 329.4257 | 2021-03-11 17:00 | 269.4239 | 2 | 1 | 0.8001314 | 1.308854 | 0.05987976 | 0 | 0.07783529 | 0 | 0.08726203 | 0 | 0 | 0 | 0 | 20.53751
903 | 329.613 | 2021-03-11 17:00 | 269.6112 | 2 | 1 | 0.800097 | 1.298421 | 0.05992139 | 0 | 0.07788961 | 0 | -0.09553263 | 0 | 0 | 0 | 0 | 20.68991
904 | 330.0342 | 2021-03-11 17:00 | 270.0324 | 2 | 1 | 0.800097 | 1.308854 | 0.060015 | 0 | 0.07801125 | 0 | 0.0815864 | 0 | 0 | 0 | 0 | 20.73437
905 | 330.1902 | 2021-03-11 17:00 | 270.1884 | 2 | 1 | 0.8001314 | 1.298747 | 0.06004968 | 0 | 0.07805651 | 0 | -0.09402221 | 0 | 0 | 0 | 0 | 20.56799
906 | 330.6426 | 2021-03-11 17:00 | 270.6408 | 2 | 1 | 0.8000628 | 1.309017 | 0.06015022 | 0 | 0.07818718 | 0 | 0.08166603 | 0 | 0 | 0 | 0 | 20.53751
907 | 330.7986 | 2021-03-11 17:00 | 270.7968 | 2 | 1 | 0.8001314 | 1.298747 | 0.06018489 | 0 | 0.07823242 | 0 | -0.09554493 | 0 | 0 | 0 | 0 | 20.61496
908 | 331.2353 | 2021-03-11 17:00 | 271.2336 | 2 | 1 | 0.800097 | 1.308854 | 0.06028195 | 0 | 0.07835854 | 0 | 0.08811057 | 0 | 0 | 0 | 0 | 20.65943
909 | 331.407 | 2021-03-11 17:00 | 271.4052 | 2 | 1 | 0.800097 | 1.298421 | 0.06032011 | 0 | 0.07840835 | 0 | -0.09851921 | 0 | 0 | 0 | 0 | 20.55399
910 | 331.8438 | 2021-03-11 17:00 | 271.842 | 2 | 1 | 0.8001314 | 1.30918 | 0.06041719 | 0 | 0.07853451 | 0 | 0.08953666 | 0 | 0 | 0 | 0 | 20.61496
911 | 332.0153 | 2021-03-11 17:00 | 272.0136 | 2 | 1 | 0.800097 | 1.298421 | 0.06045531 | 0 | 0.07858424 | 0 | -0.0957032 | 0 | 0 | 0 | 0 | 20.59847
912 | 332.4209 | 2021-03-11 17:00 | 272.4191 | 2 | 1 | 0.8001314 | 1.308854 | 0.06054545 | 0 | 0.07870134 | 0 | 0.1042822 | 0 | 0 | 0 | 0 | 20.76484
913 | 332.5926 | 2021-03-11 17:00 | 272.5908 | 2 | 1 | 0.8001314 | 1.298747 | 0.06058361 | 0 | 0.07875117 | 0 | -0.09115347 | 0 | 0 | 0 | 0 | 20.76484
914 | 333.0293 | 2021-03-11 17:00 | 273.0276 | 2 | 1 | 0.800097 | 1.309017 | 0.06068068 | 0 | 0.07887732 | 0 | 0.08093525 | 0 | 0 | 0 | 0 | 20.65943
915 | 333.2008 | 2021-03-11 17:00 | 273.1991 | 2 | 1 | 0.8001314 | 1.29891 | 0.0607188 | 0 | 0.07892709 | 0 | -0.07911824 | 0 | 0 | 0 | 0 | 20.53751
916 | 333.6689 | 2021-03-11 17:00 | 273.6672 | 2 | 1 | 0.800097 | 1.309017 | 0.06082284 | 0 | 0.07906234 | 0 | 0.07912488 | 0 | 0 | 0 | 0 | 20.64295
917 | 333.7938 | 2021-03-11 17:00 | 273.792 | 2 | 1 | 0.800097 | 1.298421 | 0.06085058 | 0 | 0.07909852 | 0 | -0.09701848 | 0 | 0 | 0 | 0 | 20.59847
918 | 334.2462 | 2021-03-11 17:00 | 274.2444 | 2 | 1 | 0.800097 | 1.309017 | 0.06095112 | 0 | 0.07922917 | 0 | 0.08955891 | 0 | 0 | 0 | 0 | 20.55399
919 | 334.4021 | 2021-03-11 17:00 | 274.4004 | 2 | 1 | 0.800097 | 1.298421 | 0.06098579 | 0 | 0.07927439 | 0 | -0.1000122 | 0 | 0 | 0 | 0 | 20.58447
920 | 334.8234 | 2021-03-11 17:00 | 274.8216 | 2 | 1 | 0.800097 | 1.308854 | 0.06107941 | 0 | 0.079396 | 0 | 0.09404353 | 0 | 0 | 0 | 0 | 20.58447
921 | 335.0105 | 2021-03-11 17:00 | 275.0088 | 2 | 1 | 0.8001314 | 1.298421 | 0.061121 | 0 | 0.07945026 | 0 | -0.09560419 | 0 | 0 | 0 | 0 | 20.76484
922 | 335.4318 | 2021-03-11 17:00 | 275.43 | 2 | 1 | 0.800097 | 1.308854 | 0.06121463 | 0 | 0.07957189 | 0 | 0.09401324 | 0 | 0 | 0 | 0 | 20.59847
923 | 335.619 | 2021-03-11 17:00 | 275.6172 | 2 | 1 | 0.8001314 | 1.298421 | 0.06125623 | 0 | 0.07962616 | 0 | -0.08953848 | 0 | 0 | 0 | 0 | 20.62895
924 | 336.0401 | 2021-03-11 17:00 | 276.0384 | 2 | 1 | 0.800097 | 1.308854 | 0.06134984 | 0 | 0.07974779 | 0 | 0.09106333 | 0 | 0 | 0 | 0 | 20.53751
925 | 336.1961 | 2021-03-11 17:00 | 276.1944 | 2 | 1 | 0.800097 | 1.298584 | 0.06138451 | 0 | 0.07979304 | 0 | -0.094083 | 0 | 0 | 0 | 0 | 20.55399
926 | 336.6797 | 2021-03-11 17:00 | 276.6779 | 2 | 1 | 0.800097 | 1.30918 | 0.06149198 | 0 | 0.07993276 | 0 | 0.07765432 | 0 | 0 | 0 | 0 | 20.61496
927 | 336.8044 | 2021-03-11 17:00 | 276.8027 | 2 | 1 | 0.800097 | 1.298584 | 0.06151971 | 0 | 0.07996889 | 0 | -0.09999647 | 0 | 0 | 0 | 0 | 20.68991
928 | 337.2263 | 2021-03-11 17:00 | 277.2245 | 2 | 1 | 0.800097 | 1.308691 | 0.06161347 | 0 | 0.08009068 | 0 | 0.09345906 | 0 | 0 | 0 | 0 | 20.59847
929 | 337.4129 | 2021-03-11 17:00 | 277.4112 | 2 | 1 | 0.800097 | 1.298258 | 0.06165495 | 0 | 0.0801448 | 0 | -0.09846842 | 0 | 0 | 0 | 0 | 20.56799
930 | 337.8354 | 2021-03-11 17:00 | 277.8337 | 2 | 1 | 0.800097 | 1.308854 | 0.06174885 | 0 | 0.08026679 | 0 | 0.09291479 | 0 | 0 | 0 | 0 | 20.52351
931 | 338.0213 | 2021-03-11 17:00 | 278.0196 | 2 | 1 | 0.8001314 | 1.298584 | 0.06179016 | 0 | 0.08032068 | 0 | -0.0910508 | 0 | 0 | 0 | 0 | 20.61496
932 | 338.4438 | 2021-03-11 17:00 | 278.4421 | 2 | 1 | 0.8001314 | 1.308854 | 0.06188407 | 0 | 0.08044269 | 0 | 0.09145769 | 0 | 0 | 0 | 0 | 20.56799
933 | 338.5985 | 2021-03-11 17:00 | 278.5968 | 2 | 1 | 0.800097 | 1.298584 | 0.06191845 | 0 | 0.08048757 | 0 | -0.09405647 | 0 | 0 | 0 | 0 | 20.56799
934 | 339.0514 | 2021-03-11 17:00 | 279.0497 | 2 | 1 | 0.800097 | 1.309017 | 0.06201911 | 0 | 0.08061835 | 0 | 0.09067571 | 0 | 0 | 0 | 0 | 20.56799
935 | 339.2069 | 2021-03-11 17:00 | 279.2052 | 2 | 1 | 0.800097 | 1.298584 | 0.06205367 | 0 | 0.08066344 | 0 | -0.09850235 | 0 | 0 | 0 | 0 | 20.65943
936 | 339.6607 | 2021-03-11 17:00 | 279.659 | 2 | 1 | 0.800097 | 1.30918 | 0.06215453 | 0 | 0.0807945 | 0 | 0.07379564 | 0 | 0 | 0 | 0 | 20.40157
937 | 339.8154 | 2021-03-11 17:00 | 279.8136 | 2 | 1 | 0.800097 | 1.298421 | 0.0621889 | 0 | 0.08083933 | 0 | -0.09855693 | 0 | 0 | 0 | 0 | 20.56799
938 | 340.2365 | 2021-03-11 17:00 | 280.2347 | 2 | 1 | 0.8001314 | 1.308691 | 0.0622825 | 0 | 0.08096091 | 0 | 0.09404858 | 0 | 0 | 0 | 0 | 20.56799
939 | 340.4549 | 2021-03-11 17:00 | 280.4532 | 2 | 1 | 0.8001314 | 1.298258 | 0.06233104 | 0 | 0.0810242 | 0 | -0.05075311 | 0 | 0 | 0 | 0 | 20.7039
940 | 340.8478 | 2021-03-11 17:00 | 280.8461 | 2 | 1 | 0.8001314 | 1.308854 | 0.06241836 | 0 | 0.08113765 | 0 | 0.09015618 | 0 | 0 | 0 | 0 | 20.53751
941 | 341.0009 | 2021-03-11 17:00 | 280.9991 | 2 | 1 | 0.8001314 | 1.298747 | 0.06245239 | 0 | 0.08118208 | 0 | -0.0950416 | 0 | 0 | 0 | 0 | 20.65943
942 | 341.4533 | 2021-03-11 17:00 | 281.4516 | 2 | 1 | 0.800097 | 1.309017 | 0.06255294 | 0 | 0.08131272 | 0 | 0.09251893 | 0 | 0 | 0 | 0 | 20.56799
943 | 341.6093 | 2021-03-11 17:00 | 281.6075 | 2 | 1 | 0.800097 | 1.298584 | 0.06258761 | 0 | 0.08135795 | 0 | -0.09849408 | 0 | 0 | 0 | 0 | 20.56799
944 | 342.0617 | 2021-03-11 17:00 | 282.0599 | 2 | 1 | 0.8000628 | 1.308854 | 0.06268815 | 0 | 0.0814886 | 0 | 0.08658215 | 0 | 0 | 0 | 0 | 20.49302
945 | 342.2177 | 2021-03-11 17:00 | 282.2159 | 2 | 1 | 0.8001314 | 1.298421 | 0.06272282 | 0 | 0.08153382 | 0 | -0.1000135 | 0 | 0 | 0 | 0 | 20.76484
946 | 342.6447 | 2021-03-11 17:00 | 282.643 | 2 | 1 | 0.800097 | 1.308691 | 0.06281773 | 0 | 0.08165712 | 0 | 0.08785957 | 0 | 0 | 0 | 0 | 20.64295
947 | 342.8261 | 2021-03-11 17:00 | 282.8243 | 2 | 1 | 0.8000628 | 1.298584 | 0.06285804 | 0 | 0.08170971 | 0 | -0.09417155 | 0 | 0 | 0 | 0 | 20.65943
948 | 343.2473 | 2021-03-11 17:00 | 283.2455 | 2 | 1 | 0.800097 | 1.308691 | 0.06295165 | 0 | 0.08183131 | 0 | 0.09255433 | 0 | 0 | 0 | 0 | 20.582
949 | 343.4344 | 2021-03-11 17:00 | 283.4327 | 2 | 1 | 0.800097 | 1.298095 | 0.06299325 | 0 | 0.08188558 | 0 | -0.1000361 | 0 | 0 | 0 | 0 | 20.55399
950 | 343.8556 | 2021-03-11 17:00 | 283.8539 | 2 | 1 | 0.800097 | 1.308854 | 0.06308685 | 0 | 0.08200721 | 0 | 0.0909946 | 0 | 0 | 0 | 0 | 20.55399
951 | 344.0115 | 2021-03-11 17:00 | 284.0098 | 2 | 1 | 0.800097 | 1.298747 | 0.06312151 | 0 | 0.08205243 | 0 | -0.09551577 | 0 | 0 | 0 | 0 | 20.62895
952 | 344.464 | 2021-03-11 17:00 | 284.4623 | 2 | 1 | 0.800097 | 1.309017 | 0.06322208 | 0 | 0.08218312 | 0 | 0.08808712 | 0 | 0 | 0 | 0 | 20.59847
953 | 344.62 | 2021-03-11 17:00 | 284.6183 | 2 | 1 | 0.800097 | 1.298421 | 0.06325675 | 0 | 0.08222835 | 0 | -0.09855759 | 0 | 0 | 0 | 0 | 20.52351
954 | 345.0413 | 2021-03-11 17:00 | 285.0395 | 2 | 1 | 0.8000628 | 1.308528 | 0.06335037 | 0 | 0.08234996 | 0 | 0.08307254 | 0 | 0 | 0 | 0 | 20.55399
955 | 345.2597 | 2021-03-11 17:00 | 285.2579 | 2 | 1 | 0.800097 | 1.298421 | 0.06339891 | 0 | 0.08241325 | 0 | -0.0567205 | 0 | 0 | 0 | 0 | 20.52351
956 | 345.6496 | 2021-03-11 17:00 | 285.6479 | 2 | 1 | 0.8001314 | 1.308528 | 0.06348558 | 0 | 0.08252585 | 0 | 0.08010375 | 0 | 0 | 0 | 0 | 20.49302
957 | 345.8368 | 2021-03-11 17:00 | 285.8351 | 2 | 1 | 0.800097 | 1.298258 | 0.06352718 | 0 | 0.08258015 | 0 | -0.1000656 | 0 | 0 | 0 | 0 | 20.59847
958 | 346.2581 | 2021-03-11 17:00 | 286.2563 | 2 | 1 | 0.800097 | 1.308854 | 0.06362081 | 0 | 0.08270182 | 0 | 0.08004063 | 0 | 0 | 0 | 0 | 20.56799
959 | 346.414 | 2021-03-11 17:00 | 286.4123 | 2 | 1 | 0.8001314 | 1.298747 | 0.06365547 | 0 | 0.08274706 | 0 | -0.0955366 | 0 | 0 | 0 | 0 | 20.56799
960 | 346.8665 | 2021-03-11 17:00 | 286.8647 | 2 | 1 | 0.800097 | 1.309017 | 0.06375602 | 0 | 0.08287774 | 0 | 0.08009259 | 0 | 0 | 0 | 0 | 20.53751
961 | 347.0225 | 2021-03-11 17:00 | 287.0207 | 2 | 1 | 0.800097 | 1.298421 | 0.0637907 | 0 | 0.08292297 | 0 | -0.09854535 | 0 | 0 | 0 | 0 | 20.53751
962 | 347.4748 | 2021-03-11 17:00 | 287.4731 | 2 | 1 | 0.8001314 | 1.309017 | 0.06389123 | 0 | 0.08305364 | 0 | 0.07807512 | 0 | 0 | 0 | 0 | 20.56799
963 | 347.662 | 2021-03-11 17:00 | 287.6603 | 2 | 1 | 0.800097 | 1.298584 | 0.06393284 | 0 | 0.08310787 | 0 | -0.05964864 | 0 | 0 | 0 | 0 | 20.59847
964 | 348.0677 | 2021-03-11 17:00 | 288.0659 | 2 | 1 | 0.8001314 | 1.308854 | 0.06402299 | 0 | 0.08322505 | 0 | 0.08357561 | 0 | 0 | 0 | 0 | 20.53751
965 | 348.2392 | 2021-03-11 17:00 | 288.2375 | 2 | 1 | 0.8001314 | 1.298258 | 0.06406113 | 0 | 0.08327479 | 0 | -0.1000149 | 0 | 0 | 0 | 0 | 20.59847
966 | 348.6447 | 2021-03-11 17:00 | 288.643 | 2 | 1 | 0.800097 | 1.308854 | 0.06415125 | 0 | 0.08339189 | 0 | 0.09399966 | 0 | 0 | 0 | 0 | 20.46254
967 | 348.8476 | 2021-03-11 17:00 | 288.8459 | 2 | 1 | 0.800097 | 1.298258 | 0.06419634 | 0 | 0.08345071 | 0 | -0.08805194 | 0 | 0 | 0 | 0 | 20.62895
968 | 349.2532 | 2021-03-11 17:00 | 289.2515 | 2 | 1 | 0.800097 | 1.308854 | 0.06428649 | 0 | 0.08356783 | 0 | 0.08959559 | 0 | 0 | 0 | 0 | 20.62895
969 | 349.4248 | 2021-03-11 17:00 | 289.4231 | 2 | 1 | 0.800097 | 1.298421 | 0.06432463 | 0 | 0.0836176 | 0 | -0.07763654 | 0 | 0 | 0 | 0 | 20.65943
970 | 349.8616 | 2021-03-11 17:00 | 289.8599 | 2 | 1 | 0.8001314 | 1.309017 | 0.06442171 | 0 | 0.08374376 | 0 | 0.09106503 | 0 | 0 | 0 | 0 | 20.49302
971 | 350.0332 | 2021-03-11 17:00 | 290.0315 | 2 | 1 | 0.800097 | 1.298747 | 0.06445985 | 0 | 0.0837935 | 0 | -0.06267369 | 0 | 0 | 0 | 0 | 20.7039
972 | 350.47 | 2021-03-11 17:00 | 290.4683 | 2 | 1 | 0.8001314 | 1.309017 | 0.06455692 | 0 | 0.08391965 | 0 | 0.08658303 | 0 | 0 | 0 | 0 | 20.61247
973 | 350.626 | 2021-03-11 17:00 | 290.6243 | 2 | 1 | 0.800097 | 1.298421 | 0.0645916 | 0 | 0.08396489 | 0 | -0.09851822 | 0 | 0 | 0 | 0 | 20.53751
974 | 351.0473 | 2021-03-11 17:00 | 291.0455 | 2 | 1 | 0.8001314 | 1.308854 | 0.06468522 | 0 | 0.08408652 | 0 | 0.0954426 | 0 | 0 | 0 | 0 | 20.59847
975 | 351.2344 | 2021-03-11 17:00 | 291.2327 | 2 | 1 | 0.8001314 | 1.298421 | 0.06472681 | 0 | 0.08414077 | 0 | -0.0879735 | 0 | 0 | 0 | 0 | 20.53751
976 | 351.6557 | 2021-03-11 17:00 | 291.6539 | 2 | 1 | 0.800097 | 1.308854 | 0.06482043 | 0 | 0.08426241 | 0 | 0.09100834 | 0 | 0 | 0 | 0 | 20.50703
977 | 351.8116 | 2021-03-11 17:00 | 291.8099 | 2 | 1 | 0.800097 | 1.298421 | 0.0648551 | 0 | 0.08430765 | 0 | -0.09699602 | 0 | 0 | 0 | 0 | 20.50703
978 | 352.264 | 2021-03-11 17:00 | 292.2622 | 2 | 1 | 0.8001314 | 1.309017 | 0.06495564 | 0 | 0.08443828 | 0 | 0.09261153 | 0 | 0 | 0 | 0 | 20.50703
979 | 352.42 | 2021-03-11 17:00 | 292.4182 | 2 | 1 | 0.800097 | 1.298747 | 0.06499031 | 0 | 0.08448352 | 0 | -0.09403862 | 0 | 0 | 0 | 0 | 20.53751
980 | 352.8724 | 2021-03-11 17:00 | 292.8706 | 2 | 1 | 0.8001314 | 1.309017 | 0.06509086 | 0 | 0.08461417 | 0 | 0.08806228 | 0 | 0 | 0 | 0 | 20.61247
981 | 353.0285 | 2021-03-11 17:00 | 293.0267 | 2 | 1 | 0.800097 | 1.298258 | 0.06512555 | 0 | 0.08465943 | 0 | -0.09849551 | 0 | 0 | 0 | 0 | 20.59847
982 | 353.451 | 2021-03-11 17:00 | 293.4493 | 2 | 1 | 0.800097 | 1.308854 | 0.06521946 | 0 | 0.08478142 | 0 | 0.09432599 | 0 | 0 | 0 | 0 | 20.56799
983 | 353.6367 | 2021-03-11 17:00 | 293.635 | 2 | 1 | 0.800097 | 1.298421 | 0.06526073 | 0 | 0.08483526 | 0 | -0.09261822 | 0 | 0 | 0 | 0 | 20.52351
984 | 354.0607 | 2021-03-11 17:00 | 294.0589 | 2 | 1 | 0.800097 | 1.308854 | 0.06535495 | 0 | 0.08495768 | 0 | 0.09022285 | 0 | 0 | 0 | 0 | 20.68991
985 | 354.2295 | 2021-03-11 17:00 | 294.2278 | 2 | 1 | 0.800097 | 1.298584 | 0.06539248 | 0 | 0.08500665 | 0 | -0.08528706 | 0 | 0 | 0 | 0 | 20.49302
986 | 354.667 | 2021-03-11 17:00 | 294.6652 | 2 | 1 | 0.800097 | 1.309017 | 0.0654897 | 0 | 0.08513298 | 0 | 0.0934533 | 0 | 0 | 0 | 0 | 20.59847
987 | 354.8223 | 2021-03-11 17:00 | 294.8206 | 2 | 1 | 0.800097 | 1.298747 | 0.06552424 | 0 | 0.08517804 | 0 | -0.09544401 | 0 | 0 | 0 | 0 | 20.68991
988 | 355.2764 | 2021-03-11 17:00 | 295.2747 | 2 | 1 | 0.800097 | 1.308854 | 0.06562516 | 0 | 0.08530919 | 0 | 0.08687273 | 0 | 0 | 0 | 0 | 20.49302
989 | 355.4308 | 2021-03-11 17:00 | 295.429 | 2 | 1 | 0.8001314 | 1.298421 | 0.06565947 | 0 | 0.08535395 | 0 | -0.09851327 | 0 | 0 | 0 | 0 | 20.56799
990 | 355.8519 | 2021-03-11 17:00 | 295.8502 | 2 | 1 | 0.800097 | 1.308691 | 0.06575307 | 0 | 0.08547554 | 0 | 0.09404952 | 0 | 0 | 0 | 0 | 20.68991
991 | 356.0392 | 2021-03-11 17:00 | 296.0374 | 2 | 1 | 0.800097 | 1.298584 | 0.06579468 | 0 | 0.08552983 | 0 | -0.09403689 | 0 | 0 | 0 | 0 | 20.56799
992 | 356.4604 | 2021-03-11 17:00 | 296.4586 | 2 | 1 | 0.8001314 | 1.308854 | 0.06588829 | 0 | 0.08565144 | 0 | 0.09255496 | 0 | 0 | 0 | 0 | 20.52351
993 | 356.6164 | 2021-03-11 17:00 | 296.6146 | 2 | 1 | 0.800097 | 1.298584 | 0.06592297 | 0 | 0.08569671 | 0 | -0.09698625 | 0 | 0 | 0 | 0 | 20.52351
994 | 357.0715 | 2021-03-11 17:00 | 297.0698 | 2 | 1 | 0.800097 | 1.308854 | 0.06602413 | 0 | 0.08582815 | 0 | 0.0888083 | 0 | 0 | 0 | 0 | 20.59847
995 | 357.225 | 2021-03-11 17:00 | 297.2232 | 2 | 1 | 0.800097 | 1.298584 | 0.06605823 | 0 | 0.08587265 | 0 | -0.09686242 | 0 | 0 | 0 | 0 | 20.44607
996 | 357.6772 | 2021-03-11 17:00 | 297.6754 | 2 | 1 | 0.800097 | 1.308854 | 0.06615873 | 0 | 0.08600323 | 0 | 0.08806887 | 0 | 0 | 0 | 0 | 20.67342
997 | 357.8331 | 2021-03-11 17:00 | 297.8314 | 2 | 1 | 0.800097 | 1.298421 | 0.0661934 | 0 | 0.08604847 | 0 | -0.09853178 | 0 | 0 | 0 | 0 | 20.47655
998 | 358.2542 | 2021-03-11 17:00 | 298.2525 | 2 | 1 | 0.800097 | 1.308691 | 0.06628699 | 0 | 0.08617004 | 0 | 0.09403627 | 0 | 0 | 0 | 0 | 20.53751
999 | 358.4414 | 2021-03-11 17:00 | 298.4397 | 2 | 1 | 0.8001314 | 1.298421 | 0.06632859 | 0 | 0.08622432 | 0 | -0.09552333 | 0 | 0 | 0 | 0 | 20.74836
1000 | 358.8628 | 2021-03-11 17:00 | 298.861 | 2 | 1 | 0.800097 | 1.308854 | 0.06642224 | 0 | 0.08634597 | 0 | 0.09402712 | 0 | 0 | 0 | 0 | 20.40157
1001 | 359.0188 | 2021-03-11 17:00 | 299.017 | 2 | 1 | 0.800097 | 1.298584 | 0.06645691 | 0 | 0.08639124 | 0 | -0.09549172 | 0 | 0 | 0 | 0 | 20.52351
1002 | 359.4711 | 2021-03-11 17:00 | 299.4694 | 2 | 1 | 0.800097 | 1.308854 | 0.06655745 | 0 | 0.08652187 | 0 | 0.09105019 | 0 | 0 | 0 | 0 | 20.50703
1003 | 359.6272 | 2021-03-11 17:00 | 299.6255 | 2 | 1 | 0.800097 | 1.298747 | 0.06659214 | 0 | 0.08656714 | 0 | -0.09398247 | 0 | 0 | 0 | 0 | 20.59847
1004 | 360.0795 | 2021-03-11 17:00 | 300.0778 | 2 | 1 | 0.8001314 | 1.308854 | 0.06669267 | 0 | 0.08669777 | 0 | 0.08806887 | 0 | 0 | 0 | 0 | 20.50703
1005 | 360.2355 | 2021-03-11 17:00 | 300.2338 | 2 | 1 | 0.8001314 | 1.298584 | 0.06672734 | 0 | 0.08674302 | 0 | -0.095535 | 0 | 0 | 0 | 0 | 20.62895
1006 | 360.6879 | 2021-03-11 17:00 | 300.6862 | 2 | 1 | 0.800097 | 1.309017 | 0.06682788 | 0 | 0.08687366 | 0 | 0.089595 | 0 | 0 | 0 | 0 | 20.56799
1007 | 360.8439 | 2021-03-11 17:01 | 300.8422 | 2 | 1 | 0.800097 | 1.298421 | 0.06686255 | 0 | 0.08691889 | 0 | -0.09702271 | 0 | 0 | 0 | 0 | 20.52351
1008 | 361.2651 | 2021-03-11 17:01 | 301.2634 | 2 | 1 | 0.800097 | 1.308854 | 0.06695617 | 0 | 0.08704051 | 0 | 0.08567484 | 0 | 0 | 0 | 0 | 20.52351
1009 | 361.4055 | 2021-03-11 17:01 | 301.4038 | 2 | 1 | 0.800097 | 1.298747 | 0.06698738 | 0 | 0.08708126 | 0 | -0.09403799 | 0 | 0 | 0 | 0 | 20.50703
1010 | 361.8741 | 2021-03-11 17:01 | 301.8723 | 2 | 1 | 0.800097 | 1.308854 | 0.06709151 | 0 | 0.08721657 | 0 | 0.08064415 | 0 | 0 | 0 | 0 | 20.65943
1011 | 362.0918 | 2021-03-11 17:01 | 302.09 | 2 | 1 | 0.800097 | 1.298258 | 0.0671399 | 0 | 0.08727965 | 0 | -0.04330794 | 0 | 0 | 0 | 0 | 20.53751
1012 | 362.4823 | 2021-03-11 17:01 | 302.4805 | 2 | 1 | 0.800097 | 1.308691 | 0.06722669 | 0 | 0.08739245 | 0 | 0.07690644 | 0 | 0 | 0 | 0 | 20.59847
1013 | 362.6409 | 2021-03-11 17:01 | 302.6392 | 2 | 1 | 0.800097 | 1.298584 | 0.06726195 | 0 | 0.0874385 | 0 | -0.09296431 | 0 | 0 | 0 | 0 | 20.59847
1014 | 363.0903 | 2021-03-11 17:01 | 303.0886 | 2 | 1 | 0.800097 | 1.309017 | 0.06736182 | 0 | 0.08756832 | 0 | 0.07867812 | 0 | 0 | 0 | 0 | 20.59847
1015 | 363.2463 | 2021-03-11 17:01 | 303.2445 | 2 | 1 | 0.8001314 | 1.298421 | 0.06739649 | 0 | 0.08761353 | 0 | -0.09854171 | 0 | 0 | 0 | 0 | 20.62895
1016 | 363.6518 | 2021-03-11 17:01 | 303.6501 | 2 | 1 | 0.8001314 | 1.308854 | 0.06748662 | 0 | 0.08773061 | 0 | 0.09559713 | 0 | 0 | 0 | 0 | 20.49302
1017 | 363.8546 | 2021-03-11 17:01 | 303.8528 | 2 | 1 | 0.800097 | 1.298258 | 0.06753168 | 0 | 0.08778941 | 0 | -0.09852759 | 0 | 0 | 0 | 0 | 20.59847
1018 | 364.2603 | 2021-03-11 17:01 | 304.2586 | 2 | 1 | 0.8000628 | 1.308854 | 0.06762186 | 0 | 0.08790657 | 0 | 0.09253663 | 0 | 0 | 0 | 0 | 20.46254
1019 | 364.4631 | 2021-03-11 17:01 | 304.4614 | 2 | 1 | 0.800097 | 1.298421 | 0.06766693 | 0 | 0.08796538 | 0 | -0.0895499 | 0 | 0 | 0 | 0 | 20.43205
1020 | 364.8687 | 2021-03-11 17:01 | 304.867 | 2 | 1 | 0.800097 | 1.308854 | 0.06775707 | 0 | 0.0880825 | 0 | 0.09105905 | 0 | 0 | 0 | 0 | 20.55399
1021 | 365.0403 | 2021-03-11 17:01 | 305.0386 | 2 | 1 | 0.800097 | 1.298421 | 0.06779521 | 0 | 0.0881323 | 0 | -0.09101994 | 0 | 0 | 0 | 0 | 20.50703
1022 | 365.4773 | 2021-03-11 17:01 | 305.4756 | 2 | 1 | 0.8001314 | 1.309017 | 0.06789233 | 0 | 0.0882585 | 0 | 0.09087741 | 0 | 0 | 0 | 0 | 20.44607
1023 | 365.6487 | 2021-03-11 17:01 | 305.6469 | 2 | 1 | 0.8001314 | 1.298584 | 0.06793042 | 0 | 0.08830819 | 0 | -0.06569733 | 0 | 0 | 0 | 0 | 20.62895
1024 | 366.0855 | 2021-03-11 17:01 | 306.0838 | 2 | 1 | 0.8001314 | 1.309017 | 0.06802751 | 0 | 0.08843436 | 0 | 0.09390312 | 0 | 0 | 0 | 0 | 20.55399
1025 | 366.2571 | 2021-03-11 17:01 | 306.2554 | 2 | 1 | 0.800097 | 1.298095 | 0.06806565 | 0 | 0.08848408 | 0 | -0.05968718 | 0 | 0 | 0 | 0 | 20.49302
1026 | 366.6627 | 2021-03-11 17:01 | 306.6609 | 2 | 1 | 0.800097 | 1.308854 | 0.06815579 | 0 | 0.08860118 | 0 | 0.09403501 | 0 | 0 | 0 | 0 | 20.62895
1027 | 366.8499 | 2021-03-11 17:01 | 306.8481 | 2 | 1 | 0.8001314 | 1.298584 | 0.06819739 | 0 | 0.08865545 | 0 | -0.09256552 | 0 | 0 | 0 | 0 | 20.47655
1028 | 367.2711 | 2021-03-11 17:01 | 307.2693 | 2 | 1 | 0.800097 | 1.308854 | 0.068291 | 0 | 0.08877709 | 0 | 0.09253942 | 0 | 0 | 0 | 0 | 20.47655
1029 | 367.4272 | 2021-03-11 17:01 | 307.4254 | 2 | 1 | 0.8001314 | 1.298747 | 0.0683257 | 0 | 0.08882239 | 0 | -0.09245378 | 0 | 0 | 0 | 0 | 20.53751
1030 | 367.8805 | 2021-03-11 17:01 | 307.8787 | 2 | 1 | 0.8001314 | 1.309017 | 0.06842645 | 0 | 0.08895329 | 0 | 0.09169127 | 0 | 0 | 0 | 0 | 20.47655
1031 | 368.0355 | 2021-03-11 17:01 | 308.0337 | 2 | 1 | 0.8001314 | 1.298584 | 0.0684609 | 0 | 0.08899823 | 0 | -0.09851393 | 0 | 0 | 0 | 0 | 20.53751
1032 | 368.488 | 2021-03-11 17:01 | 308.4863 | 2 | 1 | 0.800097 | 1.309017 | 0.06856147 | 0 | 0.08912892 | 0 | 0.08796043 | 0 | 0 | 0 | 0 | 20.53751
1033 | 368.6437 | 2021-03-11 17:01 | 308.642 | 2 | 1 | 0.800097 | 1.298258 | 0.06859608 | 0 | 0.08917408 | 0 | -0.09864548 | 0 | 0 | 0 | 0 | 20.49302
1034 | 369.0656 | 2021-03-11 17:01 | 309.0639 | 2 | 1 | 0.800097 | 1.308691 | 0.06868985 | 0 | 0.08929588 | 0 | 0.09195304 | 0 | 0 | 0 | 0 | 20.46254
1035 | 369.2523 | 2021-03-11 17:01 | 309.2505 | 2 | 1 | 0.800097 | 1.298584 | 0.06873133 | 0 | 0.08935 | 0 | -0.09391239 | 0 | 0 | 0 | 0 | 20.50703
1036 | 369.6748 | 2021-03-11 17:01 | 309.673 | 2 | 1 | 0.8001314 | 1.308854 | 0.06882523 | 0 | 0.089472 | 0 | 0.09292372 | 0 | 0 | 0 | 0 | 20.59847
1037 | 369.8294 | 2021-03-11 17:01 | 309.8277 | 2 | 1 | 0.800097 | 1.298584 | 0.06885961 | 0 | 0.08951688 | 0 | -0.09406468 | 0 | 0 | 0 | 0 | 20.52351
1038 | 370.2832 | 2021-03-11 17:01 | 310.2815 | 2 | 1 | 0.800097 | 1.308854 | 0.06896046 | 0 | 0.08964791 | 0 | 0.08993748 | 0 | 0 | 0 | 0 | 20.50703
1039 | 370.4379 | 2021-03-11 17:01 | 310.4361 | 2 | 1 | 0.800097 | 1.298584 | 0.06899483 | 0 | 0.08969277 | 0 | -0.09847492 | 0 | 0 | 0 | 0 | 20.50703
1040 | 370.8917 | 2021-03-11 17:01 | 310.8899 | 2 | 1 | 0.800097 | 1.30918 | 0.0690957 | 0 | 0.08982383 | 0 | 0.0898752 | 0 | 0 | 0 | 0 | 20.56799
1041 | 371.0462 | 2021-03-11 17:01 | 311.0445 | 2 | 1 | 0.800097 | 1.298421 | 0.06913005 | 0 | 0.08986864 | 0 | -0.09850533 | 0 | 0 | 0 | 0 | 20.53751
1042 | 371.4675 | 2021-03-11 17:01 | 311.4657 | 2 | 1 | 0.800097 | 1.308528 | 0.06922366 | 0 | 0.08999023 | 0 | 0.09252839 | 0 | 0 | 0 | 0 | 20.62895
1043 | 371.6858 | 2021-03-11 17:01 | 311.6841 | 2 | 1 | 0.800097 | 1.298258 | 0.0692722 | 0 | 0.09005352 | 0 | -0.05820306 | 0 | 0 | 0 | 0 | 20.59847
1044 | 372.076 | 2021-03-11 17:01 | 312.0742 | 2 | 1 | 0.8001314 | 1.308691 | 0.0693589 | 0 | 0.09016615 | 0 | 0.09245378 | 0 | 0 | 0 | 0 | 20.49302
1045 | 372.263 | 2021-03-11 17:01 | 312.2613 | 2 | 1 | 0.800097 | 1.298258 | 0.06940048 | 0 | 0.09022039 | 0 | -0.09855074 | 0 | 0 | 0 | 0 | 20.52105
1046 | 372.6841 | 2021-03-11 17:01 | 312.6824 | 2 | 1 | 0.8001314 | 1.308854 | 0.06949407 | 0 | 0.09034199 | 0 | 0.09102696 | 0 | 0 | 0 | 0 | 20.50703
1047 | 372.8401 | 2021-03-11 17:01 | 312.8383 | 2 | 1 | 0.8001314 | 1.298747 | 0.06952873 | 0 | 0.09038723 | 0 | -0.09707908 | 0 | 0 | 0 | 0 | 20.47655
1048 | 373.2951 | 2021-03-11 17:01 | 313.2934 | 2 | 1 | 0.8001314 | 1.309017 | 0.06962987 | 0 | 0.09051865 | 0 | 0.08753857 | 0 | 0 | 0 | 0 | 20.47655
1049 | 373.4486 | 2021-03-11 17:01 | 313.4469 | 2 | 1 | 0.800097 | 1.298421 | 0.06966398 | 0 | 0.09056314 | 0 | -0.09856918 | 0 | 0 | 0 | 0 | 20.47655
1050 | 373.901 | 2021-03-11 17:01 | 313.8993 | 2 | 1 | 0.800097 | 1.309017 | 0.06976453 | 0 | 0.09069381 | 0 | 0.0746306 | 0 | 0 | 0 | 0 | 20.40157
1051 | 374.057 | 2021-03-11 17:01 | 314.0553 | 2 | 1 | 0.8001314 | 1.298747 | 0.0697992 | 0 | 0.09073903 | 0 | -0.09703183 | 0 | 0 | 0 | 0 | 20.47655
1052 | 374.5094 | 2021-03-11 17:01 | 314.5077 | 2 | 1 | 0.8001314 | 1.308854 | 0.06989974 | 0 | 0.0908697 | 0 | 0.08360451 | 0 | 0 | 0 | 0 | 20.53751
1053 | 374.6654 | 2021-03-11 17:01 | 314.6637 | 2 | 1 | 0.800097 | 1.298258 | 0.06993442 | 0 | 0.09091491 | 0 | -0.09855669 | 0 | 0 | 0 | 0 | 20.50703
1054 | 375.0866 | 2021-03-11 17:01 | 315.0849 | 2 | 1 | 0.800097 | 1.308854 | 0.07002803 | 0 | 0.09103654 | 0 | 0.09410228 | 0 | 0 | 0 | 0 | 20.68991
1055 | 375.2426 | 2021-03-11 17:01 | 315.2409 | 2 | 1 | 0.8001314 | 1.298747 | 0.0700627 | 0 | 0.09108179 | 0 | -0.08370452 | 0 | 0 | 0 | 0 | 20.68991
1056 | 375.695 | 2021-03-11 17:01 | 315.6932 | 2 | 1 | 0.8001314 | 1.309017 | 0.07016324 | 0 | 0.09121242 | 0 | 0.09257857 | 0 | 0 | 0 | 0 | 20.50703
1057 | 375.851 | 2021-03-11 17:01 | 315.8492 | 2 | 1 | 0.800097 | 1.298421 | 0.07019791 | 0 | 0.09125766 | 0 | -0.09854568 | 0 | 0 | 0 | 0 | 20.53751
1058 | 376.3359 | 2021-03-11 17:01 | 316.3342 | 2 | 1 | 0.800097 | 1.30918 | 0.07030569 | 0 | 0.09139778 | 0 | 0.07669877 | 0 | 0 | 0 | 0 | 20.56799
1059 | 376.4594 | 2021-03-11 17:01 | 316.4577 | 2 | 1 | 0.8001314 | 1.298747 | 0.07033314 | 0 | 0.09143354 | 0 | -0.09557414 | 0 | 0 | 0 | 0 | 20.40157
1060 | 376.8962 | 2021-03-11 17:01 | 316.8945 | 2 | 1 | 0.8000628 | 1.308854 | 0.07043022 | 0 | 0.09155969 | 0 | 0.08356103 | 0 | 0 | 0 | 0 | 20.53751
1061 | 377.0678 | 2021-03-11 17:01 | 317.066 | 2 | 1 | 0.8001314 | 1.298258 | 0.07046835 | 0 | 0.09160944 | 0 | -0.1000216 | 0 | 0 | 0 | 0 | 20.43205
1062 | 377.489 | 2021-03-11 17:01 | 317.4873 | 2 | 1 | 0.800097 | 1.308854 | 0.07056197 | 0 | 0.09173107 | 0 | 0.08156673 | 0 | 0 | 0 | 0 | 20.55152
1063 | 377.645 | 2021-03-11 17:01 | 317.6433 | 2 | 1 | 0.800097 | 1.298584 | 0.07059664 | 0 | 0.09177633 | 0 | -0.09850004 | 0 | 0 | 0 | 0 | 20.47655
1064 | 378.0974 | 2021-03-11 17:01 | 318.0956 | 2 | 1 | 0.800097 | 1.308854 | 0.07069718 | 0 | 0.09190697 | 0 | 0.08027126 | 0 | 0 | 0 | 0 | 20.37108
1065 | 378.2378 | 2021-03-11 17:01 | 318.2361 | 2 | 1 | 0.800097 | 1.298421 | 0.0707284 | 0 | 0.09194772 | 0 | -0.09697974 | 0 | 0 | 0 | 0 | 20.53751
1066 | 378.7058 | 2021-03-11 17:01 | 318.704 | 2 | 1 | 0.800097 | 1.309017 | 0.0708324 | 0 | 0.0920829 | 0 | 0.07859442 | 0 | 0 | 0 | 0 | 20.50703
1067 | 378.8618 | 2021-03-11 17:01 | 318.86 | 2 | 1 | 0.800097 | 1.298747 | 0.07086707 | 0 | 0.09212814 | 0 | -0.09551031 | 0 | 0 | 0 | 0 | 20.43205
1068 | 379.3452 | 2021-03-11 17:01 | 319.3435 | 2 | 1 | 0.800097 | 1.30918 | 0.07097452 | 0 | 0.09226783 | 0 | 0.05972014 | 0 | 0 | 0 | 0 | 20.37108
1069 | 379.47 | 2021-03-11 17:01 | 319.4683 | 2 | 1 | 0.8001314 | 1.298421 | 0.07100226 | 0 | 0.09230398 | 0 | -0.09852517 | 0 | 0 | 0 | 0 | 20.46254
1070 | 379.8763 | 2021-03-11 17:01 | 319.8746 | 2 | 1 | 0.8000628 | 1.308854 | 0.07109256 | 0 | 0.09242129 | 0 | 0.09491898 | 0 | 0 | 0 | 0 | 20.47655
1071 | 380.0787 | 2021-03-11 17:01 | 320.0769 | 2 | 1 | 0.800097 | 1.298421 | 0.07113753 | 0 | 0.09247996 | 0 | -0.092422 | 0 | 0 | 0 | 0 | 20.53751
1072 | 380.4844 | 2021-03-11 17:01 | 320.4826 | 2 | 1 | 0.800097 | 1.308854 | 0.07122769 | 0 | 0.0925971 | 0 | 0.09090342 | 0 | 0 | 0 | 0 | 20.40157
1073 | 380.6558 | 2021-03-11 17:01 | 320.654 | 2 | 1 | 0.8001314 | 1.298421 | 0.07126579 | 0 | 0.09264684 | 0 | -0.09854833 | 0 | 0 | 0 | 0 | 20.37108
1074 | 381.0926 | 2021-03-11 17:01 | 321.0908 | 2 | 1 | 0.8001314 | 1.308854 | 0.07136287 | 0 | 0.09277298 | 0 | 0.08971851 | 0 | 0 | 0 | 0 | 20.47655
1075 | 381.2642 | 2021-03-11 17:01 | 321.2624 | 2 | 1 | 0.800097 | 1.298584 | 0.07140101 | 0 | 0.09282275 | 0 | -0.07168425 | 0 | 0 | 0 | 0 | 20.47655
1076 | 381.7009 | 2021-03-11 17:01 | 321.6992 | 2 | 1 | 0.800097 | 1.308854 | 0.07149808 | 0 | 0.0929489 | 0 | 0.08659 | 0 | 0 | 0 | 0 | 20.43205
1077 | 381.8725 | 2021-03-11 17:01 | 321.8708 | 2 | 1 | 0.800097 | 1.298421 | 0.07153622 | 0 | 0.09299866 | 0 | -0.07315872 | 0 | 0 | 0 | 0 | 20.47655
1078 | 382.2781 | 2021-03-11 17:01 | 322.2764 | 2 | 1 | 0.800097 | 1.308854 | 0.07162637 | 0 | 0.09311577 | 0 | 0.09555059 | 0 | 0 | 0 | 0 | 20.40157
1079 | 382.4653 | 2021-03-11 17:01 | 322.4636 | 2 | 1 | 0.800097 | 1.298421 | 0.07166798 | 0 | 0.09317004 | 0 | -0.09256318 | 0 | 0 | 0 | 0 | 20.47655
1080 | 382.8876 | 2021-03-11 17:01 | 322.8858 | 2 | 1 | 0.800097 | 1.308854 | 0.07176182 | 0 | 0.09329197 | 0 | 0.09168091 | 0 | 0 | 0 | 0 | 20.53751
1081 | 383.0587 | 2021-03-11 17:01 | 323.057 | 2 | 1 | 0.8001314 | 1.298584 | 0.07179986 | 0 | 0.09334162 | 0 | -0.08612938 | 0 | 0 | 0 | 0 | 20.37108
1082 | 383.502 | 2021-03-11 17:01 | 323.5002 | 2 | 1 | 0.800097 | 1.309017 | 0.07189837 | 0 | 0.09346963 | 0 | 0.08733305 | 0 | 0 | 0 | 0 | 20.40157
1083 | 383.6671 | 2021-03-11 17:01 | 323.6654 | 2 | 1 | 0.800097 | 1.298584 | 0.07193507 | 0 | 0.09351749 | 0 | -0.07417277 | 0 | 0 | 0 | 0 | 20.40157
1084 | 384.1033 | 2021-03-11 17:01 | 324.1016 | 2 | 1 | 0.800097 | 1.308854 | 0.07203202 | 0 | 0.09364348 | 0 | 0.08807302 | 0 | 0 | 0 | 0 | 20.64295
1085 | 384.2594 | 2021-03-11 17:01 | 324.2576 | 2 | 1 | 0.800097 | 1.298421 | 0.0720667 | 0 | 0.09368872 | 0 | -0.09850367 | 0 | 0 | 0 | 0 | 20.49302
1086 | 384.6819 | 2021-03-11 17:01 | 324.6801 | 2 | 1 | 0.8000628 | 1.308528 | 0.0721606 | 0 | 0.0938107 | 0 | 0.08998969 | 0 | 0 | 0 | 0 | 20.47655
1087 | 384.8677 | 2021-03-11 17:01 | 324.866 | 2 | 1 | 0.800097 | 1.298421 | 0.07220191 | 0 | 0.0938646 | 0 | -0.09554096 | 0 | 0 | 0 | 0 | 20.56799
1088 | 385.2902 | 2021-03-11 17:01 | 325.2885 | 2 | 1 | 0.800097 | 1.308691 | 0.07229581 | 0 | 0.09398659 | 0 | 0.09145374 | 0 | 0 | 0 | 0 | 20.50703
1089 | 385.4449 | 2021-03-11 17:01 | 325.4432 | 2 | 1 | 0.800097 | 1.298584 | 0.0723302 | 0 | 0.09403147 | 0 | -0.09701587 | 0 | 0 | 0 | 0 | 20.61247
1090 | 385.8987 | 2021-03-11 17:01 | 325.897 | 2 | 1 | 0.800097 | 1.308854 | 0.07243105 | 0 | 0.09416252 | 0 | 0.0884304 | 0 | 0 | 0 | 0 | 20.44607
1091 | 386.0533 | 2021-03-11 17:01 | 326.0516 | 2 | 1 | 0.800097 | 1.298747 | 0.07246541 | 0 | 0.09420736 | 0 | -0.09553917 | 0 | 0 | 0 | 0 | 20.56799
1092 | 386.507 | 2021-03-11 17:01 | 326.5053 | 2 | 1 | 0.800097 | 1.308854 | 0.07256625 | 0 | 0.09433839 | 0 | 0.08702371 | 0 | 0 | 0 | 0 | 20.44607
1093 | 386.6617 | 2021-03-11 17:01 | 326.66 | 2 | 1 | 0.8001314 | 1.298584 | 0.07260063 | 0 | 0.09438325 | 0 | -0.09552602 | 0 | 0 | 0 | 0 | 20.53751
1094 | 387.1148 | 2021-03-11 17:01 | 327.113 | 2 | 1 | 0.800097 | 1.309017 | 0.07270132 | 0 | 0.0945141 | 0 | 0.07658002 | 0 | 0 | 0 | 0 | 20.47655
1095 | 387.27 | 2021-03-11 17:01 | 327.2682 | 2 | 1 | 0.8001314 | 1.298584 | 0.07273582 | 0 | 0.09455909 | 0 | -0.09404036 | 0 | 0 | 0 | 0 | 20.53751
1096 | 387.6913 | 2021-03-11 17:01 | 327.6895 | 2 | 1 | 0.8001314 | 1.308854 | 0.07282945 | 0 | 0.09468073 | 0 | 0.09402397 | 0 | 0 | 0 | 0 | 20.53751
1097 | 387.8795 | 2021-03-11 17:01 | 327.8778 | 2 | 1 | 0.800097 | 1.298258 | 0.07287129 | 0 | 0.09473531 | 0 | -0.09317343 | 0 | 0 | 0 | 0 | 20.52105
1098 | 388.2997 | 2021-03-11 17:01 | 328.2979 | 2 | 1 | 0.800097 | 1.308854 | 0.07296467 | 0 | 0.09485663 | 0 | 0.09256738 | 0 | 0 | 0 | 0 | 20.50703
1099 | 388.4871 | 2021-03-11 17:01 | 328.4853 | 2 | 1 | 0.800097 | 1.298584 | 0.07300631 | 0 | 0.09491094 | 0 | -0.08349603 | 0 | 0 | 0 | 0 | 20.40157
1100 | 388.9081 | 2021-03-11 17:01 | 328.9063 | 2 | 1 | 0.8001314 | 1.308854 | 0.07309989 | 0 | 0.09503253 | 0 | 0.08958297 | 0 | 0 | 0 | 0 | 20.65943
1101 | 389.0642 | 2021-03-11 17:01 | 329.0624 | 2 | 1 | 0.800097 | 1.298421 | 0.07313458 | 0 | 0.09507781 | 0 | -0.0969651 | 0 | 0 | 0 | 0 | 20.47655
1102 | 389.5191 | 2021-03-11 17:01 | 329.5174 | 2 | 1 | 0.800097 | 1.308854 | 0.07323569 | 0 | 0.0952092 | 0 | 0.08612927 | 0 | 0 | 0 | 0 | 20.47655
1103 | 389.6725 | 2021-03-11 17:01 | 329.6707 | 2 | 1 | 0.800097 | 1.298421 | 0.07326978 | 0 | 0.09525366 | 0 | -0.09855163 | 0 | 0 | 0 | 0 | 20.50703
1104 | 390.0937 | 2021-03-11 17:01 | 330.0919 | 2 | 1 | 0.800097 | 1.308691 | 0.07336339 | 0 | 0.09537526 | 0 | 0.09259722 | 0 | 0 | 0 | 0 | 20.47655
1105 | 390.2809 | 2021-03-11 17:01 | 330.2791 | 2 | 1 | 0.8001314 | 1.298258 | 0.073405 | 0 | 0.09542954 | 0 | -0.0970214 | 0 | 0 | 0 | 0 | 20.47655
1106 | 390.7021 | 2021-03-11 17:01 | 330.7003 | 2 | 1 | 0.800097 | 1.308691 | 0.07349861 | 0 | 0.09555116 | 0 | 0.09108368 | 0 | 0 | 0 | 0 | 20.50703
1107 | 390.9205 | 2021-03-11 17:01 | 330.9187 | 2 | 1 | 0.8001314 | 1.298258 | 0.07354715 | 0 | 0.09561443 | 0 | -0.04480482 | 0 | 0 | 0 | 0 | 20.65943
1108 | 391.3105 | 2021-03-11 17:01 | 331.3087 | 2 | 1 | 0.8001314 | 1.308854 | 0.07363383 | 0 | 0.09572707 | 0 | 0.08955891 | 0 | 0 | 0 | 0 | 20.47655
1109 | 391.4665 | 2021-03-11 17:01 | 331.4648 | 2 | 1 | 0.8001314 | 1.298584 | 0.07366851 | 0 | 0.09577233 | 0 | -0.0940249 | 0 | 0 | 0 | 0 | 20.56799
1110 | 391.9189 | 2021-03-11 17:01 | 331.9171 | 2 | 1 | 0.800097 | 1.309017 | 0.07376905 | 0 | 0.09590297 | 0 | 0.09105188 | 0 | 0 | 0 | 0 | 20.53751
1111 | 392.0748 | 2021-03-11 17:01 | 332.0731 | 2 | 1 | 0.800097 | 1.298421 | 0.07380371 | 0 | 0.09594819 | 0 | -0.09856421 | 0 | 0 | 0 | 0 | 20.56799
1112 | 392.4975 | 2021-03-11 17:01 | 332.4958 | 2 | 1 | 0.800097 | 1.308528 | 0.07389766 | 0 | 0.09607023 | 0 | 0.08197058 | 0 | 0 | 0 | 0 | 20.47655
1113 | 392.6833 | 2021-03-11 17:01 | 332.6815 | 2 | 1 | 0.800097 | 1.298421 | 0.07393894 | 0 | 0.09612408 | 0 | -0.09714858 | 0 | 0 | 0 | 0 | 20.43205
1114 | 393.1045 | 2021-03-11 17:01 | 333.1027 | 2 | 1 | 0.800097 | 1.308854 | 0.07403255 | 0 | 0.0962457 | 0 | 0.08468486 | 0 | 0 | 0 | 0 | 20.50703
1115 | 393.2916 | 2021-03-11 17:01 | 333.2899 | 2 | 1 | 0.8001314 | 1.298421 | 0.07407414 | 0 | 0.09629997 | 0 | -0.09109116 | 0 | 0 | 0 | 0 | 20.40157
1116 | 393.7131 | 2021-03-11 17:01 | 333.7113 | 2 | 1 | 0.8001314 | 1.308854 | 0.0741678 | 0 | 0.09642165 | 0 | 0.07993586 | 0 | 0 | 0 | 0 | 20.50703
1117 | 393.8689 | 2021-03-11 17:01 | 333.8671 | 2 | 1 | 0.8001314 | 1.298584 | 0.07420243 | 0 | 0.09646686 | 0 | -0.09403595 | 0 | 0 | 0 | 0 | 20.44607
1118 | 394.3211 | 2021-03-11 17:01 | 334.3194 | 2 | 1 | 0.800097 | 1.309017 | 0.07430295 | 0 | 0.09659746 | 0 | 0.07827491 | 0 | 0 | 0 | 0 | 20.59847
1119 | 394.4772 | 2021-03-11 17:01 | 334.4755 | 2 | 1 | 0.8001314 | 1.298584 | 0.07433765 | 0 | 0.09664273 | 0 | -0.09691374 | 0 | 0 | 0 | 0 | 20.67342
1120 | 394.9296 | 2021-03-11 17:01 | 334.9279 | 2 | 1 | 0.8001314 | 1.30918 | 0.07443819 | 0 | 0.09677342 | 0 | 0.07510173 | 0 | 0 | 0 | 0 | 20.49302
1121 | 395.0856 | 2021-03-11 17:01 | 335.0839 | 2 | 1 | 0.800097 | 1.298421 | 0.07447287 | 0 | 0.09681865 | 0 | -0.09860096 | 0 | 0 | 0 | 0 | 20.56799
1122 | 395.4912 | 2021-03-11 17:01 | 335.4895 | 2 | 1 | 0.800097 | 1.308691 | 0.07456302 | 0 | 0.09693576 | 0 | 0.09253632 | 0 | 0 | 0 | 0 | 20.50703
1123 | 395.694 | 2021-03-11 17:01 | 335.6923 | 2 | 1 | 0.8001314 | 1.298584 | 0.07460808 | 0 | 0.09699457 | 0 | -0.1003949 | 0 | 0 | 0 | 0 | 20.40157
1124 | 396.0996 | 2021-03-11 17:01 | 336.0979 | 2 | 1 | 0.8001314 | 1.308691 | 0.07469823 | 0 | 0.09711169 | 0 | 0.09107206 | 0 | 0 | 0 | 0 | 20.62895
1125 | 396.3024 | 2021-03-11 17:01 | 336.3007 | 2 | 1 | 0.800097 | 1.298258 | 0.0747433 | 0 | 0.09717051 | 0 | -0.09551993 | 0 | 0 | 0 | 0 | 20.46254
1126 | 396.708 | 2021-03-11 17:01 | 336.7063 | 2 | 1 | 0.8001314 | 1.309017 | 0.07483345 | 0 | 0.09728764 | 0 | 0.0925736 | 0 | 0 | 0 | 0 | 20.47655
1127 | 396.8807 | 2021-03-11 17:01 | 336.8789 | 2 | 1 | 0.8001314 | 1.298747 | 0.07487182 | 0 | 0.09733772 | 0 | -0.09314571 | 0 | 0 | 0 | 0 | 20.53751
1128 | 397.3164 | 2021-03-11 17:01 | 337.3147 | 2 | 1 | 0.8001314 | 1.309017 | 0.07496867 | 0 | 0.09746357 | 0 | 0.08958056 | 0 | 0 | 0 | 0 | 20.40157
1129 | 397.4882 | 2021-03-11 17:01 | 337.4865 | 2 | 1 | 0.8001314 | 1.298421 | 0.07500685 | 0 | 0.09751337 | 0 | -0.06407063 | 0 | 0 | 0 | 0 | 20.40157
1130 | 397.8935 | 2021-03-11 17:01 | 337.8917 | 2 | 1 | 0.800097 | 1.308691 | 0.07509692 | 0 | 0.09763037 | 0 | 0.09263051 | 0 | 0 | 0 | 0 | 20.53751
1131 | 398.0963 | 2021-03-11 17:01 | 338.0945 | 2 | 1 | 0.800097 | 1.298584 | 0.07514199 | 0 | 0.09768918 | 0 | -0.0522707 | 0 | 0 | 0 | 0 | 20.44607
1132 | 398.502 | 2021-03-11 17:01 | 338.5003 | 2 | 1 | 0.800097 | 1.308691 | 0.07523216 | 0 | 0.09780633 | 0 | 0.09255432 | 0 | 0 | 0 | 0 | 20.52105
1133 | 398.7127 | 2021-03-11 17:01 | 338.7109 | 2 | 1 | 0.8000628 | 1.298258 | 0.07527899 | 0 | 0.09786739 | 0 | -0.05945258 | 0 | 0 | 0 | 0 | 20.53751
1134 | 399.1104 | 2021-03-11 17:01 | 339.1087 | 2 | 1 | 0.800097 | 1.308854 | 0.07536739 | 0 | 0.09798226 | 0 | 0.09104316 | 0 | 0 | 0 | 0 | 20.53751
1135 | 399.2833 | 2021-03-11 17:01 | 339.2816 | 2 | 1 | 0.8001314 | 1.298747 | 0.07540581 | 0 | 0.09803238 | 0 | -0.07377385 | 0 | 0 | 0 | 0 | 20.56799
1136 | 399.7188 | 2021-03-11 17:01 | 339.7171 | 2 | 1 | 0.8001314 | 1.309017 | 0.07550261 | 0 | 0.09815815 | 0 | 0.08954689 | 0 | 0 | 0 | 0 | 20.50703
1137 | 399.8917 | 2021-03-11 17:01 | 339.89 | 2 | 1 | 0.800097 | 1.298421 | 0.07554104 | 0 | 0.09820826 | 0 | -0.06783154 | 0 | 0 | 0 | 0 | 20.46254
1138 | 400.2974 | 2021-03-11 17:01 | 340.2957 | 2 | 1 | 0.800097 | 1.308528 | 0.0756312 | 0 | 0.09832538 | 0 | 0.08839964 | 0 | 0 | 0 | 0 | 20.40157
1139 | 400.5144 | 2021-03-11 17:01 | 340.5127 | 2 | 1 | 0.800097 | 1.298421 | 0.07567943 | 0 | 0.09838828 | 0 | -0.06189096 | 0 | 0 | 0 | 0 | 20.53751
1140 | 400.9057 | 2021-03-11 17:01 | 340.9039 | 2 | 1 | 0.800097 | 1.308691 | 0.07576639 | 0 | 0.09850125 | 0 | 0.09294593 | 0 | 0 | 0 | 0 | 20.50703
1141 | 401.0916 | 2021-03-11 17:01 | 341.0898 | 2 | 1 | 0.800097 | 1.298421 | 0.07580771 | 0 | 0.09855516 | 0 | -0.09711529 | 0 | 0 | 0 | 0 | 20.44607
1142 | 401.5283 | 2021-03-11 17:01 | 341.5266 | 2 | 1 | 0.8000628 | 1.308854 | 0.07590477 | 0 | 0.09868129 | 0 | 0.08068426 | 0 | 0 | 0 | 0 | 20.40157
1143 | 401.6687 | 2021-03-11 17:01 | 341.6669 | 2 | 1 | 0.8001314 | 1.298747 | 0.07593597 | 0 | 0.09872199 | 0 | -0.09701294 | 0 | 0 | 0 | 0 | 20.56799
1144 | 402.1226 | 2021-03-11 17:01 | 342.1208 | 2 | 1 | 0.8001314 | 1.30918 | 0.07603685 | 0 | 0.09885304 | 0 | 0.07793609 | 0 | 0 | 0 | 0 | 20.53751
1145 | 402.2772 | 2021-03-11 17:01 | 342.2754 | 2 | 1 | 0.8001314 | 1.298421 | 0.07607121 | 0 | 0.09889788 | 0 | -0.1000001 | 0 | 0 | 0 | 0 | 20.43205
1146 | 402.7309 | 2021-03-11 17:01 | 342.7292 | 2 | 1 | 0.800097 | 1.309017 | 0.07617205 | 0 | 0.09902892 | 0 | 0.08699132 | 0 | 0 | 0 | 0 | 20.53751
1147 | 402.8866 | 2021-03-11 17:01 | 342.8849 | 2 | 1 | 0.8001314 | 1.298747 | 0.07620666 | 0 | 0.09907405 | 0 | -0.09313362 | 0 | 0 | 0 | 0 | 20.53751
1148 | 403.3394 | 2021-03-11 17:01 | 343.3376 | 2 | 1 | 0.8001314 | 1.308854 | 0.07630728 | 0 | 0.09920482 | 0 | 0.08255986 | 0 | 0 | 0 | 0 | 20.62895
1149 | 403.494 | 2021-03-11 17:01 | 343.4922 | 2 | 1 | 0.8001314 | 1.298421 | 0.07634164 | 0 | 0.09924963 | 0 | -0.09854336 | 0 | 0 | 0 | 0 | 20.50703
1150 | 403.9155 | 2021-03-11 17:01 | 343.9137 | 2 | 1 | 0.800097 | 1.308854 | 0.07643532 | 0 | 0.09937134 | 0 | 0.09227154 | 0 | 0 | 0 | 0 | 20.50703
1151 | 404.0712 | 2021-03-11 17:01 | 344.0694 | 2 | 1 | 0.8001314 | 1.298747 | 0.07646993 | 0 | 0.09941651 | 0 | -0.09654621 | 0 | 0 | 0 | 0 | 20.47655
1152 | 404.5236 | 2021-03-11 17:01 | 344.5218 | 2 | 1 | 0.800097 | 1.308854 | 0.07657047 | 0 | 0.09954714 | 0 | 0.08958928 | 0 | 0 | 0 | 0 | 20.53751
1153 | 404.6796 | 2021-03-11 17:01 | 344.6778 | 2 | 1 | 0.800097 | 1.298421 | 0.07660514 | 0 | 0.09959239 | 0 | -0.09852881 | 0 | 0 | 0 | 0 | 20.50703
1154 | 405.132 | 2021-03-11 17:01 | 345.1302 | 2 | 1 | 0.800097 | 1.308854 | 0.07670569 | 0 | 0.09972304 | 0 | 0.0880807 | 0 | 0 | 0 | 0 | 20.44607
1155 | 405.3192 | 2021-03-11 17:01 | 345.3174 | 2 | 1 | 0.800097 | 1.298258 | 0.07674729 | 0 | 0.09977727 | 0 | -0.06713904 | 0 | 0 | 0 | 0 | 20.67342
1156 | 405.7091 | 2021-03-11 17:01 | 345.7074 | 2 | 1 | 0.800097 | 1.308365 | 0.07683397 | 0 | 0.09988986 | 0 | 0.08957995 | 0 | 0 | 0 | 0 | 20.44607
1157 | 405.9275 | 2021-03-11 17:01 | 345.9258 | 2 | 1 | 0.8001314 | 1.298095 | 0.07688251 | 0 | 0.09995316 | 0 | -0.07017033 | 0 | 0 | 0 | 0 | 20.59847
1158 | 406.3176 | 2021-03-11 17:01 | 346.3158 | 2 | 1 | 0.8001314 | 1.308691 | 0.07696919 | 0 | 0.1000658 | 0 | 0.09409185 | 0 | 0 | 0 | 0 | 20.44607
1159 | 406.5048 | 2021-03-11 17:01 | 346.503 | 2 | 1 | 0.8001314 | 1.298421 | 0.0770108 | 0 | 0.10012 | 0 | -0.08953997 | 0 | 0 | 0 | 0 | 20.43205
1160 | 406.9259 | 2021-03-11 17:01 | 346.9242 | 2 | 1 | 0.800097 | 1.308854 | 0.07710441 | 0 | 0.1002417 | 0 | 0.0910826 | 0 | 0 | 0 | 0 | 20.55399
1161 | 407.1131 | 2021-03-11 17:01 | 347.1113 | 2 | 1 | 0.800097 | 1.298095 | 0.077146 | 0 | 0.1002959 | 0 | -0.08513615 | 0 | 0 | 0 | 0 | 20.62895
1162 | 407.5343 | 2021-03-11 17:01 | 347.5326 | 2 | 1 | 0.800097 | 1.308854 | 0.07723963 | 0 | 0.1004176 | 0 | 0.0895574 | 0 | 0 | 0 | 0 | 20.47655
1163 | 407.6904 | 2021-03-11 17:01 | 347.6886 | 2 | 1 | 0.8001314 | 1.298747 | 0.0772743 | 0 | 0.1004628 | 0 | -0.0955257 | 0 | 0 | 0 | 0 | 20.56799
1164 | 408.1441 | 2021-03-11 17:01 | 348.1424 | 2 | 1 | 0.8001314 | 1.308854 | 0.07737515 | 0 | 0.1005939 | 0 | 0.08551005 | 0 | 0 | 0 | 0 | 20.49302
1165 | 408.3029 | 2021-03-11 17:01 | 348.3011 | 2 | 1 | 0.8001314 | 1.298258 | 0.07741044 | 0 | 0.1006399 | 0 | -0.0950195 | 0 | 0 | 0 | 0 | 20.49302
1166 | 408.7199 | 2021-03-11 17:01 | 348.7181 | 2 | 1 | 0.800097 | 1.308691 | 0.07750311 | 0 | 0.1007603 | 0 | 0.09307548 | 0 | 0 | 0 | 0 | 20.50703
1167 | 408.907 | 2021-03-11 17:01 | 348.9053 | 2 | 1 | 0.800097 | 1.298421 | 0.07754471 | 0 | 0.1008145 | 0 | -0.09103368 | 0 | 0 | 0 | 0 | 20.47655
1168 | 409.3283 | 2021-03-11 17:01 | 349.3266 | 2 | 1 | 0.800097 | 1.308691 | 0.07763834 | 0 | 0.1009362 | 0 | 0.07857519 | 0 | 0 | 0 | 0 | 20.47655
1169 | 409.4845 | 2021-03-11 17:01 | 349.4827 | 2 | 1 | 0.8001314 | 1.298584 | 0.07767305 | 0 | 0.1009815 | 0 | -0.09541457 | 0 | 0 | 0 | 0 | 20.50703
1170 | 409.9366 | 2021-03-11 17:01 | 349.9348 | 2 | 1 | 0.800097 | 1.309017 | 0.07777353 | 0 | 0.1011121 | 0 | 0.07990388 | 0 | 0 | 0 | 0 | 20.40157
1171 | 410.0926 | 2021-03-11 17:01 | 350.0908 | 2 | 1 | 0.8001314 | 1.298747 | 0.0778082 | 0 | 0.1011573 | 0 | -0.09554525 | 0 | 0 | 0 | 0 | 20.56799
1172 | 410.5763 | 2021-03-11 17:01 | 350.5746 | 2 | 1 | 0.800097 | 1.309017 | 0.07791571 | 0 | 0.1012971 | 0 | 0.06118001 | 0 | 0 | 0 | 0 | 20.50703
1173 | 410.7011 | 2021-03-11 17:01 | 350.6994 | 2 | 1 | 0.8001314 | 1.298421 | 0.07794345 | 0 | 0.1013332 | 0 | -0.09703281 | 0 | 0 | 0 | 0 | 20.64295
1174 | 411.1222 | 2021-03-11 17:01 | 351.1205 | 2 | 1 | 0.800097 | 1.308528 | 0.07803704 | 0 | 0.1014548 | 0 | 0.08237253 | 0 | 0 | 0 | 0 | 20.50703
1175 | 411.3095 | 2021-03-11 17:01 | 351.3078 | 2 | 1 | 0.800097 | 1.298421 | 0.07807867 | 0 | 0.1015091 | 0 | -0.09547462 | 0 | 0 | 0 | 0 | 20.47655
1176 | 411.7151 | 2021-03-11 17:01 | 351.7134 | 2 | 1 | 0.800097 | 1.308854 | 0.07816881 | 0 | 0.1016263 | 0 | 0.0925332 | 0 | 0 | 0 | 0 | 20.49302
1177 | 411.8877 | 2021-03-11 17:01 | 351.886 | 2 | 1 | 0.800097 | 1.298584 | 0.07820718 | 0 | 0.1016763 | 0 | -0.09613086 | 0 | 0 | 0 | 0 | 20.46254
1178 | 412.3234 | 2021-03-11 17:01 | 352.3216 | 2 | 1 | 0.8001314 | 1.309017 | 0.078304 | 0 | 0.1018022 | 0 | 0.09254345 | 0 | 0 | 0 | 0 | 20.47655
1179 | 412.495 | 2021-03-11 17:01 | 352.4933 | 2 | 1 | 0.8001657 | 1.29891 | 0.07834215 | 0 | 0.101852 | 0 | -0.09400029 | 0 | 0 | 0 | 0 | 20.47655
1180 | 412.9631 | 2021-03-11 17:01 | 352.9614 | 2 | 1 | 0.800097 | 1.309017 | 0.07844618 | 0 | 0.1019872 | 0 | 0.07759698 | 0 | 0 | 0 | 0 | 20.56799
1181 | 413.1035 | 2021-03-11 17:01 | 353.1017 | 2 | 1 | 0.800097 | 1.298421 | 0.07847738 | 0 | 0.1020279 | 0 | -0.09704258 | 0 | 0 | 0 | 0 | 20.56799
1182 | 413.5091 | 2021-03-11 17:01 | 353.5073 | 2 | 1 | 0.800097 | 1.308528 | 0.07856752 | 0 | 0.102145 | 0 | 0.09110738 | 0 | 0 | 0 | 0 | 20.582
1183 | 413.7119 | 2021-03-11 17:01 | 353.7101 | 2 | 1 | 0.8001314 | 1.298421 | 0.0786126 | 0 | 0.1022038 | 0 | -0.09551467 | 0 | 0 | 0 | 0 | 20.56799
1184 | 414.1175 | 2021-03-11 17:01 | 354.1158 | 2 | 1 | 0.800097 | 1.308854 | 0.07870275 | 0 | 0.1023209 | 0 | 0.09401513 | 0 | 0 | 0 | 0 | 20.50703
1185 | 414.2904 | 2021-03-11 17:01 | 354.2887 | 2 | 1 | 0.8001314 | 1.298747 | 0.07874119 | 0 | 0.1023711 | 0 | -0.08846647 | 0 | 0 | 0 | 0 | 20.47655
1186 | 414.7259 | 2021-03-11 17:01 | 354.7242 | 2 | 1 | 0.800097 | 1.308854 | 0.07883797 | 0 | 0.1024968 | 0 | 0.09254718 | 0 | 0 | 0 | 0 | 20.52351
1187 | 414.9287 | 2021-03-11 17:01 | 354.927 | 2 | 1 | 0.800097 | 1.298421 | 0.07888304 | 0 | 0.1025556 | 0 | -0.0387978 | 0 | 0 | 0 | 0 | 20.43205
1188 | 415.3343 | 2021-03-11 17:01 | 355.3325 | 2 | 1 | 0.800097 | 1.308691 | 0.07897318 | 0 | 0.1026727 | 0 | 0.08658476 | 0 | 0 | 0 | 0 | 20.43205
1189 | 415.5072 | 2021-03-11 17:01 | 355.5054 | 2 | 1 | 0.800097 | 1.298584 | 0.07901161 | 0 | 0.1027229 | 0 | -0.08114224 | 0 | 0 | 0 | 0 | 20.47655
1190 | 415.9427 | 2021-03-11 17:01 | 355.9409 | 2 | 1 | 0.800097 | 1.309017 | 0.0791084 | 0 | 0.1028487 | 0 | 0.08808386 | 0 | 0 | 0 | 0 | 20.49302
1191 | 416.1156 | 2021-03-11 17:01 | 356.1139 | 2 | 1 | 0.800097 | 1.298584 | 0.07914683 | 0 | 0.1028988 | 0 | -0.05606203 | 0 | 0 | 0 | 0 | 20.50703
1192 | 416.5212 | 2021-03-11 17:01 | 356.5194 | 2 | 1 | 0.800097 | 1.308691 | 0.07923698 | 0 | 0.1030159 | 0 | 0.09143221 | 0 | 0 | 0 | 0 | 20.47655
1193 | 416.7071 | 2021-03-11 17:01 | 356.7053 | 2 | 1 | 0.8001314 | 1.298421 | 0.07927829 | 0 | 0.1030698 | 0 | -0.094029 | 0 | 0 | 0 | 0 | 20.59847
1194 | 417.1523 | 2021-03-11 17:01 | 357.1505 | 2 | 1 | 0.800097 | 1.308854 | 0.07937724 | 0 | 0.1031984 | 0 | 0.086308 | 0 | 0 | 0 | 0 | 20.582
1195 | 417.3155 | 2021-03-11 17:01 | 357.3137 | 2 | 1 | 0.800097 | 1.298421 | 0.0794135 | 0 | 0.1032456 | 0 | -0.08653799 | 0 | 0 | 0 | 0 | 20.64295
1196 | 417.7381 | 2021-03-11 17:01 | 357.7363 | 2 | 1 | 0.800097 | 1.308691 | 0.07950743 | 0 | 0.1033677 | 0 | 0.0869357 | 0 | 0 | 0 | 0 | 20.52351
1197 | 417.8927 | 2021-03-11 17:01 | 357.8909 | 2 | 1 | 0.800097 | 1.298584 | 0.07954179 | 0 | 0.1034125 | 0 | -0.09403911 | 0 | 0 | 0 | 0 | 20.49302
1198 | 418.3464 | 2021-03-11 17:01 | 358.3446 | 2 | 1 | 0.800097 | 1.308854 | 0.07964263 | 0 | 0.1035436 | 0 | 0.08701246 | 0 | 0 | 0 | 0 | 20.47655
1199 | 418.5011 | 2021-03-11 17:01 | 358.4993 | 2 | 1 | 0.8001314 | 1.298421 | 0.07967701 | 0 | 0.1035884 | 0 | -0.09850433 | 0 | 0 | 0 | 0 | 20.53751
1200 | 418.9241 | 2021-03-11 17:01 | 358.9224 | 2 | 1 | 0.8000628 | 1.308528 | 0.07977103 | 0 | 0.1037105 | 0 | 0.089532 | 0 | 0 | 0 | 0 | 20.50703
1201 | 419.1093 | 2021-03-11 17:01 | 359.1076 | 2 | 1 | 0.800097 | 1.298258 | 0.0798122 | 0 | 0.1037642 | 0 | -0.0970706 | 0 | 0 | 0 | 0 | 20.40157
1202 | 419.5305 | 2021-03-11 17:01 | 359.5287 | 2 | 1 | 0.800097 | 1.308854 | 0.0799058 | 0 | 0.1038858 | 0 | 0.09407763 | 0 | 0 | 0 | 0 | 20.37108
1203 | 419.7178 | 2021-03-11 17:01 | 359.7161 | 2 | 1 | 0.8001314 | 1.298421 | 0.07994743 | 0 | 0.1039401 | 0 | -0.08953787 | 0 | 0 | 0 | 0 | 20.53751
1204 | 420.1392 | 2021-03-11 17:01 | 360.1375 | 2 | 1 | 0.800097 | 1.308691 | 0.08004109 | 0 | 0.1040618 | 0 | 0.08792653 | 0 | 0 | 0 | 0 | 20.47655
1205 | 420.2951 | 2021-03-11 17:01 | 360.2933 | 2 | 1 | 0.800097 | 1.298584 | 0.08007572 | 0 | 0.104107 | 0 | -0.09404226 | 0 | 0 | 0 | 0 | 20.59847
1206 | 420.7474 | 2021-03-11 17:01 | 360.7457 | 2 | 1 | 0.800097 | 1.309017 | 0.08017626 | 0 | 0.1042377 | 0 | 0.09104486 | 0 | 0 | 0 | 0 | 20.59847
1207 | 420.9035 | 2021-03-11 17:02 | 360.9018 | 2 | 1 | 0.800097 | 1.298584 | 0.08021095 | 0 | 0.1042829 | 0 | -0.09547411 | 0 | 0 | 0 | 0 | 20.58447
1208 | 421.3558 | 2021-03-11 17:02 | 361.3541 | 2 | 1 | 0.8001314 | 1.309017 | 0.08031149 | 0 | 0.1044136 | 0 | 0.0880608 | 0 | 0 | 0 | 0 | 20.53751
1209 | 421.5118 | 2021-03-11 17:02 | 361.5101 | 2 | 1 | 0.800097 | 1.298258 | 0.08034615 | 0 | 0.1044588 | 0 | -0.09854445 | 0 | 0 | 0 | 0 | 20.53751
1210 | 421.933 | 2021-03-11 17:02 | 361.9313 | 2 | 1 | 0.8001657 | 1.308854 | 0.08043977 | 0 | 0.1045804 | 0 | 0.09254687 | 0 | 0 | 0 | 0 | 20.47655
1211 | 422.1202 | 2021-03-11 17:02 | 362.1185 | 2 | 1 | 0.8001314 | 1.298584 | 0.08048137 | 0 | 0.1046346 | 0 | -0.0927249 | 0 | 0 | 0 | 0 | 20.50703
1212 | 422.5414 | 2021-03-11 17:02 | 362.5397 | 2 | 1 | 0.800097 | 1.308854 | 0.08057498 | 0 | 0.1047563 | 0 | 0.094053 | 0 | 0 | 0 | 0 | 20.61247
1213 | 422.6974 | 2021-03-11 17:02 | 362.6957 | 2 | 1 | 0.800097 | 1.298584 | 0.08060966 | 0 | 0.1048015 | 0 | -0.09403216 | 0 | 0 | 0 | 0 | 20.55152
1214 | 423.1497 | 2021-03-11 17:02 | 363.1479 | 2 | 1 | 0.8001314 | 1.308854 | 0.08071017 | 0 | 0.1049321 | 0 | 0.0896766 | 0 | 0 | 0 | 0 | 20.44607
1215 | 423.3057 | 2021-03-11 17:02 | 363.3039 | 2 | 1 | 0.800097 | 1.298584 | 0.08074484 | 0 | 0.1049773 | 0 | -0.09704063 | 0 | 0 | 0 | 0 | 20.61247
1216 | 423.7583 | 2021-03-11 17:02 | 363.7565 | 2 | 1 | 0.800097 | 1.308854 | 0.08084543 | 0 | 0.105108 | 0 | 0.0864139 | 0 | 0 | 0 | 0 | 20.56799
1217 | 423.9142 | 2021-03-11 17:02 | 363.9124 | 2 | 1 | 0.800097 | 1.298258 | 0.08088008 | 0 | 0.1051532 | 0 | -0.1000341 | 0 | 0 | 0 | 0 | 20.46254
1218 | 424.3354 | 2021-03-11 17:02 | 364.3336 | 2 | 1 | 0.800097 | 1.308691 | 0.0809737 | 0 | 0.1052748 | 0 | 0.0936903283 | 0 | 0 | 0 | 0 | 20.50703
1219 | 424.5226 | 2021-03-11 17:02 | 364.5208 | 2 | 1 | 0.800097 | 1.298584 | 0.0810153 | 0 | 0.1053291 | 0 | -0.09405363 | 0 | 0 | 0 | 0 | 20.47655
1220 | 424.9438 | 2021-03-11 17:02 | 364.942 | 2 | 1 | 0.8001314 | 1.308691 | 0.08110891 | 0 | 0.1054507 | 0 | 0.09224015 | 0 | 0 | 0 | 0 | 20.40157
1221 | 425.131 | 2021-03-11 17:02 | 365.1292 | 2 | 1 | 0.800097 | 1.298095 | 0.08115052 | 0 | 0.105505 | 0 | -0.0985341 | 0 | 0 | 0 | 0 | 20.61247
1222 | 425.5522 | 2021-03-11 17:02 | 365.5504 | 2 | 1 | 0.8001314 | 1.308854 | 0.08124413 | 0 | 0.1056266 | 0 | 0.07964683 | 0 | 0 | 0 | 0 | 20.47655
1223 | 425.7082 | 2021-03-11 17:02 | 365.7064 | 2 | 1 | 0.800097 | 1.298584 | 0.0812788 | 0 | 0.1056719 | 0 | -0.0985308 | 0 | 0 | 0 | 0 | 20.47655
1224 | 426.1606 | 2021-03-11 17:02 | 366.1588 | 2 | 1 | 0.8000628 | 1.308854 | 0.08137935 | 0 | 0.1058025 | 0 | 0.07808285 | 0 | 0 | 0 | 0 | 20.44607
1225 | 426.3166 | 2021-03-11 17:02 | 366.3149 | 2 | 1 | 0.800097 | 1.298421 | 0.08141403 | 0 | 0.1058478 | 0 | -0.09850731 | 0 | 0 | 0 | 0 | 20.46254
1226 | 426.7378 | 2021-03-11 17:02 | 366.736 | 2 | 1 | 0.800097 | 1.308528 | 0.08150763 | 0 | 0.1059694 | 0 | 0.08361798 | 0 | 0 | 0 | 0 | 20.59847
1227 | 426.9561 | 2021-03-11 17:02 | 366.9544 | 2 | 1 | 0.800097 | 1.298258 | 0.08155616 | 0 | 0.1060327 | 0 | -0.04967057 | 0 | 0 | 0 | 0 | 20.40157
1228 | 427.3461 | 2021-03-11 17:02 | 367.3443 | 2 | 1 | 0.800097 | 1.308691 | 0.08164283 | 0 | 0.1061453 | 0 | 0.08096544 | 0 | 0 | 0 | 0 | 20.47655
1229 | 427.5333 | 2021-03-11 17:02 | 367.5316 | 2 | 1 | 0.800097 | 1.298095 | 0.08168445 | 0 | 0.1061996 | 0 | -0.09992436 | 0 | 0 | 0 | 0 | 20.37108
1230 | 427.9396 | 2021-03-11 17:02 | 367.9379 | 2 | 1 | 0.800097 | 1.308854 | 0.08177474 | 0 | 0.1063169 | 0 | 0.0934993 | 0 | 0 | 0 | 0 | 20.56799
1231 | 428.1106 | 2021-03-11 17:02 | 368.1088 | 2 | 1 | 0.800097 | 1.298584 | 0.08181274 | 0 | 0.1063665 | 0 | -0.0970302 | 0 | 0 | 0 | 0 | 20.50703
1232 | 428.5473 | 2021-03-11 17:02 | 368.5456 | 2 | 1 | 0.800097 | 1.308854 | 0.08190981 | 0 | 0.1064926 | 0 | 0.089595 | 0 | 0 | 0 | 0 | 20.50703
1233 | 428.719 | 2021-03-11 17:02 | 368.7172 | 2 | 1 | 0.8001314 | 1.298421 | 0.08194796 | 0 | 0.1065424 | 0 | -0.09699016 | 0 | 0 | 0 | 0 | 20.56799
1234 | 429.1558 | 2021-03-11 17:02 | 369.154 | 2 | 1 | 0.800097 | 1.308854 | 0.08204504 | 0 | 0.1066686 | 0 | 0.08657052 | 0 | 0 | 0 | 0 | 20.59847
1235 | 429.3274 | 2021-03-11 17:02 | 369.3256 | 2 | 1 | 0.800097 | 1.298584 | 0.08208318 | 0 | 0.1067183 | 0 | -0.09554525 | 0 | 0 | 0 | 0 | 20.47655
1236 | 429.7641 | 2021-03-11 17:02 | 369.7624 | 2 | 1 | 0.800097 | 1.308691 | 0.08218025 | 0 | 0.1068445 | 0 | 0.08212966 | 0 | 0 | 0 | 0 | 20.62895
1237 | 429.9359 | 2021-03-11 17:02 | 369.9341 | 2 | 1 | 0.8001314 | 1.298421 | 0.08221843 | 0 | 0.1068943 | 0 | -0.09839503 | 0 | 0 | 0 | 0 | 20.49302
1238 | 430.3414 | 2021-03-11 17:02 | 370.3396 | 2 | 1 | 0.800097 | 1.308854 | 0.08230854 | 0 | 0.1070113 | 0 | 0.09253756 | 0 | 0 | 0 | 0 | 20.49302
1239 | 430.5143 | 2021-03-11 17:02 | 370.5125 | 2 | 1 | 0.800097 | 1.298747 | 0.08234697 | 0 | 0.1070615 | 0 | -0.07964624 | 0 | 0 | 0 | 0 | 20.56799
1240 | 430.9498 | 2021-03-11 17:02 | 370.948 | 2 | 1 | 0.800097 | 1.308854 | 0.08244376 | 0 | 0.1071873 | 0 | 0.08957335 | 0 | 0 | 0 | 0 | 20.55399
1241 | 431.1058 | 2021-03-11 17:02 | 371.104 | 2 | 1 | 0.8001314 | 1.298584 | 0.08247843 | 0 | 0.1072325 | 0 | -0.09554461 | 0 | 0 | 0 | 0 | 20.46254
1242 | 431.5581 | 2021-03-11 17:02 | 371.5564 | 2 | 1 | 0.8001314 | 1.309017 | 0.08257898 | 0 | 0.1073631 | 0 | 0.08955921 | 0 | 0 | 0 | 0 | 20.49302
1243 | 431.7307 | 2021-03-11 17:02 | 371.7289 | 2 | 1 | 0.8001314 | 1.298584 | 0.08261733 | 0 | 0.1074132 | 0 | -0.06067429 | 0 | 0 | 0 | 0 | 20.44607
1244 | 432.1665 | 2021-03-11 17:02 | 372.1648 | 2 | 1 | 0.8001314 | 1.308854 | 0.08271419 | 0 | 0.107539 | 0 | 0.08361629 | 0 | 0 | 0 | 0 | 20.50703
1245 | 432.3395 | 2021-03-11 17:02 | 372.3377 | 2 | 1 | 0.800097 | 1.298421 | 0.08275263 | 0 | 0.1075891 | 0 | -0.06193872 | 0 | 0 | 0 | 0 | 20.40157
1246 | 432.7451 | 2021-03-11 17:02 | 372.7434 | 2 | 1 | 0.800097 | 1.308854 | 0.08284279 | 0 | 0.1077063 | 0 | 0.0928615 | 0 | 0 | 0 | 0 | 20.582
1247 | 432.9309 | 2021-03-11 17:02 | 372.9292 | 2 | 1 | 0.8001314 | 1.298421 | 0.08288408 | 0 | 0.1077601 | 0 | -0.0865711 | 0 | 0 | 0 | 0 | 20.44607
1248 | 433.3534 | 2021-03-11 17:02 | 373.3517 | 2 | 1 | 0.8001314 | 1.308854 | 0.08297798 | 0 | 0.1078821 | 0 | 0.08999656 | 0 | 0 | 0 | 0 | 20.53751
1249 | 433.5081 | 2021-03-11 17:02 | 373.5064 | 2 | 1 | 0.8001314 | 1.298584 | 0.08301236 | 0 | 0.107927 | 0 | -0.09554718 | 0 | 0 | 0 | 0 | 20.56799
1250 | 433.9611 | 2021-03-11 17:02 | 373.9593 | 2 | 1 | 0.800097 | 1.308854 | 0.08311304 | 0 | 0.1080578 | 0 | 0.08898218 | 0 | 0 | 0 | 0 | 20.44607
1251 | 434.1164 | 2021-03-11 17:02 | 374.1146 | 2 | 1 | 0.800097 | 1.298584 | 0.08314756 | 0 | 0.1081028 | 0 | -0.09554302 | 0 | 0 | 0 | 0 | 20.61247
1252 | 434.5703 | 2021-03-11 17:02 | 374.5685 | 2 | 1 | 0.800097 | 1.308691 | 0.08324843 | 0 | 0.1082339 | 0 | 0.08108924 | 0 | 0 | 0 | 0 | 20.40157
1253 | 434.7249 | 2021-03-11 17:02 | 374.7232 | 2 | 1 | 0.8001314 | 1.298258 | 0.0832828 | 0 | 0.1082788 | 0 | -0.1000082 | 0 | 0 | 0 | 0 | 20.47655
1254 | 435.1489 | 2021-03-11 17:02 | 375.1471 | 2 | 1 | 0.800097 | 1.308854 | 0.08337703 | 0 | 0.1084012 | 0 | 0.09171814 | 0 | 0 | 0 | 0 | 20.50703
1255 | 435.3333 | 2021-03-11 17:02 | 375.3316 | 2 | 1 | 0.8001314 | 1.298421 | 0.08341803 | 0 | 0.1084546 | 0 | -0.09102422 | 0 | 0 | 0 | 0 | 20.44607
1256 | 435.7547 | 2021-03-11 17:02 | 375.753 | 2 | 1 | 0.800097 | 1.308854 | 0.08351168 | 0 | 0.1085763 | 0 | 0.09089703 | 0 | 0 | 0 | 0 | 20.47655
1257 | 435.9105 | 2021-03-11 17:02 | 375.9088 | 2 | 1 | 0.800097 | 1.298584 | 0.0835463 | 0 | 0.1086215 | 0 | -0.09570783 | 0 | 0 | 0 | 0 | 20.47655
1258 | 436.363 | 2021-03-11 17:02 | 376.3613 | 2 | 1 | 0.800097 | 1.308854 | 0.08364688 | 0 | 0.1087522 | 0 | 0.09093573 | 0 | 0 | 0 | 0 | 20.50703
1259 | 436.5189 | 2021-03-11 17:02 | 376.5172 | 2 | 1 | 0.8001314 | 1.298747 | 0.08368152 | 0 | 0.1087974 | 0 | -0.09404998 | 0 | 0 | 0 | 0 | 20.56799
1260 | 436.9713 | 2021-03-11 17:02 | 376.9695 | 2 | 1 | 0.8001314 | 1.308854 | 0.08378207 | 0 | 0.108928 | 0 | 0.08808898 | 0 | 0 | 0 | 0 | 20.44607
1261 | 437.1275 | 2021-03-11 17:02 | 377.1258 | 2 | 1 | 0.8001657 | 1.298421 | 0.08381679 | 0 | 0.1089733 | 0 | -0.09682804 | 0 | 0 | 0 | 0 | 20.47655
1262 | 437.5487 | 2021-03-11 17:02 | 377.5469 | 2 | 1 | 0.8000628 | 1.308691 | 0.08391039 | 0 | 0.1090949 | 0 | 0.09240203 | 0 | 0 | 0 | 0 | 20.56799
1263 | 437.7356 | 2021-03-11 17:02 | 377.7338 | 2 | 1 | 0.8001314 | 1.298421 | 0.08395194 | 0 | 0.1091491 | 0 | -0.09254982 | 0 | 0 | 0 | 0 | 20.50703
1264 | 438.1568 | 2021-03-11 17:02 | 378.155 | 2 | 1 | 0.800097 | 1.308854 | 0.08404554 | 0 | 0.1092707 | 0 | 0.0925593 | 0 | 0 | 0 | 0 | 20.50703
1265 | 438.3129 | 2021-03-11 17:02 | 378.3111 | 2 | 1 | 0.800097 | 1.298584 | 0.08408024 | 0 | 0.109316 | 0 | -0.09413611 | 0 | 0 | 0 | 0 | 20.47655
1266 | 438.7653 | 2021-03-11 17:02 | 378.7635 | 2 | 1 | 0.800097 | 1.308854 | 0.08418079 | 0 | 0.1094466 | 0 | 0.09104499 | 0 | 0 | 0 | 0 | 20.43205
1267 | 438.9213 | 2021-03-11 17:02 | 378.9195 | 2 | 1 | 0.8001314 | 1.298747 | 0.08421546 | 0 | 0.1094919 | 0 | -0.09553467 | 0 | 0 | 0 | 0 | 20.43205
1268 | 439.3737 | 2021-03-11 17:02 | 379.3719 | 2 | 1 | 0.8001314 | 1.309017 | 0.08431601 | 0 | 0.1096225 | 0 | 0.09632842 | 0 | 0 | 0 | 0 | 20.59847
1269 | 439.5296 | 2021-03-11 17:02 | 379.5279 | 2 | 1 | 0.8001314 | 1.298421 | 0.08435066 | 0 | 0.1096678 | 0 | -0.09709179 | 0 | 0 | 0 | 0 | 20.52351
1270 | 439.9822 | 2021-03-11 17:02 | 379.9804 | 2 | 1 | 0.800097 | 1.309017 | 0.08445125 | 0 | 0.1097985 | 0 | 0.0902508 | 0 | 0 | 0 | 0 | 20.47655
1271 | 440.1381 | 2021-03-11 17:02 | 380.1363 | 2 | 1 | 0.800097 | 1.298421 | 0.08448589 | 0 | 0.1098437 | 0 | -0.09554224 | 0 | 0 | 0 | 0 | 20.47655
1272 | 440.5591 | 2021-03-11 17:02 | 380.5574 | 2 | 1 | 0.800097 | 1.308691 | 0.08457948 | 0 | 0.1099652 | 0 | 0.09378275 | 0 | 0 | 0 | 0 | 20.37108
1273 | 440.7464 | 2021-03-11 17:02 | 380.7446 | 2 | 1 | 0.800097 | 1.298258 | 0.0846211 | 0 | 0.1100195 | 0 | -0.09250185 | 0 | 0 | 0 | 0 | 20.55152
1274 | 441.1677 | 2021-03-11 17:02 | 381.1659 | 2 | 1 | 0.8001314 | 1.308854 | 0.08471473 | 0 | 0.1101412 | 0 | 0.09369892 | 0 | 0 | 0 | 0 | 20.56799
1275 | 441.3236 | 2021-03-11 17:02 | 381.3219 | 2 | 1 | 0.8001314 | 1.298747 | 0.0847494 | 0 | 0.1101864 | 0 | -0.09405503 | 0 | 0 | 0 | 0 | 20.47655
1276 | 441.8071 | 2021-03-11 17:02 | 381.8054 | 2 | 1 | 0.8001314 | 1.308854 | 0.08485685 | 0 | 0.1103261 | 0 | 0.07612633 | 0 | 0 | 0 | 0 | 20.53751
1277 | 441.9319 | 2021-03-11 17:02 | 381.9302 | 2 | 1 | 0.800097 | 1.298421 | 0.08488459 | 0 | 0.1103623 | 0 | -0.09554256 | 0 | 0 | 0 | 0 | 20.56799
1278 | 442.3845 | 2021-03-11 17:02 | 382.3827 | 2 | 1 | 0.800097 | 1.309017 | 0.08498517 | 0 | 0.110493 | 0 | 0.0756318 | 0 | 0 | 0 | 0 | 20.40157
1279 | 442.5405 | 2021-03-11 17:02 | 382.5387 | 2 | 1 | 0.800097 | 1.298421 | 0.08501984 | 0 | 0.1105382 | 0 | -0.09551788 | 0 | 0 | 0 | 0 | 20.50703
1280 | 442.9616 | 2021-03-11 17:02 | 382.9599 | 2 | 1 | 0.800097 | 1.308528 | 0.08511344 | 0 | 0.1106598 | 0 | 0.08071898 | 0 | 0 | 0 | 0 | 20.47655
1281 | 443.1488 | 2021-03-11 17:02 | 383.1471 | 2 | 1 | 0.800097 | 1.298258 | 0.08515505 | 0 | 0.1107141 | 0 | -0.09255961 | 0 | 0 | 0 | 0 | 20.53751
1282 | 443.57 | 2021-03-11 17:02 | 383.5683 | 2 | 1 | 0.800097 | 1.308854 | 0.08524866 | 0 | 0.1108358 | 0 | 0.080732 | 0 | 0 | 0 | 0 | 20.43205
1283 | 443.7572 | 2021-03-11 17:02 | 383.7555 | 2 | 1 | 0.800097 | 1.298421 | 0.08529027 | 0 | 0.11089 | 0 | -0.08359215 | 0 | 0 | 0 | 0 | 20.61247
1284 | 444.1628 | 2021-03-11 17:02 | 384.1611 | 2 | 1 | 0.800097 | 1.308854 | 0.08538041 | 0 | 0.1110072 | 0 | 0.08958717 | 0 | 0 | 0 | 0 | 20.47655
1285 | 444.3344 | 2021-03-11 17:02 | 384.3327 | 2 | 1 | 0.800097 | 1.298421 | 0.08541855 | 0 | 0.1110569 | 0 | -0.09553198 | 0 | 0 | 0 | 0 | 20.40157
1286 | 444.7712 | 2021-03-11 17:02 | 384.7695 | 2 | 1 | 0.8001314 | 1.308854 | 0.08551563 | 0 | 0.1111831 | 0 | 0.08959199 | 0 | 0 | 0 | 0 | 20.67342
1287 | 444.9428 | 2021-03-11 17:02 | 384.9411 | 2 | 1 | 0.800097 | 1.298421 | 0.08555377 | 0 | 0.1112328 | 0 | -0.09850466 | 0 | 0 | 0 | 0 | 20.44607
1288 | 445.3484 | 2021-03-11 17:02 | 385.3467 | 2 | 1 | 0.800097 | 1.308528 | 0.08564392 | 0 | 0.1113499 | 0 | 0.09252746 | 0 | 0 | 0 | 0 | 20.44607
1289 | 445.5512 | 2021-03-11 17:02 | 385.5495 | 2 | 1 | 0.8001314 | 1.298258 | 0.08568899 | 0 | 0.1114087 | 0 | -0.05231128 | 0 | 0 | 0 | 0 | 20.40157
1290 | 445.9568 | 2021-03-11 17:02 | 385.9551 | 2 | 1 | 0.800097 | 1.308691 | 0.08577913 | 0 | 0.1115258 | 0 | 0.09105861 | 0 | 0 | 0 | 0 | 20.46254
1291 | 446.1752 | 2021-03-11 17:02 | 386.1735 | 2 | 1 | 0.800097 | 1.298258 | 0.08582767 | 0 | 0.1115891 | 0 | -0.04478902 | 0 | 0 | 0 | 0 | 20.59847
1292 | 446.5652 | 2021-03-11 17:02 | 386.5635 | 2 | 1 | 0.800097 | 1.308854 | 0.08591435 | 0 | 0.1117018 | 0 | 0.08956162 | 0 | 0 | 0 | 0 | 20.44607
1293 | 446.7381 | 2021-03-11 17:02 | 386.7364 | 2 | 1 | 0.800097 | 1.298584 | 0.08595279 | 0 | 0.1117519 | 0 | -0.08700863 | 0 | 0 | 0 | 0 | 20.40157
1294 | 447.1736 | 2021-03-11 17:02 | 387.1719 | 2 | 1 | 0.800097 | 1.309017 | 0.08604957 | 0 | 0.1118777 | 0 | 0.09105831 | 0 | 0 | 0 | 0 | 20.53751
1295 | 447.3296 | 2021-03-11 17:02 | 387.3279 | 2 | 1 | 0.8001314 | 1.298421 | 0.08608424 | 0 | 0.1119229 | 0 | -0.09853443 | 0 | 0 | 0 | 0 | 20.582
1296 | 447.7523 | 2021-03-11 17:02 | 387.7506 | 2 | 1 | 0.800097 | 1.308528 | 0.08617818 | 0 | 0.1120449 | 0 | 0.09128642 | 0 | 0 | 0 | 0 | 20.47655
1297 | 447.9549 | 2021-03-11 17:02 | 387.9532 | 2 | 1 | 0.800097 | 1.298095 | 0.08622322 | 0 | 0.1121037 | 0 | -0.05755293 | 0 | 0 | 0 | 0 | 20.55399
1298 | 448.3597 | 2021-03-11 17:02 | 388.3579 | 2 | 1 | 0.800097 | 1.308691 | 0.08631317 | 0 | 0.1122205 | 0 | 0.09355238 | 0 | 0 | 0 | 0 | 20.55152
1299 | 448.5658 | 2021-03-11 17:02 | 388.564 | 2 | 1 | 0.8001314 | 1.298421 | 0.08635898 | 0 | 0.1122803 | 0 | -0.04466806 | 0 | 0 | 0 | 0 | 20.43205
1300 | 448.969 | 2021-03-11 17:02 | 388.9673 | 2 | 1 | 0.8001657 | 1.308854 | 0.0864486 | 0 | 0.1123967 | 0 | 0.09135163 | 0 | 0 | 0 | 0 | 20.58447
1301 | 449.1239 | 2021-03-11 17:02 | 389.1222 | 2 | 1 | 0.8001314 | 1.298584 | 0.08648303 | 0 | 0.1124416 | 0 | -0.09229995 | 0 | 0 | 0 | 0 | 20.56799
1302 | 449.5767 | 2021-03-11 17:02 | 389.575 | 2 | 1 | 0.800097 | 1.308854 | 0.08658367 | 0 | 0.1125724 | 0 | 0.08898366 | 0 | 0 | 0 | 0 | 20.47655
1303 | 449.732 | 2021-03-11 17:02 | 389.7302 | 2 | 1 | 0.8001314 | 1.298584 | 0.08661818 | 0 | 0.1126174 | 0 | -0.09572393 | 0 | 0 | 0 | 0 | 20.47655
1304 | 450.1857 | 2021-03-11 17:02 | 390.184 | 2 | 1 | 0.800097 | 1.308854 | 0.08671902 | 0 | 0.1127484 | 0 | 0.08553074 | 0 | 0 | 0 | 0 | 20.50703
1305 | 450.3404 | 2021-03-11 17:02 | 390.3386 | 2 | 1 | 0.800097 | 1.298258 | 0.08675339 | 0 | 0.1127933 | 0 | -0.09704486 | 0 | 0 | 0 | 0 | 20.53751
1306 | 450.7616 | 2021-03-11 17:02 | 390.7598 | 2 | 1 | 0.800097 | 1.308528 | 0.08684701 | 0 | 0.1129149 | 0 | 0.09255417 | 0 | 0 | 0 | 0 | 20.49302
1307 | 450.9488 | 2021-03-11 17:02 | 390.947 | 2 | 1 | 0.8001314 | 1.298421 | 0.08688861 | 0 | 0.1129691 | 0 | -0.09548648 | 0 | 0 | 0 | 0 | 20.59847
1308 | 451.3726 | 2021-03-11 17:02 | 391.3708 | 2 | 1 | 0.800097 | 1.308528 | 0.0869828 | 0 | 0.1130915 | 0 | 0.08894866 | 0 | 0 | 0 | 0 | 20.47655
1309 | 451.5572 | 2021-03-11 17:02 | 391.5554 | 2 | 1 | 0.800097 | 1.298095 | 0.08702383 | 0 | 0.113145 | 0 | -0.09852616 | 0 | 0 | 0 | 0 | 20.50703
1310 | 452.0102 | 2021-03-11 17:02 | 392.0085 | 2 | 1 | 0.8001657 | 1.30918 | 0.08712452 | 0 | 0.1132759 | 0 | 0.08012029 | 0 | 0 | 0 | 0 | 20.49302
1311 | 452.1342 | 2021-03-11 17:02 | 392.1325 | 2 | 1 | 0.8001314 | 1.298584 | 0.08715209 | 0 | 0.1133118 | 0 | -0.09704617 | 0 | 0 | 0 | 0 | 20.46254
1312 | 452.587 | 2021-03-11 17:02 | 392.5853 | 2 | 1 | 0.8001314 | 1.308854 | 0.08725272 | 0 | 0.1134426 | 0 | 0.08785449 | 0 | 0 | 0 | 0 | 20.44607
1313 | 452.743 | 2021-03-11 17:02 | 392.7413 | 2 | 1 | 0.8001314 | 1.298258 | 0.08728739 | 0 | 0.1134878 | 0 | -0.09827817 | 0 | 0 | 0 | 0 | 20.37108
1314 | 453.164 | 2021-03-11 17:02 | 393.1622 | 2 | 1 | 0.800097 | 1.308365 | 0.08738094 | 0 | 0.1136093 | 0 | 0.09106975 | 0 | 0 | 0 | 0 | 20.56799
1315 | 453.3824 | 2021-03-11 17:02 | 393.3806 | 2 | 1 | 0.800097 | 1.298258 | 0.08742948 | 0 | 0.1136726 | 0 | -0.0552468 | 0 | 0 | 0 | 0 | 20.53751
1316 | 453.7724 | 2021-03-11 17:02 | 393.7706 | 2 | 1 | 0.8001314 | 1.308528 | 0.08751616 | 0 | 0.1137852 | 0 | 0.09105782 | 0 | 0 | 0 | 0 | 20.47655
1317 | 453.9595 | 2021-03-11 17:02 | 393.9578 | 2 | 1 | 0.800097 | 1.298095 | 0.08755776 | 0 | 0.1138395 | 0 | -0.09853178 | 0 | 0 | 0 | 0 | 20.44607
1318 | 454.3807 | 2021-03-11 17:02 | 394.379 | 2 | 1 | 0.800097 | 1.308854 | 0.08765138 | 0 | 0.1139611 | 0 | 0.09255029 | 0 | 0 | 0 | 0 | 20.47655
1319 | 454.5368 | 2021-03-11 17:02 | 394.535 | 2 | 1 | 0.800097 | 1.298584 | 0.08768605 | 0 | 0.1140063 | 0 | -0.09550967 | 0 | 0 | 0 | 0 | 20.40157
1320 | 454.9892 | 2021-03-11 17:02 | 394.9874 | 2 | 1 | 0.800097 | 1.308691 | 0.0877866 | 0 | 0.114137 | 0 | 0.07398876 | 0 | 0 | 0 | 0 | 20.44607
1321 | 455.1452 | 2021-03-11 17:02 | 395.1434 | 2 | 1 | 0.8001314 | 1.298095 | 0.08782127 | 0 | 0.1141822 | 0 | -0.1000146 | 0 | 0 | 0 | 0 | 20.50703
1322 | 455.5663 | 2021-03-11 17:02 | 395.5646 | 2 | 1 | 0.800097 | 1.308365 | 0.08791488 | 0 | 0.1143038 | 0 | 0.09067775 | 0 | 0 | 0 | 0 | 20.50703
1323 | 455.7846 | 2021-03-11 17:02 | 395.7829 | 2 | 1 | 0.8001314 | 1.298258 | 0.08796339 | 0 | 0.114367 | 0 | -0.06039534 | 0 | 0 | 0 | 0 | 20.43205
1324 | 456.1747 | 2021-03-11 17:02 | 396.173 | 2 | 1 | 0.800097 | 1.308365 | 0.0880501 | 0 | 0.1144797 | 0 | 0.09014378 | 0 | 0 | 0 | 0 | 20.47655
1325 | 456.362 | 2021-03-11 17:02 | 396.3602 | 2 | 1 | 0.8001314 | 1.298258 | 0.08809171 | 0 | 0.114534 | 0 | -0.09698398 | 0 | 0 | 0 | 0 | 20.44607
1326 | 456.7831 | 2021-03-11 17:02 | 396.7814 | 2 | 1 | 0.800097 | 1.308854 | 0.08818532 | 0 | 0.1146556 | 0 | 0.09572175 | 0 | 0 | 0 | 0 | 20.50703
1327 | 456.9391 | 2021-03-11 17:02 | 396.9374 | 2 | 1 | 0.8001314 | 1.298747 | 0.08821999 | 0 | 0.1147008 | 0 | -0.09405567 | 0 | 0 | 0 | 0 | 20.37108
1328 | 457.3915 | 2021-03-11 17:02 | 397.3897 | 2 | 1 | 0.800097 | 1.308854 | 0.08832053 | 0 | 0.1148315 | 0 | 0.09069192 | 0 | 0 | 0 | 0 | 20.47655
1329 | 457.5475 | 2021-03-11 17:02 | 397.5458 | 2 | 1 | 0.800097 | 1.298421 | 0.0883552 | 0 | 0.1148767 | 0 | -0.09703998 | 0 | 0 | 0 | 0 | 20.43205
1330 | 457.9848 | 2021-03-11 17:02 | 397.9831 | 2 | 1 | 0.800097 | 1.308854 | 0.08845239 | 0 | 0.115003 | 0 | 0.08695255 | 0 | 0 | 0 | 0 | 20.52105
1331 | 458.1559 | 2021-03-11 17:02 | 398.1542 | 2 | 1 | 0.8001314 | 1.298584 | 0.08849042 | 0 | 0.1150526 | 0 | -0.09569657 | 0 | 0 | 0 | 0 | 20.44607
1332 | 458.6084 | 2021-03-11 17:02 | 398.6066 | 2 | 1 | 0.800097 | 1.308691 | 0.08859098 | 0 | 0.1151833 | 0 | 0.07011092 | 0 | 0 | 0 | 0 | 20.52105
1333 | 458.7643 | 2021-03-11 17:02 | 398.7626 | 2 | 1 | 0.800097 | 1.298258 | 0.08862564 | 0 | 0.1152285 | 0 | -0.1001989 | 0 | 0 | 0 | 0 | 20.52105
1334 | 459.201 | 2021-03-11 17:02 | 399.1993 | 2 | 1 | 0.800097 | 1.308691 | 0.0887227 | 0 | 0.1153546 | 0 | 0.08210376 | 0 | 0 | 0 | 0 | 20.50703
1335 | 459.3414 | 2021-03-11 17:02 | 399.3396 | 2 | 1 | 0.800097 | 1.298584 | 0.0887539 | 0 | 0.1153953 | 0 | -0.09555937 | 0 | 0 | 0 | 0 | 20.47655
1336 | 459.7939 | 2021-03-11 17:02 | 399.7922 | 2 | 1 | 0.800097 | 1.308854 | 0.08885447 | 0 | 0.115526 | 0 | 0.09896706 | 0 | 0 | 0 | 0 | 20.44607
1337 | 459.9499 | 2021-03-11 17:02 | 399.9482 | 2 | 1 | 0.8001314 | 1.298258 | 0.08888914 | 0 | 0.1155713 | 0 | -0.0984899 | 0 | 0 | 0 | 0 | 20.47655
1338 | 460.3867 | 2021-03-11 17:02 | 400.385 | 2 | 1 | 0.800097 | 1.308691 | 0.08898622 | 0 | 0.1156974 | 0 | 0.0880546 | 0 | 0 | 0 | 0 | 20.582
1339 | 460.5583 | 2021-03-11 17:02 | 400.5566 | 2 | 1 | 0.8001314 | 1.298584 | 0.08902436 | 0 | 0.1157472 | 0 | -0.09554398 | 0 | 0 | 0 | 0 | 20.47655
1340 | 461.0421 | 2021-03-11 17:02 | 401.0404 | 2 | 1 | 0.800097 | 1.309017 | 0.08913189 | 0 | 0.115887 | 0 | 0.05809983 | 0 | 0 | 0 | 0 | 20.46254
1341 | 461.1525 | 2021-03-11 17:02 | 401.1508 | 2 | 1 | 0.800097 | 1.298258 | 0.08915643 | 0 | 0.115919 | 0 | -0.0974513 | 0 | 0 | 0 | 0 | 20.47655
1342 | 461.5723 | 2021-03-11 17:02 | 401.5706 | 2 | 1 | 0.800097 | 1.308528 | 0.08924972 | 0 | 0.1160402 | 0 | 0.09104622 | 0 | 0 | 0 | 0 | 20.40157
1343 | 461.7751 | 2021-03-11 17:02 | 401.7733 | 2 | 1 | 0.800097 | 1.298258 | 0.0892948 | 0 | 0.116099 | 0 | -0.08806553 | 0 | 0 | 0 | 0 | 20.52351
1344 | 462.1807 | 2021-03-11 17:02 | 402.179 | 2 | 1 | 0.8001314 | 1.308854 | 0.08938494 | 0 | 0.1162161 | 0 | 0.09252607 | 0 | 0 | 0 | 0 | 20.55152
1345 | 462.3523 | 2021-03-11 17:02 | 402.3506 | 2 | 1 | 0.800097 | 1.298421 | 0.08942308 | 0 | 0.1162659 | 0 | -0.07911639 | 0 | 0 | 0 | 0 | 20.47655
1346 | 462.789 | 2021-03-11 17:02 | 402.7872 | 2 | 1 | 0.8001314 | 1.308854 | 0.08952013 | 0 | 0.116392 | 0 | 0.08957785 | 0 | 0 | 0 | 0 | 20.50703
1347 | 462.977 | 2021-03-11 17:02 | 402.9752 | 2 | 1 | 0.8001314 | 1.298584 | 0.08956191 | 0 | 0.1164464 | 0 | -0.06668442 | 0 | 0 | 0 | 0 | 20.44607
1348 | 463.3973 | 2021-03-11 17:02 | 403.3956 | 2 | 1 | 0.8001314 | 1.308691 | 0.08965534 | 0 | 0.1165679 | 0 | 0.08509038 | 0 | 0 | 0 | 0 | 20.47655
1349 | 463.5691 | 2021-03-11 17:02 | 403.5673 | 2 | 1 | 0.8001314 | 1.298258 | 0.08969351 | 0 | 0.1166176 | 0 | -0.07007331 | 0 | 0 | 0 | 0 | 20.47655
1350 | 463.9748 | 2021-03-11 17:02 | 403.973 | 2 | 1 | 0.800097 | 1.308691 | 0.08978368 | 0 | 0.1167348 | 0 | 0.09246649 | 0 | 0 | 0 | 0 | 20.44607
1351 | 464.1774 | 2021-03-11 17:02 | 404.1757 | 2 | 1 | 0.800097 | 1.298421 | 0.08982873 | 0 | 0.1167935 | 0 | -0.0447938 | 0 | 0 | 0 | 0 | 20.40157
1352 | 464.5831 | 2021-03-11 17:02 | 404.5814 | 2 | 1 | 0.800097 | 1.308854 | 0.08991888 | 0 | 0.1169106 | 0 | 0.09440479 | 0 | 0 | 0 | 0 | 20.46254
1353 | 464.739 | 2021-03-11 17:02 | 404.7373 | 2 | 1 | 0.800097 | 1.298421 | 0.08995353 | 0 | 0.1169559 | 0 | -0.09558878 | 0 | 0 | 0 | 0 | 20.40157
1354 | 465.1915 | 2021-03-11 17:02 | 405.1897 | 2 | 1 | 0.800097 | 1.308691 | 0.09005409 | 0 | 0.1170865 | 0 | 0.08807736 | 0 | 0 | 0 | 0 | 20.65943
1355 | 465.3475 | 2021-03-11 17:02 | 405.3457 | 2 | 1 | 0.800097 | 1.298584 | 0.09008876 | 0 | 0.1171317 | 0 | -0.09554751 | 0 | 0 | 0 | 0 | 20.53751
1356 | 465.7998 | 2021-03-11 17:02 | 405.7981 | 2 | 1 | 0.800097 | 1.308691 | 0.09018931 | 0 | 0.1172624 | 0 | 0.08660715 | 0 | 0 | 0 | 0 | 20.53751
1357 | 465.9559 | 2021-03-11 17:02 | 405.9541 | 2 | 1 | 0.800097 | 1.298258 | 0.09022398 | 0 | 0.1173076 | 0 | -0.09704258 | 0 | 0 | 0 | 0 | 20.56799
1358 | 466.3771 | 2021-03-11 17:02 | 406.3753 | 2 | 1 | 0.800097 | 1.308365 | 0.09031759 | 0 | 0.1174292 | 0 | 0.09104896 | 0 | 0 | 0 | 0 | 20.47655
1359 | 466.5641 | 2021-03-11 17:02 | 406.5624 | 2 | 1 | 0.800097 | 1.298258 | 0.09035917 | 0 | 0.1174834 | 0 | -0.09710877 | 0 | 0 | 0 | 0 | 20.53751
1360 | 466.9853 | 2021-03-11 17:02 | 406.9836 | 2 | 1 | 0.800097 | 1.308528 | 0.09045279 | 0 | 0.1176051 | 0 | 0.09157424 | 0 | 0 | 0 | 0 | 20.47655
1361 | 467.1726 | 2021-03-11 17:02 | 407.1709 | 2 | 1 | 0.8001314 | 1.298095 | 0.09049441 | 0 | 0.1176594 | 0 | -0.09096134 | 0 | 0 | 0 | 0 | 20.59847
1362 | 467.5939 | 2021-03-11 17:02 | 407.5921 | 2 | 1 | 0.800097 | 1.308691 | 0.09058803 | 0 | 0.117781 | 0 | 0.0912479 | 0 | 0 | 0 | 0 | 20.50703
1363 | 467.7499 | 2021-03-11 17:02 | 407.7481 | 2 | 1 | 0.800097 | 1.298584 | 0.0906227 | 0 | 0.1178262 | 0 | -0.09518062 | 0 | 0 | 0 | 0 | 20.44607
1364 | 468.2022 | 2021-03-11 17:02 | 408.2005 | 2 | 1 | 0.8001314 | 1.308854 | 0.09072324 | 0 | 0.1179569 | 0 | 0.0881014 | 0 | 0 | 0 | 0 | 20.582
1365 | 468.3586 | 2021-03-11 17:02 | 408.3569 | 2 | 1 | 0.800097 | 1.298421 | 0.090758 | 0 | 0.1180022 | 0 | -0.09637044 | 0 | 0 | 0 | 0 | 20.582
1366 | 468.7794 | 2021-03-11 17:02 | 408.7777 | 2 | 1 | 0.800097 | 1.308528 | 0.09085153 | 0 | 0.1181237 | 0 | 0.09253211 | 0 | 0 | 0 | 0 | 20.40157
1367 | 468.9667 | 2021-03-11 17:02 | 408.9649 | 2 | 1 | 0.800097 | 1.298421 | 0.09089314 | 0 | 0.118178 | 0 | -0.09667521 | 0 | 0 | 0 | 0 | 20.47655
1368 | 469.3878 | 2021-03-11 17:02 | 409.3861 | 2 | 1 | 0.800097 | 1.308691 | 0.09098674 | 0 | 0.1182996 | 0 | 0.09257609 | 0 | 0 | 0 | 0 | 20.50703
1369 | 469.575 | 2021-03-11 17:02 | 409.5733 | 2 | 1 | 0.800097 | 1.298095 | 0.09102835 | 0 | 0.1183538 | 0 | -0.09671791 | 0 | 0 | 0 | 0 | 20.40157
1370 | 469.9962 | 2021-03-11 17:02 | 409.9945 | 2 | 1 | 0.800097 | 1.308691 | 0.09112197 | 0 | 0.1184755 | 0 | 0.09198212 | 0 | 0 | 0 | 0 | 20.44607
1371 | 470.1835 | 2021-03-11 17:02 | 410.1817 | 2 | 1 | 0.8001314 | 1.298421 | 0.09116358 | 0 | 0.1185297 | 0 | -0.08314512 | 0 | 0 | 0 | 0 | 20.47655
1372 | 470.6046 | 2021-03-11 17:02 | 410.6029 | 2 | 1 | 0.800097 | 1.308691 | 0.09125718 | 0 | 0.1186513 | 0 | 0.088178 | 0 | 0 | 0 | 0 | 20.40157
1373 | 470.7606 | 2021-03-11 17:02 | 410.7589 | 2 | 1 | 0.800097 | 1.298421 | 0.09129186 | 0 | 0.1186966 | 0 | -0.09818197 | 0 | 0 | 0 | 0 | 20.44607
1374 | 471.2129 | 2021-03-11 17:02 | 411.2111 | 2 | 1 | 0.800097 | 1.308854 | 0.09139237 | 0 | 0.1188272 | 0 | 0.08657663 | 0 | 0 | 0 | 0 | 20.47655
1375 | 471.3689 | 2021-03-11 17:02 | 411.3671 | 2 | 1 | 0.800097 | 1.298421 | 0.09142704 | 0 | 0.1188724 | 0 | -0.09553038 | 0 | 0 | 0 | 0 | 20.47655
1376 | 471.7902 | 2021-03-11 17:02 | 411.7885 | 2 | 1 | 0.800097 | 1.308691 | 0.09152068 | 0 | 0.118994 | 0 | 0.08360731 | 0 | 0 | 0 | 0 | 20.43205
1377 | 471.9775 | 2021-03-11 17:02 | 411.9757 | 2 | 1 | 0.800097 | 1.298095 | 0.0915623 | 0 | 0.1190483 | 0 | -0.09550409 | 0 | 0 | 0 | 0 | 20.37108
1378 | 472.3986 | 2021-03-11 17:02 | 412.3969 | 2 | 1 | 0.800097 | 1.308691 | 0.0916559 | 0 | 0.1191699 | 0 | 0.09252668 | 0 | 0 | 0 | 0 | 20.47655
1379 | 472.5858 | 2021-03-11 17:02 | 412.5841 | 2 | 1 | 0.8001314 | 1.298258 | 0.09169751 | 0 | 0.1192242 | 0 | -0.08670352 | 0 | 0 | 0 | 0 | 20.37108
1380 | 473.007 | 2021-03-11 17:02 | 413.0053 | 2 | 1 | 0.800097 | 1.308691 | 0.09179111 | 0 | 0.1193458 | 0 | 0.07762747 | 0 | 0 | 0 | 0 | 20.50703
1381 | 473.163 | 2021-03-11 17:02 | 413.1613 | 2 | 1 | 0.800097 | 1.298421 | 0.09182579 | 0 | 0.1193911 | 0 | -0.09554031 | 0 | 0 | 0 | 0 | 20.50703
1382 | 473.6153 | 2021-03-11 17:02 | 413.6135 | 2 | 1 | 0.800097 | 1.308691 | 0.0919263 | 0 | 0.1195217 | 0 | 0.08658274 | 0 | 0 | 0 | 0 | 20.55152
1383 | 473.7713 | 2021-03-11 17:02 | 413.7695 | 2 | 1 | 0.800097 | 1.298421 | 0.09196097 | 0 | 0.1195669 | 0 | -0.09553102 | 0 | 0 | 0 | 0 | 20.52105
1384 | 474.1926 | 2021-03-11 17:02 | 414.1908 | 2 | 1 | 0.800097 | 1.308528 | 0.09205461 | 0 | 0.1196885 | 0 | 0.08211672 | 0 | 0 | 0 | 0 | 20.47655
1385 | 474.3798 | 2021-03-11 17:02 | 414.378 | 2 | 1 | 0.8001314 | 1.298258 | 0.09209622 | 0 | 0.1197428 | 0 | -0.09704845 | 0 | 0 | 0 | 0 | 20.44607
1386 | 474.801 | 2021-03-11 17:02 | 414.7993 | 2 | 1 | 0.8000628 | 1.308691 | 0.09218984 | 0 | 0.1198645 | 0 | 0.08208528 | 0 | 0 | 0 | 0 | 20.44607
1387 | 474.9882 | 2021-03-11 17:02 | 414.9865 | 2 | 1 | 0.8001314 | 1.298421 | 0.09223144 | 0 | 0.1199187 | 0 | -0.08890565 | 0 | 0 | 0 | 0 | 20.47655
1388 | 475.4095 | 2021-03-11 17:02 | 415.4078 | 2 | 1 | 0.800097 | 1.308528 | 0.09232508 | 0 | 0.1200404 | 0 | 0.07602936 | 0 | 0 | 0 | 0 | 20.44607
1389 | 475.5966 | 2021-03-11 17:02 | 415.5948 | 2 | 1 | 0.800097 | 1.298095 | 0.09236666 | 0 | 0.1200946 | 0 | -0.09271742 | 0 | 0 | 0 | 0 | 20.44607
1390 | 476.0178 | 2021-03-11 17:02 | 416.016 | 2 | 1 | 0.800097 | 1.308854 | 0.09246027 | 0 | 0.1202163 | 0 | 0.07771038 | 0 | 0 | 0 | 0 | 20.44607
1391 | 476.1738 | 2021-03-11 17:02 | 416.172 | 2 | 1 | 0.800097 | 1.298584 | 0.09249494 | 0 | 0.1202615 | 0 | -0.09551384 | 0 | 0 | 0 | 0 | 20.40157
1392 | 476.6263 | 2021-03-11 17:02 | 416.6245 | 2 | 1 | 0.800097 | 1.308854 | 0.09259551 | 0 | 0.1203922 | 0 | 0.07307408 | 0 | 0 | 0 | 0 | 20.40157
1393 | 476.7822 | 2021-03-11 17:02 | 416.7804 | 2 | 1 | 0.8001314 | 1.298258 | 0.09263016 | 0 | 0.1204374 | 0 | -0.05827796 | 0 | 0 | 0 | 0 | 20.47655
1394 | 477.1878 | 2021-03-11 17:02 | 417.186 | 2 | 1 | 0.800097 | 1.308691 | 0.0927203 | 0 | 0.1205545 | 0 | 0.094047 | 0 | 0 | 0 | 0 | 20.37108
1395 | 477.406 | 2021-03-11 17:02 | 417.4043 | 2 | 1 | 0.8001314 | 1.298421 | 0.09276881 | 0 | 0.1206177 | 0 | -0.04777529 | 0 | 0 | 0 | 0 | 20.44607
1396 | 477.796 | 2021-03-11 17:02 | 417.7943 | 2 | 1 | 0.8000628 | 1.308528 | 0.09285549 | 0 | 0.1207304 | 0 | 0.08955561 | 0 | 0 | 0 | 0 | 20.40157
1397 | 477.9989 | 2021-03-11 17:02 | 417.9972 | 2 | 1 | 0.800097 | 1.298095 | 0.09290059 | 0 | 0.1207892 | 0 | -0.095465 | 0 | 0 | 0 | 0 | 20.47655
1398 | 478.4046 | 2021-03-11 17:02 | 418.4028 | 2 | 1 | 0.800097 | 1.308854 | 0.09299074 | 0 | 0.1209063 | 0 | 0.09107586 | 0 | 0 | 0 | 0 | 20.47655
1399 | 478.5762 | 2021-03-11 17:02 | 418.5744 | 2 | 1 | 0.8001314 | 1.298584 | 0.09302888 | 0 | 0.1209561 | 0 | -0.06866695 | 0 | 0 | 0 | 0 | 20.47655
1400 | 479.013 | 2021-03-11 17:02 | 419.0112 | 2 | 1 | 0.800097 | 1.308691 | 0.09312596 | 0 | 0.1210822 | 0 | 0.08656181 | 0 | 0 | 0 | 0 | 20.50703
1401 | 479.1845 | 2021-03-11 17:02 | 419.1828 | 2 | 1 | 0.800097 | 1.298258 | 0.09316409 | 0 | 0.121132 | 0 | -0.06273158 | 0 | 0 | 0 | 0 | 20.47655
1402 | 479.5901 | 2021-03-11 17:02 | 419.5884 | 2 | 1 | 0.8001314 | 1.308528 | 0.09325424 | 0 | 0.1212491 | 0 | 0.09273347 | 0 | 0 | 0 | 0 | 20.37108
1403 | 479.7799 | 2021-03-11 17:02 | 419.7782 | 2 | 1 | 0.8001314 | 1.298421 | 0.09329642 | 0 | 0.1213041 | 0 | -0.09187153 | 0 | 0 | 0 | 0 | 20.47655
1404 | 480.2297 | 2021-03-11 17:02 | 420.228 | 2 | 1 | 0.800097 | 1.308528 | 0.09339639 | 0 | 0.121434 | 0 | 0.07910682 | 0 | 0 | 0 | 0 | 20.44607
1405 | 480.4013 | 2021-03-11 17:02 | 420.3996 | 2 | 1 | 0.8001314 | 1.298258 | 0.09343453 | 0 | 0.1214837 | 0 | -0.05226508 | 0 | 0 | 0 | 0 | 20.44607
1406 | 480.8069 | 2021-03-11 17:02 | 420.8052 | 2 | 1 | 0.800097 | 1.308854 | 0.09352468 | 0 | 0.1216008 | 0 | 0.09106058 | 0 | 0 | 0 | 0 | 20.44607
1407 | 480.9629 | 2021-03-11 17:02 | 420.9612 | 2 | 1 | 0.800097 | 1.298421 | 0.09355935 | 0 | 0.1216461 | 0 | -0.09705757 | 0 | 0 | 0 | 0 | 20.44607
1408 | 481.4154 | 2021-03-11 17:02 | 421.4136 | 2 | 1 | 0.800097 | 1.308854 | 0.0936599 | 0 | 0.1217767 | 0 | 0.08803637 | 0 | 0 | 0 | 0 | 20.44607
1409 | 481.5713 | 2021-03-11 17:02 | 421.5696 | 2 | 1 | 0.800097 | 1.298258 | 0.09369457 | 0 | 0.1218219 | 0 | -0.09851866 | 0 | 0 | 0 | 0 | 20.44607
1410 | 481.9926 | 2021-03-11 17:03 | 421.9909 | 2 | 1 | 0.8000628 | 1.308365 | 0.09378821 | 0 | 0.1219435 | 0 | 0.09179675 | 0 | 0 | 0 | 0 | 20.47655
1411 | 482.2109 | 2021-03-11 17:03 | 422.2092 | 2 | 1 | 0.8001314 | 1.298095 | 0.09383672 | 0 | 0.1220068 | 0 | -0.0567313 | 0 | 0 | 0 | 0 | 20.47655
1412 | 482.6009 | 2021-03-11 17:03 | 422.5992 | 2 | 1 | 0.800097 | 1.308365 | 0.09392339 | 0 | 0.1221194 | 0 | 0.08956703 | 0 | 0 | 0 | 0 | 20.47655
1413 | 482.7881 | 2021-03-11 17:03 | 422.7864 | 2 | 1 | 0.800097 | 1.298095 | 0.09396501 | 0 | 0.1221737 | 0 | -0.09851094 | 0 | 0 | 0 | 0 | 20.44607
1414 | 483.2093 | 2021-03-11 17:03 | 423.2076 | 2 | 1 | 0.800097 | 1.308854 | 0.09405861 | 0 | 0.1222953 | 0 | 0.09554096 | 0 | 0 | 0 | 0 | 20.47655
1415 | 483.3653 | 2021-03-11 17:03 | 423.3636 | 2 | 1 | 0.800097 | 1.298584 | 0.09409328 | 0 | 0.1223405 | 0 | -0.09672888 | 0 | 0 | 0 | 0 | 20.47655
1416 | 483.8177 | 2021-03-11 17:03 | 423.816 | 2 | 1 | 0.800097 | 1.308854 | 0.09419383 | 0 | 0.1224712 | 0 | 0.08953997 | 0 | 0 | 0 | 0 | 20.50703
1417 | 483.9738 | 2021-03-11 17:03 | 423.9721 | 2 | 1 | 0.800097 | 1.298258 | 0.09422852 | 0 | 0.1225164 | 0 | -0.09925517 | 0 | 0 | 0 | 0 | 20.52105
1418 | 484.3948 | 2021-03-11 17:03 | 424.393 | 2 | 1 | 0.800097 | 1.308365 | 0.09432208 | 0 | 0.1226379 | 0 | 0.09112573 | 0 | 0 | 0 | 0 | 20.44607
1419 | 484.6132 | 2021-03-11 17:03 | 424.6114 | 2 | 1 | 0.800097 | 1.298095 | 0.09437063 | 0 | 0.1227013 | 0 | -0.09862184 | 0 | 0 | 0 | 0 | 20.44607
1420 | 485.0033 | 2021-03-11 17:03 | 425.0016 | 2 | 1 | 0.800097 | 1.308202 | 0.09445733 | 0 | 0.1228139 | 0 | 0.08954569 | 0 | 0 | 0 | 0 | 20.47655
1421 | 485.1905 | 2021-03-11 17:03 | 425.1888 | 2 | 1 | 0.8001314 | 1.298095 | 0.09449894 | 0 | 0.1228681 | 0 | -0.09977786 | 0 | 0 | 0 | 0 | 20.44607
1422 | 485.6117 | 2021-03-11 17:03 | 425.61 | 2 | 1 | 0.800097 | 1.308528 | 0.09459255 | 0 | 0.1229897 | 0 | 0.09105539 | 0 | 0 | 0 | 0 | 20.37108
1423 | 485.7989 | 2021-03-11 17:03 | 425.7971 | 2 | 1 | 0.8001314 | 1.298258 | 0.09463415 | 0 | 0.123044 | 0 | -0.08619627 | 0 | 0 | 0 | 0 | 20.47655
1424 | 486.2201 | 2021-03-11 17:03 | 426.2184 | 2 | 1 | 0.800097 | 1.308691 | 0.09472777 | 0 | 0.1231656 | 0 | 0.08954027 | 0 | 0 | 0 | 0 | 20.50703
1425 | 486.3761 | 2021-03-11 17:03 | 426.3743 | 2 | 1 | 0.800097 | 1.298258 | 0.09476243 | 0 | 0.1232108 | 0 | -0.09705333 | 0 | 0 | 0 | 0 | 20.50703
1426 | 486.8285 | 2021-03-11 17:03 | 426.8267 | 2 | 1 | 0.800097 | 1.308691 | 0.09486298 | 0 | 0.1233415 | 0 | 0.08809007 | 0 | 0 | 0 | 0 | 20.47655
1427 | 486.9851 | 2021-03-11 17:03 | 426.9833 | 2 | 1 | 0.800097 | 1.298584 | 0.09489778 | 0 | 0.1233869 | 0 | -0.09847491 | 0 | 0 | 0 | 0 | 20.37108
1428 | 487.4524 | 2021-03-11 17:03 | 427.4507 | 2 | 1 | 0.800097 | 1.308854 | 0.09500166 | 0 | 0.1235219 | 0 | 0.07317296 | 0 | 0 | 0 | 0 | 20.55152
1429 | 487.5929 | 2021-03-11 17:03 | 427.5912 | 2 | 1 | 0.8001314 | 1.298258 | 0.09503288 | 0 | 0.1235626 | 0 | -0.09705301 | 0 | 0 | 0 | 0 | 20.582
1430 | 488.014 | 2021-03-11 17:03 | 428.0122 | 2 | 1 | 0.800097 | 1.308528 | 0.09512647 | 0 | 0.1236842 | 0 | 0.08065256 | 0 | 0 | 0 | 0 | 20.44607
1431 | 488.2011 | 2021-03-11 17:03 | 428.1994 | 2 | 1 | 0.800097 | 1.298095 | 0.09516806 | 0 | 0.1237384 | 0 | -0.08809637 | 0 | 0 | 0 | 0 | 20.44607
1432 | 488.6225 | 2021-03-11 17:03 | 428.6207 | 2 | 1 | 0.800097 | 1.308528 | 0.0952617 | 0 | 0.1238601 | 0 | 0.08945233 | 0 | 0 | 0 | 0 | 20.40157
1433 | 488.7785 | 2021-03-11 17:03 | 428.7768 | 2 | 1 | 0.8001314 | 1.298258 | 0.09529638 | 0 | 0.1239053 | 0 | -0.09548756 | 0 | 0 | 0 | 0 | 20.47655
1434 | 489.2308 | 2021-03-11 17:03 | 429.2291 | 2 | 1 | 0.8001314 | 1.308691 | 0.09539691 | 0 | 0.1240359 | 0 | 0.08969288 | 0 | 0 | 0 | 0 | 20.50703
1435 | 489.387 | 2021-03-11 17:03 | 429.3853 | 2 | 1 | 0.800097 | 1.298584 | 0.09543163 | 0 | 0.1240812 | 0 | -0.09389791 | 0 | 0 | 0 | 0 | 20.44607
1436 | 489.8393 | 2021-03-11 17:03 | 429.8375 | 2 | 1 | 0.800097 | 1.308691 | 0.09553214 | 0 | 0.1242118 | 0 | 0.08522713 | 0 | 0 | 0 | 0 | 20.40157
1437 | 489.9953 | 2021-03-11 17:03 | 429.9935 | 2 | 1 | 0.800097 | 1.298258 | 0.09556681 | 0 | 0.124257 | 0 | -0.09951035 | 0 | 0 | 0 | 0 | 20.41559
1438 | 490.4165 | 2021-03-11 17:03 | 430.4147 | 2 | 1 | 0.8001314 | 1.308691 | 0.09566042 | 0 | 0.1243786 | 0 | 0.08210265 | 0 | 0 | 0 | 0 | 20.47655
1439 | 490.6036 | 2021-03-11 17:03 | 430.6019 | 2 | 1 | 0.8001314 | 1.298258 | 0.09570202 | 0 | 0.1244329 | 0 | -0.09113907 | 0 | 0 | 0 | 0 | 20.44607
1440 | 491.0249 | 2021-03-11 17:03 | 431.0231 | 2 | 1 | 0.800097 | 1.308691 | 0.09579564 | 0 | 0.1245545 | 0 | 0.07912887 | 0 | 0 | 0 | 0 | 20.43205
1441 | 491.1808 | 2021-03-11 17:03 | 431.1791 | 2 | 1 | 0.8001314 | 1.298421 | 0.09583031 | 0 | 0.1245998 | 0 | -0.09554321 | 0 | 0 | 0 | 0 | 20.44607
1442 | 491.6332 | 2021-03-11 17:03 | 431.6314 | 2 | 1 | 0.8001314 | 1.308691 | 0.09593084 | 0 | 0.1247304 | 0 | 0.07618925 | 0 | 0 | 0 | 0 | 20.47655
1443 | 491.7891 | 2021-03-11 17:03 | 431.7874 | 2 | 1 | 0.800097 | 1.298421 | 0.0959655 | 0 | 0.1247757 | 0 | -0.09783515 | 0 | 0 | 0 | 0 | 20.53751
1444 | 492.2415 | 2021-03-11 17:03 | 432.2398 | 2 | 1 | 0.8001314 | 1.308691 | 0.09606605 | 0 | 0.1249063 | 0 | 0.07318586 | 0 | 0 | 0 | 0 | 20.40157
1445 | 492.3976 | 2021-03-11 17:03 | 432.3959 | 2 | 1 | 0.800097 | 1.298258 | 0.09610074 | 0 | 0.1249516 | 0 | -0.09691731 | 0 | 0 | 0 | 0 | 20.40157
1446 | 492.8345 | 2021-03-11 17:03 | 432.8327 | 2 | 1 | 0.800097 | 1.308854 | 0.09619783 | 0 | 0.1250778 | 0 | 0.08507159 | 0 | 0 | 0 | 0 | 20.47655
1447 | 493.006 | 2021-03-11 17:03 | 433.0043 | 2 | 1 | 0.8001314 | 1.298258 | 0.09623596 | 0 | 0.1251275 | 0 | -0.09256303 | 0 | 0 | 0 | 0 | 20.47655
1448 | 493.4116 | 2021-03-11 17:03 | 433.4099 | 2 | 1 | 0.8001314 | 1.308854 | 0.09632611 | 0 | 0.1252446 | 0 | 0.09407005 | 0 | 0 | 0 | 0 | 20.40157
1449 | 493.5833 | 2021-03-11 17:03 | 433.5815 | 2 | 1 | 0.800097 | 1.298421 | 0.09636425 | 0 | 0.1252944 | 0 | -0.09567586 | 0 | 0 | 0 | 0 | 20.46254
1450 | 494.02 | 2021-03-11 17:03 | 434.0183 | 2 | 1 | 0.800097 | 1.308691 | 0.09646133 | 0 | 0.1254205 | 0 | 0.09105188 | 0 | 0 | 0 | 0 | 20.44607
1451 | 494.1916 | 2021-03-11 17:03 | 434.1899 | 2 | 1 | 0.800097 | 1.298421 | 0.09649947 | 0 | 0.1254703 | 0 | -0.09553327 | 0 | 0 | 0 | 0 | 20.43205
1452 | 494.6284 | 2021-03-11 17:03 | 434.6267 | 2 | 1 | 0.8001314 | 1.308691 | 0.09659654 | 0 | 0.1255964 | 0 | 0.0866086 | 0 | 0 | 0 | 0 | 20.53751
1453 | 494.8 | 2021-03-11 17:03 | 434.7983 | 2 | 1 | 0.8001314 | 1.298421 | 0.09663468 | 0 | 0.1256462 | 0 | -0.07612148 | 0 | 0 | 0 | 0 | 20.53751
1454 | 495.2368 | 2021-03-11 17:03 | 435.2351 | 2 | 1 | 0.8000628 | 1.308691 | 0.09673176 | 0 | 0.1257723 | 0 | 0.08507553 | 0 | 0 | 0 | 0 | 20.40157
1455 | 495.4084 | 2021-03-11 17:03 | 435.4067 | 2 | 1 | 0.8001314 | 1.298421 | 0.0967699 | 0 | 0.1258221 | 0 | -0.05073778 | 0 | 0 | 0 | 0 | 20.47655
1456 | 495.814 | 2021-03-11 17:03 | 435.8123 | 2 | 1 | 0.800097 | 1.308528 | 0.09686004 | 0 | 0.1259392 | 0 | 0.09107067 | 0 | 0 | 0 | 0 | 20.44607
1457 | 496.0168 | 2021-03-11 17:03 | 436.0151 | 2 | 1 | 0.800097 | 1.298095 | 0.09690512 | 0 | 0.1259979 | 0 | -0.04476704 | 0 | 0 | 0 | 0 | 20.47655
1458 | 496.4224 | 2021-03-11 17:03 | 436.4207 | 2 | 1 | 0.800097 | 1.308528 | 0.09699526 | 0 | 0.126115 | 0 | 0.09104989 | 0 | 0 | 0 | 0 | 20.47655
1459 | 496.6252 | 2021-03-11 17:03 | 436.6234 | 2 | 1 | 0.800097 | 1.298258 | 0.09704033 | 0 | 0.1261738 | 0 | -0.03733001 | 0 | 0 | 0 | 0 | 20.53751
1460 | 497.0308 | 2021-03-11 17:03 | 437.029 | 2 | 1 | 0.8001314 | 1.308528 | 0.09713047 | 0 | 0.1262909 | 0 | 0.08809016 | 0 | 0 | 0 | 0 | 20.56799
1461 | 497.1871 | 2021-03-11 17:03 | 437.1854 | 2 | 1 | 0.800097 | 1.298258 | 0.09716522 | 0 | 0.1263363 | 0 | -0.09675446 | 0 | 0 | 0 | 0 | 20.56799
1462 | 497.6392 | 2021-03-11 17:03 | 437.6375 | 2 | 1 | 0.8001314 | 1.308854 | 0.0972657 | 0 | 0.1264668 | 0 | 0.08804642 | 0 | 0 | 0 | 0 | 20.50703
1463 | 497.7952 | 2021-03-11 17:03 | 437.7935 | 2 | 1 | 0.800097 | 1.298421 | 0.09730037 | 0 | 0.126512 | 0 | -0.09402932 | 0 | 0 | 0 | 0 | 20.56799
1464 | 498.2164 | 2021-03-11 17:03 | 438.2147 | 2 | 1 | 0.800097 | 1.308528 | 0.09739398 | 0 | 0.1266336 | 0 | 0.09256101 | 0 | 0 | 0 | 0 | 20.50703
1465 | 498.4037 | 2021-03-11 17:03 | 438.402 | 2 | 1 | 0.800097 | 1.298095 | 0.09743561 | 0 | 0.1266879 | 0 | -0.09398233 | 0 | 0 | 0 | 0 | 20.53751
1466 | 498.8247 | 2021-03-11 17:03 | 438.8229 | 2 | 1 | 0.800097 | 1.308528 | 0.09752917 | 0 | 0.1268094 | 0 | 0.0911634 | 0 | 0 | 0 | 0 | 20.50703
1467 | 499.0119 | 2021-03-11 17:03 | 439.0101 | 2 | 1 | 0.8001314 | 1.298258 | 0.09757078 | 0 | 0.1268637 | 0 | -0.08505868 | 0 | 0 | 0 | 0 | 20.55152
1468 | 499.4332 | 2021-03-11 17:03 | 439.4314 | 2 | 1 | 0.8001314 | 1.308528 | 0.09766441 | 0 | 0.1269853 | 0 | 0.08809697 | 0 | 0 | 0 | 0 | 20.55152
1469 | 499.5892 | 2021-03-11 17:03 | 439.5874 | 2 | 1 | 0.800097 | 1.298421 | 0.09769908 | 0 | 0.1270306 | 0 | -0.0970454 | 0 | 0 | 0 | 0 | 20.47655
1470 | 500.0416 | 2021-03-11 17:03 | 440.0398 | 2 | 1 | 0.800097 | 1.308528 | 0.09779963 | 0 | 0.1271612 | 0 | 0.08656675 | 0 | 0 | 0 | 0 | 20.47655
1471 | 500.1976 | 2021-03-11 17:03 | 440.1958 | 2 | 1 | 0.8001314 | 1.298421 | 0.0978343 | 0 | 0.1272064 | 0 | -0.09672943 | 0 | 0 | 0 | 0 | 20.47655
1472 | 500.6188 | 2021-03-11 17:03 | 440.617 | 2 | 1 | 0.800097 | 1.308528 | 0.09792791 | 0 | 0.127328 | 0 | 0.09255789 | 0 | 0 | 0 | 0 | 20.47655
1473 | 500.8371 | 2021-03-11 17:03 | 440.8354 | 2 | 1 | 0.800097 | 1.297769 | 0.09797644 | 0 | 0.1273913 | 0 | -0.05526779 | 0 | 0 | 0 | 0 | 20.47655
1474 | 501.2272 | 2021-03-11 17:03 | 441.2255 | 2 | 1 | 0.800097 | 1.308528 | 0.09806314 | 0 | 0.1275039 | 0 | 0.09102818 | 0 | 0 | 0 | 0 | 20.44607
1475 | 501.4144 | 2021-03-11 17:03 | 441.4126 | 2 | 1 | 0.8001314 | 1.298421 | 0.09810474 | 0 | 0.1275582 | 0 | -0.08777697 | 0 | 0 | 0 | 0 | 20.56799
1476 | 501.8355 | 2021-03-11 17:03 | 441.8338 | 2 | 1 | 0.800097 | 1.308528 | 0.09819834 | 0 | 0.1276797 | 0 | 0.08952075 | 0 | 0 | 0 | 0 | 20.55152
1477 | 501.9915 | 2021-03-11 17:03 | 441.9897 | 2 | 1 | 0.800097 | 1.298421 | 0.09823301 | 0 | 0.127725 | 0 | -0.09305114 | 0 | 0 | 0 | 0 | 20.52105
1478 | 502.4438 | 2021-03-11 17:03 | 442.4421 | 2 | 1 | 0.800097 | 1.308691 | 0.09833354 | 0 | 0.1278556 | 0 | 0.07900964 | 0 | 0 | 0 | 0 | 20.47655
1479 | 502.5998 | 2021-03-11 17:03 | 442.5981 | 2 | 1 | 0.800097 | 1.298421 | 0.09836821 | 0 | 0.1279008 | 0 | -0.09703965 | 0 | 0 | 0 | 0 | 20.53751
1480 | 503.0523 | 2021-03-11 17:03 | 443.0506 | 2 | 1 | 0.8001314 | 1.308854 | 0.09846878 | 0 | 0.1280315 | 0 | 0.08507101 | 0 | 0 | 0 | 0 | 20.44607
1481 | 503.1771 | 2021-03-11 17:03 | 443.1754 | 2 | 1 | 0.8001314 | 1.298747 | 0.09849652 | 0 | 0.1280677 | 0 | -0.09256303 | 0 | 0 | 0 | 0 | 20.47655
1482 | 504.8788 | 2021-03-11 17:03 | 444.877 | 2 | 1 | 0.8001314 | 1.309017 | 0.09887471 | 0 | 0.1285595 | 0 | 0.0797171 | 0 | 0 | 0 | 0 | 20.47655
1483 | 505.0024 | 2021-03-11 17:03 | 445.0006 | 2 | 1 | 0.8001314 | 1.298421 | 0.09890218 | 0 | 0.1285953 | 0 | -0.09716393 | 0 | 0 | 0 | 0 | 20.47655
1484 | 505.4547 | 2021-03-11 17:03 | 445.453 | 2 | 1 | 0.800097 | 1.308691 | 0.09900272 | 0 | 0.1287259 | 0 | 0.08509979 | 0 | 0 | 0 | 0 | 20.44607
1485 | 505.6107 | 2021-03-11 17:03 | 445.609 | 2 | 1 | 0.8001314 | 1.298095 | 0.09903739 | 0 | 0.1287711 | 0 | -0.0970302 | 0 | 0 | 0 | 0 | 20.40157
1486 | 506.0321 | 2021-03-11 17:03 | 446.0304 | 2 | 1 | 0.800097 | 1.308365 | 0.09913105 | 0 | 0.1288928 | 0 | 0.08195464 | 0 | 0 | 0 | 0 | 20.43205
1487 | 506.2503 | 2021-03-11 17:03 | 446.2486 | 2 | 1 | 0.800097 | 1.298095 | 0.09917955 | 0 | 0.128956 | 0 | -0.05218099 | 0 | 0 | 0 | 0 | 20.50703
1488 | 506.6403 | 2021-03-11 17:03 | 446.6386 | 2 | 1 | 0.800097 | 1.308365 | 0.09926622 | 0 | 0.1290686 | 0 | 0.07763346 | 0 | 0 | 0 | 0 | 20.44607
1489 | 506.8275 | 2021-03-11 17:03 | 446.8258 | 2 | 1 | 0.8001314 | 1.298095 | 0.09930782 | 0 | 0.1291228 | 0 | -0.09555059 | 0 | 0 | 0 | 0 | 20.44607
1490 | 507.2488 | 2021-03-11 17:03 | 447.247 | 2 | 1 | 0.800097 | 1.308691 | 0.09940145 | 0 | 0.1292445 | 0 | 0.07907631 | 0 | 0 | 0 | 0 | 20.44607
1491 | 507.4047 | 2021-03-11 17:03 | 447.403 | 2 | 1 | 0.8001314 | 1.298421 | 0.09943611 | 0 | 0.1292897 | 0 | -0.09703281 | 0 | 0 | 0 | 0 | 20.50703
1492 | 507.8571 | 2021-03-11 17:03 | 447.8554 | 2 | 1 | 0.800097 | 1.308691 | 0.09953666 | 0 | 0.1294204 | 0 | 0.07311121 | 0 | 0 | 0 | 0 | 20.47655
1493 | 508.0133 | 2021-03-11 17:03 | 448.0115 | 2 | 1 | 0.800097 | 1.298095 | 0.09957137 | 0 | 0.1294657 | 0 | -0.09986709 | 0 | 0 | 0 | 0 | 20.50703
1494 | 508.4187 | 2021-03-11 17:03 | 448.417 | 2 | 1 | 0.800097 | 1.308365 | 0.09966148 | 0 | 0.1295827 | 0 | 0.09102636 | 0 | 0 | 0 | 0 | 20.50703
1495 | 508.6527 | 2021-03-11 17:03 | 448.651 | 2 | 1 | 0.800097 | 1.298095 | 0.09971348 | 0 | 0.1296505 | 0 | -0.05522735 | 0 | 0 | 0 | 0 | 20.44607
1496 | 509.0271 | 2021-03-11 17:03 | 449.0254 | 2 | 1 | 0.800097 | 1.308365 | 0.09979669 | 0 | 0.1297586 | 0 | 0.09104744 | 0 | 0 | 0 | 0 | 20.47655
1497 | 509.2298 | 2021-03-11 17:03 | 449.228 | 2 | 1 | 0.8001314 | 1.298095 | 0.09984174 | 0 | 0.1298174 | 0 | -0.104141 | 0 | 0 | 0 | 0 | 20.40157
1498 | 509.6354 | 2021-03-11 17:03 | 449.6336 | 2 | 1 | 0.800097 | 1.308691 | 0.09993188 | 0 | 0.1299345 | 0 | 0.09108093 | 0 | 0 | 0 | 0 | 20.50703
1499 | 509.8071 | 2021-03-11 17:03 | 449.8053 | 2 | 1 | 0.800097 | 1.298421 | 0.09997005 | 0 | 0.1299843 | 0 | -0.09542372 | 0 | 0 | 0 | 0 | 20.47655
1500 | 510.2439 | 2021-03-11 17:03 | 450.2422 | 2 | 1 | 0.800097 | 1.308691 | 0.1000671 | 0 | 0.1301104 | 0 | 0.08954568 | 0 | 0 | 0 | 0 | 20.37108
1501 | 510.4155 | 2021-03-11 17:03 | 450.4137 | 2 | 1 | 0.800097 | 1.298258 | 0.1001053 | 0 | 0.1301602 | 0 | -0.09702826 | 0 | 0 | 0 | 0 | 20.50703
1502 | 510.8523 | 2021-03-11 17:03 | 450.8505 | 2 | 1 | 0.8001314 | 1.308691 | 0.1002023 | 0 | 0.1302863 | 0 | 0.08798816 | 0 | 0 | 0 | 0 | 20.44607
1503 | 511.0238 | 2021-03-11 17:03 | 451.022 | 2 | 1 | 0.8000628 | 1.298421 | 0.1002405 | 0 | 0.130336 | 0 | -0.09403311 | 0 | 0 | 0 | 0 | 20.44607
1504 | 511.4919 | 2021-03-11 17:03 | 451.4901 | 2 | 1 | 0.800097 | 1.308854 | 0.1003445 | 0 | 0.1304713 | 0 | 0.07169357 | 0 | 0 | 0 | 0 | 20.47655
1505 | 511.6323 | 2021-03-11 17:03 | 451.6305 | 2 | 1 | 0.800097 | 1.298095 | 0.1003757 | 0 | 0.1305119 | 0 | -0.0582013 | 0 | 0 | 0 | 0 | 20.43205
1506 | 512.0379 | 2021-03-11 17:03 | 452.0361 | 2 | 1 | 0.800097 | 1.308691 | 0.1004658 | 0 | 0.130629 | 0 | 0.09404542 | 0 | 0 | 0 | 0 | 20.44607
1507 | 512.2095 | 2021-03-11 17:03 | 452.2077 | 2 | 1 | 0.800097 | 1.298421 | 0.100504 | 0 | 0.1306788 | 0 | -0.07761777 | 0 | 0 | 0 | 0 | 20.52105
1508 | 512.6463 | 2021-03-11 17:03 | 452.6445 | 2 | 1 | 0.800097 | 1.308691 | 0.1006011 | 0 | 0.1308049 | 0 | 0.09106381 | 0 | 0 | 0 | 0 | 20.40157
1509 | 512.8179 | 2021-03-11 17:03 | 452.8161 | 2 | 1 | 0.8001657 | 1.298258 | 0.1006392 | 0 | 0.1308546 | 0 | -0.0716683 | 0 | 0 | 0 | 0 | 20.47655
1510 | 513.2708 | 2021-03-11 17:03 | 453.2691 | 2 | 1 | 0.800097 | 1.308528 | 0.1007399 | 0 | 0.1309855 | 0 | 0.0726836 | 0 | 0 | 0 | 0 | 20.37108
1511 | 513.4262 | 2021-03-11 17:03 | 453.4244 | 2 | 1 | 0.800097 | 1.298421 | 0.1007744 | 0 | 0.1310305 | 0 | -0.05969499 | 0 | 0 | 0 | 0 | 20.44607
1512 | 513.8943 | 2021-03-11 17:03 | 453.8925 | 2 | 1 | 0.800097 | 1.308854 | 0.1008784 | 0 | 0.1311657 | 0 | 0.07313318 | 0 | 0 | 0 | 0 | 20.37108
1513 | 514.0191 | 2021-03-11 17:03 | 454.0173 | 2 | 1 | 0.800097 | 1.298095 | 0.1009062 | 0 | 0.1312018 | 0 | -0.09861985 | 0 | 0 | 0 | 0 | 20.37108
1514 | 514.4403 | 2021-03-11 17:03 | 454.4385 | 2 | 1 | 0.8000628 | 1.308528 | 0.1009998 | 0 | 0.1313234 | 0 | 0.09257126 | 0 | 0 | 0 | 0 | 20.44607
1515 | 514.6274 | 2021-03-11 17:03 | 454.6256 | 2 | 1 | 0.8001314 | 1.298258 | 0.1010414 | 0 | 0.1313777 | 0 | -0.08513725 | 0 | 0 | 0 | 0 | 20.52105
1516 | 515.0487 | 2021-03-11 17:03 | 455.0469 | 2 | 1 | 0.800097 | 1.308528 | 0.101135 | 0 | 0.1314993 | 0 | 0.08804671 | 0 | 0 | 0 | 0 | 20.37108
1517 | 515.2047 | 2021-03-11 17:03 | 455.2029 | 2 | 1 | 0.800097 | 1.298258 | 0.1011697 | 0 | 0.1315446 | 0 | -0.09818207 | 0 | 0 | 0 | 0 | 20.44607
1518 | 515.657 | 2021-03-11 17:03 | 455.6553 | 2 | 1 | 0.8001314 | 1.308854 | 0.1012702 | 0 | 0.1316752 | 0 | 0.09106608 | 0 | 0 | 0 | 0 | 20.56799
1519 | 515.8131 | 2021-03-11 17:03 | 455.8113 | 2 | 1 | 0.8001314 | 1.298421 | 0.1013049 | 0 | 0.1317204 | 0 | -0.09676856 | 0 | 0 | 0 | 0 | 20.56799
1520 | 516.2654 | 2021-03-11 17:03 | 456.2637 | 2 | 1 | 0.800097 | 1.308528 | 0.1014054 | 0 | 0.131851 | 0 | 0.08357365 | 0 | 0 | 0 | 0 | 20.47655
1521 | 516.4215 | 2021-03-11 17:03 | 456.4197 | 2 | 1 | 0.800097 | 1.298095 | 0.1014401 | 0 | 0.1318962 | 0 | -0.09971786 | 0 | 0 | 0 | 0 | 20.43205
1522 | 516.8425 | 2021-03-11 17:03 | 456.8408 | 2 | 1 | 0.8001314 | 1.308528 | 0.1015337 | 0 | 0.1320178 | 0 | 0.09413011 | 0 | 0 | 0 | 0 | 20.37108
1523 | 517.061 | 2021-03-11 17:03 | 457.0593 | 2 | 1 | 0.800097 | 1.297932 | 0.1015823 | 0 | 0.1320811 | 0 | -0.04473915 | 0 | 0 | 0 | 0 | 20.40157
1524 | 517.4509 | 2021-03-11 17:03 | 457.4491 | 2 | 1 | 0.8000628 | 1.308528 | 0.1016689 | 0 | 0.1321937 | 0 | 0.09106118 | 0 | 0 | 0 | 0 | 20.55152
1525 | 517.607 | 2021-03-11 17:03 | 457.6053 | 2 | 1 | 0.800097 | 1.298258 | 0.1017036 | 0 | 0.1322389 | 0 | -0.0954133 | 0 | 0 | 0 | 0 | 20.59847
1526 | 518.0594 | 2021-03-11 17:03 | 458.0577 | 2 | 1 | 0.800097 | 1.308691 | 0.1018042 | 0 | 0.1323696 | 0 | 0.0910366 | 0 | 0 | 0 | 0 | 20.37108
1527 | 518.2154 | 2021-03-11 17:03 | 458.2136 | 2 | 1 | 0.8001314 | 1.298421 | 0.1018388 | 0 | 0.1324148 | 0 | -0.09557337 | 0 | 0 | 0 | 0 | 20.37108
1528 | 518.6678 | 2021-03-11 17:03 | 458.6661 | 2 | 1 | 0.800097 | 1.308528 | 0.1019394 | 0 | 0.1325454 | 0 | 0.08507301 | 0 | 0 | 0 | 0 | 20.37108
1529 | 518.8238 | 2021-03-11 17:03 | 458.8221 | 2 | 1 | 0.800097 | 1.298095 | 0.101974 | 0 | 0.1325906 | 0 | -0.09850962 | 0 | 0 | 0 | 0 | 20.47655
1530 | 519.245 | 2021-03-11 17:03 | 459.2433 | 2 | 1 | 0.800097 | 1.308365 | 0.1020677 | 0 | 0.1327122 | 0 | 0.09255433 | 0 | 0 | 0 | 0 | 20.44607
1531 | 519.4322 | 2021-03-11 17:03 | 459.4305 | 2 | 1 | 0.800097 | 1.298095 | 0.1021093 | 0 | 0.1327665 | 0 | -0.09475871 | 0 | 0 | 0 | 0 | 20.37108
1532 | 519.8534 | 2021-03-11 17:03 | 459.8516 | 2 | 1 | 0.800097 | 1.308528 | 0.1022029 | 0 | 0.1328881 | 0 | 0.09108779 | 0 | 0 | 0 | 0 | 20.44607
1533 | 520.0094 | 2021-03-11 17:03 | 460.0077 | 2 | 1 | 0.8001657 | 1.298421 | 0.1022375 | 0 | 0.1329333 | 0 | -0.09405552 | 0 | 0 | 0 | 0 | 20.37108
1534 | 520.4696 | 2021-03-11 17:03 | 460.4678 | 2 | 1 | 0.8000628 | 1.308528 | 0.1023398 | 0 | 0.1330662 | 0 | 0.08473937 | 0 | 0 | 0 | 0 | 20.46254
1535 | 520.618 | 2021-03-11 17:03 | 460.6162 | 2 | 1 | 0.800097 | 1.298421 | 0.1023728 | 0 | 0.1331092 | 0 | -0.09571414 | 0 | 0 | 0 | 0 | 20.50703
1536 | 521.1014 | 2021-03-11 17:03 | 461.0997 | 2 | 1 | 0.800097 | 1.308854 | 0.1024802 | 0 | 0.1332489 | 0 | 0.07612684 | 0 | 0 | 0 | 0 | 20.40157
1537 | 521.2262 | 2021-03-11 17:03 | 461.2245 | 2 | 1 | 0.8001314 | 1.298095 | 0.102508 | 0 | 0.133285 | 0 | -0.09851161 | 0 | 0 | 0 | 0 | 20.44607
1538 | 521.6786 | 2021-03-11 17:03 | 461.6768 | 2 | 1 | 0.800097 | 1.308854 | 0.1026085 | 0 | 0.1334157 | 0 | 0.0865961 | 0 | 0 | 0 | 0 | 20.40157
1539 | 521.8034 | 2021-03-11 17:03 | 461.8016 | 2 | 1 | 0.800097 | 1.298747 | 0.1026362 | 0 | 0.1334518 | 0 | -0.09258386 | 0 | 0 | 0 | 0 | 20.44607
1540 | 522.8954 | 2021-03-11 17:03 | 462.8936 | 2 | 1 | 0.8001314 | 1.308854 | 0.102879 | 0 | 0.1337674 | 0 | 0.08068155 | 0 | 0 | 0 | 0 | 20.47655
1541 | 523.0202 | 2021-03-11 17:03 | 463.0185 | 2 | 1 | 0.8001314 | 1.298421 | 0.1029067 | 0 | 0.1338036 | 0 | -0.09551691 | 0 | 0 | 0 | 0 | 20.47655
1542 | 523.5037 | 2021-03-11 17:03 | 463.5019 | 2 | 1 | 0.800097 | 1.308691 | 0.1030141 | 0 | 0.1339433 | 0 | 0.06270146 | 0 | 0 | 0 | 0 | 20.44607
1543 | 523.6323 | 2021-03-11 17:03 | 463.6306 | 2 | 1 | 0.800097 | 1.298095 | 0.1030427 | 0 | 0.1339805 | 0 | -0.09613182 | 0 | 0 | 0 | 0 | 20.37108
1544 | 524.0497 | 2021-03-11 17:03 | 464.0479 | 2 | 1 | 0.800097 | 1.308202 | 0.1031355 | 0 | 0.134101 | 0 | 0.08207069 | 0 | 0 | 0 | 0 | 20.40157
1545 | 524.2681 | 2021-03-11 17:03 | 464.2663 | 2 | 1 | 0.800097 | 1.297769 | 0.103184 | 0 | 0.1341643 | 0 | -0.05819837 | 0 | 0 | 0 | 0 | 20.44607
1546 | 524.6426 | 2021-03-11 17:03 | 464.6409 | 2 | 1 | 0.800097 | 1.308365 | 0.1032673 | 0 | 0.1342724 | 0 | 0.09095342 | 0 | 0 | 0 | 0 | 20.37108
1547 | 524.8454 | 2021-03-11 17:03 | 464.8436 | 2 | 1 | 0.800097 | 1.297769 | 0.1033123 | 0 | 0.1343312 | 0 | -0.09556579 | 0 | 0 | 0 | 0 | 20.47655
1548 | 525.251 | 2021-03-11 17:03 | 465.2492 | 2 | 1 | 0.8001314 | 1.308528 | 0.1034025 | 0 | 0.1344483 | 0 | 0.09255416 | 0 | 0 | 0 | 0 | 20.44607
1549 | 525.4538 | 2021-03-11 17:03 | 465.452 | 2 | 1 | 0.8001314 | 1.298258 | 0.1034476 | 0 | 0.1345071 | 0 | -0.0805968 | 0 | 0 | 0 | 0 | 20.47655
1550 | 525.8593 | 2021-03-11 17:03 | 465.8576 | 2 | 1 | 0.800097 | 1.308528 | 0.1035377 | 0 | 0.1346242 | 0 | 0.08811383 | 0 | 0 | 0 | 0 | 20.44607
1551 | 526.031 | 2021-03-11 17:03 | 466.0292 | 2 | 1 | 0.8001314 | 1.298258 | 0.1035758 | 0 | 0.134674 | 0 | -0.09403785 | 0 | 0 | 0 | 0 | 20.44607
1552 | 526.4678 | 2021-03-11 17:03 | 466.466 | 2 | 1 | 0.800097 | 1.308528 | 0.1036729 | 0 | 0.1348001 | 0 | 0.0865682 | 0 | 0 | 0 | 0 | 20.61247
1553 | 526.6394 | 2021-03-11 17:03 | 466.6376 | 2 | 1 | 0.800097 | 1.298421 | 0.1037111 | 0 | 0.1348499 | 0 | -0.09405237 | 0 | 0 | 0 | 0 | 20.52105
1554 | 527.0762 | 2021-03-11 17:03 | 467.0744 | 2 | 1 | 0.800097 | 1.308691 | 0.1038081 | 0 | 0.134976 | 0 | 0.08358991 | 0 | 0 | 0 | 0 | 20.37108
1555 | 527.2166 | 2021-03-11 17:03 | 467.2148 | 2 | 1 | 0.800097 | 1.298421 | 0.1038393 | 0 | 0.1350167 | 0 | -0.09104683 | 0 | 0 | 0 | 0 | 20.37108
1556 | 527.6534 | 2021-03-11 17:03 | 467.6517 | 2 | 1 | 0.800097 | 1.308528 | 0.1039364 | 0 | 0.1351428 | 0 | 0.09101047 | 0 | 0 | 0 | 0 | 20.44607
1557 | 527.856 | 2021-03-11 17:03 | 467.8543 | 2 | 1 | 0.800097 | 1.298258 | 0.1039815 | 0 | 0.1352015 | 0 | -0.04030678 | 0 | 0 | 0 | 0 | 20.37108
1558 | 528.2617 | 2021-03-11 17:03 | 468.26 | 2 | 1 | 0.8001314 | 1.308528 | 0.1040716 | 0 | 0.1353187 | 0 | 0.0879974 | 0 | 0 | 0 | 0 | 20.47655
1559 | 528.4333 | 2021-03-11 17:03 | 468.4316 | 2 | 1 | 0.8001657 | 1.298421 | 0.1041098 | 0 | 0.1353685 | 0 | -0.08510328 | 0 | 0 | 0 | 0 | 20.47655
1560 | 528.8701 | 2021-03-11 17:03 | 468.8684 | 2 | 1 | 0.800097 | 1.308528 | 0.1042069 | 0 | 0.1354946 | 0 | 0.08805055 | 0 | 0 | 0 | 0 | 20.44607
1561 | 529.0416 | 2021-03-11 17:03 | 469.0398 | 2 | 1 | 0.800097 | 1.298258 | 0.104245 | 0 | 0.1355443 | 0 | -0.06121822 | 0 | 0 | 0 | 0 | 20.37108
1562 | 529.4788 | 2021-03-11 17:03 | 469.477 | 2 | 1 | 0.800097 | 1.308528 | 0.1043421 | 0 | 0.1356705 | 0 | 0.08341744 | 0 | 0 | 0 | 0 | 20.47655
1563 | 529.6347 | 2021-03-11 17:03 | 469.6329 | 2 | 1 | 0.8001314 | 1.298095 | 0.1043768 | 0 | 0.1357157 | 0 | -0.09693292 | 0 | 0 | 0 | 0 | 20.47655
1564 | 530.0557 | 2021-03-11 17:03 | 470.054 | 2 | 1 | 0.800097 | 1.308528 | 0.1044704 | 0 | 0.1358372 | 0 | 0.09372012 | 0 | 0 | 0 | 0 | 20.37108
1565 | 530.2429 | 2021-03-11 17:03 | 470.2412 | 2 | 1 | 0.8001314 | 1.298421 | 0.104512 | 0 | 0.1358915 | 0 | -0.08662082 | 0 | 0 | 0 | 0 | 20.47655
1566 | 530.6953 | 2021-03-11 17:03 | 470.6936 | 2 | 1 | 0.800097 | 1.308528 | 0.1046125 | 0 | 0.1360222 | 0 | 0.07765662 | 0 | 0 | 0 | 0 | 20.37108
1567 | 530.8201 | 2021-03-11 17:03 | 470.8184 | 2 | 1 | 0.800097 | 1.298258 | 0.1046403 | 0 | 0.1360583 | 0 | -0.09405205 | 0 | 0 | 0 | 0 | 20.43205
1568 | 531.2725 | 2021-03-11 17:03 | 471.2707 | 2 | 1 | 0.800097 | 1.308691 | 0.1047408 | 0 | 0.136189 | 0 | 0.08958959 | 0 | 0 | 0 | 0 | 20.52105
1569 | 531.4284 | 2021-03-11 17:03 | 471.4266 | 2 | 1 | 0.800097 | 1.298258 | 0.1047754 | 0 | 0.1362341 | 0 | -0.0970967 | 0 | 0 | 0 | 0 | 20.37108
1570 | 531.882 | 2021-03-11 17:03 | 471.8802 | 2 | 1 | 0.800097 | 1.308691 | 0.1048762 | 0 | 0.1363651 | 0 | 0.08577136 | 0 | 0 | 0 | 0 | 20.40157
1571 | 532.0369 | 2021-03-11 17:03 | 472.0351 | 2 | 1 | 0.800097 | 1.298095 | 0.1049107 | 0 | 0.13641 | 0 | -0.09706376 | 0 | 0 | 0 | 0 | 20.44607
1572 | 532.4581 | 2021-03-11 17:03 | 472.4564 | 2 | 1 | 0.800097 | 1.308365 | 0.1050043 | 0 | 0.1365316 | 0 | 0.09104683 | 0 | 0 | 0 | 0 | 20.40157
1573 | 532.6766 | 2021-03-11 17:03 | 472.6749 | 2 | 1 | 0.800097 | 1.297932 | 0.1050529 | 0 | 0.1365949 | 0 | -0.05069644 | 0 | 0 | 0 | 0 | 20.44607
1574 | 533.0677 | 2021-03-11 17:03 | 473.066 | 2 | 1 | 0.800097 | 1.308365 | 0.1051398 | 0 | 0.1367078 | 0 | 0.08856425 | 0 | 0 | 0 | 0 | 20.44607
1575 | 533.2537 | 2021-03-11 17:03 | 473.2519 | 2 | 1 | 0.8001314 | 1.297932 | 0.1051811 | 0 | 0.1367617 | 0 | -0.09406136 | 0 | 0 | 0 | 0 | 20.37108
1576 | 533.6749 | 2021-03-11 17:03 | 473.6732 | 2 | 1 | 0.800097 | 1.308365 | 0.1052747 | 0 | 0.1368833 | 0 | 0.0895538 | 0 | 0 | 0 | 0 | 20.44607
1577 | 533.8622 | 2021-03-11 17:03 | 473.8605 | 2 | 1 | 0.8001314 | 1.297932 | 0.1053164 | 0 | 0.1369376 | 0 | -0.07307639 | 0 | 0 | 0 | 0 | 20.44607
1578 | 534.2833 | 2021-03-11 17:03 | 474.2815 | 2 | 1 | 0.800097 | 1.308365 | 0.1054099 | 0 | 0.1370592 | 0 | 0.08362388 | 0 | 0 | 0 | 0 | 20.55152
1579 | 534.4393 | 2021-03-11 17:03 | 474.4375 | 2 | 1 | 0.800097 | 1.298095 | 0.1054446 | 0 | 0.1371044 | 0 | -0.09854137 | 0 | 0 | 0 | 0 | 20.52105
1580 | 534.8766 | 2021-03-11 17:03 | 474.8749 | 2 | 1 | 0.800097 | 1.308202 | 0.1055418 | 0 | 0.1372306 | 0 | 0.08012084 | 0 | 0 | 0 | 0 | 20.47655
1581 | 535.0788 | 2021-03-11 17:03 | 475.077 | 2 | 1 | 0.800097 | 1.298095 | 0.1055867 | 0 | 0.1372892 | 0 | -0.05258838 | 0 | 0 | 0 | 0 | 20.44607
1582 | 535.4689 | 2021-03-11 17:03 | 475.4672 | 2 | 1 | 0.800097 | 1.308365 | 0.1056735 | 0 | 0.1374018 | 0 | 0.09105202 | 0 | 0 | 0 | 0 | 20.47655
1583 | 535.6561 | 2021-03-11 17:03 | 475.6544 | 2 | 1 | 0.8001314 | 1.297932 | 0.1057151 | 0 | 0.1374561 | 0 | -0.09702076 | 0 | 0 | 0 | 0 | 20.40157
1584 | 536.0773 | 2021-03-11 17:03 | 476.0755 | 2 | 1 | 0.8001657 | 1.308528 | 0.1058087 | 0 | 0.1375777 | 0 | 0.0910343 | 0 | 0 | 0 | 0 | 20.44607
1585 | 536.2333 | 2021-03-11 17:03 | 476.2315 | 2 | 1 | 0.800097 | 1.298421 | 0.1058433 | 0 | 0.1376229 | 0 | -0.0955554 | 0 | 0 | 0 | 0 | 20.52105
1586 | 536.6857 | 2021-03-11 17:03 | 476.6839 | 2 | 1 | 0.800097 | 1.308691 | 0.1059439 | 0 | 0.1377535 | 0 | 0.08956462 | 0 | 0 | 0 | 0 | 20.47655
1587 | 536.8416 | 2021-03-11 17:03 | 476.8399 | 2 | 1 | 0.800097 | 1.298095 | 0.1059786 | 0 | 0.1377987 | 0 | -0.09870242 | 0 | 0 | 0 | 0 | 20.44607
1588 | 537.2629 | 2021-03-11 17:03 | 477.2612 | 2 | 1 | 0.800097 | 1.308202 | 0.1060722 | 0 | 0.1379203 | 0 | 0.09098867 | 0 | 0 | 0 | 0 | 20.44607
1589 | 537.4816 | 2021-03-11 17:03 | 477.4799 | 2 | 1 | 0.800097 | 1.298095 | 0.1061208 | 0 | 0.1379837 | 0 | -0.05656514 | 0 | 0 | 0 | 0 | 20.44607
1590 | 537.8713 | 2021-03-11 17:03 | 477.8695 | 2 | 1 | 0.8001657 | 1.308202 | 0.1062074 | 0 | 0.1380962 | 0 | 0.08958536 | 0 | 0 | 0 | 0 | 20.52105
1591 | 538.0584 | 2021-03-11 17:03 | 478.0567 | 2 | 1 | 0.800097 | 1.297769 | 0.106249 | 0 | 0.1381504 | 0 | -0.09854039 | 0 | 0 | 0 | 0 | 20.50703
1592 | 538.4812 | 2021-03-11 17:03 | 478.4794 | 2 | 1 | 0.800097 | 1.308528 | 0.1063429 | 0 | 0.1382725 | 0 | 0.09118619 | 0 | 0 | 0 | 0 | 20.47655
1593 | 538.6513 | 2021-03-11 17:03 | 478.6495 | 2 | 1 | 0.8001314 | 1.298421 | 0.1063807 | 0 | 0.1383218 | 0 | -0.07603318 | 0 | 0 | 0 | 0 | 20.47655
1594 | 539.0881 | 2021-03-11 17:03 | 479.0863 | 2 | 1 | 0.8001314 | 1.308691 | 0.1064778 | 0 | 0.1384479 | 0 | 0.07766083 | 0 | 0 | 0 | 0 | 20.44607
1595 | 539.2441 | 2021-03-11 17:03 | 479.2423 | 2 | 1 | 0.8001314 | 1.298095 | 0.1065125 | 0 | 0.1384931 | 0 | -0.09853245 | 0 | 0 | 0 | 0 | 20.44607
1596 | 539.6965 | 2021-03-11 17:03 | 479.6947 | 2 | 1 | 0.800097 | 1.308365 | 0.106613 | 0 | 0.1386238 | 0 | 0.0716541 | 0 | 0 | 0 | 0 | 20.47655
1597 | 539.8525 | 2021-03-11 17:03 | 479.8507 | 2 | 1 | 0.800097 | 1.298258 | 0.1066477 | 0 | 0.138669 | 0 | -0.09552731 | 0 | 0 | 0 | 0 | 20.47655
1598 | 540.3048 | 2021-03-11 17:03 | 480.3031 | 2 | 1 | 0.800097 | 1.308365 | 0.1067483 | 0 | 0.1387996 | 0 | 0.06867617 | 0 | 0 | 0 | 0 | 20.52105
1599 | 540.4608 | 2021-03-11 17:03 | 480.4591 | 2 | 1 | 0.8001314 | 1.298095 | 0.1067829 | 0 | 0.1388448 | 0 | -0.09854005 | 0 | 0 | 0 | 0 | 20.52105
1600 | 540.8665 | 2021-03-11 17:04 | 480.8648 | 2 | 1 | 0.800097 | 1.308365 | 0.1068731 | 0 | 0.1389619 | 0 | 0.09100193 | 0 | 0 | 0 | 0 | 20.44607
1601 | 541.0692 | 2021-03-11 17:04 | 481.0675 | 2 | 1 | 0.800097 | 1.297932 | 0.1069181 | 0 | 0.1390207 | 0 | -0.08509409 | 0 | 0 | 0 | 0 | 20.44607
1602 | 541.475 | 2021-03-11 17:04 | 481.4733 | 2 | 1 | 0.800097 | 1.308528 | 0.1070083 | 0 | 0.1391379 | 0 | 0.08943313 | 0 | 0 | 0 | 0 | 20.44607
1603 | 541.6466 | 2021-03-11 17:04 | 481.6449 | 2 | 1 | 0.800097 | 1.298258 | 0.1070465 | 0 | 0.1391876 | 0 | -0.07309601 | 0 | 0 | 0 | 0 | 20.44607
1604 | 542.0832 | 2021-03-11 17:04 | 482.0815 | 2 | 1 | 0.8001314 | 1.308528 | 0.1071435 | 0 | 0.1393137 | 0 | 0.08819083 | 0 | 0 | 0 | 0 | 20.37108
1605 | 542.2547 | 2021-03-11 17:04 | 482.253 | 2 | 1 | 0.8001314 | 1.298421 | 0.1071816 | 0 | 0.1393634 | 0 | -0.09403469 | 0 | 0 | 0 | 0 | 20.44607
1606 | 542.7227 | 2021-03-11 17:04 | 482.721 | 2 | 1 | 0.800097 | 1.308854 | 0.1072856 | 0 | 0.1394986 | 0 | 0.07313392 | 0 | 0 | 0 | 0 | 20.44607
1607 | 542.832 | 2021-03-11 17:04 | 482.8303 | 2 | 1 | 0.800097 | 1.298747 | 0.1073099 | 0 | 0.1395303 | 0 | -0.09246587 | 0 | 0 | 0 | 0 | 20.44607
1608 | 544.5168 | 2021-03-11 17:04 | 484.515 | 2 | 1 | 0.800097 | 1.308854 | 0.1076844 | 0 | 0.1400172 | 0 | 0.07765009 | 0 | 0 | 0 | 0 | 20.44607
1609 | 544.6418 | 2021-03-11 17:04 | 484.64 | 2 | 1 | 0.8001314 | 1.298584 | 0.1077122 | 0 | 0.1400534 | 0 | -0.09392844 | 0 | 0 | 0 | 0 | 20.47655
1610 | 545.1252 | 2021-03-11 17:04 | 485.1235 | 2 | 1 | 0.800097 | 1.308854 | 0.1078196 | 0 | 0.1401931 | 0 | 0.07612812 | 0 | 0 | 0 | 0 | 20.47655
1611 | 545.2188 | 2021-03-11 17:04 | 485.2171 | 2 | 1 | 0.8001314 | 1.298747 | 0.1078404 | 0 | 0.1402202 | 0 | -0.0880608 | 0 | 0 | 0 | 0 | 20.44607
1612 | 546.3108 | 2021-03-11 17:04 | 486.3091 | 2 | 1 | 0.800097 | 1.308854 | 0.1080831 | 0 | 0.1405357 | 0 | 0.08207675 | 0 | 0 | 0 | 0 | 20.37108
1613 | 546.4356 | 2021-03-11 17:04 | 486.4339 | 2 | 1 | 0.800097 | 1.298095 | 0.1081108 | 0 | 0.1405719 | 0 | -0.09846105 | 0 | 0 | 0 | 0 | 20.44607
1614 | 546.888 | 2021-03-11 17:04 | 486.8862 | 2 | 1 | 0.800097 | 1.308365 | 0.1082114 | 0 | 0.1407025 | 0 | 0.08956221 | 0 | 0 | 0 | 0 | 20.44607
1615 | 547.0752 | 2021-03-11 17:04 | 487.0734 | 2 | 1 | 0.800097 | 1.298095 | 0.108253 | 0 | 0.1407567 | 0 | -0.07165603 | 0 | 0 | 0 | 0 | 20.37108
1616 | 547.4964 | 2021-03-11 17:04 | 487.4947 | 2 | 1 | 0.800097 | 1.308365 | 0.1083466 | 0 | 0.1408783 | 0 | 0.0850841 | 0 | 0 | 0 | 0 | 20.44607
1617 | 547.6524 | 2021-03-11 17:04 | 487.6506 | 2 | 1 | 0.800097 | 1.298095 | 0.1083813 | 0 | 0.1409235 | 0 | -0.09700676 | 0 | 0 | 0 | 0 | 20.44607
1618 | 548.0734 | 2021-03-11 17:04 | 488.0717 | 2 | 1 | 0.800097 | 1.308202 | 0.1084748 | 0 | 0.1410451 | 0 | 0.09107237 | 0 | 0 | 0 | 0 | 20.44607
1619 | 548.2608 | 2021-03-11 17:04 | 488.259 | 2 | 1 | 0.800097 | 1.298095 | 0.1085165 | 0 | 0.1410994 | 0 | -0.09245843 | 0 | 0 | 0 | 0 | 20.44607
1620 | 548.6819 | 2021-03-11 17:04 | 488.6802 | 2 | 1 | 0.8001314 | 1.308528 | 0.1086101 | 0 | 0.1412209 | 0 | 0.09257064 | 0 | 0 | 0 | 0 | 20.47655
1621 | 548.838 | 2021-03-11 17:04 | 488.8362 | 2 | 1 | 0.800097 | 1.298258 | 0.1086448 | 0 | 0.1412662 | 0 | -0.09415794 | 0 | 0 | 0 | 0 | 20.44607
1622 | 549.2903 | 2021-03-11 17:04 | 489.2885 | 2 | 1 | 0.800097 | 1.308365 | 0.1087453 | 0 | 0.1413968 | 0 | 0.08958326 | 0 | 0 | 0 | 0 | 20.44607
1623 | 549.4776 | 2021-03-11 17:04 | 489.4758 | 2 | 1 | 0.8001314 | 1.298258 | 0.1087869 | 0 | 0.141451 | 0 | -0.07059131 | 0 | 0 | 0 | 0 | 20.40157
1624 | 549.8988 | 2021-03-11 17:04 | 489.897 | 2 | 1 | 0.800097 | 1.308365 | 0.1088805 | 0 | 0.1415726 | 0 | 0.08658767 | 0 | 0 | 0 | 0 | 20.52105
1625 | 550.0548 | 2021-03-11 17:04 | 490.053 | 2 | 1 | 0.800097 | 1.298095 | 0.1089152 | 0 | 0.1416179 | 0 | -0.09699537 | 0 | 0 | 0 | 0 | 20.44607
1626 | 550.5071 | 2021-03-11 17:04 | 490.5054 | 2 | 1 | 0.800097 | 1.308528 | 0.1090157 | 0 | 0.1417485 | 0 | 0.08659378 | 0 | 0 | 0 | 0 | 20.44607
1627 | 550.6631 | 2021-03-11 17:04 | 490.6614 | 2 | 1 | 0.800097 | 1.298258 | 0.1090504 | 0 | 0.1417937 | 0 | -0.09406753 | 0 | 0 | 0 | 0 | 20.37108
1628 | 551.0844 | 2021-03-11 17:04 | 491.0826 | 2 | 1 | 0.8001657 | 1.308528 | 0.109144 | 0 | 0.1419153 | 0 | 0.09263223 | 0 | 0 | 0 | 0 | 20.44607
1629 | 551.2404 | 2021-03-11 17:04 | 491.2386 | 2 | 1 | 0.800097 | 1.298258 | 0.1091787 | 0 | 0.1419605 | 0 | -0.094047 | 0 | 0 | 0 | 0 | 20.50703
1630 | 551.6927 | 2021-03-11 17:04 | 491.691 | 2 | 1 | 0.800097 | 1.308365 | 0.1092792 | 0 | 0.1420911 | 0 | 0.09846914 | 0 | 0 | 0 | 0 | 20.47655
1631 | 551.881 | 2021-03-11 17:04 | 491.8793 | 2 | 1 | 0.800097 | 1.298095 | 0.1093211 | 0 | 0.1421457 | 0 | -0.07846294 | 0 | 0 | 0 | 0 | 20.44607
1632 | 552.3011 | 2021-03-11 17:04 | 492.2994 | 2 | 1 | 0.8001314 | 1.308365 | 0.1094145 | 0 | 0.1422669 | 0 | 0.08807706 | 0 | 0 | 0 | 0 | 20.44607
1633 | 552.4571 | 2021-03-11 17:04 | 492.4554 | 2 | 1 | 0.800097 | 1.298258 | 0.1094491 | 0 | 0.1423122 | 0 | -0.09403343 | 0 | 0 | 0 | 0 | 20.44607
1634 | 552.9095 | 2021-03-11 17:04 | 492.9078 | 2 | 1 | 0.800097 | 1.308528 | 0.1095497 | 0 | 0.1424428 | 0 | 0.09549448 | 0 | 0 | 0 | 0 | 20.44607
1635 | 553.0654 | 2021-03-11 17:04 | 493.0637 | 2 | 1 | 0.800097 | 1.298095 | 0.1095843 | 0 | 0.142488 | 0 | -0.09709571 | 0 | 0 | 0 | 0 | 20.44607
1636 | 553.4869 | 2021-03-11 17:04 | 493.4852 | 2 | 1 | 0.8001314 | 1.308202 | 0.109678 | 0 | 0.1426096 | 0 | 0.08930501 | 0 | 0 | 0 | 0 | 20.44607
1637 | 553.6739 | 2021-03-11 17:04 | 493.6722 | 2 | 1 | 0.800097 | 1.297932 | 0.1097196 | 0 | 0.1426638 | 0 | -0.09403136 | 0 | 0 | 0 | 0 | 20.40157
1638 | 554.0952 | 2021-03-11 17:04 | 494.0934 | 2 | 1 | 0.8001314 | 1.308365 | 0.1098132 | 0 | 0.1427854 | 0 | 0.09112237 | 0 | 0 | 0 | 0 | 20.44607
1639 | 554.2823 | 2021-03-11 17:04 | 494.2806 | 2 | 1 | 0.800097 | 1.298095 | 0.1098548 | 0 | 0.1428397 | 0 | -0.08357 | 0 | 0 | 0 | 0 | 20.44607
1640 | 554.7037 | 2021-03-11 17:04 | 494.702 | 2 | 1 | 0.800097 | 1.308528 | 0.1099484 | 0 | 0.1429613 | 0 | 0.08940916 | 0 | 0 | 0 | 0 | 20.44607
1641 | 554.8597 | 2021-03-11 17:04 | 494.8579 | 2 | 1 | 0.800097 | 1.298095 | 0.1099831 | 0 | 0.1430066 | 0 | -0.09540197 | 0 | 0 | 0 | 0 | 20.37108
1642 | 555.3119 | 2021-03-11 17:04 | 495.3102 | 2 | 1 | 0.8001314 | 1.308528 | 0.1100836 | 0 | 0.1431372 | 0 | 0.07463027 | 0 | 0 | 0 | 0 | 20.37108
1643 | 555.4679 | 2021-03-11 17:04 | 495.4662 | 2 | 1 | 0.800097 | 1.298258 | 0.1101183 | 0 | 0.1431824 | 0 | -0.0956329 | 0 | 0 | 0 | 0 | 20.37108
1644 | 555.9203 | 2021-03-11 17:04 | 495.9186 | 2 | 1 | 0.800097 | 1.308528 | 0.1102188 | 0 | 0.143313 | 0 | 0.0701449 | 0 | 0 | 0 | 0 | 20.44607
1645 | 556.0451 | 2021-03-11 17:04 | 496.0434 | 2 | 1 | 0.800097 | 1.298421 | 0.1102466 | 0 | 0.1433492 | 0 | -0.09255572 | 0 | 0 | 0 | 0 | 20.44607
1646 | 556.5289 | 2021-03-11 17:04 | 496.5272 | 2 | 1 | 0.8000628 | 1.308528 | 0.1103541 | 0 | 0.143489 | 0 | 0.06854592 | 0 | 0 | 0 | 0 | 20.37108
1647 | 556.6846 | 2021-03-11 17:04 | 496.6828 | 2 | 1 | 0.800097 | 1.298258 | 0.1103887 | 0 | 0.1435341 | 0 | -0.08748075 | 0 | 0 | 0 | 0 | 20.37108
1648 | 557.6987 | 2021-03-11 17:04 | 497.697 | 2 | 1 | 0.800097 | 1.308528 | 0.1106141 | 0 | 0.1438271 | 0 | 0.08953246 | 0 | 0 | 0 | 0 | 20.49057
1649 | 557.8703 | 2021-03-11 17:04 | 497.8685 | 2 | 1 | 0.800097 | 1.298258 | 0.1106522 | 0 | 0.1438768 | 0 | -0.06129952 | 0 | 0 | 0 | 0 | 20.52105
1650 | 558.3071 | 2021-03-11 17:04 | 498.3053 | 2 | 1 | 0.800097 | 1.308365 | 0.1107493 | 0 | 0.1440029 | 0 | 0.08355009 | 0 | 0 | 0 | 0 | 20.44607
1651 | 558.4818 | 2021-03-11 17:04 | 498.48 | 2 | 1 | 0.800097 | 1.297932 | 0.1107881 | 0 | 0.1440536 | 0 | -0.09582485 | 0 | 0 | 0 | 0 | 20.44607
1652 | 558.8854 | 2021-03-11 17:04 | 498.8836 | 2 | 1 | 0.800097 | 1.308202 | 0.1108778 | 0 | 0.1441701 | 0 | 0.08871443 | 0 | 0 | 0 | 0 | 20.37108
1653 | 559.0871 | 2021-03-11 17:04 | 499.0853 | 2 | 1 | 0.800097 | 1.298095 | 0.1109227 | 0 | 0.1442285 | 0 | -0.09114992 | 0 | 0 | 0 | 0 | 20.44607
1654 | 559.4927 | 2021-03-11 17:04 | 499.4909 | 2 | 1 | 0.800097 | 1.308202 | 0.1110128 | 0 | 0.1443456 | 0 | 0.08958267 | 0 | 0 | 0 | 0 | 20.44607
1655 | 559.6955 | 2021-03-11 17:04 | 499.6937 | 2 | 1 | 0.800097 | 1.297769 | 0.1110579 | 0 | 0.1444044 | 0 | -0.09553435 | 0 | 0 | 0 | 0 | 20.44607
1656 | 560.1011 | 2021-03-11 17:04 | 500.0993 | 2 | 1 | 0.800097 | 1.308528 | 0.111148 | 0 | 0.1445215 | 0 | 0.09107006 | 0 | 0 | 0 | 0 | 20.44607
1657 | 560.2727 | 2021-03-11 17:04 | 500.271 | 2 | 1 | 0.8000628 | 1.298095 | 0.1111862 | 0 | 0.1445713 | 0 | -0.06864299 | 0 | 0 | 0 | 0 | 20.44607
1658 | 560.7095 | 2021-03-11 17:04 | 500.7077 | 2 | 1 | 0.800097 | 1.308528 | 0.1112832 | 0 | 0.1446974 | 0 | 0.08659378 | 0 | 0 | 0 | 0 | 20.44607
1659 | 560.8656 | 2021-03-11 17:04 | 500.8639 | 2 | 1 | 0.800097 | 1.297932 | 0.1113179 | 0 | 0.1447426 | 0 | -0.09839844 | 0 | 0 | 0 | 0 | 20.44607
1660 | 561.2867 | 2021-03-11 17:04 | 501.2849 | 2 | 1 | 0.800097 | 1.308202 | 0.1114115 | 0 | 0.1448642 | 0 | 0.09103875 | 0 | 0 | 0 | 0 | 20.44607
1661 | 561.5207 | 2021-03-11 17:04 | 501.5189 | 2 | 1 | 0.8001314 | 1.297932 | 0.1114635 | 0 | 0.1449319 | 0 | -0.02240032 | 0 | 0 | 0 | 0 | 20.44607
1662 | 561.895 | 2021-03-11 17:04 | 501.8933 | 2 | 1 | 0.800097 | 1.308202 | 0.1115467 | 0 | 0.14504 | 0 | 0.08960252 | 0 | 0 | 0 | 0 | 20.47655
1663 | 562.0979 | 2021-03-11 17:04 | 502.0961 | 2 | 1 | 0.800097 | 1.297769 | 0.1115918 | 0 | 0.1450988 | 0 | -0.05074986 | 0 | 0 | 0 | 0 | 20.47655
1664 | 562.5035 | 2021-03-11 17:04 | 502.5017 | 2 | 1 | 0.800097 | 1.308365 | 0.111682 | 0 | 0.1452159 | 0 | 0.0910398 | 0 | 0 | 0 | 0 | 20.44607
1665 | 562.6595 | 2021-03-11 17:04 | 502.6577 | 2 | 1 | 0.8001314 | 1.298258 | 0.1117166 | 0 | 0.1452611 | 0 | -0.09551512 | 0 | 0 | 0 | 0 | 20.44607
1666 | 563.1118 | 2021-03-11 17:04 | 503.1101 | 2 | 1 | 0.800097 | 1.308528 | 0.1118172 | 0 | 0.1453917 | 0 | 0.08809193 | 0 | 0 | 0 | 0 | 20.44607
1667 | 563.2677 | 2021-03-11 17:04 | 503.266 | 2 | 1 | 0.8001314 | 1.297932 | 0.1118518 | 0 | 0.1454368 | 0 | -0.09567663 | 0 | 0 | 0 | 0 | 20.52105
1668 | 563.6889 | 2021-03-11 17:04 | 503.6872 | 2 | 1 | 0.800097 | 1.308202 | 0.1119454 | 0 | 0.1455584 | 0 | 0.09108368 | 0 | 0 | 0 | 0 | 20.37108
1669 | 563.9073 | 2021-03-11 17:04 | 503.9056 | 2 | 1 | 0.800097 | 1.297932 | 0.111994 | 0 | 0.1456217 | 0 | -0.05378174 | 0 | 0 | 0 | 0 | 20.37108
1670 | 564.2974 | 2021-03-11 17:04 | 504.2957 | 2 | 1 | 0.800097 | 1.308039 | 0.1120807 | 0 | 0.1457343 | 0 | 0.08956252 | 0 | 0 | 0 | 0 | 20.44607
1671 | 564.4848 | 2021-03-11 17:04 | 504.4831 | 2 | 1 | 0.800097 | 1.297932 | 0.1121223 | 0 | 0.1457886 | 0 | -0.09689685 | 0 | 0 | 0 | 0 | 20.44607
1672 | 564.9059 | 2021-03-11 17:04 | 504.9041 | 2 | 1 | 0.800097 | 1.308202 | 0.1122159 | 0 | 0.1459102 | 0 | 0.08952495 | 0 | 0 | 0 | 0 | 20.37108
1673 | 565.0931 | 2021-03-11 17:04 | 505.0913 | 2 | 1 | 0.8001314 | 1.297932 | 0.1122575 | 0 | 0.1459644 | 0 | -0.06922274 | 0 | 0 | 0 | 0 | 20.44607
1674 | 565.5143 | 2021-03-11 17:04 | 505.5125 | 2 | 1 | 0.8001314 | 1.308691 | 0.1123511 | 0 | 0.146086 | 0 | 0.09250899 | 0 | 0 | 0 | 0 | 20.44607
1675 | 565.6702 | 2021-03-11 17:04 | 505.6685 | 2 | 1 | 0.8001314 | 1.297932 | 0.1123858 | 0 | 0.1461312 | 0 | -0.09852229 | 0 | 0 | 0 | 0 | 20.37108
1676 | 566.1228 | 2021-03-11 17:04 | 506.1211 | 2 | 1 | 0.800097 | 1.308365 | 0.1124864 | 0 | 0.1462619 | 0 | 0.08643736 | 0 | 0 | 0 | 0 | 20.44607
1677 | 566.2786 | 2021-03-11 17:04 | 506.2769 | 2 | 1 | 0.8001314 | 1.298258 | 0.112521 | 0 | 0.1463071 | 0 | -0.09552538 | 0 | 0 | 0 | 0 | 20.37108
1678 | 566.7622 | 2021-03-11 17:04 | 506.7605 | 2 | 1 | 0.8001314 | 1.308691 | 0.1126285 | 0 | 0.1464468 | 0 | 0.07164496 | 0 | 0 | 0 | 0 | 20.44607
1679 | 566.8559 | 2021-03-11 17:04 | 506.8541 | 2 | 1 | 0.8001314 | 1.298584 | 0.1126493 | 0 | 0.1464739 | 0 | -0.08803687 | 0 | 0 | 0 | 0 | 20.44607
1680 | 567.3393 | 2021-03-11 17:04 | 507.3375 | 2 | 1 | 0.800097 | 1.308691 | 0.1127567 | 0 | 0.1466135 | 0 | 0.08216608 | 0 | 0 | 0 | 0 | 20.44607
1681 | 567.4641 | 2021-03-11 17:04 | 507.4624 | 2 | 1 | 0.8001314 | 1.298421 | 0.1127845 | 0 | 0.1466497 | 0 | -0.09463534 | 0 | 0 | 0 | 0 | 20.47655
1682 | 567.9478 | 2021-03-11 17:04 | 507.946 | 2 | 1 | 0.8001314 | 1.308691 | 0.112892 | 0 | 0.1467894 | 0 | 0.07915916 | 0 | 0 | 0 | 0 | 20.44607
1683 | 568.0726 | 2021-03-11 17:04 | 508.0709 | 2 | 1 | 0.8001314 | 1.298095 | 0.1129197 | 0 | 0.1468255 | 0 | -0.09705465 | 0 | 0 | 0 | 0 | 20.47655
1684 | 568.525 | 2021-03-11 17:04 | 508.5233 | 2 | 1 | 0.800097 | 1.308202 | 0.1130203 | 0 | 0.1469561 | 0 | 0.08511666 | 0 | 0 | 0 | 0 | 20.37108
1685 | 568.7122 | 2021-03-11 17:04 | 508.7105 | 2 | 1 | 0.8001314 | 1.298095 | 0.1130619 | 0 | 0.1470104 | 0 | -0.05970441 | 0 | 0 | 0 | 0 | 20.44607
1686 | 569.1334 | 2021-03-11 17:04 | 509.1317 | 2 | 1 | 0.8001314 | 1.308202 | 0.1131555 | 0 | 0.147132 | 0 | 0.08361571 | 0 | 0 | 0 | 0 | 20.37108
1687 | 569.2894 | 2021-03-11 17:04 | 509.2876 | 2 | 1 | 0.800097 | 1.297769 | 0.1131902 | 0 | 0.1471772 | 0 | -0.09853245 | 0 | 0 | 0 | 0 | 20.44607
1688 | 569.7106 | 2021-03-11 17:04 | 509.7089 | 2 | 1 | 0.8001314 | 1.308202 | 0.1132838 | 0 | 0.1472987 | 0 | 0.0910577 | 0 | 0 | 0 | 0 | 20.44607
1689 | 569.8978 | 2021-03-11 17:04 | 509.8961 | 2 | 1 | 0.800097 | 1.297769 | 0.1133254 | 0 | 0.147353 | 0 | -0.08806148 | 0 | 0 | 0 | 0 | 20.44607
1690 | 570.319 | 2021-03-11 17:04 | 510.3172 | 2 | 1 | 0.8000628 | 1.308365 | 0.113419 | 0 | 0.1474746 | 0 | 0.09107342 | 0 | 0 | 0 | 0 | 20.47655
1691 | 570.4752 | 2021-03-11 17:04 | 510.4735 | 2 | 1 | 0.800097 | 1.297932 | 0.1134537 | 0 | 0.1475199 | 0 | -0.09832163 | 0 | 0 | 0 | 0 | 20.44607
1692 | 570.9119 | 2021-03-11 17:04 | 510.9102 | 2 | 1 | 0.800097 | 1.308365 | 0.1135508 | 0 | 0.1476459 | 0 | 0.08947392 | 0 | 0 | 0 | 0 | 20.44607
1693 | 571.0834 | 2021-03-11 17:04 | 511.0817 | 2 | 1 | 0.800097 | 1.298258 | 0.1135889 | 0 | 0.1476957 | 0 | -0.09574261 | 0 | 0 | 0 | 0 | 20.44607
1694 | 571.567 | 2021-03-11 17:04 | 511.5652 | 2 | 1 | 0.8001314 | 1.308691 | 0.1136963 | 0 | 0.1478353 | 0 | 0.07467522 | 0 | 0 | 0 | 0 | 20.44607
1695 | 571.6918 | 2021-03-11 17:04 | 511.69 | 2 | 1 | 0.800097 | 1.298095 | 0.1137241 | 0 | 0.1478715 | 0 | -0.09856205 | 0 | 0 | 0 | 0 | 20.44607
1696 | 572.113 | 2021-03-11 17:04 | 512.1113 | 2 | 1 | 0.800097 | 1.308202 | 0.1138177 | 0 | 0.1479931 | 0 | 0.08059193 | 0 | 0 | 0 | 0 | 20.44607
1697 | 572.3002 | 2021-03-11 17:04 | 512.2984 | 2 | 1 | 0.8001314 | 1.297932 | 0.1138593 | 0 | 0.1480473 | 0 | -0.08805105 | 0 | 0 | 0 | 0 | 20.44607
1698 | 572.7214 | 2021-03-11 17:04 | 512.7196 | 2 | 1 | 0.800097 | 1.308202 | 0.1139529 | 0 | 0.1481689 | 0 | 0.07615273 | 0 | 0 | 0 | 0 | 20.44607
1699 | 572.8784 | 2021-03-11 17:04 | 512.8766 | 2 | 1 | 0.8001314 | 1.298095 | 0.1139878 | 0 | 0.1482145 | 0 | -0.09616316 | 0 | 0 | 0 | 0 | 20.44607
1700 | 573.3298 | 2021-03-11 17:04 | 513.328 | 2 | 1 | 0.800097 | 1.308365 | 0.1140881 | 0 | 0.1483448 | 0 | 0.07619385 | 0 | 0 | 0 | 0 | 20.47655
1701 | 573.517 | 2021-03-11 17:04 | 513.5152 | 2 | 1 | 0.8001314 | 1.297932 | 0.1141297 | 0 | 0.148399 | 0 | -0.07581467 | 0 | 0 | 0 | 0 | 20.44607
1702 | 573.9226 | 2021-03-11 17:04 | 513.9209 | 2 | 1 | 0.8001314 | 1.308202 | 0.1142199 | 0 | 0.1485161 | 0 | 0.08353774 | 0 | 0 | 0 | 0 | 20.37108
1703 | 574.0941 | 2021-03-11 17:04 | 514.0924 | 2 | 1 | 0.8001314 | 1.297932 | 0.114258 | 0 | 0.1485659 | 0 | -0.09718189 | 0 | 0 | 0 | 0 | 20.44607
1704 | 574.4996 | 2021-03-11 17:04 | 514.4979 | 2 | 1 | 0.8001657 | 1.308202 | 0.1143481 | 0 | 0.1486829 | 0 | 0.09255122 | 0 | 0 | 0 | 0 | 20.52105
1705 | 574.703 | 2021-03-11 17:04 | 514.7012 | 2 | 1 | 0.800097 | 1.297932 | 0.1143933 | 0 | 0.1487419 | 0 | -0.09355909 | 0 | 0 | 0 | 0 | 20.44607
1706 | 575.1083 | 2021-03-11 17:04 | 515.1066 | 2 | 1 | 0.800097 | 1.308202 | 0.1144834 | 0 | 0.1488589 | 0 | 0.09085763 | 0 | 0 | 0 | 0 | 20.44607
1707 | 575.3109 | 2021-03-11 17:04 | 515.3092 | 2 | 1 | 0.8001314 | 1.297606 | 0.1145285 | 0 | 0.1489176 | 0 | -0.08811679 | 0 | 0 | 0 | 0 | 20.37108
1708 | 575.7165 | 2021-03-11 17:04 | 515.7148 | 2 | 1 | 0.800097 | 1.308202 | 0.1146186 | 0 | 0.1490347 | 0 | 0.08808742 | 0 | 0 | 0 | 0 | 20.44607
1709 | 575.9194 | 2021-03-11 17:04 | 515.9177 | 2 | 1 | 0.8001314 | 1.298095 | 0.1146637 | 0 | 0.1490934 | 0 | -0.07310472 | 0 | 0 | 0 | 0 | 20.37108
1710 | 576.3562 | 2021-03-11 17:04 | 516.3544 | 2 | 1 | 0.8001314 | 1.308691 | 0.1147608 | 0 | 0.1492196 | 0 | 0.07761913 | 0 | 0 | 0 | 0 | 20.44607
1711 | 576.4965 | 2021-03-11 17:04 | 516.4947 | 2 | 1 | 0.800097 | 1.297932 | 0.1147919 | 0 | 0.1492602 | 0 | -0.07619571 | 0 | 0 | 0 | 0 | 20.37108
1712 | 576.9333 | 2021-03-11 17:04 | 516.9316 | 2 | 1 | 0.8001314 | 1.308528 | 0.114889 | 0 | 0.1493864 | 0 | 0.08657721 | 0 | 0 | 0 | 0 | 20.52105
1713 | 577.1049 | 2021-03-11 17:04 | 517.1032 | 2 | 1 | 0.8001314 | 1.297932 | 0.1149272 | 0 | 0.1494361 | 0 | -0.05075532 | 0 | 0 | 0 | 0 | 20.47655
1714 | 577.5105 | 2021-03-11 17:04 | 517.5088 | 2 | 1 | 0.800097 | 1.308365 | 0.1150173 | 0 | 0.1495532 | 0 | 0.09260749 | 0 | 0 | 0 | 0 | 20.44607
1715 | 577.7133 | 2021-03-11 17:04 | 517.7116 | 2 | 1 | 0.800097 | 1.297606 | 0.1150624 | 0 | 0.1496119 | 0 | -0.04329863 | 0 | 0 | 0 | 0 | 20.44607
1716 | 578.1188 | 2021-03-11 17:04 | 518.117 | 2 | 1 | 0.800097 | 1.308202 | 0.1151525 | 0 | 0.149729 | 0 | 0.08809214 | 0 | 0 | 0 | 0 | 20.44607
1717 | 578.3216 | 2021-03-11 17:04 | 518.3199 | 2 | 1 | 0.800097 | 1.297932 | 0.1151976 | 0 | 0.1497877 | 0 | -0.03582465 | 0 | 0 | 0 | 0 | 20.47655
1718 | 578.7274 | 2021-03-11 17:04 | 518.7257 | 2 | 1 | 0.8001314 | 1.308365 | 0.1152878 | 0 | 0.1499049 | 0 | 0.08796456 | 0 | 0 | 0 | 0 | 20.37108
1719 | 578.8838 | 2021-03-11 17:04 | 518.8821 | 2 | 1 | 0.800097 | 1.297932 | 0.1153226 | 0 | 0.1499502 | 0 | -0.09509355 | 0 | 0 | 0 | 0 | 20.44607
1720 | 579.3357 | 2021-03-11 17:04 | 519.334 | 2 | 1 | 0.800097 | 1.308365 | 0.115423 | 0 | 0.1500807 | 0 | 0.08658621 | 0 | 0 | 0 | 0 | 20.37108
1721 | 579.4917 | 2021-03-11 17:04 | 519.49 | 2 | 1 | 0.8001314 | 1.298095 | 0.1154577 | 0 | 0.1501259 | 0 | -0.09407984 | 0 | 0 | 0 | 0 | 20.44607
1722 | 579.9441 | 2021-03-11 17:04 | 519.9424 | 2 | 1 | 0.8000628 | 1.308365 | 0.1155582 | 0 | 0.1502565 | 0 | 0.08403433 | 0 | 0 | 0 | 0 | 20.47655
1723 | 580.0689 | 2021-03-11 17:04 | 520.0672 | 2 | 1 | 0.8001314 | 1.298258 | 0.1155859 | 0 | 0.1502927 | 0 | -0.09256583 | 0 | 0 | 0 | 0 | 20.47655
1724 | 580.5525 | 2021-03-11 17:04 | 520.5508 | 2 | 1 | 0.800097 | 1.308365 | 0.1156934 | 0 | 0.1504323 | 0 | 0.07914402 | 0 | 0 | 0 | 0 | 20.37108
1725 | 580.7085 | 2021-03-11 17:04 | 520.7068 | 2 | 1 | 0.8001314 | 1.297932 | 0.1157281 | 0 | 0.1504775 | 0 | -0.08360279 | 0 | 0 | 0 | 0 | 20.44607
1726 | 581.1297 | 2021-03-11 17:04 | 521.128 | 2 | 1 | 0.8001314 | 1.308365 | 0.1158217 | 0 | 0.1505991 | 0 | 0.08805933 | 0 | 0 | 0 | 0 | 20.44607
1727 | 581.2857 | 2021-03-11 17:04 | 521.284 | 2 | 1 | 0.800097 | 1.297932 | 0.1158564 | 0 | 0.1506443 | 0 | -0.09553789 | 0 | 0 | 0 | 0 | 20.44607
1728 | 581.738 | 2021-03-11 17:04 | 521.7363 | 2 | 1 | 0.800097 | 1.308365 | 0.1159569 | 0 | 0.1507749 | 0 | 0.07582416 | 0 | 0 | 0 | 0 | 20.37108
1729 | 581.894 | 2021-03-11 17:04 | 521.8922 | 2 | 1 | 0.8001314 | 1.298095 | 0.1159916 | 0 | 0.1508201 | 0 | -0.09555443 | 0 | 0 | 0 | 0 | 20.44607
1730 | 582.3466 | 2021-03-11 17:04 | 522.3449 | 2 | 1 | 0.8001314 | 1.308365 | 0.1160922 | 0 | 0.1509508 | 0 | 0.07170116 | 0 | 0 | 0 | 0 | 20.52105
1731 | 582.4715 | 2021-03-11 17:04 | 522.4697 | 2 | 1 | 0.8001657 | 1.298258 | 0.1161199 | 0 | 0.150987 | 0 | -0.09239428 | 0 | 0 | 0 | 0 | 20.40157
1732 | 582.9239 | 2021-03-11 17:04 | 522.9222 | 2 | 1 | 0.800097 | 1.308365 | 0.1162205 | 0 | 0.1511176 | 0 | 0.09236953 | 0 | 0 | 0 | 0 | 20.44607
1733 | 583.1109 | 2021-03-11 17:04 | 523.1092 | 2 | 1 | 0.800097 | 1.297932 | 0.116262 | 0 | 0.1511717 | 0 | -0.08517586 | 0 | 0 | 0 | 0 | 20.44607
1734 | 583.5321 | 2021-03-11 17:04 | 523.5304 | 2 | 1 | 0.8001314 | 1.308202 | 0.1163556 | 0 | 0.1512933 | 0 | 0.08952525 | 0 | 0 | 0 | 0 | 20.44607
1735 | 583.6881 | 2021-03-11 17:04 | 523.6863 | 2 | 1 | 0.800097 | 1.298095 | 0.1163903 | 0 | 0.1513386 | 0 | -0.09402616 | 0 | 0 | 0 | 0 | 20.40157
1736 | 584.1405 | 2021-03-11 17:04 | 524.1387 | 2 | 1 | 0.800097 | 1.308365 | 0.1164909 | 0 | 0.1514692 | 0 | 0.08807795 | 0 | 0 | 0 | 0 | 20.44607
1737 | 584.2965 | 2021-03-11 17:04 | 524.2947 | 2 | 1 | 0.8001314 | 1.298258 | 0.1165255 | 0 | 0.1515144 | 0 | -0.09411556 | 0 | 0 | 0 | 0 | 20.44607
1738 | 584.7489 | 2021-03-11 17:04 | 524.7472 | 2 | 1 | 0.8001314 | 1.308365 | 0.1166261 | 0 | 0.151645 | 0 | 0.08353439 | 0 | 0 | 0 | 0 | 20.37108
1739 | 584.9049 | 2021-03-11 17:04 | 524.9031 | 2 | 1 | 0.8001314 | 1.297932 | 0.1166607 | 0 | 0.1516902 | 0 | -0.0955427 | 0 | 0 | 0 | 0 | 20.44607
1740 | 585.3261 | 2021-03-11 17:04 | 525.3243 | 2 | 1 | 0.800097 | 1.308039 | 0.1167543 | 0 | 0.1518117 | 0 | 0.08960974 | 0 | 0 | 0 | 0 | 20.44607
1741 | 585.5445 | 2021-03-11 17:04 | 525.5427 | 2 | 1 | 0.800097 | 1.297769 | 0.1168029 | 0 | 0.151875 | 0 | -0.04777305 | 0 | 0 | 0 | 0 | 20.44607
1742 | 585.9345 | 2021-03-11 17:04 | 525.9327 | 2 | 1 | 0.8001314 | 1.308202 | 0.1168896 | 0 | 0.1519876 | 0 | 0.08955079 | 0 | 0 | 0 | 0 | 20.44607
1743 | 586.1217 | 2021-03-11 17:04 | 526.1199 | 2 | 1 | 0.8001314 | 1.297606 | 0.1169312 | 0 | 0.1520418 | 0 | -0.09554577 | 0 | 0 | 0 | 0 | 20.44607
1744 | 586.5428 | 2021-03-11 17:04 | 526.5411 | 2 | 1 | 0.800097 | 1.308365 | 0.1170248 | 0 | 0.1521634 | 0 | 0.0895956 | 0 | 0 | 0 | 0 | 20.37108
1745 | 586.6989 | 2021-03-11 17:04 | 526.6971 | 2 | 1 | 0.800097 | 1.298095 | 0.1170595 | 0 | 0.1522086 | 0 | -0.09702174 | 0 | 0 | 0 | 0 | 20.52105
1746 | 587.1513 | 2021-03-11 17:04 | 527.1495 | 2 | 1 | 0.8001314 | 1.308365 | 0.11716 | 0 | 0.1523392 | 0 | 0.08509809 | 0 | 0 | 0 | 0 | 20.37108
1747 | 587.3073 | 2021-03-11 17:04 | 527.3055 | 2 | 1 | 0.800097 | 1.297932 | 0.1171947 | 0 | 0.1523844 | 0 | -0.09706181 | 0 | 0 | 0 | 0 | 20.47655
1748 | 587.7284 | 2021-03-11 17:04 | 527.7266 | 2 | 1 | 0.8001314 | 1.308039 | 0.1172883 | 0 | 0.152506 | 0 | 0.0791233 | 0 | 0 | 0 | 0 | 20.44607
1749 | 587.9468 | 2021-03-11 17:04 | 527.9451 | 2 | 1 | 0.800097 | 1.297769 | 0.1173368 | 0 | 0.1525692 | 0 | -0.04924776 | 0 | 0 | 0 | 0 | 20.44607
1750 | 588.3369 | 2021-03-11 17:04 | 528.3351 | 2 | 1 | 0.800097 | 1.308039 | 0.1174235 | 0 | 0.1526818 | 0 | 0.07761075 | 0 | 0 | 0 | 0 | 20.44607
1751 | 588.524 | 2021-03-11 17:04 | 528.5223 | 2 | 1 | 0.800097 | 1.297606 | 0.1174651 | 0 | 0.1527361 | 0 | -0.09555026 | 0 | 0 | 0 | 0 | 20.44607
1752 | 588.9451 | 2021-03-11 17:04 | 528.9434 | 2 | 1 | 0.800097 | 1.308365 | 0.1175587 | 0 | 0.1528576 | 0 | 0.07768379 | 0 | 0 | 0 | 0 | 20.41559
1753 | 589.1037 | 2021-03-11 17:04 | 529.1019 | 2 | 1 | 0.800097 | 1.298095 | 0.1175939 | 0 | 0.1529036 | 0 | -0.09336764 | 0 | 0 | 0 | 0 | 20.47655
1754 | 589.5536 | 2021-03-11 17:04 | 529.5519 | 2 | 1 | 0.800097 | 1.308202 | 0.1176939 | 0 | 0.1530335 | 0 | 0.07473069 | 0 | 0 | 0 | 0 | 20.44607
1755 | 589.7096 | 2021-03-11 17:04 | 529.7079 | 2 | 1 | 0.800097 | 1.297769 | 0.1177286 | 0 | 0.1530787 | 0 | -0.09999076 | 0 | 0 | 0 | 0 | 20.44607
1756 | 590.1153 | 2021-03-11 17:04 | 530.1136 | 2 | 1 | 0.800097 | 1.307876 | 0.1178188 | 0 | 0.1531958 | 0 | 0.08954237 | 0 | 0 | 0 | 0 | 20.44607
1757 | 590.3492 | 2021-03-11 17:04 | 530.3475 | 2 | 1 | 0.800097 | 1.297769 | 0.1178708 | 0 | 0.1532636 | 0 | -0.05374978 | 0 | 0 | 0 | 0 | 20.52105
1758 | 590.7236 | 2021-03-11 17:04 | 530.7219 | 2 | 1 | 0.800097 | 1.308039 | 0.117954 | 0 | 0.1533716 | 0 | 0.08956702 | 0 | 0 | 0 | 0 | 20.37108
1759 | 590.9265 | 2021-03-11 17:04 | 530.9247 | 2 | 1 | 0.8001314 | 1.297606 | 0.1179991 | 0 | 0.1534304 | 0 | -0.09697942 | 0 | 0 | 0 | 0 | 20.44607
1760 | 591.332 | 2021-03-11 17:04 | 531.3303 | 2 | 1 | 0.800097 | 1.308202 | 0.1180892 | 0 | 0.1535475 | 0 | 0.09104303 | 0 | 0 | 0 | 0 | 20.37108
1761 | 591.5348 | 2021-03-11 17:04 | 531.533 | 2 | 1 | 0.800097 | 1.297769 | 0.1181343 | 0 | 0.1536062 | 0 | -0.07463587 | 0 | 0 | 0 | 0 | 20.47655
1762 | 591.9404 | 2021-03-11 17:04 | 531.9387 | 2 | 1 | 0.8001314 | 1.308202 | 0.1182244 | 0 | 0.1537233 | 0 | 0.08659893 | 0 | 0 | 0 | 0 | 20.37108
1763 | 592.112 | 2021-03-11 17:04 | 532.1103 | 2 | 1 | 0.8001314 | 1.297769 | 0.1182626 | 0 | 0.1537731 | 0 | -0.06714985 | 0 | 0 | 0 | 0 | 20.37108
1764 | 592.5175 | 2021-03-11 17:04 | 532.5158 | 2 | 1 | 0.8001314 | 1.307876 | 0.1183527 | 0 | 0.1538901 | 0 | 0.08954328 | 0 | 0 | 0 | 0 | 20.44607
1765 | 592.7515 | 2021-03-11 17:04 | 532.7497 | 2 | 1 | 0.8001314 | 1.297769 | 0.1184047 | 0 | 0.1539579 | 0 | -0.05524831 | 0 | 0 | 0 | 0 | 20.37108
1766 | 593.1572 | 2021-03-11 17:04 | 533.1555 | 2 | 1 | 0.800097 | 1.308202 | 0.1184948 | 0 | 0.154075 | 0 | 0.08060329 | 0 | 0 | 0 | 0 | 20.44607
1767 | 593.3288 | 2021-03-11 17:04 | 533.3271 | 2 | 1 | 0.800097 | 1.297769 | 0.118533 | 0 | 0.1541247 | 0 | -0.05523403 | 0 | 0 | 0 | 0 | 20.44607
1768 | 593.7344 | 2021-03-11 17:04 | 533.7327 | 2 | 1 | 0.800097 | 1.308039 | 0.1186231 | 0 | 0.1542418 | 0 | 0.08953997 | 0 | 0 | 0 | 0 | 20.44607
1769 | 593.9372 | 2021-03-11 17:04 | 533.9355 | 2 | 1 | 0.800097 | 1.297769 | 0.1186682 | 0 | 0.1543006 | 0 | -0.03882246 | 0 | 0 | 0 | 0 | 20.44607
1770 | 594.3427 | 2021-03-11 17:04 | 534.341 | 2 | 1 | 0.800097 | 1.308365 | 0.1187583 | 0 | 0.1544176 | 0 | 0.08954208 | 0 | 0 | 0 | 0 | 20.44607
1771 | 594.4988 | 2021-03-11 17:04 | 534.497 | 2 | 1 | 0.8001314 | 1.297932 | 0.118793 | 0 | 0.1544628 | 0 | -0.09704779 | 0 | 0 | 0 | 0 | 20.44607
1772 | 594.9512 | 2021-03-11 17:04 | 534.9495 | 2 | 1 | 0.8001314 | 1.308528 | 0.1188936 | 0 | 0.1545935 | 0 | 0.0895535 | 0 | 0 | 0 | 0 | 20.44607
1773 | 595.1072 | 2021-03-11 17:04 | 535.1055 | 2 | 1 | 0.800097 | 1.298258 | 0.1189282 | 0 | 0.1546387 | 0 | -0.09255153 | 0 | 0 | 0 | 0 | 20.37108
1774 | 595.5908 | 2021-03-11 17:04 | 535.5891 | 2 | 1 | 0.800097 | 1.308528 | 0.1190357 | 0 | 0.1547784 | 0 | 0.07329924 | 0 | 0 | 0 | 0 | 20.44607
1775 | 595.7156 | 2021-03-11 17:04 | 535.7138 | 2 | 1 | 0.8001314 | 1.297769 | 0.1190635 | 0 | 0.1548145 | 0 | -0.09852418 | 0 | 0 | 0 | 0 | 20.44607
1776 | 596.1368 | 2021-03-11 17:04 | 536.135 | 2 | 1 | 0.800097 | 1.308202 | 0.1191571 | 0 | 0.154936 | 0 | 0.08958176 | 0 | 0 | 0 | 0 | 20.44607
1777 | 596.2928 | 2021-03-11 17:04 | 536.291 | 2 | 1 | 0.800097 | 1.298095 | 0.1191917 | 0 | 0.1549813 | 0 | -0.1020397 | 0 | 0 | 0 | 0 | 20.44607
1778 | 596.7452 | 2021-03-11 17:04 | 536.7435 | 2 | 1 | 0.800097 | 1.308202 | 0.1192923 | 0 | 0.1551119 | 0 | 0.08956403 | 0 | 0 | 0 | 0 | 20.44607
1779 | 596.9012 | 2021-03-11 17:04 | 536.8994 | 2 | 1 | 0.800097 | 1.297769 | 0.119327 | 0 | 0.1551571 | 0 | -0.09853806 | 0 | 0 | 0 | 0 | 20.37108
1780 | 597.3536 | 2021-03-11 17:04 | 537.3518 | 2 | 1 | 0.800097 | 1.308202 | 0.1194275 | 0 | 0.1552877 | 0 | 0.08806938 | 0 | 0 | 0 | 0 | 20.37108
1781 | 597.5096 | 2021-03-11 17:04 | 537.5078 | 2 | 1 | 0.800097 | 1.298095 | 0.1194622 | 0 | 0.1553329 | 0 | -0.09557112 | 0 | 0 | 0 | 0 | 20.44607
1782 | 597.9932 | 2021-03-11 17:04 | 537.9914 | 2 | 1 | 0.800097 | 1.308365 | 0.1195697 | 0 | 0.1554725 | 0 | 0.07236364 | 0 | 0 | 0 | 0 | 20.3406
1783 | 598.118 | 2021-03-11 17:04 | 538.1162 | 2 | 1 | 0.8001314 | 1.297769 | 0.1195974 | 0 | 0.1555087 | 0 | -0.09706702 | 0 | 0 | 0 | 0 | 20.3406
1784 | 598.5393 | 2021-03-11 17:04 | 538.5375 | 2 | 1 | 0.800097 | 1.308202 | 0.119691 | 0 | 0.1556303 | 0 | 0.09588629 | 0 | 0 | 0 | 0 | 20.37108
1785 | 598.7264 | 2021-03-11 17:04 | 538.7246 | 2 | 1 | 0.800097 | 1.297932 | 0.1197326 | 0 | 0.1556845 | 0 | -0.08806051 | 0 | 0 | 0 | 0 | 20.44607
1786 | 599.1476 | 2021-03-11 17:04 | 539.1458 | 2 | 1 | 0.800097 | 1.308202 | 0.1198262 | 0 | 0.1558061 | 0 | 0.08959921 | 0 | 0 | 0 | 0 | 20.44607
1787 | 599.3034 | 2021-03-11 17:04 | 539.3017 | 2 | 1 | 0.800097 | 1.298095 | 0.1198609 | 0 | 0.1558512 | 0 | -0.09639852 | 0 | 0 | 0 | 0 | 20.44607
1788 | 599.7558 | 2021-03-11 17:04 | 539.7541 | 2 | 1 | 0.8001314 | 1.308202 | 0.1199614 | 0 | 0.1559818 | 0 | 0.0895574 | 0 | 0 | 0 | 0 | 20.44607
1789 | 599.912 | 2021-03-11 17:04 | 539.9102 | 2 | 1 | 0.8000628 | 1.298095 | 0.1199961 | 0 | 0.1560271 | 0 | -0.09539941 | 0 | 0 | 0 | 0 | 20.44607
1790 | 600.3643 | 2021-03-11 17:04 | 540.3626 | 2 | 1 | 0.8000628 | 1.308202 | 0.1200967 | 0 | 0.1561577 | 0 | 0.08360196 | 0 | 0 | 0 | 0 | 20.37108
1791 | 600.5203 | 2021-03-11 17:04 | 540.5186 | 2 | 1 | 0.800097 | 1.297769 | 0.1201313 | 0 | 0.1562029 | 0 | -0.09703542 | 0 | 0 | 0 | 0 | 20.44607
1792 | 600.9415 | 2021-03-11 17:04 | 540.9398 | 2 | 1 | 0.800097 | 1.308039 | 0.1202249 | 0 | 0.1563245 | 0 | 0.09104958 | 0 | 0 | 0 | 0 | 20.37108
1793 | 601.1287 | 2021-03-11 17:04 | 541.127 | 2 | 1 | 0.8001314 | 1.297769 | 0.1202665 | 0 | 0.1563787 | 0 | -0.08956583 | 0 | 0 | 0 | 0 | 20.44607
1794 | 601.5556 | 2021-03-11 17:04 | 541.5539 | 2 | 1 | 0.800097 | 1.308202 | 0.1203614 | 0 | 0.1565019 | 0 | 0.08512831 | 0 | 0 | 0 | 0 | 20.44607
1795 | 601.7059 | 2021-03-11 17:04 | 541.7042 | 2 | 1 | 0.800097 | 1.298095 | 0.1203948 | 0 | 0.1565455 | 0 | -0.08244063 | 0 | 0 | 0 | 0 | 20.47655
1796 | 602.1895 | 2021-03-11 17:05 | 542.1878 | 2 | 1 | 0.800097 | 1.308365 | 0.1205023 | 0 | 0.1566851 | 0 | 0.0776173 | 0 | 0 | 0 | 0 | 20.37108
1797 | 602.3143 | 2021-03-11 17:05 | 542.3126 | 2 | 1 | 0.800097 | 1.298258 | 0.12053 | 0 | 0.1567213 | 0 | -0.09255744 | 0 | 0 | 0 | 0 | 20.37108
1798 | 602.7979 | 2021-03-11 17:05 | 542.7962 | 2 | 1 | 0.800097 | 1.308365 | 0.1206375 | 0 | 0.156861 | 0 | 0.07465566 | 0 | 0 | 0 | 0 | 20.44607
1799 | 602.9227 | 2021-03-11 17:05 | 542.9209 | 2 | 1 | 0.8001314 | 1.297932 | 0.1206653 | 0 | 0.1568971 | 0 | -0.09557766 | 0 | 0 | 0 | 0 | 20.44607
1800 | 603.375 | 2021-03-11 17:05 | 543.3732 | 2 | 1 | 0.800097 | 1.308202 | 0.1207658 | 0 | 0.1570277 | 0 | 0.08364998 | 0 | 0 | 0 | 0 | 20.44607
1801 | 603.531 | 2021-03-11 17:05 | 543.5292 | 2 | 1 | 0.800097 | 1.297932 | 0.1208005 | 0 | 0.1570729 | 0 | -0.09258137 | 0 | 0 | 0 | 0 | 20.44607
1802 | 603.9523 | 2021-03-11 17:05 | 543.9506 | 2 | 1 | 0.800097 | 1.308039 | 0.1208941 | 0 | 0.1571945 | 0 | 0.07763394 | 0 | 0 | 0 | 0 | 20.44607
1803 | 604.1395 | 2021-03-11 17:05 | 544.1378 | 2 | 1 | 0.800097 | 1.297606 | 0.1209357 | 0 | 0.1572487 | 0 | -0.08956984 | 0 | 0 | 0 | 0 | 20.44607
1804 | 604.5607 | 2021-03-11 17:05 | 544.559 | 2 | 1 | 0.8001314 | 1.308202 | 0.1210293 | 0 | 0.1573703 | 0 | 0.07910683 | 0 | 0 | 0 | 0 | 20.52105
1805 | 604.748 | 2021-03-11 17:05 | 544.7463 | 2 | 1 | 0.800097 | 1.297769 | 0.1210709 | 0 | 0.1574246 | 0 | -0.07622842 | 0 | 0 | 0 | 0 | 20.41559
1806 | 605.1691 | 2021-03-11 17:05 | 545.1673 | 2 | 1 | 0.8001314 | 1.308202 | 0.1211645 | 0 | 0.1575461 | 0 | 0.07467121 | 0 | 0 | 0 | 0 | 20.52105
1807 | 605.3251 | 2021-03-11 17:05 | 545.3234 | 2 | 1 | 0.8001314 | 1.297932 | 0.1211992 | 0 | 0.1575914 | 0 | -0.09702954 | 0 | 0 | 0 | 0 | 20.37108
1808 | 605.7775 | 2021-03-11 17:05 | 545.7758 | 2 | 1 | 0.800097 | 1.308365 | 0.1212998 | 0 | 0.157722 | 0 | 0.07462685 | 0 | 0 | 0 | 0 | 20.44607
1809 | 605.9335 | 2021-03-11 17:05 | 545.9318 | 2 | 1 | 0.8001314 | 1.297932 | 0.1213344 | 0 | 0.1577672 | 0 | -0.09402505 | 0 | 0 | 0 | 0 | 20.44607
1810 | 606.3391 | 2021-03-11 17:05 | 546.3374 | 2 | 1 | 0.800097 | 1.308039 | 0.1214246 | 0 | 0.1578843 | 0 | 0.09104744 | 0 | 0 | 0 | 0 | 20.44607
1811 | 606.5419 | 2021-03-11 17:05 | 546.5402 | 2 | 1 | 0.800097 | 1.297443 | 0.1214696 | 0 | 0.157943 | 0 | -0.09252979 | 0 | 0 | 0 | 0 | 20.44607
1812 | 606.9474 | 2021-03-11 17:05 | 546.9456 | 2 | 1 | 0.800097 | 1.308202 | 0.1215598 | 0 | 0.1580601 | 0 | 0.08955981 | 0 | 0 | 0 | 0 | 20.44607
1813 | 607.1502 | 2021-03-11 17:05 | 547.1484 | 2 | 1 | 0.8001314 | 1.297932 | 0.1216048 | 0 | 0.1581188 | 0 | -0.07915837 | 0 | 0 | 0 | 0 | 20.44607
1814 | 607.5872 | 2021-03-11 17:05 | 547.5854 | 2 | 1 | 0.800097 | 1.308202 | 0.121702 | 0 | 0.1582451 | 0 | 0.07620928 | 0 | 0 | 0 | 0 | 20.44607
1815 | 607.7275 | 2021-03-11 17:05 | 547.7258 | 2 | 1 | 0.8001314 | 1.298095 | 0.1217331 | 0 | 0.1582857 | 0 | -0.09255899 | 0 | 0 | 0 | 0 | 20.44607
1816 | 608.1643 | 2021-03-11 17:05 | 548.1625 | 2 | 1 | 0.800097 | 1.308202 | 0.1218302 | 0 | 0.1584118 | 0 | 0.08660912 | 0 | 0 | 0 | 0 | 20.44607
1817 | 608.3359 | 2021-03-11 17:05 | 548.3342 | 2 | 1 | 0.800097 | 1.297769 | 0.1218684 | 0 | 0.1584615 | 0 | -0.05667403 | 0 | 0 | 0 | 0 | 20.44607
1818 | 608.7727 | 2021-03-11 17:05 | 548.7709 | 2 | 1 | 0.800097 | 1.308039 | 0.1219654 | 0 | 0.1585877 | 0 | 0.08061979 | 0 | 0 | 0 | 0 | 20.44607
1819 | 608.9443 | 2021-03-11 17:05 | 548.9425 | 2 | 1 | 0.8001314 | 1.297606 | 0.1220036 | 0 | 0.1586373 | 0 | -0.04925923 | 0 | 0 | 0 | 0 | 20.44607
1820 | 609.3499 | 2021-03-11 17:05 | 549.3481 | 2 | 1 | 0.8001314 | 1.308202 | 0.1220937 | 0 | 0.1587544 | 0 | 0.0911253 | 0 | 0 | 0 | 0 | 20.44607
1821 | 609.5525 | 2021-03-11 17:05 | 549.5508 | 2 | 1 | 0.8001314 | 1.297769 | 0.1221388 | 0 | 0.1588131 | 0 | -0.04180098 | 0 | 0 | 0 | 0 | 20.37108
1822 | 609.9583 | 2021-03-11 17:05 | 549.9565 | 2 | 1 | 0.8001314 | 1.308202 | 0.1222289 | 0 | 0.1589302 | 0 | 0.08806199 | 0 | 0 | 0 | 0 | 20.41559
1823 | 610.1143 | 2021-03-11 17:05 | 550.1126 | 2 | 1 | 0.800097 | 1.297932 | 0.1222636 | 0 | 0.1589755 | 0 | -0.09401589 | 0 | 0 | 0 | 0 | 20.44607
1824 | 610.5666 | 2021-03-11 17:05 | 550.5649 | 2 | 1 | 0.800097 | 1.308365 | 0.1223642 | 0 | 0.1591061 | 0 | 0.0890244 | 0 | 0 | 0 | 0 | 20.37108
1825 | 610.7228 | 2021-03-11 17:05 | 550.7211 | 2 | 1 | 0.8001314 | 1.298095 | 0.1223989 | 0 | 0.1591513 | 0 | -0.09891804 | 0 | 0 | 0 | 0 | 20.37108
1826 | 611.1751 | 2021-03-11 17:05 | 551.1733 | 2 | 1 | 0.8001314 | 1.308365 | 0.1224994 | 0 | 0.1592819 | 0 | 0.08508324 | 0 | 0 | 0 | 0 | 20.37108
1827 | 611.2999 | 2021-03-11 17:05 | 551.2981 | 2 | 1 | 0.800097 | 1.298258 | 0.1225271 | 0 | 0.1593181 | 0 | -0.09256458 | 0 | 0 | 0 | 0 | 20.44607
1828 | 611.7835 | 2021-03-11 17:05 | 551.7817 | 2 | 1 | 0.8001314 | 1.308365 | 0.1226346 | 0 | 0.1594577 | 0 | 0.08360058 | 0 | 0 | 0 | 0 | 20.44607
1829 | 611.9395 | 2021-03-11 17:05 | 551.9377 | 2 | 1 | 0.800097 | 1.297769 | 0.1226693 | 0 | 0.1595029 | 0 | -0.0880804 | 0 | 0 | 0 | 0 | 20.37108
1830 | 612.3615 | 2021-03-11 17:05 | 552.3597 | 2 | 1 | 0.800097 | 1.308039 | 0.1227631 | 0 | 0.1596247 | 0 | 0.0874096 | 0 | 0 | 0 | 0 | 20.44607
1831 | 612.5479 | 2021-03-11 17:05 | 552.5461 | 2 | 1 | 0.8001314 | 1.297443 | 0.1228045 | 0 | 0.1596787 | 0 | -0.09105599 | 0 | 0 | 0 | 0 | 20.37108
1832 | 612.969 | 2021-03-11 17:05 | 552.9673 | 2 | 1 | 0.800097 | 1.308202 | 0.1228981 | 0 | 0.1598003 | 0 | 0.0895929 | 0 | 0 | 0 | 0 | 20.52105
1833 | 613.125 | 2021-03-11 17:05 | 553.1233 | 2 | 1 | 0.800097 | 1.298095 | 0.1229328 | 0 | 0.1598455 | 0 | -0.09406531 | 0 | 0 | 0 | 0 | 20.44607
1834 | 613.5933 | 2021-03-11 17:05 | 553.5915 | 2 | 1 | 0.8001314 | 1.308202 | 0.1230368 | 0 | 0.1599807 | 0 | 0.07310998 | 0 | 0 | 0 | 0 | 20.52105
1835 | 613.7333 | 2021-03-11 17:05 | 553.7316 | 2 | 1 | 0.8001314 | 1.297769 | 0.123068 | 0 | 0.1600212 | 0 | -0.07450958 | 0 | 0 | 0 | 0 | 20.52105
1836 | 614.1545 | 2021-03-11 17:05 | 554.1528 | 2 | 1 | 0.8001314 | 1.308039 | 0.1231616 | 0 | 0.1601428 | 0 | 0.09116402 | 0 | 0 | 0 | 0 | 20.44607
1837 | 614.373 | 2021-03-11 17:05 | 554.3713 | 2 | 1 | 0.800097 | 1.297606 | 0.1232101 | 0 | 0.1602061 | 0 | -0.04921925 | 0 | 0 | 0 | 0 | 20.52105
1838 | 614.763 | 2021-03-11 17:05 | 554.7613 | 2 | 1 | 0.800097 | 1.307876 | 0.1232968 | 0 | 0.1603186 | 0 | 0.08807204 | 0 | 0 | 0 | 0 | 20.44607
1839 | 614.9502 | 2021-03-11 17:05 | 554.9485 | 2 | 1 | 0.8001314 | 1.297606 | 0.1233384 | 0 | 0.1603729 | 0 | -0.09405489 | 0 | 0 | 0 | 0 | 20.44607
1840 | 615.3714 | 2021-03-11 17:05 | 555.3697 | 2 | 1 | 0.800097 | 1.308202 | 0.123432 | 0 | 0.1604944 | 0 | 0.0895959 | 0 | 0 | 0 | 0 | 20.47655
1841 | 615.5274 | 2021-03-11 17:05 | 555.5257 | 2 | 1 | 0.8001314 | 1.298095 | 0.1234667 | 0 | 0.1605397 | 0 | -0.0972015 | 0 | 0 | 0 | 0 | 20.44607
1842 | 615.9799 | 2021-03-11 17:05 | 555.9782 | 2 | 1 | 0.8001314 | 1.308365 | 0.1235673 | 0 | 0.1606703 | 0 | 0.08884564 | 0 | 0 | 0 | 0 | 20.37108
1843 | 616.1358 | 2021-03-11 17:05 | 556.1341 | 2 | 1 | 0.800097 | 1.297606 | 0.1236019 | 0 | 0.1607155 | 0 | -0.1000004 | 0 | 0 | 0 | 0 | 20.44607
1844 | 616.557 | 2021-03-11 17:05 | 556.5553 | 2 | 1 | 0.800097 | 1.307876 | 0.1236955 | 0 | 0.160837 | 0 | 0.08957876 | 0 | 0 | 0 | 0 | 20.44607
1845 | 616.7754 | 2021-03-11 17:05 | 556.7737 | 2 | 1 | 0.800097 | 1.297769 | 0.1237441 | 0 | 0.1609002 | 0 | -0.05076316 | 0 | 0 | 0 | 0 | 20.44607
1846 | 617.1966 | 2021-03-11 17:05 | 557.1949 | 2 | 1 | 0.800097 | 1.308202 | 0.1238377 | 0 | 0.1610219 | 0 | 0.0851795 | 0 | 0 | 0 | 0 | 20.44607
1847 | 617.3214 | 2021-03-11 17:05 | 557.3197 | 2 | 1 | 0.8001314 | 1.298095 | 0.1238654 | 0 | 0.1610581 | 0 | -0.09253569 | 0 | 0 | 0 | 0 | 20.52105
1848 | 617.7737 | 2021-03-11 17:05 | 557.7719 | 2 | 1 | 0.800097 | 1.308202 | 0.1239659 | 0 | 0.1611886 | 0 | 0.09105433 | 0 | 0 | 0 | 0 | 20.37108
1849 | 617.9297 | 2021-03-11 17:05 | 557.928 | 2 | 1 | 0.800097 | 1.298095 | 0.1240006 | 0 | 0.1612338 | 0 | -0.0941086 | 0 | 0 | 0 | 0 | 20.37108
1850 | 618.4134 | 2021-03-11 17:05 | 558.4117 | 2 | 1 | 0.800097 | 1.308365 | 0.1241081 | 0 | 0.1613735 | 0 | 0.07628535 | 0 | 0 | 0 | 0 | 20.47655
1851 | 618.5382 | 2021-03-11 17:05 | 558.5365 | 2 | 1 | 0.800097 | 1.297606 | 0.1241359 | 0 | 0.1614096 | 0 | -0.09848385 | 0 | 0 | 0 | 0 | 20.44607
1852 | 618.9594 | 2021-03-11 17:05 | 558.9577 | 2 | 1 | 0.800097 | 1.307713 | 0.1242295 | 0 | 0.1615311 | 0 | 0.08806769 | 0 | 0 | 0 | 0 | 20.44607
1853 | 619.1778 | 2021-03-11 17:05 | 559.176 | 2 | 1 | 0.8001314 | 1.297606 | 0.124278 | 0 | 0.1615944 | 0 | -0.05524312 | 0 | 0 | 0 | 0 | 20.37108
1854 | 619.5678 | 2021-03-11 17:05 | 559.5661 | 2 | 1 | 0.800097 | 1.307876 | 0.1243647 | 0 | 0.161707 | 0 | 0.07908931 | 0 | 0 | 0 | 0 | 20.52105
1855 | 619.755 | 2021-03-11 17:05 | 559.7532 | 2 | 1 | 0.8001314 | 1.297606 | 0.1244063 | 0 | 0.1617612 | 0 | -0.0970201 | 0 | 0 | 0 | 0 | 20.44607
1856 | 620.1762 | 2021-03-11 17:05 | 560.1744 | 2 | 1 | 0.8000628 | 1.308039 | 0.1244999 | 0 | 0.1618828 | 0 | 0.07762872 | 0 | 0 | 0 | 0 | 20.44607
1857 | 620.3635 | 2021-03-11 17:05 | 560.3617 | 2 | 1 | 0.8001314 | 1.297606 | 0.1245415 | 0 | 0.161937 | 0 | -0.03763128 | 0 | 0 | 0 | 0 | 20.55152
1858 | 620.769 | 2021-03-11 17:05 | 560.7672 | 2 | 1 | 0.8001314 | 1.308202 | 0.1246316 | 0 | 0.162054 | 0 | 0.08809096 | 0 | 0 | 0 | 0 | 20.44607
1859 | 620.9406 | 2021-03-11 17:05 | 560.9388 | 2 | 1 | 0.800097 | 1.297606 | 0.1246698 | 0 | 0.1621038 | 0 | -0.1000028 | 0 | 0 | 0 | 0 | 20.44607
1860 | 621.3618 | 2021-03-11 17:05 | 561.36 | 2 | 1 | 0.800097 | 1.307713 | 0.1247634 | 0 | 0.1622253 | 0 | 0.08220115 | 0 | 0 | 0 | 0 | 20.37108
1861 | 621.6113 | 2021-03-11 17:05 | 561.6096 | 2 | 1 | 0.800097 | 1.297443 | 0.1248189 | 0 | 0.1622976 | 0 | -0.02689042 | 0 | 0 | 0 | 0 | 20.37108
1862 | 621.9546 | 2021-03-11 17:05 | 561.9528 | 2 | 1 | 0.800097 | 1.30755 | 0.1248951 | 0 | 0.1623966 | 0 | 0.08660047 | 0 | 0 | 0 | 0 | 20.55152
1863 | 622.1886 | 2021-03-11 17:05 | 562.1868 | 2 | 1 | 0.800097 | 1.29728 | 0.1249472 | 0 | 0.1624644 | 0 | -0.05978608 | 0 | 0 | 0 | 0 | 20.47655
1864 | 622.563 | 2021-03-11 17:05 | 562.5612 | 2 | 1 | 0.800097 | 1.308039 | 0.1250304 | 0 | 0.1625725 | 0 | 0.09102178 | 0 | 0 | 0 | 0 | 20.47655
1865 | 622.7658 | 2021-03-11 17:05 | 562.764 | 2 | 1 | 0.800097 | 1.297606 | 0.1250754 | 0 | 0.1626312 | 0 | -0.08210789 | 0 | 0 | 0 | 0 | 20.37108
1866 | 623.1714 | 2021-03-11 17:05 | 563.1696 | 2 | 1 | 0.8001314 | 1.308039 | 0.1251656 | 0 | 0.1627483 | 0 | 0.0880606 | 0 | 0 | 0 | 0 | 20.44607
1867 | 623.3508 | 2021-03-11 17:05 | 563.349 | 2 | 1 | 0.8001314 | 1.297769 | 0.1252055 | 0 | 0.1628003 | 0 | -0.07875102 | 0 | 0 | 0 | 0 | 20.44607
1868 | 623.7798 | 2021-03-11 17:05 | 563.778 | 2 | 1 | 0.8001314 | 1.308202 | 0.1253008 | 0 | 0.1629242 | 0 | 0.08804602 | 0 | 0 | 0 | 0 | 20.37108
1869 | 623.9513 | 2021-03-11 17:05 | 563.9496 | 2 | 1 | 0.8001314 | 1.298095 | 0.1253389 | 0 | 0.1629739 | 0 | -0.09258479 | 0 | 0 | 0 | 0 | 20.44607
1870 | 624.4194 | 2021-03-11 17:05 | 564.4176 | 2 | 1 | 0.8001314 | 1.308365 | 0.125443 | 0 | 0.163109 | 0 | 0.06250899 | 0 | 0 | 0 | 0 | 20.37108
1871 | 624.5596 | 2021-03-11 17:05 | 564.5579 | 2 | 1 | 0.800097 | 1.297606 | 0.1254741 | 0 | 0.1631496 | 0 | -0.0627088 | 0 | 0 | 0 | 0 | 20.44607
1872 | 624.9652 | 2021-03-11 17:05 | 564.9635 | 2 | 1 | 0.800097 | 1.308039 | 0.1255643 | 0 | 0.1632667 | 0 | 0.09121184 | 0 | 0 | 0 | 0 | 20.47655
1873 | 625.1681 | 2021-03-11 17:05 | 565.1664 | 2 | 1 | 0.800097 | 1.297769 | 0.1256094 | 0 | 0.1633254 | 0 | -0.0402665 | 0 | 0 | 0 | 0 | 20.44607
1874 | 625.5737 | 2021-03-11 17:05 | 565.572 | 2 | 1 | 0.8001314 | 1.308202 | 0.1256995 | 0 | 0.1634425 | 0 | 0.09108522 | 0 | 0 | 0 | 0 | 20.37108
1875 | 625.7454 | 2021-03-11 17:05 | 565.7436 | 2 | 1 | 0.8001314 | 1.297769 | 0.1257377 | 0 | 0.1634922 | 0 | -0.07462409 | 0 | 0 | 0 | 0 | 20.44607
1876 | 626.1821 | 2021-03-11 17:05 | 566.1804 | 2 | 1 | 0.800097 | 1.308039 | 0.1258347 | 0 | 0.1636183 | 0 | 0.08807775 | 0 | 0 | 0 | 0 | 20.37108
1877 | 626.385 | 2021-03-11 17:05 | 566.3832 | 2 | 1 | 0.8001314 | 1.297769 | 0.1258798 | 0 | 0.163677 | 0 | -0.02984269 | 0 | 0 | 0 | 0 | 20.44607
1878 | 626.7905 | 2021-03-11 17:05 | 566.7888 | 2 | 1 | 0.8001314 | 1.308039 | 0.12597 | 0 | 0.1637941 | 0 | 0.08509895 | 0 | 0 | 0 | 0 | 20.44607
1879 | 626.9467 | 2021-03-11 17:05 | 566.9449 | 2 | 1 | 0.8001314 | 1.297769 | 0.1260047 | 0 | 0.1638393 | 0 | -0.09690627 | 0 | 0 | 0 | 0 | 20.37108
1880 | 627.3678 | 2021-03-11 17:05 | 567.366 | 2 | 1 | 0.8001314 | 1.307876 | 0.1260983 | 0 | 0.1639609 | 0 | 0.09100699 | 0 | 0 | 0 | 0 | 20.44607
1881 | 627.5549 | 2021-03-11 17:05 | 567.5532 | 2 | 1 | 0.800097 | 1.297606 | 0.1261398 | 0 | 0.1640151 | 0 | -0.0895882 | 0 | 0 | 0 | 0 | 20.44607
1882 | 627.9762 | 2021-03-11 17:05 | 567.9744 | 2 | 1 | 0.8001657 | 1.308202 | 0.1262335 | 0 | 0.1641367 | 0 | 0.09102806 | 0 | 0 | 0 | 0 | 20.52105
1883 | 628.1321 | 2021-03-11 17:05 | 568.1304 | 2 | 1 | 0.8001314 | 1.297932 | 0.1262681 | 0 | 0.1641819 | 0 | -0.09404273 | 0 | 0 | 0 | 0 | 20.44607
1884 | 628.5993 | 2021-03-11 17:05 | 568.5976 | 2 | 1 | 0.800097 | 1.308039 | 0.126372 | 0 | 0.1643168 | 0 | 0.07661753 | 0 | 0 | 0 | 0 | 20.37108
1885 | 628.7716 | 2021-03-11 17:05 | 568.7698 | 2 | 1 | 0.8001314 | 1.297769 | 0.1264103 | 0 | 0.1643666 | 0 | -0.07163775 | 0 | 0 | 0 | 0 | 20.44607
1886 | 629.2241 | 2021-03-11 17:05 | 569.2224 | 2 | 1 | 0.800097 | 1.308202 | 0.1265108 | 0 | 0.1644973 | 0 | 0.07315416 | 0 | 0 | 0 | 0 | 20.44607
1887 | 629.3489 | 2021-03-11 17:05 | 569.3472 | 2 | 1 | 0.800097 | 1.297606 | 0.1265386 | 0 | 0.1645335 | 0 | -0.09743971 | 0 | 0 | 0 | 0 | 20.37108
1888 | 629.7701 | 2021-03-11 17:05 | 569.7684 | 2 | 1 | 0.8001314 | 1.308039 | 0.1266322 | 0 | 0.164655 | 0 | 0.09253351 | 0 | 0 | 0 | 0 | 20.44607
1889 | 629.9573 | 2021-03-11 17:05 | 569.9556 | 2 | 1 | 0.8001314 | 1.297769 | 0.1266738 | 0 | 0.1647092 | 0 | -0.09107984 | 0 | 0 | 0 | 0 | 20.37108
1890 | 630.3785 | 2021-03-11 17:05 | 570.3767 | 2 | 1 | 0.800097 | 1.307876 | 0.1267674 | 0 | 0.1648308 | 0 | 0.08811758 | 0 | 0 | 0 | 0 | 20.37108
1891 | 630.5347 | 2021-03-11 17:05 | 570.533 | 2 | 1 | 0.800097 | 1.297769 | 0.1268021 | 0 | 0.1648761 | 0 | -0.09685399 | 0 | 0 | 0 | 0 | 20.44607
1892 | 630.9869 | 2021-03-11 17:05 | 570.9852 | 2 | 1 | 0.8000628 | 1.307876 | 0.1269026 | 0 | 0.1650066 | 0 | 0.08740545 | 0 | 0 | 0 | 0 | 20.44607
1893 | 631.1741 | 2021-03-11 17:05 | 571.1723 | 2 | 1 | 0.8001314 | 1.297606 | 0.1269442 | 0 | 0.1650608 | 0 | -0.07611611 | 0 | 0 | 0 | 0 | 20.47655
1894 | 631.5969 | 2021-03-11 17:05 | 571.5952 | 2 | 1 | 0.800097 | 1.308039 | 0.1270382 | 0 | 0.1651829 | 0 | 0.08528977 | 0 | 0 | 0 | 0 | 20.37108
1895 | 631.7513 | 2021-03-11 17:05 | 571.7495 | 2 | 1 | 0.800097 | 1.297769 | 0.1270725 | 0 | 0.1652276 | 0 | -0.09557092 | 0 | 0 | 0 | 0 | 20.37108
1896 | 632.2036 | 2021-03-11 17:05 | 572.2018 | 2 | 1 | 0.8001314 | 1.308039 | 0.127173 | 0 | 0.1653582 | 0 | 0.08509038 | 0 | 0 | 0 | 0 | 20.44607
1897 | 632.3908 | 2021-03-11 17:05 | 572.389 | 2 | 1 | 0.8001314 | 1.297606 | 0.1272146 | 0 | 0.1654123 | 0 | -0.05075276 | 0 | 0 | 0 | 0 | 20.44607
1898 | 632.7809 | 2021-03-11 17:05 | 572.7791 | 2 | 1 | 0.8001314 | 1.307876 | 0.1273013 | 0 | 0.1655249 | 0 | 0.09273991 | 0 | 0 | 0 | 0 | 20.44607
1899 | 632.9681 | 2021-03-11 17:05 | 572.9663 | 2 | 1 | 0.8001314 | 1.297443 | 0.1273429 | 0 | 0.1655792 | 0 | -0.08956793 | 0 | 0 | 0 | 0 | 20.44607
1900 | 633.3893 | 2021-03-11 17:05 | 573.3875 | 2 | 1 | 0.800097 | 1.307876 | 0.1274366 | 0 | 0.1657007 | 0 | 0.08806997 | 0 | 0 | 0 | 0 | 20.44607
1901 | 633.5765 | 2021-03-11 17:05 | 573.5748 | 2 | 1 | 0.800097 | 1.297769 | 0.1274782 | 0 | 0.165755 | 0 | -0.07911585 | 0 | 0 | 0 | 0 | 20.37108
1902 | 633.9979 | 2021-03-11 17:05 | 573.9961 | 2 | 1 | 0.8001314 | 1.307876 | 0.1275718 | 0 | 0.1658766 | 0 | 0.08644518 | 0 | 0 | 0 | 0 | 20.37108
1903 | 634.1537 | 2021-03-11 17:05 | 574.1519 | 2 | 1 | 0.8001314 | 1.297769 | 0.1276064 | 0 | 0.1659217 | 0 | -0.09421842 | 0 | 0 | 0 | 0 | 20.44607
1904 | 634.6061 | 2021-03-11 17:05 | 574.6043 | 2 | 1 | 0.800097 | 1.308039 | 0.127707 | 0 | 0.1660523 | 0 | 0.08507639 | 0 | 0 | 0 | 0 | 20.44607
1905 | 634.7621 | 2021-03-11 17:05 | 574.7603 | 2 | 1 | 0.800097 | 1.297769 | 0.1277417 | 0 | 0.1660975 | 0 | -0.09552121 | 0 | 0 | 0 | 0 | 20.44607
1906 | 635.1832 | 2021-03-11 17:05 | 575.1815 | 2 | 1 | 0.800097 | 1.307876 | 0.1278353 | 0 | 0.166219 | 0 | 0.09121323 | 0 | 0 | 0 | 0 | 20.44607
1907 | 635.3705 | 2021-03-11 17:05 | 575.3687 | 2 | 1 | 0.800097 | 1.297443 | 0.1278769 | 0 | 0.1662733 | 0 | -0.09254563 | 0 | 0 | 0 | 0 | 20.44607
1908 | 635.7917 | 2021-03-11 17:05 | 575.7899 | 2 | 1 | 0.8001314 | 1.308039 | 0.1279705 | 0 | 0.1663949 | 0 | 0.07908081 | 0 | 0 | 0 | 0 | 20.44607
1909 | 635.9788 | 2021-03-11 17:05 | 575.977 | 2 | 1 | 0.800097 | 1.297606 | 0.1280121 | 0 | 0.1664491 | 0 | -0.07188185 | 0 | 0 | 0 | 0 | 20.37108
1910 | 636.3999 | 2021-03-11 17:05 | 576.3982 | 2 | 1 | 0.800097 | 1.307876 | 0.1281057 | 0 | 0.1665706 | 0 | 0.07463687 | 0 | 0 | 0 | 0 | 20.52105
1911 | 636.556 | 2021-03-11 17:05 | 576.5543 | 2 | 1 | 0.8001314 | 1.297769 | 0.1281404 | 0 | 0.1666159 | 0 | -0.09545106 | 0 | 0 | 0 | 0 | 20.52105
1912 | 637.0085 | 2021-03-11 17:05 | 577.0067 | 2 | 1 | 0.8001314 | 1.308039 | 0.1282409 | 0 | 0.1667465 | 0 | 0.07311994 | 0 | 0 | 0 | 0 | 20.44607
1913 | 637.1645 | 2021-03-11 17:05 | 577.1627 | 2 | 1 | 0.8000628 | 1.297606 | 0.1282756 | 0 | 0.1667917 | 0 | -0.09700806 | 0 | 0 | 0 | 0 | 20.47655
1914 | 637.5856 | 2021-03-11 17:05 | 577.5839 | 2 | 1 | 0.800097 | 1.307713 | 0.1283692 | 0 | 0.1669132 | 0 | 0.08077763 | 0 | 0 | 0 | 0 | 20.44607
1915 | 637.7728 | 2021-03-11 17:05 | 577.7711 | 2 | 1 | 0.800097 | 1.297443 | 0.1284108 | 0 | 0.1669675 | 0 | -0.09403878 | 0 | 0 | 0 | 0 | 20.55152
1916 | 638.1784 | 2021-03-11 17:05 | 578.1767 | 2 | 1 | 0.800097 | 1.307876 | 0.128501 | 0 | 0.1670845 | 0 | 0.08958237 | 0 | 0 | 0 | 0 | 20.47655
1917 | 638.3812 | 2021-03-11 17:05 | 578.3795 | 2 | 1 | 0.800097 | 1.297769 | 0.128546 | 0 | 0.1671433 | 0 | -0.08511009 | 0 | 0 | 0 | 0 | 20.47655
1918 | 638.7868 | 2021-03-11 17:05 | 578.7851 | 2 | 1 | 0.8001314 | 1.307876 | 0.1286362 | 0 | 0.1672604 | 0 | 0.08805371 | 0 | 0 | 0 | 0 | 20.37108
1919 | 638.9896 | 2021-03-11 17:05 | 578.9879 | 2 | 1 | 0.8001314 | 1.297443 | 0.1286812 | 0 | 0.1673191 | 0 | -0.0905055 | 0 | 0 | 0 | 0 | 20.37108
1920 | 639.4109 | 2021-03-11 17:05 | 579.4091 | 2 | 1 | 0.800097 | 1.308039 | 0.1287749 | 0 | 0.1674407 | 0 | 0.07461307 | 0 | 0 | 0 | 0 | 20.44607
1921 | 639.5668 | 2021-03-11 17:05 | 579.5651 | 2 | 1 | 0.800097 | 1.297932 | 0.1288095 | 0 | 0.1674859 | 0 | -0.09403767 | 0 | 0 | 0 | 0 | 20.44607
1922 | 640.0035 | 2021-03-11 17:05 | 580.0017 | 2 | 1 | 0.800097 | 1.308039 | 0.1289066 | 0 | 0.167612 | 0 | 0.08523 | 0 | 0 | 0 | 0 | 20.52105
1923 | 640.1752 | 2021-03-11 17:05 | 580.1734 | 2 | 1 | 0.800097 | 1.297443 | 0.1289447 | 0 | 0.1676617 | 0 | -0.09696674 | 0 | 0 | 0 | 0 | 20.40157
1924 | 640.581 | 2021-03-11 17:05 | 580.5792 | 2 | 1 | 0.800097 | 1.307876 | 0.1290349 | 0 | 0.1677788 | 0 | 0.09109164 | 0 | 0 | 0 | 0 | 20.44607
1925 | 640.8148 | 2021-03-11 17:05 | 580.8131 | 2 | 1 | 0.800097 | 1.297443 | 0.1290869 | 0 | 0.1678465 | 0 | -0.04777305 | 0 | 0 | 0 | 0 | 20.47655
1926 | 641.1892 | 2021-03-11 17:05 | 581.1875 | 2 | 1 | 0.8001314 | 1.308039 | 0.1291701 | 0 | 0.1679546 | 0 | 0.08960824 | 0 | 0 | 0 | 0 | 20.37108
1927 | 641.3608 | 2021-03-11 17:05 | 581.359 | 2 | 1 | 0.8001314 | 1.297932 | 0.1292082 | 0 | 0.1680043 | 0 | -0.08809273 | 0 | 0 | 0 | 0 | 20.44607
1928 | 641.7976 | 2021-03-11 17:05 | 581.7958 | 2 | 1 | 0.800097 | 1.308039 | 0.1293053 | 0 | 0.1681304 | 0 | 0.08809934 | 0 | 0 | 0 | 0 | 20.44607
1929 | 641.9692 | 2021-03-11 17:05 | 581.9675 | 2 | 1 | 0.800097 | 1.297932 | 0.1293435 | 0 | 0.1681801 | 0 | -0.06118823 | 0 | 0 | 0 | 0 | 20.44607
1930 | 642.406 | 2021-03-11 17:05 | 582.4042 | 2 | 1 | 0.8001314 | 1.308039 | 0.1294405 | 0 | 0.1683062 | 0 | 0.0865711 | 0 | 0 | 0 | 0 | 20.44607
1931 | 642.5776 | 2021-03-11 17:05 | 582.5759 | 2 | 1 | 0.800097 | 1.297606 | 0.1294787 | 0 | 0.1683559 | 0 | -0.05671269 | 0 | 0 | 0 | 0 | 20.40157
1932 | 642.9873 | 2021-03-11 17:05 | 582.9855 | 2 | 1 | 0.800097 | 1.307713 | 0.1295697 | 0 | 0.1684741 | 0 | 0.08864375 | 0 | 0 | 0 | 0 | 20.47655
1933 | 643.2171 | 2021-03-11 17:05 | 583.2153 | 2 | 1 | 0.800097 | 1.297443 | 0.1296208 | 0 | 0.1685406 | 0 | -0.04454089 | 0 | 0 | 0 | 0 | 20.44607
1934 | 643.5917 | 2021-03-11 17:05 | 583.5899 | 2 | 1 | 0.800097 | 1.307713 | 0.1297041 | 0 | 0.1686487 | 0 | 0.08819351 | 0 | 0 | 0 | 0 | 20.44607
1935 | 643.7788 | 2021-03-11 17:05 | 583.7771 | 2 | 1 | 0.8001314 | 1.29728 | 0.1297457 | 0 | 0.1687029 | 0 | -0.09680641 | 0 | 0 | 0 | 0 | 20.44607
1936 | 644.2001 | 2021-03-11 17:05 | 584.1984 | 2 | 1 | 0.800097 | 1.308039 | 0.1298393 | 0 | 0.1688245 | 0 | 0.08800182 | 0 | 0 | 0 | 0 | 20.47655
1937 | 644.356 | 2021-03-11 17:05 | 584.3543 | 2 | 1 | 0.800097 | 1.297932 | 0.1298739 | 0 | 0.1688697 | 0 | -0.09404115 | 0 | 0 | 0 | 0 | 20.44607
1938 | 644.8396 | 2021-03-11 17:05 | 584.8378 | 2 | 1 | 0.800097 | 1.308365 | 0.1299814 | 0 | 0.1690094 | 0 | 0.07761835 | 0 | 0 | 0 | 0 | 20.44607
1939 | 644.9332 | 2021-03-11 17:05 | 584.9314 | 2 | 1 | 0.800097 | 1.298258 | 0.1300022 | 0 | 0.1690365 | 0 | -0.08805814 | 0 | 0 | 0 | 0 | 20.44607
1940 | 657.4439 | 2021-03-11 17:05 | 597.4421 | 2 | 1 | 0.8001314 | 1.308365 | 0.1327828 | 0 | 0.1726512 | 0 | 0.07911904 | 0 | 0 | 0 | 0 | 20.44607
1941 | 657.5844 | 2021-03-11 17:05 | 597.5827 | 2 | 1 | 0.800097 | 1.297932 | 0.132814 | 0 | 0.1726918 | 0 | -0.06883261 | 0 | 0 | 0 | 0 | 20.44607
1942 | 658.0524 | 2021-03-11 17:05 | 598.0507 | 2 | 1 | 0.800097 | 1.308039 | 0.132918 | 0 | 0.172827 | 0 | 0.07455528 | 0 | 0 | 0 | 0 | 20.44607
1943 | 658.1928 | 2021-03-11 17:05 | 598.191 | 2 | 1 | 0.8001314 | 1.297606 | 0.1329492 | 0 | 0.1728676 | 0 | -0.0731062 | 0 | 0 | 0 | 0 | 20.44607
1944 | 658.6296 | 2021-03-11 17:05 | 598.6279 | 2 | 1 | 0.8001314 | 1.308039 | 0.1330463 | 0 | 0.1729937 | 0 | 0.08495463 | 0 | 0 | 0 | 0 | 20.44607
1945 | 658.8011 | 2021-03-11 17:05 | 598.7994 | 2 | 1 | 0.8001314 | 1.297769 | 0.1330844 | 0 | 0.1730434 | 0 | -0.0478249 | 0 | 0 | 0 | 0 | 20.52105
1946 | 659.2068 | 2021-03-11 17:05 | 599.2051 | 2 | 1 | 0.8001314 | 1.307876 | 0.1331746 | 0 | 0.1731604 | 0 | 0.08947451 | 0 | 0 | 0 | 0 | 20.44607
1947 | 659.4095 | 2021-03-11 17:05 | 599.4077 | 2 | 1 | 0.800097 | 1.297443 | 0.1332196 | 0 | 0.1732191 | 0 | -0.04329107 | 0 | 0 | 0 | 0 | 20.37108
1948 | 659.8151 | 2021-03-11 17:05 | 599.8134 | 2 | 1 | 0.800097 | 1.307876 | 0.1333098 | 0 | 0.1733362 | 0 | 0.08964075 | 0 | 0 | 0 | 0 | 20.44607
1949 | 660.0023 | 2021-03-11 17:05 | 600.0006 | 2 | 1 | 0.8001314 | 1.297443 | 0.1333514 | 0 | 0.1733904 | 0 | -0.07919907 | 0 | 0 | 0 | 0 | 20.44607
1950 | 660.4235 | 2021-03-11 17:05 | 600.4217 | 2 | 1 | 0.800097 | 1.307713 | 0.133445 | 0 | 0.1735119 | 0 | 0.08508957 | 0 | 0 | 0 | 0 | 20.37108
1951 | 660.5796 | 2021-03-11 17:05 | 600.5779 | 2 | 1 | 0.800097 | 1.297606 | 0.1334797 | 0 | 0.1735572 | 0 | -0.09571479 | 0 | 0 | 0 | 0 | 20.44607
1952 | 661.032 | 2021-03-11 17:06 | 601.0303 | 2 | 1 | 0.8001314 | 1.308202 | 0.1335802 | 0 | 0.1736878 | 0 | 0.08943014 | 0 | 0 | 0 | 0 | 20.44607
1953 | 661.1879 | 2021-03-11 17:06 | 601.1861 | 2 | 1 | 0.800097 | 1.297606 | 0.1336149 | 0 | 0.1737329 | 0 | -0.09480507 | 0 | 0 | 0 | 0 | 20.55152
1954 | 661.6096 | 2021-03-11 17:06 | 601.6079 | 2 | 1 | 0.800097 | 1.307713 | 0.1337086 | 0 | 0.1738546 | 0 | 0.08912633 | 0 | 0 | 0 | 0 | 20.44607
1955 | 661.7964 | 2021-03-11 17:06 | 601.7947 | 2 | 1 | 0.800097 | 1.29728 | 0.1337501 | 0 | 0.1739087 | 0 | -0.09243129 | 0 | 0 | 0 | 0 | 20.47655
1956 | 662.2175 | 2021-03-11 17:06 | 602.2157 | 2 | 1 | 0.800097 | 1.307876 | 0.1338437 | 0 | 0.1740302 | 0 | 0.08835527 | 0 | 0 | 0 | 0 | 20.37108
1957 | 662.4047 | 2021-03-11 17:06 | 602.4029 | 2 | 1 | 0.800097 | 1.297606 | 0.1338853 | 0 | 0.1740844 | 0 | -0.08074476 | 0 | 0 | 0 | 0 | 20.52105
1958 | 662.8259 | 2021-03-11 17:06 | 602.8242 | 2 | 1 | 0.8001314 | 1.307713 | 0.1339789 | 0 | 0.174206 | 0 | 0.08504817 | 0 | 0 | 0 | 0 | 20.44607
1959 | 662.9819 | 2021-03-11 17:06 | 602.9801 | 2 | 1 | 0.800097 | 1.297606 | 0.1340136 | 0 | 0.1742512 | 0 | -0.07195038 | 0 | 0 | 0 | 0 | 20.44607
1960 | 663.4345 | 2021-03-11 17:06 | 603.4328 | 2 | 1 | 0.800097 | 1.307876 | 0.1341142 | 0 | 0.1743819 | 0 | 0.08634389 | 0 | 0 | 0 | 0 | 20.44607
1961 | 663.5904 | 2021-03-11 17:06 | 603.5886 | 2 | 1 | 0.800097 | 1.297769 | 0.1341488 | 0 | 0.174427 | 0 | -0.09405836 | 0 | 0 | 0 | 0 | 20.44607
1962 | 664.0426 | 2021-03-11 17:06 | 604.0409 | 2 | 1 | 0.800097 | 1.308039 | 0.1342494 | 0 | 0.1745576 | 0 | 0.08361068 | 0 | 0 | 0 | 0 | 20.47655
1963 | 664.1988 | 2021-03-11 17:06 | 604.197 | 2 | 1 | 0.800097 | 1.29728 | 0.1342841 | 0 | 0.1746028 | 0 | -0.09405711 | 0 | 0 | 0 | 0 | 20.47655
1964 | 664.6198 | 2021-03-11 17:06 | 604.6181 | 2 | 1 | 0.800097 | 1.307876 | 0.1343776 | 0 | 0.1747243 | 0 | 0.08967449 | 0 | 0 | 0 | 0 | 20.37108
1965 | 664.8072 | 2021-03-11 17:06 | 604.8054 | 2 | 1 | 0.800097 | 1.297606 | 0.1344193 | 0 | 0.1747785 | 0 | -0.08346944 | 0 | 0 | 0 | 0 | 20.44607
1966 | 665.2282 | 2021-03-11 17:06 | 605.2264 | 2 | 1 | 0.8001314 | 1.307713 | 0.1345128 | 0 | 0.1749 | 0 | 0.09183586 | 0 | 0 | 0 | 0 | 20.44607
1967 | 665.3841 | 2021-03-11 17:06 | 605.3823 | 2 | 1 | 0.8001314 | 1.297606 | 0.1345475 | 0 | 0.1749452 | 0 | -0.09412789 | 0 | 0 | 0 | 0 | 20.44607
1968 | 665.8366 | 2021-03-11 17:06 | 605.8349 | 2 | 1 | 0.800097 | 1.307876 | 0.1346481 | 0 | 0.1750758 | 0 | 0.08671168 | 0 | 0 | 0 | 0 | 20.40157
1969 | 665.9928 | 2021-03-11 17:06 | 605.991 | 2 | 1 | 0.800097 | 1.297606 | 0.1346828 | 0 | 0.175121 | 0 | -0.09782984 | 0 | 0 | 0 | 0 | 20.47655
1970 | 666.4451 | 2021-03-11 17:06 | 606.4433 | 2 | 1 | 0.800097 | 1.307876 | 0.1347833 | 0 | 0.1752516 | 0 | 0.08360504 | 0 | 0 | 0 | 0 | 20.44607
1971 | 666.6012 | 2021-03-11 17:06 | 606.5994 | 2 | 1 | 0.800097 | 1.297443 | 0.134818 | 0 | 0.1752968 | 0 | -0.09395868 | 0 | 0 | 0 | 0 | 20.44607
1972 | 667.0224 | 2021-03-11 17:06 | 607.0206 | 2 | 1 | 0.800097 | 1.307713 | 0.1349116 | 0 | 0.1754183 | 0 | 0.08946252 | 0 | 0 | 0 | 0 | 20.44607
1973 | 667.2096 | 2021-03-11 17:06 | 607.2078 | 2 | 1 | 0.8001314 | 1.297606 | 0.1349532 | 0 | 0.1754726 | 0 | -0.08793693 | 0 | 0 | 0 | 0 | 20.44607
1974 | 667.6307 | 2021-03-11 17:06 | 607.629 | 2 | 1 | 0.8001314 | 1.307713 | 0.1350468 | 0 | 0.1755941 | 0 | 0.08839466 | 0 | 0 | 0 | 0 | 20.37108
1975 | 667.8179 | 2021-03-11 17:06 | 607.8162 | 2 | 1 | 0.8001314 | 1.297443 | 0.1350884 | 0 | 0.1756483 | 0 | -0.08944153 | 0 | 0 | 0 | 0 | 20.44607
1976 | 668.239 | 2021-03-11 17:06 | 608.2373 | 2 | 1 | 0.800097 | 1.307876 | 0.135182 | 0 | 0.1757699 | 0 | 0.08818837 | 0 | 0 | 0 | 0 | 20.37108
1977 | 668.395 | 2021-03-11 17:06 | 608.3933 | 2 | 1 | 0.800097 | 1.297769 | 0.1352167 | 0 | 0.1758151 | 0 | -0.09584966 | 0 | 0 | 0 | 0 | 20.44607
1978 | 668.8797 | 2021-03-11 17:06 | 608.878 | 2 | 1 | 0.800097 | 1.308039 | 0.1353244 | 0 | 0.175955 | 0 | 0.07267002 | 0 | 0 | 0 | 0 | 20.44607
1979 | 669.0034 | 2021-03-11 17:06 | 609.0016 | 2 | 1 | 0.8001314 | 1.297443 | 0.1353519 | 0 | 0.1759908 | 0 | -0.0971855 | 0 | 0 | 0 | 0 | 20.44607
1980 | 669.4247 | 2021-03-11 17:06 | 609.4229 | 2 | 1 | 0.800097 | 1.307713 | 0.1354455 | 0 | 0.1761124 | 0 | 0.0820305 | 0 | 0 | 0 | 0 | 20.44607
1981 | 669.6118 | 2021-03-11 17:06 | 609.61 | 2 | 1 | 0.800097 | 1.297606 | 0.1354871 | 0 | 0.1761666 | 0 | -0.09102025 | 0 | 0 | 0 | 0 | 20.44607
1982 | 670.0643 | 2021-03-11 17:06 | 610.0626 | 2 | 1 | 0.800097 | 1.307713 | 0.1355877 | 0 | 0.1762973 | 0 | 0.06413575 | 0 | 0 | 0 | 0 | 20.41559
1983 | 670.2205 | 2021-03-11 17:06 | 610.2187 | 2 | 1 | 0.8001314 | 1.29728 | 0.1356224 | 0 | 0.1763425 | 0 | -0.09381647 | 0 | 0 | 0 | 0 | 20.44607
1984 | 670.6412 | 2021-03-11 17:06 | 610.6395 | 2 | 1 | 0.800097 | 1.307876 | 0.1357159 | 0 | 0.1764639 | 0 | 0.07800112 | 0 | 0 | 0 | 0 | 20.44607
1985 | 670.7973 | 2021-03-11 17:06 | 610.7956 | 2 | 1 | 0.800097 | 1.297606 | 0.1357506 | 0 | 0.1765092 | 0 | -0.09546341 | 0 | 0 | 0 | 0 | 20.37108
1986 | 671.2343 | 2021-03-11 17:06 | 611.2326 | 2 | 1 | 0.8001314 | 1.307876 | 0.1358477 | 0 | 0.1766353 | 0 | 0.08496032 | 0 | 0 | 0 | 0 | 20.37108
1987 | 671.4059 | 2021-03-11 17:06 | 611.4042 | 2 | 1 | 0.8001657 | 1.297443 | 0.1358859 | 0 | 0.176685 | 0 | -0.09702239 | 0 | 0 | 0 | 0 | 20.52105
1988 | 671.8115 | 2021-03-11 17:06 | 611.8098 | 2 | 1 | 0.800097 | 1.30755 | 0.135976 | 0 | 0.176802 | 0 | 0.08955139 | 0 | 0 | 0 | 0 | 20.44607
1989 | 672.0766 | 2021-03-11 17:06 | 612.0748 | 2 | 1 | 0.800097 | 1.297117 | 0.1360349 | 0 | 0.1768788 | 0 | -0.05367301 | 0 | 0 | 0 | 0 | 20.59601
1990 | 672.4197517 | 2021-03-11 17:06 | 612.418 | 2 | 1 | 0.800097 | 1.30755 | 0.1361112 | 0 | 0.1769779 | 0 | 0.08804662 | 0 | 0 | 0 | 0 | 20.37108
1991 | 672.6227 | 2021-03-11 17:06 | 612.621 | 2 | 1 | 0.8001314 | 1.29728 | 0.1361563 | 0 | 0.1770367 | 0 | -0.09549768 | 0 | 0 | 0 | 0 | 20.44607
1992 | 673.0283 | 2021-03-11 17:06 | 613.0265 | 2 | 1 | 0.800097 | 1.307876 | 0.1362464 | 0 | 0.1771537 | 0 | 0.08943523 | 0 | 0 | 0 | 0 | 20.52105
1993 | 673.1999 | 2021-03-11 17:06 | 613.1982 | 2 | 1 | 0.8000628 | 1.297769 | 0.1362846 | 0 | 0.1772034 | 0 | -0.07162597 | 0 | 0 | 0 | 0 | 20.44607
1994 | 673.6367 | 2021-03-11 17:06 | 613.635 | 2 | 1 | 0.800097 | 1.307876 | 0.1363817 | 0 | 0.1773295 | 0 | 0.08647127 | 0 | 0 | 0 | 0 | 20.44607
1995 | 673.8083 | 2021-03-11 17:06 | 613.8065 | 2 | 1 | 0.8001314 | 1.297443 | 0.1364198 | 0 | 0.1773792 | 0 | -0.06421674 | 0 | 0 | 0 | 0 | 20.44607
1996 | 674.245 | 2021-03-11 17:06 | 614.2433 | 2 | 1 | 0.800097 | 1.307713 | 0.1365169 | 0 | 0.1775053 | 0 | 0.0840115 | 0 | 0 | 0 | 0 | 20.52105
1997 | 674.4477 | 2021-03-11 17:06 | 614.446 | 2 | 1 | 0.8001657 | 1.297443 | 0.1365619 | 0 | 0.1775639 | 0 | -0.0239183 | 0 | 0 | 0 | 0 | 20.52105
1998 | 674.8221 | 2021-03-11 17:06 | 614.8204 | 2 | 1 | 0.8001657 | 1.307713 | 0.1366451 | 0 | 0.177672 | 0 | 0.09118883 | 0 | 0 | 0 | 0 | 20.56554
1999 | 675.025 | 2021-03-11 17:06 | 615.0232 | 2 | 1 | 0.800097 | 1.29728 | 0.1366902 | 0 | 0.1777307 | 0 | -0.05528841 | 0 | 0 | 0 | 0 | 20.37108
2000 | 675.4306 | 2021-03-11 17:06 | 615.4288 | 2 | 1 | 0.8000628 | 1.307713 | 0.1367804 | 0 | 0.1778478 | 0 | 0.08953787 | 0 | 0 | 0 | 0 | 20.52105
2001 | 675.6178 | 2021-03-11 17:06 | 615.616 | 2 | 1 | 0.8001314 | 1.297443 | 0.136822 | 0 | 0.177902 | 0 | -0.0776061 | 0 | 0 | 0 | 0 | 20.44607
2002 | 676.0388 | 2021-03-11 17:06 | 616.0371 | 2 | 1 | 0.800097 | 1.307876 | 0.1369155 | 0 | 0.1780235 | 0 | 0.08665866 | 0 | 0 | 0 | 0 | 20.52105
2003 | 676.1948 | 2021-03-11 17:06 | 616.1931 | 2 | 1 | 0.8001314 | 1.297443 | 0.1369502 | 0 | 0.1780687 | 0 | -0.09706279 | 0 | 0 | 0 | 0 | 20.37108
2004 | 676.6473 | 2021-03-11 17:06 | 616.6456 | 2 | 1 | 0.800097 | 1.307876 | 0.1370508 | 0 | 0.1781993 | 0 | 0.08509038 | 0 | 0 | 0 | 0 | 20.52105
2005 | 676.8035 | 2021-03-11 17:06 | 616.8017 | 2 | 1 | 0.800097 | 1.297769 | 0.1370855 | 0 | 0.1782445 | 0 | -0.09404416 | 0 | 0 | 0 | 0 | 20.44607
2006 | 677.287 | 2021-03-11 17:06 | 617.2852 | 2 | 1 | 0.8001314 | 1.308039 | 0.137193 | 0 | 0.1783841 | 0 | 0.07160315 | 0 | 0 | 0 | 0 | 20.44607
2007 | 677.4119 | 2021-03-11 17:06 | 617.4101 | 2 | 1 | 0.8001314 | 1.29728 | 0.1372207 | 0 | 0.1784203 | 0 | -0.0983637 | 0 | 0 | 0 | 0 | 20.37108
2008 | 677.8333 | 2021-03-11 17:06 | 617.8316 | 2 | 1 | 0.800097 | 1.307713 | 0.1373144 | 0 | 0.1785419 | 0 | 0.09080423 | 0 | 0 | 0 | 0 | 20.44607
2009 | 678.0203 | 2021-03-11 17:06 | 618.0185 | 2 | 1 | 0.8001657 | 1.297443 | 0.1373559 | 0 | 0.178596 | 0 | -0.0820897 | 0 | 0 | 0 | 0 | 20.37108
2010 | 678.4413 | 2021-03-11 17:06 | 618.4396 | 2 | 1 | 0.8001314 | 1.307876 | 0.1374495 | 0 | 0.1787175 | 0 | 0.08820231 | 0 | 0 | 0 | 0 | 20.44607
2011 | 678.5974 | 2021-03-11 17:06 | 618.5956 | 2 | 1 | 0.800097 | 1.297443 | 0.1374842 | 0 | 0.1787627 | 0 | -0.09546706 | 0 | 0 | 0 | 0 | 20.44607
2012 | 679.0497 | 2021-03-11 17:06 | 619.048 | 2 | 1 | 0.8001314 | 1.307876 | 0.1375847 | 0 | 0.1788933 | 0 | 0.08662985 | 0 | 0 | 0 | 0 | 20.37108
2013 | 679.2057 | 2021-03-11 17:06 | 619.2039 | 2 | 1 | 0.800097 | 1.297769 | 0.1376194 | 0 | 0.1789385 | 0 | -0.09419149 | 0 | 0 | 0 | 0 | 20.44607
2014 | 679.6924 | 2021-03-11 17:06 | 619.6907 | 2 | 1 | 0.800097 | 1.308039 | 0.1377276 | 0 | 0.179079 | 0 | 0.0711003 | 0 | 0 | 0 | 0 | 20.44607
2015 | 679.814 | 2021-03-11 17:06 | 619.8122 | 2 | 1 | 0.800097 | 1.29728 | 0.1377546 | 0 | 0.1791142 | 0 | -0.09879014 | 0 | 0 | 0 | 0 | 20.44607
2016 | 680.2354 | 2021-03-11 17:06 | 620.2337 | 2 | 1 | 0.800097 | 1.30755 | 0.1378483 | 0 | 0.1792358 | 0 | 0.08796131 | 0 | 0 | 0 | 0 | 20.40157
2017 | 680.4226 | 2021-03-11 17:06 | 620.4209 | 2 | 1 | 0.800097 | 1.29728 | 0.1378899 | 0 | 0.17929 | 0 | -0.088123 | 0 | 0 | 0 | 0 | 20.47655
2018 | 680.8437 | 2021-03-11 17:06 | 620.842 | 2 | 1 | 0.8001314 | 1.307713 | 0.1379834 | 0 | 0.1794115 | 0 | 0.0881775 | 0 | 0 | 0 | 0 | 20.44607
2019 | 680.9999 | 2021-03-11 17:06 | 620.9981 | 2 | 1 | 0.8001657 | 1.297443 | 0.1380182 | 0 | 0.1794568 | 0 | -0.09543952 | 0 | 0 | 0 | 0 | 20.37108
2020 | 681.4522 | 2021-03-11 17:06 | 621.4505 | 2 | 1 | 0.8001314 | 1.307713 | 0.1381187 | 0 | 0.1795873 | 0 | 0.08647475 | 0 | 0 | 0 | 0 | 20.37108
2021 | 681.6081 | 2021-03-11 17:06 | 621.6063 | 2 | 1 | 0.800097 | 1.297606 | 0.1381533 | 0 | 0.1796324 | 0 | -0.0956794 | 0 | 0 | 0 | 0 | 20.52105
2022 | 682.0605 | 2021-03-11 17:06 | 622.0587 | 2 | 1 | 0.8001314 | 1.307713 | 0.1382539 | 0 | 0.179763 | 0 | 0.08372144 | 0 | 0 | 0 | 0 | 20.37108
2023 | 682.2165 | 2021-03-11 17:06 | 622.2148 | 2 | 1 | 0.800097 | 1.29728 | 0.1382886 | 0 | 0.1798082 | 0 | -0.09856388 | 0 | 0 | 0 | 0 | 20.44607
2024 | 682.6376 | 2021-03-11 17:06 | 622.6359 | 2 | 1 | 0.8001314 | 1.30755 | 0.1383822 | 0 | 0.1799297 | 0 | 0.07846871 | 0 | 0 | 0 | 0 | 20.44607
2025 | 682.8249 | 2021-03-11 17:06 | 622.8232 | 2 | 1 | 0.8001314 | 1.297443 | 0.1384238 | 0 | 0.179984 | 0 | -0.08941665 | 0 | 0 | 0 | 0 | 20.47655
2026 | 683.2461 | 2021-03-11 17:06 | 623.2443 | 2 | 1 | 0.800097 | 1.30755 | 0.1385174 | 0 | 0.1801055 | 0 | 0.0864907 | 0 | 0 | 0 | 0 | 20.37108
2027 | 683.4334 | 2021-03-11 17:06 | 623.4316 | 2 | 1 | 0.800097 | 1.297117 | 0.138559 | 0 | 0.1801597 | 0 | -0.08495719 | 0 | 0 | 0 | 0 | 20.44607
2028 | 683.8545 | 2021-03-11 17:06 | 623.8527 | 2 | 1 | 0.8001314 | 1.307876 | 0.1386526 | 0 | 0.1802812 | 0 | 0.08964105 | 0 | 0 | 0 | 0 | 20.37108
2029 | 684.0104 | 2021-03-11 17:06 | 624.0087 | 2 | 1 | 0.800097 | 1.297769 | 0.1386873 | 0 | 0.1803264 | 0 | -0.09272116 | 0 | 0 | 0 | 0 | 20.37108
2030 | 684.4941 | 2021-03-11 17:06 | 624.4924 | 2 | 1 | 0.8001314 | 1.307876 | 0.1387948 | 0 | 0.1804661 | 0 | 0.0745993 | 0 | 0 | 0 | 0 | 20.44607
2031 | 684.619 | 2021-03-11 17:06 | 624.6172 | 2 | 1 | 0.800097 | 1.297443 | 0.1388225 | 0 | 0.1805022 | 0 | -0.09542545 | 0 | 0 | 0 | 0 | 20.47655
2032 | 685.0401 | 2021-03-11 17:06 | 625.0383 | 2 | 1 | 0.800097 | 1.30755 | 0.1389161 | 0 | 0.1806237 | 0 | 0.08100515 | 0 | 0 | 0 | 0 | 20.44607
2033 | 685.2273 | 2021-03-11 17:06 | 625.2255 | 2 | 1 | 0.800097 | 1.297443 | 0.1389577 | 0 | 0.180678 | 0 | -0.0911919 | 0 | 0 | 0 | 0 | 20.44607
2034 | 685.6487 | 2021-03-11 17:06 | 625.6469 | 2 | 1 | 0.800097 | 1.307713 | 0.1390514 | 0 | 0.1807996 | 0 | 0.07744335 | 0 | 0 | 0 | 0 | 20.52105
2035 | 685.8358 | 2021-03-11 17:06 | 625.834 | 2 | 1 | 0.8001314 | 1.29728 | 0.1390929 | 0 | 0.1808537 | 0 | -0.08364635 | 0 | 0 | 0 | 0 | 20.52105
2036 | 686.257 | 2021-03-11 17:06 | 626.2552 | 2 | 1 | 0.8001314 | 1.307713 | 0.1391866 | 0 | 0.1809753 | 0 | 0.07612097 | 0 | 0 | 0 | 0 | 20.44607
2037 | 686.4441 | 2021-03-11 17:06 | 626.4423 | 2 | 1 | 0.800097 | 1.297443 | 0.1392281 | 0 | 0.1810295 | 0 | -0.06801444 | 0 | 0 | 0 | 0 | 20.44607
2038 | 686.8651 | 2021-03-11 17:06 | 626.8634 | 2 | 1 | 0.800097 | 1.30755 | 0.1393217 | 0 | 0.181151 | 0 | 0.07021857 | 0 | 0 | 0 | 0 | 20.44607
2039 | 687.0215 | 2021-03-11 17:06 | 627.0197 | 2 | 1 | 0.8001314 | 1.297443 | 0.1393565 | 0 | 0.1811963 | 0 | -0.09524566 | 0 | 0 | 0 | 0 | 20.44607
2040 | 687.4742 | 2021-03-11 17:06 | 627.4724 | 2 | 1 | 0.800097 | 1.307713 | 0.1394571 | 0 | 0.181327 | 0 | 0.07130369 | 0 | 0 | 0 | 0 | 20.44607
2041 | 687.6296 | 2021-03-11 17:06 | 627.6279 | 2 | 1 | 0.8001314 | 1.297443 | 0.1394916 | 0 | 0.1813721 | 0 | -0.09268376 | 0 | 0 | 0 | 0 | 20.44607
2042 | 688.0354 | 2021-03-11 17:06 | 628.0336 | 2 | 1 | 0.800097 | 1.30755 | 0.1395818 | 0 | 0.1814891 | 0 | 0.08945382 | 0 | 0 | 0 | 0 | 20.44607
2043 | 688.238 | 2021-03-11 17:06 | 628.2363 | 2 | 1 | 0.800097 | 1.297117 | 0.1396269 | 0 | 0.1815478 | 0 | -0.0926741 | 0 | 0 | 0 | 0 | 20.55152
2044 | 688.6436 | 2021-03-11 17:06 | 628.6419 | 2 | 1 | 0.800097 | 1.30755 | 0.139717 | 0 | 0.1816649 | 0 | 0.08820142 | 0 | 0 | 0 | 0 | 20.37108
2045 | 688.8466 | 2021-03-11 17:06 | 628.8448 | 2 | 1 | 0.800097 | 1.297443 | 0.1397621 | 0 | 0.1817236 | 0 | -0.07754209 | 0 | 0 | 0 | 0 | 20.44607
2046 | 689.2522 | 2021-03-11 17:06 | 629.2504 | 2 | 1 | 0.800097 | 1.30755 | 0.1398523 | 0 | 0.1818407 | 0 | 0.08348119 | 0 | 0 | 0 | 0 | 20.44607
2047 | 689.4238 | 2021-03-11 17:06 | 629.422 | 2 | 1 | 0.800097 | 1.297443 | 0.1398904 | 0 | 0.1818904 | 0 | -0.08051843 | 0 | 0 | 0 | 0 | 20.44607
2048 | 689.8606 | 2021-03-11 17:06 | 629.8588 | 2 | 1 | 0.800097 | 1.307713 | 0.1399875 | 0 | 0.1820165 | 0 | 0.08507387 | 0 | 0 | 0 | 0 | 20.37108
2049 | 690.0321 | 2021-03-11 17:06 | 630.0304 | 2 | 1 | 0.8001657 | 1.297606 | 0.1400256 | 0 | 0.1820662 | 0 | -0.05376403 | 0 | 0 | 0 | 0 | 20.44607
2050 | 690.4687 | 2021-03-11 17:06 | 630.4669 | 2 | 1 | 0.8001314 | 1.307876 | 0.1401226 | 0 | 0.1821922 | 0 | 0.08362553 | 0 | 0 | 0 | 0 | 20.47655
2051 | 690.6091 | 2021-03-11 17:06 | 630.6073 | 2 | 1 | 0.800097 | 1.297769 | 0.1401538 | 0 | 0.1822329 | 0 | -0.08665371 | 0 | 0 | 0 | 0 | 20.44607
2052 | 691.0774 | 2021-03-11 17:06 | 631.0756 | 2 | 1 | 0.8001314 | 1.307876 | 0.1402579 | 0 | 0.182368 | 0 | 0.08046664 | 0 | 0 | 0 | 0 | 20.44607
2053 | 691.2489 | 2021-03-11 17:06 | 631.2471 | 2 | 1 | 0.8001314 | 1.297606 | 0.140296 | 0 | 0.1824177 | 0 | -0.03736366 | 0 | 0 | 0 | 0 | 20.44607
2054 | 691.6544 | 2021-03-11 17:06 | 631.6526 | 2 | 1 | 0.8001314 | 1.307713 | 0.1403862 | 0 | 0.1825347 | 0 | 0.08821931 | 0 | 0 | 0 | 0 | 20.52105
2055 | 691.8106 | 2021-03-11 17:06 | 631.8088 | 2 | 1 | 0.8001314 | 1.297606 | 0.1404209 | 0 | 0.1825799 | 0 | -0.09255914 | 0 | 0 | 0 | 0 | 20.44607
2056 | 692.2628 | 2021-03-11 17:06 | 632.2611 | 2 | 1 | 0.8001314 | 1.307713 | 0.1405214 | 0 | 0.1827105 | 0 | 0.08665982 | 0 | 0 | 0 | 0 | 20.37108
2057 | 692.4188 | 2021-03-11 17:06 | 632.4171 | 2 | 1 | 0.8001314 | 1.297606 | 0.140556 | 0 | 0.1827556 | 0 | -0.09552364 | 0 | 0 | 0 | 0 | 20.37108
2058 | 693.48 | 2021-03-11 17:06 | 633.4782 | 2 | 1 | 0.800097 | 1.307713 | 0.1407919 | 0 | 0.1830621 | 0 | 0.08191621 | 0 | 0 | 0 | 0 | 20.582
2059 | 693.6356 | 2021-03-11 17:06 | 633.6338 | 2 | 1 | 0.800097 | 1.297443 | 0.1408265 | 0 | 0.1831071 | 0 | -0.08656152 | 0 | 0 | 0 | 0 | 20.47655
2060 | 694.0574 | 2021-03-11 17:06 | 634.0556 | 2 | 1 | 0.8001314 | 1.30755 | 0.1409202 | 0 | 0.1832288 | 0 | 0.08760126 | 0 | 0 | 0 | 0 | 20.37108
2061 | 694.2441 | 2021-03-11 17:06 | 634.2424 | 2 | 1 | 0.800097 | 1.297117 | 0.1409617 | 0 | 0.1832829 | 0 | -0.09232276 | 0 | 0 | 0 | 0 | 20.47655
2062 | 694.6652 | 2021-03-11 17:06 | 634.6634 | 2 | 1 | 0.800097 | 1.307713 | 0.1410553 | 0 | 0.1834044 | 0 | 0.08522317 | 0 | 0 | 0 | 0 | 20.44607
2063 | 694.8212 | 2021-03-11 17:06 | 634.8194 | 2 | 1 | 0.8001314 | 1.297606 | 0.14109 | 0 | 0.1834496 | 0 | -0.09569161 | 0 | 0 | 0 | 0 | 20.44607
2064 | 695.2737 | 2021-03-11 17:06 | 635.272 | 2 | 1 | 0.800097 | 1.307713 | 0.1411906 | 0 | 0.1835802 | 0 | 0.08348063 | 0 | 0 | 0 | 0 | 20.44607
2065 | 695.4297 | 2021-03-11 17:06 | 635.428 | 2 | 1 | 0.8001314 | 1.29728 | 0.1412252 | 0 | 0.1836254 | 0 | -0.09555828 | 0 | 0 | 0 | 0 | 20.44607
2066 | 695.8508 | 2021-03-11 17:06 | 635.849 | 2 | 1 | 0.800097 | 1.30755 | 0.1413188 | 0 | 0.1837469 | 0 | 0.08955981 | 0 | 0 | 0 | 0 | 20.44607
2067 | 696.0693 | 2021-03-11 17:06 | 636.0676 | 2 | 1 | 0.8001314 | 1.29728 | 0.1413674 | 0 | 0.1838101 | 0 | -0.04627219 | 0 | 0 | 0 | 0 | 20.55152
2068 | 696.4593 | 2021-03-11 17:06 | 636.4576 | 2 | 1 | 0.8001314 | 1.30755 | 0.1414541 | 0 | 0.1839227 | 0 | 0.0879504 | 0 | 0 | 0 | 0 | 20.44607
2069 | 696.6465 | 2021-03-11 17:06 | 636.6448 | 2 | 1 | 0.8001314 | 1.297117 | 0.1414957 | 0 | 0.1839769 | 0 | -0.09094444 | 0 | 0 | 0 | 0 | 20.44607
2070 | 697.0674 | 2021-03-11 17:06 | 637.0657 | 2 | 1 | 0.8001314 | 1.307713 | 0.1415892 | 0 | 0.1840984 | 0 | 0.05394233 | 0 | 0 | 0 | 0 | 20.52105
2071 | 697.2547 | 2021-03-11 17:06 | 637.2529 | 2 | 1 | 0.800097 | 1.297117 | 0.1416308 | 0 | 0.1841526 | 0 | -0.06714444 | 0 | 0 | 0 | 0 | 20.44607
2072 | 697.6447 | 2021-03-11 17:06 | 637.643 | 2 | 1 | 0.800097 | 1.307224 | 0.1417175 | 0 | 0.1842651 | 0 | 0.09111625 | 0 | 0 | 0 | 0 | 20.44607
2073 | 697.8633 | 2021-03-11 17:06 | 637.8616 | 2 | 1 | 0.8001314 | 1.297117 | 0.1417661 | 0 | 0.1843284 | 0 | -0.05962925 | 0 | 0 | 0 | 0 | 20.47655
2074 | 698.2531 | 2021-03-11 17:06 | 638.2514 | 2 | 1 | 0.8001314 | 1.30755 | 0.1418528 | 0 | 0.1844408 | 0 | 0.09113308 | 0 | 0 | 0 | 0 | 20.37108
2075 | 698.4748 | 2021-03-11 17:06 | 638.4731 | 2 | 1 | 0.8001314 | 1.29728 | 0.141902 | 0 | 0.184505 | 0 | -0.04935516 | 0 | 0 | 0 | 0 | 20.44607
2076 | 698.8617 | 2021-03-11 17:06 | 638.86 | 2 | 1 | 0.8001314 | 1.307387 | 0.141988 | 0 | 0.1846166 | 0 | 0.08806681 | 0 | 0 | 0 | 0 | 20.44607
2077 | 699.0489 | 2021-03-11 17:06 | 639.0472 | 2 | 1 | 0.800097 | 1.297117 | 0.1420296 | 0 | 0.1846708 | 0 | -0.09403311 | 0 | 0 | 0 | 0 | 20.44607
2078 | 699.4703 | 2021-03-11 17:06 | 639.4685 | 2 | 1 | 0.800097 | 1.30755 | 0.1421233 | 0 | 0.1847924 | 0 | 0.08828541 | 0 | 0 | 0 | 0 | 20.44607
2079 | 699.6572 | 2021-03-11 17:06 | 639.6555 | 2 | 1 | 0.800097 | 1.29728 | 0.1421648 | 0 | 0.1848466 | 0 | -0.07158946 | 0 | 0 | 0 | 0 | 20.40157
2080 | 700.0783 | 2021-03-11 17:06 | 640.0766 | 2 | 1 | 0.800097 | 1.30755 | 0.1422584 | 0 | 0.1849681 | 0 | 0.08370173 | 0 | 0 | 0 | 0 | 20.44607
2081 | 700.2343 | 2021-03-11 17:06 | 640.2326 | 2 | 1 | 0.800097 | 1.29728 | 0.1422931 | 0 | 0.1850133 | 0 | -0.09718844 | 0 | 0 | 0 | 0 | 20.40157
2082 | 700.6556 | 2021-03-11 17:06 | 640.6538 | 2 | 1 | 0.8001314 | 1.307387 | 0.1423867 | 0 | 0.1851348 | 0 | 0.08056461 | 0 | 0 | 0 | 0 | 20.37108
2083 | 700.8744 | 2021-03-11 17:06 | 640.8727 | 2 | 1 | 0.800097 | 1.29728 | 0.1424353 | 0 | 0.1851982 | 0 | -0.06064823 | 0 | 0 | 0 | 0 | 20.37108
2084 | 701.2638 | 2021-03-11 17:06 | 641.262 | 2 | 1 | 0.8000628 | 1.307387 | 0.1425219 | 0 | 0.1853105 | 0 | 0.07932782 | 0 | 0 | 0 | 0 | 20.44607
2085 | 701.451 | 2021-03-11 17:06 | 641.4492 | 2 | 1 | 0.800097 | 1.297117 | 0.1425635 | 0 | 0.1853647 | 0 | -0.09710452 | 0 | 0 | 0 | 0 | 20.44607
2086 | 701.8735 | 2021-03-11 17:06 | 641.8717 | 2 | 1 | 0.800097 | 1.307713 | 0.1426574 | 0 | 0.1854866 | 0 | 0.07672339 | 0 | 0 | 0 | 0 | 20.44607
2087 | 702.0285 | 2021-03-11 17:06 | 642.0267 | 2 | 1 | 0.8001314 | 1.297606 | 0.1426918 | 0 | 0.1855316 | 0 | -0.09539302 | 0 | 0 | 0 | 0 | 20.44607
2088 | 702.4812 | 2021-03-11 17:06 | 642.4794 | 2 | 1 | 0.8001314 | 1.307713 | 0.1427924 | 0 | 0.1856622 | 0 | 0.07441222 | 0 | 0 | 0 | 0 | 20.47655
2089 | 702.6367 | 2021-03-11 17:06 | 642.635 | 2 | 1 | 0.8001314 | 1.297443 | 0.142827 | 0 | 0.1857073 | 0 | -0.09553051 | 0 | 0 | 0 | 0 | 20.44607
2090 | 703.0891 | 2021-03-11 17:06 | 643.0874 | 2 | 1 | 0.8001314 | 1.30755 | 0.1429276 | 0 | 0.1858379 | 0 | 0.07183085 | 0 | 0 | 0 | 0 | 20.44607
2091 | 703.2766 | 2021-03-11 17:06 | 643.2748 | 2 | 1 | 0.800097 | 1.29728 | 0.1429692 | 0 | 0.1858921 | 0 | -0.05815485 | 0 | 0 | 0 | 0 | 20.44607
2092 | 703.6975 | 2021-03-11 17:06 | 643.6957 | 2 | 1 | 0.800097 | 1.30755 | 0.1430628 | 0 | 0.1860137 | 0 | 0.06722654 | 0 | 0 | 0 | 0 | 20.44607
2093 | 703.8535 | 2021-03-11 17:06 | 643.8518 | 2 | 1 | 0.800097 | 1.297117 | 0.1430975 | 0 | 0.1860588 | 0 | -0.09864978 | 0 | 0 | 0 | 0 | 20.44607
2094 | 704.2593 | 2021-03-11 17:06 | 644.2576 | 2 | 1 | 0.800097 | 1.307713 | 0.1431876 | 0 | 0.1861759 | 0 | 0.09095006 | 0 | 0 | 0 | 0 | 20.50703
2095 | 704.4619 | 2021-03-11 17:06 | 644.4602 | 2 | 1 | 0.8001314 | 1.29728 | 0.1432327 | 0 | 0.1862346 | 0 | -0.08057624 | 0 | 0 | 0 | 0 | 20.44607
2096 | 704.8716 | 2021-03-11 17:06 | 644.8698 | 2 | 1 | 0.8001314 | 1.307713 | 0.1433237 | 0 | 0.1863528 | 0 | 0.08499893 | 0 | 0 | 0 | 0 | 20.44607
2097 | 705.0391 | 2021-03-11 17:06 | 645.0373 | 2 | 1 | 0.800097 | 1.29728 | 0.1433609 | 0 | 0.1864013 | 0 | -0.09701522 | 0 | 0 | 0 | 0 | 20.44607
2098 | 705.476 | 2021-03-11 17:06 | 645.4743 | 2 | 1 | 0.8001314 | 1.307713 | 0.1434581 | 0 | 0.1865274 | 0 | 0.08652261 | 0 | 0 | 0 | 0 | 20.44607
2099 | 705.6788 | 2021-03-11 17:06 | 645.6771 | 2 | 1 | 0.8001314 | 1.297443 | 0.1435031 | 0 | 0.1865861 | 0 | -0.0581375 | 0 | 0 | 0 | 0 | 20.44607
2100 | 706.1156 | 2021-03-11 17:06 | 646.1138 | 2 | 1 | 0.8001314 | 1.307876 | 0.1436002 | 0 | 0.1867123 | 0 | 0.07323111 | 0 | 0 | 0 | 0 | 20.37108
2101 | 706.2559 | 2021-03-11 17:06 | 646.2541 | 2 | 1 | 0.800097 | 1.297117 | 0.1436314 | 0 | 0.1867529 | 0 | -0.06130571 | 0 | 0 | 0 | 0 | 20.44607
2102 | 706.6616 | 2021-03-11 17:06 | 646.6599 | 2 | 1 | 0.800097 | 1.30755 | 0.1437216 | 0 | 0.1868699 | 0 | 0.09102055 | 0 | 0 | 0 | 0 | 20.44607
2103 | 706.8644 | 2021-03-11 17:06 | 646.8626 | 2 | 1 | 0.800097 | 1.29728 | 0.1437666 | 0 | 0.1869286 | 0 | -0.03878556 | 0 | 0 | 0 | 0 | 20.44607
2104 | 707.27 | 2021-03-11 17:06 | 647.2683 | 2 | 1 | 0.8001314 | 1.30755 | 0.1438568 | 0 | 0.1870457 | 0 | 0.0866022 | 0 | 0 | 0 | 0 | 20.37108
2105 | 707.4414 | 2021-03-11 17:06 | 647.4397 | 2 | 1 | 0.800097 | 1.29728 | 0.1438949 | 0 | 0.1870953 | 0 | -0.07620946 | 0 | 0 | 0 | 0 | 20.52105
2106 | 707.8789 | 2021-03-11 17:06 | 647.8772 | 2 | 1 | 0.800097 | 1.307713 | 0.1439921 | 0 | 0.1872216 | 0 | 0.08600646 | 0 | 0 | 0 | 0 | 20.44607
2107 | 708.0499 | 2021-03-11 17:06 | 648.0482 | 2 | 1 | 0.800097 | 1.297606 | 0.1440301 | 0 | 0.1872711 | 0 | -0.06121267 | 0 | 0 | 0 | 0 | 20.37108
2108 | 708.5178 | 2021-03-11 17:06 | 648.5161 | 2 | 1 | 0.800097 | 1.307876 | 0.1441341 | 0 | 0.1874062 | 0 | 0.07321856 | 0 | 0 | 0 | 0 | 20.44607
2109 | 708.6427 | 2021-03-11 17:06 | 648.6409 | 2 | 1 | 0.8001314 | 1.29728 | 0.1441619 | 0 | 0.1874423 | 0 | -0.0969625 | 0 | 0 | 0 | 0 | 20.37108
2110 | 709.064 | 2021-03-11 17:06 | 649.0622 | 2 | 1 | 0.8000628 | 1.307387 | 0.1442555 | 0 | 0.1875639 | 0 | 0.08947314 | 0 | 0 | 0 | 0 | 20.37108
2111 | 709.2823 | 2021-03-11 17:06 | 649.2806 | 2 | 1 | 0.8001314 | 1.297117 | 0.144304 | 0 | 0.1876271 | 0 | -0.04625171 | 0 | 0 | 0 | 0 | 20.44607
2112 | 709.6723 | 2021-03-11 17:06 | 649.6705 | 2 | 1 | 0.8001314 | 1.30755 | 0.1443907 | 0 | 0.1877396 | 0 | 0.08806761 | 0 | 0 | 0 | 0 | 20.44607
2113 | 709.8284 | 2021-03-11 17:06 | 649.8267 | 2 | 1 | 0.800097 | 1.29728 | 0.1444254 | 0 | 0.1877848 | 0 | -0.09550986 | 0 | 0 | 0 | 0 | 20.44607
2114 | 710.2812 | 2021-03-11 17:06 | 650.2794 | 2 | 1 | 0.8001314 | 1.307713 | 0.144526 | 0 | 0.1879155 | 0 | 0.08764143 | 0 | 0 | 0 | 0 | 20.44607
2115 | 710.468 | 2021-03-11 17:06 | 650.4662 | 2 | 1 | 0.800097 | 1.29728 | 0.1445675 | 0 | 0.1879696 | 0 | -0.06708618 | 0 | 0 | 0 | 0 | 20.44607
2116 | 710.8891 | 2021-03-11 17:06 | 650.8874 | 2 | 1 | 0.800097 | 1.307387 | 0.1446611 | 0 | 0.1880911 | 0 | 0.08221056 | 0 | 0 | 0 | 0 | 20.44607
2117 | 711.045 | 2021-03-11 17:06 | 651.0433 | 2 | 1 | 0.800097 | 1.29728 | 0.1446958 | 0 | 0.1881363 | 0 | -0.09713846 | 0 | 0 | 0 | 0 | 20.44607
2118 | 711.482 | 2021-03-11 17:06 | 651.4803 | 2 | 1 | 0.800097 | 1.307387 | 0.1447929 | 0 | 0.1882623 | 0 | 0.08047713 | 0 | 0 | 0 | 0 | 20.37108
2119 | 711.6533 | 2021-03-11 17:06 | 651.6516 | 2 | 1 | 0.8001657 | 1.29728 | 0.144831 | 0 | 0.1883119 | 0 | -0.09114043 | 0 | 0 | 0 | 0 | 20.47655
2120 | 712.0745 | 2021-03-11 17:06 | 652.0728 | 2 | 1 | 0.8001314 | 1.30755 | 0.1449246 | 0 | 0.1884335 | 0 | 0.08808859 | 0 | 0 | 0 | 0 | 20.47655
2121 | 712.2306 | 2021-03-11 17:06 | 652.2289 | 2 | 1 | 0.8001314 | 1.297443 | 0.1449593 | 0 | 0.1884787 | 0 | -0.09397571 | 0 | 0 | 0 | 0 | 20.44607
2122 | 712.6832 | 2021-03-11 17:06 | 652.6814 | 2 | 1 | 0.8001314 | 1.30755 | 0.1450599 | 0 | 0.1886093 | 0 | 0.08795099 | 0 | 0 | 0 | 0 | 20.52105
2123 | 712.8714 | 2021-03-11 17:06 | 652.8696 | 2 | 1 | 0.8001314 | 1.297443 | 0.1451017 | 0 | 0.1886638 | 0 | -0.06945301 | 0 | 0 | 0 | 0 | 20.44607
2124 | 713.2914 | 2021-03-11 17:06 | 653.2897 | 2 | 1 | 0.8001314 | 1.30755 | 0.1451951 | 0 | 0.188785 | 0 | 0.0837172 | 0 | 0 | 0 | 0 | 20.37108
2125 | 713.4476 | 2021-03-11 17:06 | 653.4458 | 2 | 1 | 0.800097 | 1.297117 | 0.1452298 | 0 | 0.1888302 | 0 | -0.09696739 | 0 | 0 | 0 | 0 | 20.52105
2126 | 713.8686 | 2021-03-11 17:06 | 653.8669 | 2 | 1 | 0.800097 | 1.307224 | 0.1453233 | 0 | 0.1889517 | 0 | 0.08970796 | 0 | 0 | 0 | 0 | 20.47655
2127 | 714.0871 | 2021-03-11 17:06 | 654.0853 | 2 | 1 | 0.800097 | 1.296954 | 0.1453719 | 0 | 0.1890149 | 0 | -0.05225276 | 0 | 0 | 0 | 0 | 20.44607
2128 | 714.4774 | 2021-03-11 17:06 | 654.4756 | 2 | 1 | 0.8001314 | 1.30755 | 0.1454586 | 0 | 0.1891275 | 0 | 0.09071799 | 0 | 0 | 0 | 0 | 20.37108
2129 | 714.6644 | 2021-03-11 17:06 | 654.6626 | 2 | 1 | 0.800097 | 1.296954 | 0.1455002 | 0 | 0.1891817 | 0 | -0.08794459 | 0 | 0 | 0 | 0 | 20.44607
2130 | 715.0856 | 2021-03-11 17:06 | 655.0838 | 2 | 1 | 0.800097 | 1.30755 | 0.1455938 | 0 | 0.1893032 | 0 | 0.08815459 | 0 | 0 | 0 | 0 | 20.37108
2131 | 715.2727 | 2021-03-11 17:06 | 655.271 | 2 | 1 | 0.8001314 | 1.297443 | 0.1456354 | 0 | 0.1893574 | 0 | -0.0745998 | 0 | 0 | 0 | 0 | 20.52105
2132 | 715.725 | 2021-03-11 17:06 | 655.7232 | 2 | 1 | 0.8001314 | 1.30755 | 0.1457359 | 0 | 0.1894879 | 0 | 0.06060246 | 0 | 0 | 0 | 0 | 20.37108
2133 | 715.8497 | 2021-03-11 17:06 | 655.848 | 2 | 1 | 0.800097 | 1.29728 | 0.1457637 | 0 | 0.189524 | 0 | -0.09398358 | 0 | 0 | 0 | 0 | 20.37108
2134 | 716.3023 | 2021-03-11 17:06 | 656.3006 | 2 | 1 | 0.8001314 | 1.307713 | 0.1458642 | 0 | 0.1896546 | 0 | 0.08637918 | 0 | 0 | 0 | 0 | 20.44607
2135 | 716.4584 | 2021-03-11 17:06 | 656.4566 | 2 | 1 | 0.800097 | 1.297443 | 0.1458989 | 0 | 0.1896998 | 0 | -0.09253413 | 0 | 0 | 0 | 0 | 20.44607
2136 | 716.8803 | 2021-03-11 17:06 | 656.8786 | 2 | 1 | 0.8001314 | 1.30755 | 0.1459927 | 0 | 0.1898216 | 0 | 0.09018595 | 0 | 0 | 0 | 0 | 20.44607
2137 | 717.0666 | 2021-03-11 17:06 | 657.0649 | 2 | 1 | 0.8001314 | 1.297117 | 0.1460341 | 0 | 0.1898755 | 0 | -0.09110449 | 0 | 0 | 0 | 0 | 20.44607
2138 | 717.4878 | 2021-03-11 17:06 | 657.486 | 2 | 1 | 0.800097 | 1.307387 | 0.1461277 | 0 | 0.189997 | 0 | 0.07803344 | 0 | 0 | 0 | 0 | 20.40157
2139 | 717.7063 | 2021-03-11 17:06 | 657.7046 | 2 | 1 | 0.8001314 | 1.29728 | 0.1461763 | 0 | 0.1900603 | 0 | -0.03876827 | 0 | 0 | 0 | 0 | 20.52105
2140 | 718.0962 | 2021-03-11 17:06 | 658.0945 | 2 | 1 | 0.800097 | 1.30755 | 0.1462629 | 0 | 0.1901728 | 0 | 0.0746316 | 0 | 0 | 0 | 0 | 20.44607
2141 | 718.2523 | 2021-03-11 17:06 | 658.2506 | 2 | 1 | 0.800097 | 1.29728 | 0.1462976 | 0 | 0.190218 | 0 | -0.09397129 | 0 | 0 | 0 | 0 | 20.44607
2142 | 718.7047 | 2021-03-11 17:06 | 658.703 | 2 | 1 | 0.8001314 | 1.30755 | 0.1463982 | 0 | 0.1903486 | 0 | 0.07309835 | 0 | 0 | 0 | 0 | 20.47655
2143 | 718.8919 | 2021-03-11 17:06 | 658.8902 | 2 | 1 | 0.8001314 | 1.297117 | 0.1464398 | 0 | 0.1904028 | 0 | -0.05975243 | 0 | 0 | 0 | 0 | 20.44607
2144 | 719.2663 | 2021-03-11 17:06 | 659.2646 | 2 | 1 | 0.800097 | 1.307224 | 0.146523 | 0 | 0.1905108 | 0 | 0.08805528 | 0 | 0 | 0 | 0 | 20.44607
2145 | 719.4691 | 2021-03-11 17:06 | 659.4674 | 2 | 1 | 0.800097 | 1.297117 | 0.1465681 | 0 | 0.1905695 | 0 | -0.09239677 | 0 | 0 | 0 | 0 | 20.44607
2146 | 719.8758 | 2021-03-11 17:06 | 659.8741 | 2 | 1 | 0.8000628 | 1.307387 | 0.1466585 | 0 | 0.1906869 | 0 | 0.08704942 | 0 | 0 | 0 | 0 | 20.44607
2147 | 720.1086 | 2021-03-11 17:06 | 660.1068 | 2 | 1 | 0.8001314 | 1.297117 | 0.1467102 | 0 | 0.1907542 | 0 | -0.04186887 | 0 | 0 | 0 | 0 | 20.44607
2148 | 720.4835 | 2021-03-11 17:06 | 660.4817 | 2 | 1 | 0.800097 | 1.307387 | 0.1467935 | 0 | 0.1908624 | 0 | 0.08779334 | 0 | 0 | 0 | 0 | 20.44607
2149 | 720.6546 | 2021-03-11 17:06 | 660.6528 | 2 | 1 | 0.800097 | 1.29728 | 0.1468315 | 0 | 0.190912 | 0 | -0.09263534 | 0 | 0 | 0 | 0 | 20.44607
2150 | 721.0914 | 2021-03-11 17:06 | 661.0896 | 2 | 1 | 0.8001314 | 1.30755 | 0.1469286 | 0 | 0.1910381 | 0 | 0.08681674 | 0 | 0 | 0 | 0 | 20.37108
2151 | 721.2631 | 2021-03-11 17:06 | 661.2614 | 2 | 1 | 0.800097 | 1.297443 | 0.1469668 | 0 | 0.1910878 | 0 | -0.09478582 | 0 | 0 | 0 | 0 | 20.37108
2152 | 721.6999 | 2021-03-11 17:06 | 661.6982 | 2 | 1 | 0.8001657 | 1.30755 | 0.1470639 | 0 | 0.1912139 | 0 | 0.08349518 | 0 | 0 | 0 | 0 | 20.52105
2153 | 721.8725 | 2021-03-11 17:07 | 661.8708 | 2 | 1 | 0.8001314 | 1.297117 | 0.1471022 | 0 | 0.1912638 | 0 | -0.05171271 | 0 | 0 | 0 | 0 | 20.40157
2154 | 722.277 | 2021-03-11 17:07 | 662.2752 | 2 | 1 | 0.800097 | 1.307387 | 0.1471921 | 0 | 0.1913805 | 0 | 0.08953888 | 0 | 0 | 0 | 0 | 20.37108
2155 | 722.511 | 2021-03-11 17:07 | 662.5092 | 2 | 1 | 0.8001314 | 1.297117 | 0.1472441 | 0 | 0.1914482 | 0 | -0.01791395 | 0 | 0 | 0 | 0 | 20.44607
2156 | 722.8853 | 2021-03-11 17:07 | 662.8836 | 2 | 1 | 0.800097 | 1.307387 | 0.1473273 | 0 | 0.1915562 | 0 | 0.07712178 | 0 | 0 | 0 | 0 | 20.47655
2157 | 723.0882 | 2021-03-11 17:07 | 663.0864 | 2 | 1 | 0.8001314 | 1.297117 | 0.1473724 | 0 | 0.191615 | 0 | -0.04324984 | 0 | 0 | 0 | 0 | 20.44607
2158 | 723.4996 | 2021-03-11 17:07 | 663.4979 | 2 | 1 | 0.8001314 | 1.30755 | 0.1474639 | 0 | 0.1917337 | 0 | 0.08226087 | 0 | 0 | 0 | 0 | 20.52105
2159 | 723.6966 | 2021-03-11 17:07 | 663.6948 | 2 | 1 | 0.800097 | 1.297117 | 0.1475076 | 0 | 0.1917907 | 0 | -0.02988951 | 0 | 0 | 0 | 0 | 20.37108
2160 | 724.1021 | 2021-03-11 17:07 | 664.1004 | 2 | 1 | 0.8000628 | 1.30755 | 0.1475978 | 0 | 0.1919078 | 0 | 0.08373101 | 0 | 0 | 0 | 0 | 20.44607
2161 | 724.2583 | 2021-03-11 17:07 | 664.2566 | 2 | 1 | 0.800097 | 1.297117 | 0.1476325 | 0 | 0.191953 | 0 | -0.09931451 | 0 | 0 | 0 | 0 | 20.44607
2162 | 724.6795 | 2021-03-11 17:07 | 664.6777 | 2 | 1 | 0.8000628 | 1.307224 | 0.1477261 | 0 | 0.1920745 | 0 | 0.08794902 | 0 | 0 | 0 | 0 | 20.52105
2163 | 724.8977 | 2021-03-11 17:07 | 664.896 | 2 | 1 | 0.8001657 | 1.297117 | 0.1477746 | 0 | 0.1921376 | 0 | -0.04842342 | 0 | 0 | 0 | 0 | 20.44607
2164 | 725.2879 | 2021-03-11 17:07 | 665.2861 | 2 | 1 | 0.8001314 | 1.307387 | 0.1478613 | 0 | 0.1922502 | 0 | 0.08804848 | 0 | 0 | 0 | 0 | 20.41559
2165 | 725.4753 | 2021-03-11 17:07 | 665.4735 | 2 | 1 | 0.800097 | 1.297117 | 0.147903 | 0 | 0.1923045 | 0 | -0.092329 | 0 | 0 | 0 | 0 | 20.52105
2166 | 725.8963 | 2021-03-11 17:07 | 665.8945 | 2 | 1 | 0.800097 | 1.30755 | 0.1479965 | 0 | 0.1924259 | 0 | 0.08792182 | 0 | 0 | 0 | 0 | 20.44607
2167 | 726.0523 | 2021-03-11 17:07 | 666.0505 | 2 | 1 | 0.8000628 | 1.297443 | 0.1480312 | 0 | 0.1924711 | 0 | -0.09540722 | 0 | 0 | 0 | 0 | 20.44607
2168 | 726.5046 | 2021-03-11 17:07 | 666.5028 | 2 | 1 | 0.8001314 | 1.30755 | 0.1481317 | 0 | 0.1926017 | 0 | 0.08492076 | 0 | 0 | 0 | 0 | 20.37108
2169 | 726.6604 | 2021-03-11 17:07 | 666.6586 | 2 | 1 | 0.8001314 | 1.297117 | 0.1481663 | 0 | 0.1926468 | 0 | -0.08491379 | 0 | 0 | 0 | 0 | 20.37108
2170 | 727.0819 | 2021-03-11 17:07 | 667.0802 | 2 | 1 | 0.8001314 | 1.307224 | 0.14826 | 0 | 0.1927684 | 0 | 0.08793163 | 0 | 0 | 0 | 0 | 20.37108
2171 | 727.3003 | 2021-03-11 17:07 | 667.2986 | 2 | 1 | 0.800097 | 1.296954 | 0.1483086 | 0 | 0.1928316 | 0 | -0.05374021 | 0 | 0 | 0 | 0 | 20.44607
2172 | 727.6901 | 2021-03-11 17:07 | 667.6884 | 2 | 1 | 0.800097 | 1.307061 | 0.1483952 | 0 | 0.192944 | 0 | 0.08672217 | 0 | 0 | 0 | 0 | 20.44607
2173 | 727.9085 | 2021-03-11 17:07 | 667.9068 | 2 | 1 | 0.800097 | 1.296628 | 0.1484437 | 0 | 0.1930072 | 0 | -0.05381554 | 0 | 0 | 0 | 0 | 20.47655
2174 | 728.2986 | 2021-03-11 17:07 | 668.2968 | 2 | 1 | 0.800097 | 1.307387 | 0.1485304 | 0 | 0.1931198 | 0 | 0.0865261 | 0 | 0 | 0 | 0 | 20.37108
2175 | 728.4859 | 2021-03-11 17:07 | 668.4841 | 2 | 1 | 0.8001657 | 1.29728 | 0.1485721 | 0 | 0.193174 | 0 | -0.0715561 | 0 | 0 | 0 | 0 | 20.37108
2176 | 728.9225 | 2021-03-11 17:07 | 668.9207 | 2 | 1 | 0.8001314 | 1.307713 | 0.1486691 | 0 | 0.1933 | 0 | 0.07467513 | 0 | 0 | 0 | 0 | 20.40157
2177 | 729.0629 | 2021-03-11 17:07 | 669.0612 | 2 | 1 | 0.8001314 | 1.297117 | 0.1487003 | 0 | 0.1933407 | 0 | -0.09697128 | 0 | 0 | 0 | 0 | 20.44607
2178 | 729.5153 | 2021-03-11 17:07 | 669.5135 | 2 | 1 | 0.800097 | 1.30755 | 0.1488009 | 0 | 0.1934712 | 0 | 0.08371608 | 0 | 0 | 0 | 0 | 20.52105
2179 | 729.6715 | 2021-03-11 17:07 | 669.6697 | 2 | 1 | 0.8001314 | 1.297443 | 0.1488356 | 0 | 0.1935164 | 0 | -0.09240265 | 0 | 0 | 0 | 0 | 20.37108
2180 | 730.7009 | 2021-03-11 17:07 | 670.6992 | 2 | 1 | 0.800097 | 1.30755 | 0.1490644 | 0 | 0.1938136 | 0 | 0.08940227 | 0 | 0 | 0 | 0 | 20.41559
2181 | 730.8882 | 2021-03-11 17:07 | 670.8864 | 2 | 1 | 0.800097 | 1.297117 | 0.149106 | 0 | 0.1938678 | 0 | -0.07756237 | 0 | 0 | 0 | 0 | 20.47655
2182 | 731.3094 | 2021-03-11 17:07 | 671.3077 | 2 | 1 | 0.800097 | 1.30755 | 0.1491996 | 0 | 0.1939894 | 0 | 0.08810427 | 0 | 0 | 0 | 0 | 20.50703
2183 | 731.4653 | 2021-03-11 17:07 | 671.4635 | 2 | 1 | 0.8001314 | 1.29728 | 0.1492342 | 0 | 0.1940345 | 0 | -0.09571189 | 0 | 0 | 0 | 0 | 20.44607
2184 | 731.9176 | 2021-03-11 17:07 | 671.9158 | 2 | 1 | 0.800097 | 1.307387 | 0.1493348 | 0 | 0.194165 | 0 | 0.08367924 | 0 | 0 | 0 | 0 | 20.44607
2185 | 732.1048 | 2021-03-11 17:07 | 672.103 | 2 | 1 | 0.800097 | 1.297117 | 0.1493764 | 0 | 0.1942192 | 0 | -0.05818177 | 0 | 0 | 0 | 0 | 20.44607
2186 | 732.5261 | 2021-03-11 17:07 | 672.5244 | 2 | 1 | 0.8001314 | 1.307387 | 0.14947 | 0 | 0.1943408 | 0 | 0.07046635 | 0 | 0 | 0 | 0 | 20.44607
2187 | 732.6822 | 2021-03-11 17:07 | 672.6805 | 2 | 1 | 0.8001314 | 1.297117 | 0.1495047 | 0 | 0.194386 | 0 | -0.09705626 | 0 | 0 | 0 | 0 | 20.47655
2188 | 733.1033 | 2021-03-11 17:07 | 673.1015 | 2 | 1 | 0.8001314 | 1.307387 | 0.1495983 | 0 | 0.1945075 | 0 | 0.07919028 | 0 | 0 | 0 | 0 | 20.37108
2189 | 733.2905 | 2021-03-11 17:07 | 673.2887 | 2 | 1 | 0.8001657 | 1.297117 | 0.1496399 | 0 | 0.1945617 | 0 | -0.08218513 | 0 | 0 | 0 | 0 | 20.40157
2190 | 733.7117 | 2021-03-11 17:07 | 673.7099 | 2 | 1 | 0.800097 | 1.30755 | 0.1497335 | 0 | 0.1946832 | 0 | 0.07791308 | 0 | 0 | 0 | 0 | 20.44607
2191 | 733.8678 | 2021-03-11 17:07 | 673.8661 | 2 | 1 | 0.8001314 | 1.29728 | 0.1497682 | 0 | 0.1947284 | 0 | -0.0955137 | 0 | 0 | 0 | 0 | 20.44607
2192 | 734.3201 | 2021-03-11 17:07 | 674.3183 | 2 | 1 | 0.8000628 | 1.307387 | 0.1498687 | 0 | 0.1948589 | 0 | 0.07313367 | 0 | 0 | 0 | 0 | 20.37108
2193 | 734.5073 | 2021-03-11 17:07 | 674.5055 | 2 | 1 | 0.800097 | 1.29728 | 0.1499103 | 0 | 0.1949131 | 0 | -0.06129458 | 0 | 0 | 0 | 0 | 20.44607
2194 | 734.9597 | 2021-03-11 17:07 | 674.958 | 2 | 1 | 0.800097 | 1.30755 | 0.1500109 | 0 | 0.1950438 | 0 | 0.05222492 | 0 | 0 | 0 | 0 | 20.44607
2195 | 735.0845 | 2021-03-11 17:07 | 675.0828 | 2 | 1 | 0.8001657 | 1.297117 | 0.1500386 | 0 | 0.1950799 | 0 | -0.09555136 | 0 | 0 | 0 | 0 | 20.44607
2196 | 735.4902 | 2021-03-11 17:07 | 675.4885 | 2 | 1 | 0.800097 | 1.307387 | 0.1501288 | 0 | 0.1951969 | 0 | 0.08942366 | 0 | 0 | 0 | 0 | 20.37108
2197 | 735.693 | 2021-03-11 17:07 | 675.6913 | 2 | 1 | 0.8001314 | 1.297117 | 0.1501739 | 0 | 0.1952556 | 0 | -0.08505439 | 0 | 0 | 0 | 0 | 20.37108
2198 | 736.0987 | 2021-03-11 17:07 | 676.0969 | 2 | 1 | 0.8001314 | 1.307387 | 0.150264 | 0 | 0.1953727 | 0 | 0.08798824 | 0 | 0 | 0 | 0 | 20.44607
2199 | 736.27 | 2021-03-11 17:07 | 676.2683 | 2 | 1 | 0.8001314 | 1.29728 | 0.1503021 | 0 | 0.1954223 | 0 | -0.09565656 | 0 | 0 | 0 | 0 | 20.44607
2200 | 736.707 | 2021-03-11 17:07 | 676.7052 | 2 | 1 | 0.8001314 | 1.307387 | 0.1503992 | 0 | 0.1955484 | 0 | 0.08650636 | 0 | 0 | 0 | 0 | 20.44607
2201 | 736.972 | 2021-03-11 17:07 | 676.9703 | 2 | 1 | 0.8001314 | 1.296954 | 0.1504581 | 0 | 0.1956251 | 0 | -0.01194143 | 0 | 0 | 0 | 0 | 20.44607
2202 | 737.3151 | 2021-03-11 17:07 | 677.3134 | 2 | 1 | 0.800097 | 1.307224 | 0.1505344 | 0 | 0.1957241 | 0 | 0.0705562 | 0 | 0 | 0 | 0 | 20.44607
2203 | 737.4868 | 2021-03-11 17:07 | 677.485 | 2 | 1 | 0.8001314 | 1.297117 | 0.1505725 | 0 | 0.1957738 | 0 | -0.09549525 | 0 | 0 | 0 | 0 | 20.41559
2204 | 737.8924 | 2021-03-11 17:07 | 677.8907 | 2 | 1 | 0.800097 | 1.307387 | 0.1506627 | 0 | 0.1958908 | 0 | 0.09119466 | 0 | 0 | 0 | 0 | 20.44607
2205 | 738.0954 | 2021-03-11 17:07 | 678.0937 | 2 | 1 | 0.800097 | 1.297117 | 0.1507078 | 0 | 0.1959496 | 0 | -0.04472955 | 0 | 0 | 0 | 0 | 20.44607
2206 | 738.5008 | 2021-03-11 17:07 | 678.4991 | 2 | 1 | 0.800097 | 1.307224 | 0.1507979 | 0 | 0.1960666 | 0 | 0.08658796 | 0 | 0 | 0 | 0 | 20.44607
2207 | 738.7037 | 2021-03-11 17:07 | 678.702 | 2 | 1 | 0.800097 | 1.296791 | 0.150843 | 0 | 0.1961253 | 0 | -0.04033685 | 0 | 0 | 0 | 0 | 20.44607
2208 | 739.1094 | 2021-03-11 17:07 | 679.1076 | 2 | 1 | 0.800097 | 1.307387 | 0.1509332 | 0 | 0.1962423 | 0 | 0.08645532 | 0 | 0 | 0 | 0 | 20.44607
2209 | 739.3121 | 2021-03-11 17:07 | 679.3104 | 2 | 1 | 0.8001314 | 1.29728 | 0.1509782 | 0 | 0.196301 | 0 | -0.02980099 | 0 | 0 | 0 | 0 | 20.44607
2210 | 739.749 | 2021-03-11 17:07 | 679.7472 | 2 | 1 | 0.800097 | 1.30755 | 0.1510753 | 0 | 0.1964271 | 0 | 0.07302216 | 0 | 0 | 0 | 0 | 20.44607
2211 | 739.8892 | 2021-03-11 17:07 | 679.8875 | 2 | 1 | 0.800097 | 1.297117 | 0.1511065 | 0 | 0.1964677 | 0 | -0.07172874 | 0 | 0 | 0 | 0 | 20.44607
2212 | 740.326 | 2021-03-11 17:07 | 680.3242 | 2 | 1 | 0.800097 | 1.30755 | 0.1512036 | 0 | 0.1965938 | 0 | 0.08374733 | 0 | 0 | 0 | 0 | 20.44607
2213 | 740.4825 | 2021-03-11 17:07 | 680.4807 | 2 | 1 | 0.800097 | 1.297117 | 0.1512383 | 0 | 0.1966391 | 0 | -0.09087132 | 0 | 0 | 0 | 0 | 20.52105
2214 | 740.9031 | 2021-03-11 17:07 | 680.9013 | 2 | 1 | 0.800097 | 1.307387 | 0.1513318 | 0 | 0.1967604 | 0 | 0.08956414 | 0 | 0 | 0 | 0 | 20.44607
2215 | 741.0903 | 2021-03-11 17:07 | 681.0885 | 2 | 1 | 0.800097 | 1.296791 | 0.1513734 | 0 | 0.1968146 | 0 | -0.0867119 | 0 | 0 | 0 | 0 | 20.44607
2216 | 741.5117 | 2021-03-11 17:07 | 681.51 | 2 | 1 | 0.8001314 | 1.307387 | 0.1514671 | 0 | 0.1969362 | 0 | 0.08802574 | 0 | 0 | 0 | 0 | 20.44607
2217 | 741.6989 | 2021-03-11 17:07 | 681.6972 | 2 | 1 | 0.800097 | 1.297117 | 0.1515087 | 0 | 0.1969904 | 0 | -0.07459705 | 0 | 0 | 0 | 0 | 20.47655
2218 | 742.1202 | 2021-03-11 17:07 | 682.1184 | 2 | 1 | 0.8001314 | 1.307387 | 0.1516023 | 0 | 0.1971119 | 0 | 0.08195712 | 0 | 0 | 0 | 0 | 20.44607
2219 | 742.2763 | 2021-03-11 17:07 | 682.2746 | 2 | 1 | 0.800097 | 1.297117 | 0.151637 | 0 | 0.1971572 | 0 | -0.09673826 | 0 | 0 | 0 | 0 | 20.37108
2220 | 742.6972 | 2021-03-11 17:07 | 682.6954 | 2 | 1 | 0.8001314 | 1.307224 | 0.1517306 | 0 | 0.1972785 | 0 | 0.09118332 | 0 | 0 | 0 | 0 | 20.52105
2221 | 742.9158 | 2021-03-11 17:07 | 682.914 | 2 | 1 | 0.8001314 | 1.296791 | 0.1517792 | 0 | 0.1973418 | 0 | -0.05514367 | 0 | 0 | 0 | 0 | 20.44607
2222 | 743.3056 | 2021-03-11 17:07 | 683.3038 | 2 | 1 | 0.8001314 | 1.307387 | 0.1518658 | 0 | 0.1974543 | 0 | 0.09135036 | 0 | 0 | 0 | 0 | 20.44607
2223 | 743.4928 | 2021-03-11 17:07 | 683.491 | 2 | 1 | 0.8001314 | 1.296791 | 0.1519074 | 0 | 0.1975085 | 0 | -0.09294339 | 0 | 0 | 0 | 0 | 20.37108
2224 | 743.914 | 2021-03-11 17:07 | 683.9122 | 2 | 1 | 0.8001314 | 1.307387 | 0.152001 | 0 | 0.19763 | 0 | 0.08970294 | 0 | 0 | 0 | 0 | 20.44607
2225 | 744.1011 | 2021-03-11 17:07 | 684.0994 | 2 | 1 | 0.800097 | 1.297117 | 0.1520426 | 0 | 0.1976842 | 0 | -0.07925527 | 0 | 0 | 0 | 0 | 20.44607
2226 | 744.5224 | 2021-03-11 17:07 | 684.5206 | 2 | 1 | 0.800097 | 1.307224 | 0.1521362 | 0 | 0.1978057 | 0 | 0.08357982 | 0 | 0 | 0 | 0 | 20.40157
2227 | 744.6785 | 2021-03-11 17:07 | 684.6768 | 2 | 1 | 0.800097 | 1.297117 | 0.1521709 | 0 | 0.1978509 | 0 | -0.09551864 | 0 | 0 | 0 | 0 | 20.3406
2228 | 745.1309 | 2021-03-11 17:07 | 685.1292 | 2 | 1 | 0.800097 | 1.307387 | 0.1522715 | 0 | 0.1979815 | 0 | 0.08347671 | 0 | 0 | 0 | 0 | 20.44607
2229 | 745.2929 | 2021-03-11 17:07 | 685.2912 | 2 | 1 | 0.800097 | 1.297117 | 0.1523075 | 0 | 0.1980284 | 0 | -0.09044865 | 0 | 0 | 0 | 0 | 20.47655
2230 | 745.708 | 2021-03-11 17:07 | 685.7063 | 2 | 1 | 0.800097 | 1.307224 | 0.1523997 | 0 | 0.1981481 | 0 | 0.08949763 | 0 | 0 | 0 | 0 | 20.44607
2231 | 745.8954 | 2021-03-11 17:07 | 685.8937 | 2 | 1 | 0.800097 | 1.296791 | 0.1524414 | 0 | 0.1982024 | 0 | -0.09230613 | 0 | 0 | 0 | 0 | 20.44607
2232 | 746.3163 | 2021-03-11 17:07 | 686.3146 | 2 | 1 | 0.800097 | 1.307387 | 0.1525349 | 0 | 0.1983238 | 0 | 0.09120877 | 0 | 0 | 0 | 0 | 20.44607
2233 | 746.5035 | 2021-03-11 17:07 | 686.5018 | 2 | 1 | 0.800097 | 1.297117 | 0.1525765 | 0 | 0.198378 | 0 | -0.08224289 | 0 | 0 | 0 | 0 | 20.44607
2234 | 746.9249 | 2021-03-11 17:07 | 686.9231 | 2 | 1 | 0.8001314 | 1.307224 | 0.1526702 | 0 | 0.1984995 | 0 | 0.08497541 | 0 | 0 | 0 | 0 | 20.44607
2235 | 747.112 | 2021-03-11 17:07 | 687.1103 | 2 | 1 | 0.8001314 | 1.296791 | 0.1527118 | 0 | 0.1985537 | 0 | -0.08651151 | 0 | 0 | 0 | 0 | 20.37108
2236 | 747.5642 | 2021-03-11 17:07 | 687.5625 | 2 | 1 | 0.8001314 | 1.307713 | 0.1528123 | 0 | 0.1986843 | 0 | 0.07763732 | 0 | 0 | 0 | 0 | 20.52105
2237 | 747.6891 | 2021-03-11 17:07 | 687.6873 | 2 | 1 | 0.8001314 | 1.29728 | 0.15284 | 0 | 0.1987204 | 0 | -0.0835752 | 0 | 0 | 0 | 0 | 20.52105
2238 | 748.1415 | 2021-03-11 17:07 | 688.1397 | 2 | 1 | 0.8001314 | 1.307387 | 0.1529406 | 0 | 0.1988509 | 0 | 0.08205418 | 0 | 0 | 0 | 0 | 20.44607
2239 | 748.2977 | 2021-03-11 17:07 | 688.2959 | 2 | 1 | 0.800097 | 1.296954 | 0.1529753 | 0 | 0.1988961 | 0 | -0.09544484 | 0 | 0 | 0 | 0 | 20.44607
2240 | 748.7188 | 2021-03-11 17:07 | 688.7171 | 2 | 1 | 0.800097 | 1.307224 | 0.1530689 | 0 | 0.1990176 | 0 | 0.08962931 | 0 | 0 | 0 | 0 | 20.37108
2241 | 748.906 | 2021-03-11 17:07 | 688.9042 | 2 | 1 | 0.800097 | 1.297117 | 0.1531105 | 0 | 0.1990718 | 0 | -0.08517272 | 0 | 0 | 0 | 0 | 20.44607
2242 | 749.3273 | 2021-03-11 17:07 | 689.3255 | 2 | 1 | 0.8001314 | 1.307387 | 0.1532041 | 0 | 0.1991934 | 0 | 0.08811117 | 0 | 0 | 0 | 0 | 20.44607
2243 | 749.4834 | 2021-03-11 17:07 | 689.4816 | 2 | 1 | 0.8001314 | 1.29728 | 0.1532388 | 0 | 0.1992386 | 0 | -0.09247719 | 0 | 0 | 0 | 0 | 20.44607
2244 | 749.9356 | 2021-03-11 17:07 | 689.9338 | 2 | 1 | 0.8001314 | 1.30755 | 0.1533393 | 0 | 0.1993691 | 0 | 0.07640073 | 0 | 0 | 0 | 0 | 20.44607
2245 | 750.0917 | 2021-03-11 17:07 | 690.0899 | 2 | 1 | 0.800097 | 1.297443 | 0.153374 | 0 | 0.1994143 | 0 | -0.09398485 | 0 | 0 | 0 | 0 | 20.37108
2246 | 750.5449 | 2021-03-11 17:07 | 690.5432 | 2 | 1 | 0.800097 | 1.30755 | 0.1534748 | 0 | 0.1995451 | 0 | 0.07246123 | 0 | 0 | 0 | 0 | 20.52105
2247 | 750.7001 | 2021-03-11 17:07 | 690.6983 | 2 | 1 | 0.800097 | 1.296954 | 0.1535092 | 0 | 0.19959 | 0 | -0.0955262 | 0 | 0 | 0 | 0 | 20.44607
2248 | 751.1212 | 2021-03-11 17:07 | 691.1195 | 2 | 1 | 0.800097 | 1.307224 | 0.1536028 | 0 | 0.1997115 | 0 | 0.0819975 | 0 | 0 | 0 | 0 | 20.37108
2249 | 751.3395 | 2021-03-11 17:07 | 691.3378 | 2 | 1 | 0.800097 | 1.297117 | 0.1536514 | 0 | 0.1997747 | 0 | -0.04479489 | 0 | 0 | 0 | 0 | 20.52105
2250 | 751.7323 | 2021-03-11 17:07 | 691.7306 | 2 | 1 | 0.800097 | 1.307224 | 0.1537387 | 0 | 0.199888 | 0 | 0.08648729 | 0 | 0 | 0 | 0 | 20.52105
2251 | 751.9167 | 2021-03-11 17:07 | 691.915 | 2 | 1 | 0.800097 | 1.296791 | 0.1537796 | 0 | 0.1999414 | 0 | -0.09391662 | 0 | 0 | 0 | 0 | 20.52105
2252 | 752.3223 | 2021-03-11 17:07 | 692.3206 | 2 | 1 | 0.800097 | 1.307387 | 0.1538698 | 0 | 0.2000584 | 0 | 0.08657808 | 0 | 0 | 0 | 0 | 20.44607
2253 | 752.494 | 2021-03-11 17:07 | 692.4923 | 2 | 1 | 0.800097 | 1.29728 | 0.1539079 | 0 | 0.2001082 | 0 | -0.095449 | 0 | 0 | 0 | 0 | 20.44607
2254 | 752.9309 | 2021-03-11 17:07 | 692.9292 | 2 | 1 | 0.800097 | 1.307387 | 0.154005 | 0 | 0.2002342 | 0 | 0.08492109 | 0 | 0 | 0 | 0 | 20.52105
2255 | 753.1023 | 2021-03-11 17:07 | 693.1006 | 2 | 1 | 0.800097 | 1.297117 | 0.1540431 | 0 | 0.2002839 | 0 | -0.09562936 | 0 | 0 | 0 | 0 | 20.44607
2256 | 753.5391 | 2021-03-11 17:07 | 693.5374 | 2 | 1 | 0.800097 | 1.307224 | 0.1541402 | 0 | 0.2004099 | 0 | 0.08069917 | 0 | 0 | 0 | 0 | 20.41559
2257 | 753.7107 | 2021-03-11 17:07 | 693.7089 | 2 | 1 | 0.800097 | 1.297117 | 0.1541784 | 0 | 0.2004596 | 0 | -0.04778617 | 0 | 0 | 0 | 0 | 20.44607
2258 | 754.1475 | 2021-03-11 17:07 | 694.1457 | 2 | 1 | 0.800097 | 1.307224 | 0.1542754 | 0 | 0.2005857 | 0 | 0.07619154 | 0 | 0 | 0 | 0 | 20.44607
2259 | 754.3193 | 2021-03-11 17:07 | 694.3175 | 2 | 1 | 0.8001314 | 1.296791 | 0.1543136 | 0 | 0.2006354 | 0 | -0.05066762 | 0 | 0 | 0 | 0 | 20.37108
2260 | 754.7249 | 2021-03-11 17:07 | 694.7232 | 2 | 1 | 0.8001314 | 1.307387 | 0.1544038 | 0 | 0.2007524 | 0 | 0.0893904 | 0 | 0 | 0 | 0 | 20.44607
2261 | 754.8967 | 2021-03-11 17:07 | 694.895 | 2 | 1 | 0.800097 | 1.29728 | 0.154442 | 0 | 0.2008022 | 0 | -0.0699819 | 0 | 0 | 0 | 0 | 20.37108
2262 | 755.333 | 2021-03-11 17:07 | 695.3313 | 2 | 1 | 0.8000628 | 1.307387 | 0.1545389 | 0 | 0.2009281 | 0 | 0.08654409 | 0 | 0 | 0 | 0 | 20.37108
2263 | 755.5046 | 2021-03-11 17:07 | 695.5028 | 2 | 1 | 0.8001314 | 1.297117 | 0.154577 | 0 | 0.2009777 | 0 | -0.0597918 | 0 | 0 | 0 | 0 | 20.47655
2264 | 755.9424 | 2021-03-11 17:07 | 695.9406 | 2 | 1 | 0.8001314 | 1.307387 | 0.1546743 | 0 | 0.2011041 | 0 | 0.08303361 | 0 | 0 | 0 | 0 | 20.44607
2265 | 756.113 | 2021-03-11 17:07 | 696.1113 | 2 | 1 | 0.800097 | 1.29728 | 0.1547123 | 0 | 0.2011534 | 0 | -0.04935913 | 0 | 0 | 0 | 0 | 20.44607
2266 | 756.5811 | 2021-03-11 17:07 | 696.5793 | 2 | 1 | 0.800097 | 1.307387 | 0.1548163 | 0 | 0.2012886 | 0 | 0.06592622 | 0 | 0 | 0 | 0 | 20.52105
2267 | 756.706 | 2021-03-11 17:07 | 696.7043 | 2 | 1 | 0.800097 | 1.296954 | 0.1548441 | 0 | 0.2013247 | 0 | -0.09553102 | 0 | 0 | 0 | 0 | 20.44607
2268 | 757.1272 | 2021-03-11 17:07 | 697.1255 | 2 | 1 | 0.800097 | 1.307224 | 0.1549377 | 0 | 0.2014462 | 0 | 0.08794047 | 0 | 0 | 0 | 0 | 20.41559
2269 | 757.3143 | 2021-03-11 17:07 | 697.3126 | 2 | 1 | 0.800097 | 1.296954 | 0.1549793 | 0 | 0.2015004 | 0 | -0.07607169 | 0 | 0 | 0 | 0 | 20.37108
2270 | 757.7356 | 2021-03-11 17:07 | 697.7339 | 2 | 1 | 0.8000628 | 1.307224 | 0.1550729 | 0 | 0.2016219 | 0 | 0.08514125 | 0 | 0 | 0 | 0 | 20.37108
2271 | 757.8918 | 2021-03-11 17:07 | 697.89 | 2 | 1 | 0.800097 | 1.296954 | 0.1551076 | 0 | 0.2016671 | 0 | -0.0982524 | 0 | 0 | 0 | 0 | 20.37108
2272 | 758.344 | 2021-03-11 17:07 | 698.3423 | 2 | 1 | 0.8001314 | 1.307387 | 0.1552081 | 0 | 0.2017976 | 0 | 0.08493845 | 0 | 0 | 0 | 0 | 20.44607
2273 | 758.5 | 2021-03-11 17:07 | 698.4983 | 2 | 1 | 0.800097 | 1.29728 | 0.1552428 | 0 | 0.2018428 | 0 | -0.09241334 | 0 | 0 | 0 | 0 | 20.44607
2274 | 758.9835 | 2021-03-11 17:07 | 698.9818 | 2 | 1 | 0.800097 | 1.307387 | 0.1553503 | 0 | 0.2019824 | 0 | 0.06949462 | 0 | 0 | 0 | 0 | 20.37108
2275 | 759.1082 | 2021-03-11 17:07 | 699.1064 | 2 | 1 | 0.8001314 | 1.296954 | 0.155378 | 0 | 0.2020184 | 0 | -0.09559423 | 0 | 0 | 0 | 0 | 20.44607
2276 | 759.5295 | 2021-03-11 17:07 | 699.5277 | 2 | 1 | 0.8001314 | 1.307224 | 0.1554716 | 0 | 0.2021399 | 0 | 0.08955771 | 0 | 0 | 0 | 0 | 20.47655
2277 | 759.717 | 2021-03-11 17:07 | 699.7152 | 2 | 1 | 0.800097 | 1.296954 | 0.1555133 | 0 | 0.2021942 | 0 | -0.08227498 | 0 | 0 | 0 | 0 | 20.52105
2278 | 760.1378 | 2021-03-11 17:07 | 700.1361 | 2 | 1 | 0.800097 | 1.307224 | 0.1556068 | 0 | 0.2023156 | 0 | 0.08670206 | 0 | 0 | 0 | 0 | 20.44607
2279 | 760.2938 | 2021-03-11 17:07 | 700.2921 | 2 | 1 | 0.8001314 | 1.297117 | 0.1556415 | 0 | 0.2023608 | 0 | -0.09417155 | 0 | 0 | 0 | 0 | 20.37108
2280 | 760.7465 | 2021-03-11 17:07 | 700.7448 | 2 | 1 | 0.8001314 | 1.307387 | 0.1557421 | 0 | 0.2024914 | 0 | 0.08484945 | 0 | 0 | 0 | 0 | 20.44607
2281 | 760.9024 | 2021-03-11 17:07 | 700.9007 | 2 | 1 | 0.800097 | 1.29728 | 0.1557767 | 0 | 0.2025366 | 0 | -0.09387054 | 0 | 0 | 0 | 0 | 20.44607
2282 | 761.3859 | 2021-03-11 17:07 | 701.3841 | 2 | 1 | 0.800097 | 1.30755 | 0.1558842 | 0 | 0.2026761 | 0 | 0.07161444 | 0 | 0 | 0 | 0 | 20.37108
2283 | 761.5108 | 2021-03-11 17:07 | 701.509 | 2 | 1 | 0.800097 | 1.296954 | 0.1559119 | 0 | 0.2027123 | 0 | -0.09690042 | 0 | 0 | 0 | 0 | 20.37108
2284 | 761.9319 | 2021-03-11 17:07 | 701.9301 | 2 | 1 | 0.800097 | 1.307224 | 0.1560055 | 0 | 0.2028337 | 0 | 0.09213179 | 0 | 0 | 0 | 0 | 20.44607
2285 | 762.119 | 2021-03-11 17:07 | 702.1172 | 2 | 1 | 0.800097 | 1.296954 | 0.1560471 | 0 | 0.2028879 | 0 | -0.08355767 | 0 | 0 | 0 | 0 | 20.44607
2286 | 762.5401 | 2021-03-11 17:07 | 702.5383 | 2 | 1 | 0.800097 | 1.307224 | 0.1561407 | 0 | 0.2030094 | 0 | 0.08670585 | 0 | 0 | 0 | 0 | 20.47655
2287 | 762.6961 | 2021-03-11 17:07 | 702.6944 | 2 | 1 | 0.8001314 | 1.297117 | 0.1561754 | 0 | 0.2030546 | 0 | -0.0955071 | 0 | 0 | 0 | 0 | 20.47655
2288 | 763.1487 | 2021-03-11 17:07 | 703.147 | 2 | 1 | 0.8001314 | 1.307387 | 0.156276 | 0 | 0.2031851 | 0 | 0.07565513 | 0 | 0 | 0 | 0 | 20.44607
2289 | 763.3046 | 2021-03-11 17:07 | 703.3029 | 2 | 1 | 0.8001314 | 1.29728 | 0.1563106 | 0 | 0.2032303 | 0 | -0.09417946 | 0 | 0 | 0 | 0 | 20.52105
2290 | 763.7883 | 2021-03-11 17:07 | 703.7866 | 2 | 1 | 0.800097 | 1.30755 | 0.1564181 | 0 | 0.2033699 | 0 | 0.07307702 | 0 | 0 | 0 | 0 | 20.52105
2291 | 763.913 | 2021-03-11 17:07 | 703.9113 | 2 | 1 | 0.8001314 | 1.296954 | 0.1564459 | 0 | 0.203406 | 0 | -0.09706344 | 0 | 0 | 0 | 0 | 20.44607
2292 | 764.3344 | 2021-03-11 17:07 | 704.3326 | 2 | 1 | 0.800097 | 1.307224 | 0.1565395 | 0 | 0.2035275 | 0 | 0.09090312 | 0 | 0 | 0 | 0 | 20.44607
2293 | 764.5216 | 2021-03-11 17:07 | 704.5198 | 2 | 1 | 0.800097 | 1.296954 | 0.1565811 | 0 | 0.2035817 | 0 | -0.08790983 | 0 | 0 | 0 | 0 | 20.44607
2294 | 764.9426 | 2021-03-11 17:07 | 704.9408 | 2 | 1 | 0.800097 | 1.307224 | 0.1566747 | 0 | 0.2037032 | 0 | 0.08820359 | 0 | 0 | 0 | 0 | 20.44607
2295 | 765.1298 | 2021-03-11 17:07 | 705.128 | 2 | 1 | 0.800097 | 1.296628 | 0.1567163 | 0 | 0.2037573 | 0 | -0.08074367 | 0 | 0 | 0 | 0 | 20.52105
2296 | 765.552 | 2021-03-11 17:07 | 705.5502 | 2 | 1 | 0.800097 | 1.307224 | 0.1568101 | 0 | 0.2038791 | 0 | 0.07397856 | 0 | 0 | 0 | 0 | 20.55152
2297 | 765.7383 | 2021-03-11 17:07 | 705.7366 | 2 | 1 | 0.8001314 | 1.297117 | 0.1568515 | 0 | 0.2039331 | 0 | -0.06711134 | 0 | 0 | 0 | 0 | 20.44607
2298 | 766.1905 | 2021-03-11 17:07 | 706.1887 | 2 | 1 | 0.8001314 | 1.30755 | 0.156952 | 0 | 0.2040636 | 0 | 0.07315995 | 0 | 0 | 0 | 0 | 20.44607
2299 | 766.3465 | 2021-03-11 17:07 | 706.3447 | 2 | 1 | 0.8001314 | 1.296954 | 0.1569867 | 0 | 0.2041087 | 0 | -0.07024013 | 0 | 0 | 0 | 0 | 20.44607
2300 | 766.7368 | 2021-03-11 17:07 | 706.735 | 2 | 1 | 0.8001314 | 1.307061 | 0.1570734 | 0 | 0.2042213 | 0 | 0.07895736 | 0 | 0 | 0 | 0 | 20.52105
2301 | 766.9244 | 2021-03-11 17:07 | 706.9227 | 2 | 1 | 0.8001314 | 1.296954 | 0.1571151 | 0 | 0.2042756 | 0 | -0.08904959 | 0 | 0 | 0 | 0 | 20.37108
2302 | 767.3452 | 2021-03-11 17:07 | 707.3434 | 2 | 1 | 0.8001314 | 1.307061 | 0.1572087 | 0 | 0.204397 | 0 | 0.07899705 | 0 | 0 | 0 | 0 | 20.52105
2303 | 767.5322 | 2021-03-11 17:07 | 707.5305 | 2 | 1 | 0.8001314 | 1.296628 | 0.1572502 | 0 | 0.2044512 | 0 | -0.08654235 | 0 | 0 | 0 | 0 | 20.52105
2304 | 767.9534 | 2021-03-11 17:07 | 707.9516 | 2 | 1 | 0.8001314 | 1.307224 | 0.1573438 | 0 | 0.2045727 | 0 | 0.07632463 | 0 | 0 | 0 | 0 | 20.44607
2305 | 768.1407 | 2021-03-11 17:07 | 708.139 | 2 | 1 | 0.800097 | 1.297117 | 0.1573855 | 0 | 0.2046269 | 0 | -0.0702887 | 0 | 0 | 0 | 0 | 20.52105
2306 | 768.5462 | 2021-03-11 17:07 | 708.5444 | 2 | 1 | 0.800097 | 1.307224 | 0.1574756 | 0 | 0.2047439 | 0 | 0.08508809 | 0 | 0 | 0 | 0 | 20.44607
2307 | 768.7179 | 2021-03-11 17:07 | 708.7162 | 2 | 1 | 0.800097 | 1.296791 | 0.1575138 | 0 | 0.2047937 | 0 | -0.09705334 | 0 | 0 | 0 | 0 | 20.52105
2308 | 769.1235 | 2021-03-11 17:07 | 709.1217 | 2 | 1 | 0.8001314 | 1.306898 | 0.1576039 | 0 | 0.2049106 | 0 | 0.08961726 | 0 | 0 | 0 | 0 | 20.52105
2309 | 769.3574 | 2021-03-11 17:07 | 709.3556 | 2 | 1 | 0.800097 | 1.296791 | 0.1576559 | 0 | 0.2049783 | 0 | -0.05082072 | 0 | 0 | 0 | 0 | 20.52105
2310 | 769.732 | 2021-03-11 17:07 | 709.7303 | 2 | 1 | 0.800097 | 1.307224 | 0.1577391 | 0 | 0.2050864 | 0 | 0.08946492 | 0 | 0 | 0 | 0 | 20.52105
2311 | 769.9346 | 2021-03-11 17:07 | 709.9328 | 2 | 1 | 0.800097 | 1.296791 | 0.1577842 | 0 | 0.2051451 | 0 | -0.088075 | 0 | 0 | 0 | 0 | 20.37108
2312 | 770.3402 | 2021-03-11 17:07 | 710.3384 | 2 | 1 | 0.8001314 | 1.307387 | 0.1578743 | 0 | 0.2052621 | 0 | 0.08968726 | 0 | 0 | 0 | 0 | 20.44607
2313 | 770.5431 | 2021-03-11 17:07 | 710.5414 | 2 | 1 | 0.800097 | 1.297117 | 0.1579194 | 0 | 0.2053208 | 0 | -0.03427212 | 0 | 0 | 0 | 0 | 20.44607
2314 | 770.9801 | 2021-03-11 17:07 | 710.9783 | 2 | 1 | 0.8001314 | 1.307387 | 0.1580165 | 0 | 0.2054469 | 0 | 0.07516486 | 0 | 0 | 0 | 0 | 20.3406
2315 | 771.1206 | 2021-03-11 17:07 | 711.1189 | 2 | 1 | 0.8001314 | 1.297117 | 0.1580478 | 0 | 0.2054876 | 0 | -0.07738743 | 0 | 0 | 0 | 0 | 20.41559
2316 | 771.5571 | 2021-03-11 17:07 | 711.5553 | 2 | 1 | 0.800097 | 1.307387 | 0.1581448 | 0 | 0.2056135 | 0 | 0.08508272 | 0 | 0 | 0 | 0 | 20.44607
2317 | 771.7285 | 2021-03-11 17:07 | 711.7268 | 2 | 1 | 0.8001314 | 1.297117 | 0.1581829 | 0 | 0.2056632 | 0 | -0.05232781 | 0 | 0 | 0 | 0 | 20.59601
2318 | 772.1347 | 2021-03-11 17:07 | 712.133 | 2 | 1 | 0.8001314 | 1.307224 | 0.1582732 | 0 | 0.2057803 | 0 | 0.09045179 | 0 | 0 | 0 | 0 | 20.52105
2319 | 772.3369 | 2021-03-11 17:07 | 712.3352 | 2 | 1 | 0.800097 | 1.296791 | 0.1583181 | 0 | 0.2058388 | 0 | -0.04486418 | 0 | 0 | 0 | 0 | 20.44607
2320 | 772.7448 | 2021-03-11 17:07 | 712.743 | 2 | 1 | 0.8001314 | 1.307224 | 0.1584087 | 0 | 0.2059565 | 0 | 0.08790455 | 0 | 0 | 0 | 0 | 20.44607
2321 | 772.9454 | 2021-03-11 17:07 | 712.9436 | 2 | 1 | 0.8001314 | 1.296954 | 0.1584533 | 0 | 0.2060146 | 0 | -0.03776396 | 0 | 0 | 0 | 0 | 20.41559
2322 | 773.3509 | 2021-03-11 17:07 | 713.3491 | 2 | 1 | 0.800097 | 1.307061 | 0.1585434 | 0 | 0.2061316 | 0 | 0.08662692 | 0 | 0 | 0 | 0 | 20.52105
2323 | 773.5381 | 2021-03-11 17:07 | 713.5363 | 2 | 1 | 0.8000628 | 1.296628 | 0.158585 | 0 | 0.2061857 | 0 | -0.08354365 | 0 | 0 | 0 | 0 | 20.47655
2324 | 773.9282 | 2021-03-11 17:07 | 713.9265 | 2 | 1 | 0.800097 | 1.306735 | 0.1586718 | 0 | 0.2062982 | 0 | 0.08798904 | 0 | 0 | 0 | 0 | 20.44607
2325 | 774.1777 | 2021-03-11 17:07 | 714.176 | 2 | 1 | 0.8001657 | 1.296628 | 0.1587272 | 0 | 0.2063704 | 0 | -0.02686696 | 0 | 0 | 0 | 0 | 20.52105
2326 | 774.5367 | 2021-03-11 17:07 | 714.5349 | 2 | 1 | 0.8001314 | 1.306898 | 0.158807 | 0 | 0.2064739 | 0 | 0.0879611 | 0 | 0 | 0 | 0 | 20.44607
2327 | 774.7551 | 2021-03-11 17:07 | 714.7533 | 2 | 1 | 0.8001314 | 1.296628 | 0.1588555 | 0 | 0.2065371 | 0 | -0.05067758 | 0 | 0 | 0 | 0 | 20.37108
2328 | 775.1449 | 2021-03-11 17:07 | 715.1432 | 2 | 1 | 0.800097 | 1.307061 | 0.1589422 | 0 | 0.2066496 | 0 | 0.08966394 | 0 | 0 | 0 | 0 | 20.44607
2329 | 775.3635 | 2021-03-11 17:07 | 715.3617 | 2 | 1 | 0.800097 | 1.296791 | 0.1589908 | 0 | 0.2067128 | 0 | -0.04027286 | 0 | 0 | 0 | 0 | 20.44607
2330 | 775.7535 | 2021-03-11 17:07 | 715.7518 | 2 | 1 | 0.800097 | 1.307061 | 0.1590774 | 0 | 0.2068254 | 0 | 0.0864533 | 0 | 0 | 0 | 0 | 20.37108
2331 | 775.9406 | 2021-03-11 17:07 | 715.9389 | 2 | 1 | 0.800097 | 1.296628 | 0.159119 | 0 | 0.2068795 | 0 | -0.08795395 | 0 | 0 | 0 | 0 | 20.59601
2332 | 776.3617 | 2021-03-11 17:07 | 716.36 | 2 | 1 | 0.800097 | 1.307224 | 0.1592126 | 0 | 0.207001 | 0 | 0.08520821 | 0 | 0 | 0 | 0 | 20.44607
2333 | 776.5179 | 2021-03-11 17:07 | 716.5162 | 2 | 1 | 0.8001314 | 1.297117 | 0.1592473 | 0 | 0.2070462 | 0 | -0.09673841 | 0 | 0 | 0 | 0 | 20.44607
2334 | 776.9701 | 2021-03-11 17:07 | 716.9684 | 2 | 1 | 0.800097 | 1.307224 | 0.1593478 | 0 | 0.2071767 | 0 | 0.08198046 | 0 | 0 | 0 | 0 | 20.44607
2335 | 777.1261 | 2021-03-11 17:07 | 717.1243 | 2 | 1 | 0.800097 | 1.296791 | 0.1593825 | 0 | 0.2072218 | 0 | -0.09542065 | 0 | 0 | 0 | 0 | 20.44607
2336 | 777.5473 | 2021-03-11 17:07 | 717.5455 | 2 | 1 | 0.8001314 | 1.307061 | 0.1594761 | 0 | 0.2073433 | 0 | 0.08959319 | 0 | 0 | 0 | 0 | 20.37108
2337 | 777.7656 | 2021-03-11 17:07 | 717.7639 | 2 | 1 | 0.800097 | 1.296791 | 0.1595246 | 0 | 0.2074065 | 0 | -0.04486282 | 0 | 0 | 0 | 0 | 20.44607
2338 | 778.1559 | 2021-03-11 17:07 | 718.1541 | 2 | 1 | 0.800097 | 1.307061 | 0.1596114 | 0 | 0.2075191 | 0 | 0.08787529 | 0 | 0 | 0 | 0 | 20.49057
2339 | 778.3431 | 2021-03-11 17:07 | 718.3413 | 2 | 1 | 0.800097 | 1.296628 | 0.159653 | 0 | 0.2075733 | 0 | -0.09089763 | 0 | 0 | 0 | 0 | 20.44607
2340 | 778.7641 | 2021-03-11 17:07 | 718.7623 | 2 | 1 | 0.800097 | 1.307224 | 0.1597465 | 0 | 0.2076947 | 0 | 0.08822019 | 0 | 0 | 0 | 0 | 20.37108
2341 | 778.9201 | 2021-03-11 17:07 | 718.9184 | 2 | 1 | 0.8001314 | 1.297117 | 0.1597812 | 0 | 0.2077399 | 0 | -0.09566859 | 0 | 0 | 0 | 0 | 20.44607
2342 | 779.3725 | 2021-03-11 17:07 | 719.3708 | 2 | 1 | 0.800097 | 1.307224 | 0.1598818 | 0 | 0.2078704 | 0 | 0.08352543 | 0 | 0 | 0 | 0 | 20.44607
2343 | 779.5294 | 2021-03-11 17:07 | 719.5277 | 2 | 1 | 0.8001314 | 1.296954 | 0.1599167 | 0 | 0.2079158 | 0 | -0.09483232 | 0 | 0 | 0 | 0 | 20.37108
2344 | 779.9812 | 2021-03-11 17:07 | 719.9794 | 2 | 1 | 0.800097 | 1.307224 | 0.1600171 | 0 | 0.2080462 | 0 | 0.08274902 | 0 | 0 | 0 | 0 | 20.44607
2345 | 780.1369 | 2021-03-11 17:07 | 720.1351 | 2 | 1 | 0.800097 | 1.297117 | 0.1600517 | 0 | 0.2080912 | 0 | -0.08959409 | 0 | 0 | 0 | 0 | 20.52105
2346 | 781.1663 | 2021-03-11 17:08 | 721.1646 | 2 | 1 | 0.8001314 | 1.307224 | 0.1602805 | 0 | 0.2083884 | 0 | 0.08814936 | 0 | 0 | 0 | 0 | 20.44607
2347 | 781.3226 | 2021-03-11 17:08 | 721.3209 | 2 | 1 | 0.800097 | 1.296954 | 0.1603152 | 0 | 0.2084336 | 0 | -0.09684653 | 0 | 0 | 0 | 0 | 20.44607
2348 | 781.7749 | 2021-03-11 17:08 | 721.7731 | 2 | 1 | 0.8001314 | 1.307224 | 0.1604157 | 0 | 0.2085641 | 0 | 0.08368401 | 0 | 0 | 0 | 0 | 20.44607
2349 | 781.9309 | 2021-03-11 17:08 | 721.9291 | 2 | 1 | 0.800097 | 1.296954 | 0.1604504 | 0 | 0.2086093 | 0 | -0.09568711 | 0 | 0 | 0 | 0 | 20.44607
2350 | 782.3832 | 2021-03-11 17:08 | 722.3815 | 2 | 1 | 0.800097 | 1.307224 | 0.1605509 | 0 | 0.2087398 | 0 | 0.06894769 | 0 | 0 | 0 | 0 | 20.44607
2351 | 782.5394 | 2021-03-11 17:08 | 722.5376 | 2 | 1 | 0.800097 | 1.297117 | 0.1605856 | 0 | 0.208785 | 0 | -0.09093803 | 0 | 0 | 0 | 0 | 20.44607
2352 | 783.6002 | 2021-03-11 17:08 | 723.5984 | 2 | 1 | 0.800097 | 1.307224 | 0.1608214 | 0 | 0.2090913 | 0 | 0.06260307 | 0 | 0 | 0 | 0 | 20.44607
2353 | 783.7561 | 2021-03-11 17:08 | 723.7544 | 2 | 1 | 0.800097 | 1.296791 | 0.160856 | 0 | 0.2091364 | 0 | -0.07609575 | 0 | 0 | 0 | 0 | 20.37108
2354 | 784.1772 | 2021-03-11 17:08 | 724.1755 | 2 | 1 | 0.8001657 | 1.307224 | 0.1609496 | 0 | 0.2092579 | 0 | 0.07333229 | 0 | 0 | 0 | 0 | 20.44607
2355 | 784.3332 | 2021-03-11 17:08 | 724.3315 | 2 | 1 | 0.800097 | 1.296954 | 0.1609843 | 0 | 0.2093031 | 0 | -0.094182 | 0 | 0 | 0 | 0 | 20.44607
2356 | 784.77 | 2021-03-11 17:08 | 724.7683 | 2 | 1 | 0.8001314 | 1.307224 | 0.1610814 | 0 | 0.2094291 | 0 | 0.08508552 | 0 | 0 | 0 | 0 | 20.44607
2357 | 784.9729 | 2021-03-11 17:08 | 724.9712 | 2 | 1 | 0.800097 | 1.296791 | 0.1611265 | 0 | 0.2094878 | 0 | -0.05379059 | 0 | 0 | 0 | 0 | 20.37108
2358 | 785.3473 | 2021-03-11 17:08 | 725.3456 | 2 | 1 | 0.800097 | 1.306898 | 0.1612097 | 0 | 0.2095958 | 0 | 0.08963533 | 0 | 0 | 0 | 0 | 20.44607
2359 | 785.5501 | 2021-03-11 17:08 | 725.5483 | 2 | 1 | 0.800097 | 1.296791 | 0.1612548 | 0 | 0.2096545 | 0 | -0.09563033 | 0 | 0 | 0 | 0 | 20.44607
2360 | 785.9557 | 2021-03-11 17:08 | 725.9539 | 2 | 1 | 0.800097 | 1.307224 | 0.1613449 | 0 | 0.2097715 | 0 | 0.08952045 | 0 | 0 | 0 | 0 | 20.37108
2361 | 786.1584 | 2021-03-11 17:08 | 726.1567 | 2 | 1 | 0.8001314 | 1.296791 | 0.16139 | 0 | 0.2098302 | 0 | -0.07763919 | 0 | 0 | 0 | 0 | 20.37108
2362 | 786.564 | 2021-03-11 17:08 | 726.5623 | 2 | 1 | 0.8001314 | 1.307061 | 0.1614801 | 0 | 0.2099472 | 0 | 0.08520908 | 0 | 0 | 0 | 0 | 20.44607
2363 | 786.7358 | 2021-03-11 17:08 | 726.734 | 2 | 1 | 0.8001314 | 1.296791 | 0.1615183 | 0 | 0.2099969 | 0 | -0.06855206 | 0 | 0 | 0 | 0 | 20.37108
2364 | 787.1726 | 2021-03-11 17:08 | 727.1708 | 2 | 1 | 0.800097 | 1.307061 | 0.1616154 | 0 | 0.2101229 | 0 | 0.08340288 | 0 | 0 | 0 | 0 | 20.52105
2365 | 787.3752 | 2021-03-11 17:08 | 727.3735 | 2 | 1 | 0.8001314 | 1.296954 | 0.1616604 | 0 | 0.2101816 | 0 | -0.0239175 | 0 | 0 | 0 | 0 | 20.44607
2366 | 787.8119 | 2021-03-11 17:08 | 727.8101 | 2 | 1 | 0.8001314 | 1.307387 | 0.1617574 | 0 | 0.2103076 | 0 | 0.07164796 | 0 | 0 | 0 | 0 | 20.44607
2367 | 787.9523 | 2021-03-11 17:08 | 727.9505 | 2 | 1 | 0.8001314 | 1.296791 | 0.1617887 | 0 | 0.2103482 | 0 | -0.05975163 | 0 | 0 | 0 | 0 | 20.44607
2368 | 788.3586 | 2021-03-11 17:08 | 728.3568 | 2 | 1 | 0.8001314 | 1.307061 | 0.161879 | 0 | 0.2104654 | 0 | 0.08910549 | 0 | 0 | 0 | 0 | 20.37108
2369 | 788.5608 | 2021-03-11 17:08 | 728.5591 | 2 | 1 | 0.8001314 | 1.296791 | 0.1619239 | 0 | 0.2105239 | 0 | -0.038862 | 0 | 0 | 0 | 0 | 20.44607
2370 | 788.9664 | 2021-03-11 17:08 | 728.9647 | 2 | 1 | 0.800097 | 1.307061 | 0.162014 | 0 | 0.2106409 | 0 | 0.07490515 | 0 | 0 | 0 | 0 | 20.44607
2371 | 789.1226 | 2021-03-11 17:08 | 729.1208 | 2 | 1 | 0.800097 | 1.296954 | 0.1620488 | 0 | 0.2106862 | 0 | -0.09538821 | 0 | 0 | 0 | 0 | 20.47655
2372 | 789.5748 | 2021-03-11 17:08 | 729.5731 | 2 | 1 | 0.8001314 | 1.307061 | 0.1621493 | 0 | 0.2108166 | 0 | 0.0851298 | 0 | 0 | 0 | 0 | 20.44607
2373 | 789.762 | 2021-03-11 17:08 | 729.7602 | 2 | 1 | 0.800097 | 1.296791 | 0.1621909 | 0 | 0.2108708 | 0 | -0.06279041 | 0 | 0 | 0 | 0 | 20.52105
2374 | 790.1833 | 2021-03-11 17:08 | 730.1816 | 2 | 1 | 0.800097 | 1.306898 | 0.1622845 | 0 | 0.2109923 | 0 | 0.08051086 | 0 | 0 | 0 | 0 | 20.44607
2375 | 790.3393 | 2021-03-11 17:08 | 730.3376 | 2 | 1 | 0.8001314 | 1.296791 | 0.1623192 | 0 | 0.2110375 | 0 | -0.0968975 | 0 | 0 | 0 | 0 | 20.37108
2376 | 790.7606 | 2021-03-11 17:08 | 730.7588 | 2 | 1 | 0.8001314 | 1.306898 | 0.1624128 | 0 | 0.211159 | 0 | 0.08947332 | 0 | 0 | 0 | 0 | 20.41559
2377 | 790.9789 | 2021-03-11 17:08 | 730.9771 | 2 | 1 | 0.800097 | 1.296628 | 0.1624613 | 0 | 0.2112221 | 0 | -0.04213194 | 0 | 0 | 0 | 0 | 20.52105
2378 | 791.3844 | 2021-03-11 17:08 | 731.3826 | 2 | 1 | 0.800097 | 1.306898 | 0.1625514 | 0 | 0.2113391 | 0 | 0.07466519 | 0 | 0 | 0 | 0 | 20.37108
2379 | 791.5559 | 2021-03-11 17:08 | 731.5541 | 2 | 1 | 0.8001314 | 1.296628 | 0.1625896 | 0 | 0.2113887 | 0 | -0.07773315 | 0 | 0 | 0 | 0 | 20.37108
2380 | 791.9814 | 2021-03-11 17:08 | 731.9796 | 2 | 1 | 0.8000628 | 1.307061 | 0.1626841 | 0 | 0.2115115 | 0 | 0.0832507 | 0 | 0 | 0 | 0 | 20.44607
2381 | 792.1645 | 2021-03-11 17:08 | 732.1628 | 2 | 1 | 0.800097 | 1.296791 | 0.1627248 | 0 | 0.2115645 | 0 | -0.06704568 | 0 | 0 | 0 | 0 | 20.44607
2382 | 792.5856 | 2021-03-11 17:08 | 732.5838 | 2 | 1 | 0.8001314 | 1.306898 | 0.1628184 | 0 | 0.2116859 | 0 | 0.08091154 | 0 | 0 | 0 | 0 | 20.37108
2383 | 792.7728 | 2021-03-11 17:08 | 732.771 | 2 | 1 | 0.8001314 | 1.296465 | 0.16286 | 0 | 0.2117401 | 0 | -0.07026492 | 0 | 0 | 0 | 0 | 20.37108
2384 | 793.1628 | 2021-03-11 17:08 | 733.161 | 2 | 1 | 0.800097 | 1.307061 | 0.1629467 | 0 | 0.2118526 | 0 | 0.08952885 | 0 | 0 | 0 | 0 | 20.37108
2385 | 793.3501 | 2021-03-11 17:08 | 733.3483 | 2 | 1 | 0.800097 | 1.296954 | 0.1629883 | 0 | 0.2119068 | 0 | -0.08933581 | 0 | 0 | 0 | 0 | 20.38511
2386 | 793.7712 | 2021-03-11 17:08 | 733.7694 | 2 | 1 | 0.800097 | 1.307061 | 0.1630819 | 0 | 0.2120283 | 0 | 0.08960132 | 0 | 0 | 0 | 0 | 20.53751
2387 | 793.9584 | 2021-03-11 17:08 | 733.9566 | 2 | 1 | 0.800097 | 1.296465 | 0.1631235 | 0 | 0.2120824 | 0 | -0.08809312 | 0 | 0 | 0 | 0 | 20.40157
2388 | 794.3796 | 2021-03-11 17:08 | 734.3779 | 2 | 1 | 0.8000628 | 1.306898 | 0.1632171 | 0 | 0.212204 | 0 | 0.08506187 | 0 | 0 | 0 | 0 | 20.44607
2389 | 794.5981 | 2021-03-11 17:08 | 734.5964 | 2 | 1 | 0.800097 | 1.296791 | 0.1632657 | 0 | 0.2122671 | 0 | -0.03130072 | 0 | 0 | 0 | 0 | 20.52105
2390 | 795.0192 | 2021-03-11 17:08 | 735.0174 | 2 | 1 | 0.800097 | 1.307387 | 0.1633593 | 0 | 0.2123887 | 0 | 0.07472908 | 0 | 0 | 0 | 0 | 20.37108
2391 | 795.1906 | 2021-03-11 17:08 | 735.1889 | 2 | 1 | 0.8001314 | 1.296628 | 0.1633974 | 0 | 0.2124383 | 0 | -0.06290057 | 0 | 0 | 0 | 0 | 20.44607
2392 | 795.5962 | 2021-03-11 17:08 | 735.5945 | 2 | 1 | 0.800097 | 1.307224 | 0.1634875 | 0 | 0.2125553 | 0 | 0.08359216 | 0 | 0 | 0 | 0 | 20.37108
2393 | 795.7522 | 2021-03-11 17:08 | 735.7505 | 2 | 1 | 0.800097 | 1.296954 | 0.1635222 | 0 | 0.2126004 | 0 | -0.08964286 | 0 | 0 | 0 | 0 | 20.37108
2394 | 796.1736 | 2021-03-11 17:08 | 736.1718 | 2 | 1 | 0.8001314 | 1.307224 | 0.1636159 | 0 | 0.212722 | 0 | 0.09105844 | 0 | 0 | 0 | 0 | 20.44607
2395 | 796.3297 | 2021-03-11 17:08 | 736.3279 | 2 | 1 | 0.8001314 | 1.297117 | 0.1636506 | 0 | 0.2127672 | 0 | -0.09248726 | 0 | 0 | 0 | 0 | 20.44607
2396 | 796.8132 | 2021-03-11 17:08 | 736.8115 | 2 | 1 | 0.800097 | 1.307387 | 0.163758 | 0 | 0.2129067 | 0 | 0.08056515 | 0 | 0 | 0 | 0 | 20.44607
2397 | 796.938 | 2021-03-11 17:08 | 736.9362 | 2 | 1 | 0.8001314 | 1.29728 | 0.1637857 | 0 | 0.2129428 | 0 | -0.09261822 | 0 | 0 | 0 | 0 | 20.44607
2398 | 799.2155 | 2021-03-11 17:08 | 739.2138 | 2 | 1 | 0.8001314 | 1.307387 | 0.1642919 | 0 | 0.2136004 | 0 | 0.06716137 | 0 | 0 | 0 | 0 | 20.44607
2399 | 799.3403 | 2021-03-11 17:08 | 739.3386 | 2 | 1 | 0.800097 | 1.297117 | 0.1643197 | 0 | 0.2136365 | 0 | -0.09415193 | 0 | 0 | 0 | 0 | 20.44607
2400 | 799.8241 | 2021-03-11 17:08 | 739.8223 | 2 | 1 | 0.8001314 | 1.307224 | 0.1644272 | 0 | 0.2137761 | 0 | 0.06111828 | 0 | 0 | 0 | 0 | 20.37108
2401 | 799.9489 | 2021-03-11 17:08 | 739.9471 | 2 | 1 | 0.8001314 | 1.296954 | 0.1644549 | 0 | 0.2138123 | 0 | -0.09391332 | 0 | 0 | 0 | 0 | 20.37108
2402 | 800.4011 | 2021-03-11 17:08 | 740.3994 | 2 | 1 | 0.8001314 | 1.307224 | 0.1645554 | 0 | 0.2139428 | 0 | 0.073171 | 0 | 0 | 0 | 0 | 20.37108
2403 | 800.5571 | 2021-03-11 17:08 | 740.5554 | 2 | 1 | 0.800097 | 1.296954 | 0.1645901 | 0 | 0.2139879 | 0 | -0.09266942 | 0 | 0 | 0 | 0 | 20.44607
2404 | 800.9942 | 2021-03-11 17:08 | 740.9924 | 2 | 1 | 0.800097 | 1.307224 | 0.1646873 | 0 | 0.214114 | 0 | 0.08189838 | 0 | 0 | 0 | 0 | 20.44607
2405 | 801.1656 | 2021-03-11 17:08 | 741.1638 | 2 | 1 | 0.8001314 | 1.296628 | 0.1647253 | 0 | 0.2141636 | 0 | -0.09252141 | 0 | 0 | 0 | 0 | 20.37108
2406 | 801.5712 | 2021-03-11 17:08 | 741.5695 | 2 | 1 | 0.800097 | 1.306735 | 0.1648155 | 0 | 0.2142806 | 0 | 0.08512066 | 0 | 0 | 0 | 0 | 20.37108
2407 | 801.8363 | 2021-03-11 17:08 | 741.8345 | 2 | 1 | 0.800097 | 1.296465 | 0.1648744 | 0 | 0.2143573 | 0 | -0.01794231 | 0 | 0 | 0 | 0 | 20.44607
2408 | 802.1794 | 2021-03-11 17:08 | 742.1776 | 2 | 1 | 0.800097 | 1.306898 | 0.1649507 | 0 | 0.2144563 | 0 | 0.08514645 | 0 | 0 | 0 | 0 | 20.52105
2409 | 802.3821 | 2021-03-11 17:08 | 742.3804 | 2 | 1 | 0.8001314 | 1.296628 | 0.1649957 | 0 | 0.214515 | 0 | -0.04032072 | 0 | 0 | 0 | 0 | 20.44607
2410 | 802.7879 | 2021-03-11 17:08 | 742.7862 | 2 | 1 | 0.8001314 | 1.307061 | 0.1650859 | 0 | 0.214632 | 0 | 0.0852343 | 0 | 0 | 0 | 0 | 20.52105
2411 | 802.9597 | 2021-03-11 17:08 | 742.9579 | 2 | 1 | 0.800097 | 1.296954 | 0.1651241 | 0 | 0.2146818 | 0 | -0.05810634 | 0 | 0 | 0 | 0 | 20.37108
2412 | 803.3964 | 2021-03-11 17:08 | 743.3947 | 2 | 1 | 0.800097 | 1.307061 | 0.1652212 | 0 | 0.2148078 | 0 | 0.08197359 | 0 | 0 | 0 | 0 | 20.37108
2413 | 803.5683 | 2021-03-11 17:08 | 743.5665 | 2 | 1 | 0.8001314 | 1.296628 | 0.1652594 | 0 | 0.2148575 | 0 | -0.05210185 | 0 | 0 | 0 | 0 | 20.37108
2414 | 803.9736 | 2021-03-11 17:08 | 743.9718 | 2 | 1 | 0.800097 | 1.306898 | 0.1653494 | 0 | 0.2149744 | 0 | 0.08803134 | 0 | 0 | 0 | 0 | 20.40157
2415 | 804.2076 | 2021-03-11 17:08 | 744.2058 | 2 | 1 | 0.800097 | 1.296628 | 0.1654014 | 0 | 0.215042 | 0 | -0.01790313 | 0 | 0 | 0 | 0 | 20.44607
2416 | 804.5826 | 2021-03-11 17:08 | 744.5809 | 2 | 1 | 0.8001314 | 1.306898 | 0.1654848 | 0 | 0.2151502 | 0 | 0.08612046 | 0 | 0 | 0 | 0 | 20.37108
2417 | 804.7848 | 2021-03-11 17:08 | 744.783 | 2 | 1 | 0.800097 | 1.296628 | 0.1655297 | 0 | 0.2152087 | 0 | -0.04198321 | 0 | 0 | 0 | 0 | 20.37108
2418 | 805.1903 | 2021-03-11 17:08 | 745.1886 | 2 | 1 | 0.8001314 | 1.307224 | 0.1656199 | 0 | 0.2153257 | 0 | 0.08818758 | 0 | 0 | 0 | 0 | 20.37108
2419 | 805.3464 | 2021-03-11 17:08 | 745.3447 | 2 | 1 | 0.8001314 | 1.296954 | 0.1656546 | 0 | 0.2153709 | 0 | -0.09392782 | 0 | 0 | 0 | 0 | 20.37108
2420 | 805.8298 | 2021-03-11 17:08 | 745.828 | 2 | 1 | 0.8001657 | 1.307061 | 0.165762 | 0 | 0.2155104 | 0 | 0.06884027 | 0 | 0 | 0 | 0 | 20.44607
2421 | 805.9545 | 2021-03-11 17:08 | 745.9528 | 2 | 1 | 0.8001314 | 1.296791 | 0.1657897 | 0 | 0.2155465 | 0 | -0.09413657 | 0 | 0 | 0 | 0 | 20.44607
2422 | 806.3757 | 2021-03-11 17:08 | 746.374 | 2 | 1 | 0.800097 | 1.306898 | 0.1658833 | 0 | 0.2156679 | 0 | 0.08809726 | 0 | 0 | 0 | 0 | 20.44607
2423 | 806.5944 | 2021-03-11 17:08 | 746.5927 | 2 | 1 | 0.800097 | 1.296628 | 0.1659319 | 0 | 0.2157312 | 0 | -0.04478041 | 0 | 0 | 0 | 0 | 20.44607
2424 | 806.9844 | 2021-03-11 17:08 | 746.9827 | 2 | 1 | 0.800097 | 1.306898 | 0.1660186 | 0 | 0.2158437 | 0 | 0.09024988 | 0 | 0 | 0 | 0 | 20.44607
2425 | 807.1716 | 2021-03-11 17:08 | 747.1699 | 2 | 1 | 0.8001314 | 1.296628 | 0.1660602 | 0 | 0.2158979 | 0 | -0.0909086 | 0 | 0 | 0 | 0 | 20.37108
2426 | 807.5926 | 2021-03-11 17:08 | 747.5909 | 2 | 1 | 0.8001314 | 1.307061 | 0.1661538 | 0 | 0.2160193 | 0 | 0.0868966 | 0 | 0 | 0 | 0 | 20.44607
2427 | 807.7488 | 2021-03-11 17:08 | 747.747 | 2 | 1 | 0.800097 | 1.296954 | 0.1661885 | 0 | 0.2160645 | 0 | -0.0955493 | 0 | 0 | 0 | 0 | 20.44607
2428 | 808.2322 | 2021-03-11 17:08 | 748.2305 | 2 | 1 | 0.8001314 | 1.307387 | 0.1662959 | 0 | 0.216204 | 0 | 0.07474391 | 0 | 0 | 0 | 0 | 20.44607
2429 | 808.3571 | 2021-03-11 17:08 | 748.3554 | 2 | 1 | 0.800097 | 1.296628 | 0.1663237 | 0 | 0.2162402 | 0 | -0.09854866 | 0 | 0 | 0 | 0 | 20.44607
2430 | 808.7782 | 2021-03-11 17:08 | 748.7765 | 2 | 1 | 0.8001314 | 1.306735 | 0.1664173 | 0 | 0.2163616 | 0 | 0.08812084 | 0 | 0 | 0 | 0 | 20.44607
2431 | 808.9966 | 2021-03-11 17:08 | 748.9949 | 2 | 1 | 0.800097 | 1.296628 | 0.1664658 | 0 | 0.2164248 | 0 | -0.05085108 | 0 | 0 | 0 | 0 | 20.44607
2432 | 809.3868 | 2021-03-11 17:08 | 749.3851 | 2 | 1 | 0.800097 | 1.306735 | 0.1665525 | 0 | 0.2165373 | 0 | 0.08644055 | 0 | 0 | 0 | 0 | 20.44607
2433 | 809.6052 | 2021-03-11 17:08 | 749.6034 | 2 | 1 | 0.800097 | 1.296302 | 0.1666011 | 0 | 0.2166005 | 0 | -0.05216017 | 0 | 0 | 0 | 0 | 20.44607
2434 | 809.995 | 2021-03-11 17:08 | 749.9933 | 2 | 1 | 0.800097 | 1.306898 | 0.1666877 | 0 | 0.2167129 | 0 | 0.08659639 | 0 | 0 | 0 | 0 | 20.44607
2435 | 810.1822 | 2021-03-11 17:08 | 750.1805 | 2 | 1 | 0.8001314 | 1.296628 | 0.1667293 | 0 | 0.2167671 | 0 | -0.07163463 | 0 | 0 | 0 | 0 | 20.44607
2436 | 810.6036 | 2021-03-11 17:08 | 750.6019 | 2 | 1 | 0.8001314 | 1.307061 | 0.166823 | 0 | 0.2168886 | 0 | 0.08493271 | 0 | 0 | 0 | 0 | 20.44607
2437 | 810.7595 | 2021-03-11 17:08 | 750.7577 | 2 | 1 | 0.800097 | 1.296628 | 0.1668576 | 0 | 0.2169338 | 0 | -0.09711137 | 0 | 0 | 0 | 0 | 20.44607
2438 | 811.2118 | 2021-03-11 17:08 | 751.2101 | 2 | 1 | 0.8001314 | 1.307061 | 0.1669582 | 0 | 0.2170643 | 0 | 0.0837428 | 0 | 0 | 0 | 0 | 20.40157
2439 | 811.368 | 2021-03-11 17:08 | 751.3662 | 2 | 1 | 0.800097 | 1.296954 | 0.1669929 | 0 | 0.2171095 | 0 | -0.09242465 | 0 | 0 | 0 | 0 | 20.37108
2440 | 812.3975 | 2021-03-11 17:08 | 752.3958 | 2 | 1 | 0.800097 | 1.307061 | 0.1672217 | 0 | 0.2174066 | 0 | 0.08944512 | 0 | 0 | 0 | 0 | 20.44607
2441 | 812.5846 | 2021-03-11 17:08 | 752.5828 | 2 | 1 | 0.8001314 | 1.296628 | 0.1672633 | 0 | 0.2174607 | 0 | -0.03437106 | 0 | 0 | 0 | 0 | 20.44607
2442 | 813.0059 | 2021-03-11 17:08 | 753.0041 | 2 | 1 | 0.8000628 | 1.306898 | 0.1673569 | 0 | 0.2175822 | 0 | 0.08494244 | 0 | 0 | 0 | 0 | 20.44607
2443 | 813.1617 | 2021-03-11 17:08 | 753.16 | 2 | 1 | 0.800097 | 1.296791 | 0.1673915 | 0 | 0.2176273 | 0 | -0.07197677 | 0 | 0 | 0 | 0 | 20.44607
2444 | 813.6142 | 2021-03-11 17:08 | 753.6124 | 2 | 1 | 0.8001314 | 1.307061 | 0.1674921 | 0 | 0.2177579 | 0 | 0.08537209 | 0 | 0 | 0 | 0 | 20.37108
2445 | 813.8015 | 2021-03-11 17:08 | 753.7997 | 2 | 1 | 0.8000628 | 1.296628 | 0.1675337 | 0 | 0.217812 | 0 | -0.05677323 | 0 | 0 | 0 | 0 | 20.44607
2446 | 814.2226 | 2021-03-11 17:08 | 754.2209 | 2 | 1 | 0.800097 | 1.306735 | 0.1676273 | 0 | 0.2179335 | 0 | 0.07908081 | 0 | 0 | 0 | 0 | 20.44607
2447 | 814.3786 | 2021-03-11 17:08 | 754.3769 | 2 | 1 | 0.8001314 | 1.296628 | 0.167662 | 0 | 0.2179787 | 0 | -0.09560881 | 0 | 0 | 0 | 0 | 20.44607
2448 | 814.7998 | 2021-03-11 17:08 | 754.798 | 2 | 1 | 0.800097 | 1.306898 | 0.1677556 | 0 | 0.2181002 | 0 | 0.07762325 | 0 | 0 | 0 | 0 | 20.44607
2449 | 814.987 | 2021-03-11 17:08 | 754.9852 | 2 | 1 | 0.800097 | 1.296628 | 0.1677972 | 0 | 0.2181543 | 0 | -0.08145081 | 0 | 0 | 0 | 0 | 20.44607
2450 | 815.4084 | 2021-03-11 17:08 | 755.4066 | 2 | 1 | 0.800097 | 1.307061 | 0.1678909 | 0 | 0.2182759 | 0 | 0.07600471 | 0 | 0 | 0 | 0 | 20.44607
2451 | 815.5643 | 2021-03-11 17:08 | 755.5626 | 2 | 1 | 0.8001314 | 1.296954 | 0.1679255 | 0 | 0.2183211 | 0 | -0.09538502 | 0 | 0 | 0 | 0 | 20.44607
2452 | 816.0167 | 2021-03-11 17:08 | 756.015 | 2 | 1 | 0.800097 | 1.307061 | 0.1680261 | 0 | 0.2184516 | 0 | 0.07310802 | 0 | 0 | 0 | 0 | 20.44607
2453 | 816.2038 | 2021-03-11 17:08 | 756.2021 | 2 | 1 | 0.8001314 | 1.296791 | 0.1680677 | 0 | 0.2185057 | 0 | -0.05967646 | 0 | 0 | 0 | 0 | 20.52105
2454 | 816.6561 | 2021-03-11 17:08 | 756.6543 | 2 | 1 | 0.8001314 | 1.307224 | 0.1681682 | 0 | 0.2186363 | 0 | 0.05387495 | 0 | 0 | 0 | 0 | 20.44607
2455 | 816.7809 | 2021-03-11 17:08 | 756.7792 | 2 | 1 | 0.8001314 | 1.296628 | 0.1681959 | 0 | 0.2186724 | 0 | -0.09700253 | 0 | 0 | 0 | 0 | 20.44607
2456 | 817.1867 | 2021-03-11 17:08 | 757.185 | 2 | 1 | 0.800097 | 1.306735 | 0.1682861 | 0 | 0.2187894 | 0 | 0.08792122 | 0 | 0 | 0 | 0 | 20.37108
2457 | 817.3894 | 2021-03-11 17:08 | 757.3876 | 2 | 1 | 0.8001314 | 1.296628 | 0.1683311 | 0 | 0.2188481 | 0 | -0.08359075 | 0 | 0 | 0 | 0 | 20.44607
2458 | 817.7951 | 2021-03-11 17:08 | 757.7934 | 2 | 1 | 0.8000628 | 1.306898 | 0.1684213 | 0 | 0.2189651 | 0 | 0.08807094 | 0 | 0 | 0 | 0 | 20.56554
2459 | 817.9978 | 2021-03-11 17:08 | 757.9961 | 2 | 1 | 0.8001314 | 1.296465 | 0.1684664 | 0 | 0.2190238 | 0 | -0.07768766 | 0 | 0 | 0 | 0 | 20.52105
2460 | 818.4034 | 2021-03-11 17:08 | 758.4016 | 2 | 1 | 0.800097 | 1.306898 | 0.1685565 | 0 | 0.2191407 | 0 | 0.08364747 | 0 | 0 | 0 | 0 | 20.44607
2461 | 818.6063 | 2021-03-11 17:08 | 758.6045 | 2 | 1 | 0.800097 | 1.296628 | 0.1686016 | 0 | 0.2191994 | 0 | -0.06410608 | 0 | 0 | 0 | 0 | 20.44607
2462 | 819.0118 | 2021-03-11 17:08 | 759.01 | 2 | 1 | 0.800097 | 1.306735 | 0.1686917 | 0 | 0.2193164 | 0 | 0.08221276 | 0 | 0 | 0 | 0 | 20.52105
2463 | 819.1677 | 2021-03-11 17:08 | 759.1659 | 2 | 1 | 0.800097 | 1.296628 | 0.1687264 | 0 | 0.2193616 | 0 | -0.09565155 | 0 | 0 | 0 | 0 | 20.37108
2464 | 819.5893 | 2021-03-11 17:08 | 759.5876 | 2 | 1 | 0.800097 | 1.306735 | 0.1688201 | 0 | 0.2194832 | 0 | 0.08942264 | 0 | 0 | 0 | 0 | 20.37108
2465 | 819.7921 | 2021-03-11 17:08 | 759.7904 | 2 | 1 | 0.800097 | 1.296628 | 0.1688652 | 0 | 0.2195419 | 0 | -0.04170829 | 0 | 0 | 0 | 0 | 20.44607
2466 | 820.2023 | 2021-03-11 17:08 | 760.2005 | 2 | 1 | 0.800097 | 1.306898 | 0.1689563 | 0 | 0.2196602 | 0 | 0.08430819 | 0 | 0 | 0 | 0 | 20.37108
2467 | 820.4 | 2021-03-11 17:08 | 760.3983 | 2 | 1 | 0.800097 | 1.296302 | 0.1690003 | 0 | 0.2197174 | 0 | -0.08078796 | 0 | 0 | 0 | 0 | 20.44607
2468 | 820.8058 | 2021-03-11 17:08 | 760.8041 | 2 | 1 | 0.8001314 | 1.307061 | 0.1690905 | 0 | 0.2198344 | 0 | 0.08639624 | 0 | 0 | 0 | 0 | 20.37108
2469 | 820.9775 | 2021-03-11 17:08 | 760.9757 | 2 | 1 | 0.800097 | 1.296954 | 0.1691286 | 0 | 0.2198841 | 0 | -0.067199 | 0 | 0 | 0 | 0 | 20.44607
2470 | 821.4453 | 2021-03-11 17:08 | 761.4436 | 2 | 1 | 0.800097 | 1.307224 | 0.1692326 | 0 | 0.2200191 | 0 | 0.07320837 | 0 | 0 | 0 | 0 | 20.44607
2471 | 821.5701 | 2021-03-11 17:08 | 761.5683 | 2 | 1 | 0.800097 | 1.296628 | 0.1692603 | 0 | 0.2200552 | 0 | -0.09721228 | 0 | 0 | 0 | 0 | 20.37108
2472 | 822.0227 | 2021-03-11 17:08 | 762.0209 | 2 | 1 | 0.800097 | 1.307061 | 0.1693609 | 0 | 0.2201858 | 0 | 0.08346718 | 0 | 0 | 0 | 0 | 20.41559
2473 | 822.1785 | 2021-03-11 17:08 | 762.1768 | 2 | 1 | 0.8001314 | 1.296628 | 0.1693955 | 0 | 0.2202309 | 0 | -0.09119956 | 0 | 0 | 0 | 0 | 20.44607
2474 | 822.5997 | 2021-03-11 17:08 | 762.598 | 2 | 1 | 0.800097 | 1.306898 | 0.1694892 | 0 | 0.2203524 | 0 | 0.0771642 | 0 | 0 | 0 | 0 | 20.44607
2475 | 822.7869 | 2021-03-11 17:08 | 762.7851 | 2 | 1 | 0.8001314 | 1.296465 | 0.1695308 | 0 | 0.2204065 | 0 | -0.08510472 | 0 | 0 | 0 | 0 | 20.59601
2476 | 823.2083 | 2021-03-11 17:08 | 763.2065 | 2 | 1 | 0.8000628 | 1.306735 | 0.1696244 | 0 | 0.2205281 | 0 | 0.08645619 | 0 | 0 | 0 | 0 | 20.37108
2477 | 823.4267 | 2021-03-11 17:08 | 763.4249 | 2 | 1 | 0.800097 | 1.296465 | 0.1696729 | 0 | 0.2205912 | 0 | -0.03578069 | 0 | 0 | 0 | 0 | 20.41559
2478 | 823.8164 | 2021-03-11 17:08 | 763.8146 | 2 | 1 | 0.800097 | 1.306898 | 0.1697596 | 0 | 0.2207036 | 0 | 0.08517992 | 0 | 0 | 0 | 0 | 20.44607
2479 | 823.9727 | 2021-03-11 17:08 | 763.971 | 2 | 1 | 0.800097 | 1.296791 | 0.1697943 | 0 | 0.2207489 | 0 | -0.09374505 | 0 | 0 | 0 | 0 | 20.44607
2480 | 824.425 | 2021-03-11 17:08 | 764.4233 | 2 | 1 | 0.800097 | 1.306898 | 0.1698948 | 0 | 0.2208794 | 0 | 0.08205032 | 0 | 0 | 0 | 0 | 20.44607
2481 | 824.6122 | 2021-03-11 17:08 | 764.6104 | 2 | 1 | 0.8001314 | 1.296302 | 0.1699364 | 0 | 0.2209335 | 0 | -0.05227772 | 0 | 0 | 0 | 0 | 20.44607
2482 | 825.0022 | 2021-03-11 17:08 | 765.0004 | 2 | 1 | 0.800097 | 1.306898 | 0.1700231 | 0 | 0.221046 | 0 | 0.0895989 | 0 | 0 | 0 | 0 | 20.44607
2483 | 825.1893 | 2021-03-11 17:08 | 765.1875 | 2 | 1 | 0.800097 | 1.296465 | 0.1700647 | 0 | 0.2211001 | 0 | -0.08815054 | 0 | 0 | 0 | 0 | 20.44607
2484 | 825.6107 | 2021-03-11 17:08 | 765.6089 | 2 | 1 | 0.800097 | 1.306735 | 0.1701583 | 0 | 0.2212216 | 0 | 0.08644982 | 0 | 0 | 0 | 0 | 20.37108
2485 | 825.8289 | 2021-03-11 17:08 | 765.8272 | 2 | 1 | 0.8001314 | 1.296628 | 0.1702068 | 0 | 0.2212848 | 0 | -0.03582705 | 0 | 0 | 0 | 0 | 20.3406
2486 | 826.2502 | 2021-03-11 17:08 | 766.2485 | 2 | 1 | 0.800097 | 1.306898 | 0.1703005 | 0 | 0.2214064 | 0 | 0.07167094 | 0 | 0 | 0 | 0 | 20.37108
2487 | 826.4061 | 2021-03-11 17:08 | 766.4044 | 2 | 1 | 0.8001314 | 1.296302 | 0.1703351 | 0 | 0.2214514 | 0 | -0.08060465 | 0 | 0 | 0 | 0 | 20.37108
2488 | 826.7961 | 2021-03-11 17:08 | 766.7943 | 2 | 1 | 0.800097 | 1.306409 | 0.1704218 | 0 | 0.2215639 | 0 | 0.07543292 | 0 | 0 | 0 | 0 | 20.44607
2489 | 827.0457 | 2021-03-11 17:08 | 767.044 | 2 | 1 | 0.800097 | 1.296302 | 0.1704773 | 0 | 0.2216361 | 0 | -0.02386592 | 0 | 0 | 0 | 0 | 20.37108
2490 | 827.4051 | 2021-03-11 17:08 | 767.4033 | 2 | 1 | 0.800097 | 1.306571 | 0.1705572 | 0 | 0.2217397 | 0 | 0.08603171 | 0 | 0 | 0 | 0 | 20.44607
2491 | 827.593 | 2021-03-11 17:08 | 767.5913 | 2 | 1 | 0.800097 | 1.296465 | 0.1705989 | 0 | 0.2217941 | 0 | -0.0914193 | 0 | 0 | 0 | 0 | 20.37108
2492 | 828.0129 | 2021-03-11 17:08 | 768.0111 | 2 | 1 | 0.800097 | 1.306898 | 0.1706922 | 0 | 0.2219152 | 0 | 0.0885235 | 0 | 0 | 0 | 0 | 20.44607
2493 | 828.2001 | 2021-03-11 17:08 | 768.1983 | 2 | 1 | 0.8001314 | 1.296628 | 0.1707338 | 0 | 0.2219694 | 0 | -0.08222493 | 0 | 0 | 0 | 0 | 20.44607
2494 | 828.6214 | 2021-03-11 17:08 | 768.6197 | 2 | 1 | 0.800097 | 1.306898 | 0.1708275 | 0 | 0.2220909 | 0 | 0.08795904 | 0 | 0 | 0 | 0 | 20.37108
2495 | 828.7774 | 2021-03-11 17:08 | 768.7757 | 2 | 1 | 0.800097 | 1.296791 | 0.1708622 | 0 | 0.2221361 | 0 | -0.09391788 | 0 | 0 | 0 | 0 | 20.3406
2496 | 829.2298 | 2021-03-11 17:08 | 769.2281 | 2 | 1 | 0.800097 | 1.307061 | 0.1709627 | 0 | 0.2222665 | 0 | 0.08656181 | 0 | 0 | 0 | 0 | 20.44607
2497 | 829.3856 | 2021-03-11 17:08 | 769.3839 | 2 | 1 | 0.8001314 | 1.296954 | 0.1709973 | 0 | 0.2223116 | 0 | -0.09407573 | 0 | 0 | 0 | 0 | 20.37108
2498 | 831.6632 | 2021-03-11 17:08 | 771.6615 | 2 | 1 | 0.800097 | 1.307061 | 0.1715035 | 0 | 0.2229692 | 0 | 0.05816433 | 0 | 0 | 0 | 0 | 20.41559
2499 | 831.788 | 2021-03-11 17:08 | 771.7863 | 2 | 1 | 0.800097 | 1.296954 | 0.1715313 | 0 | 0.2230052 | 0 | -0.0925739 | 0 | 0 | 0 | 0 | 20.41559
2500 | 834.0502 | 2021-03-11 17:08 | 774.0484 | 2 | 1 | 0.800097 | 1.307061 | 0.172034 | 0 | 0.2236583 | 0 | 0.07614404 | 0 | 0 | 0 | 0 | 20.44607
2501 | 834.1906 | 2021-03-11 17:08 | 774.1888 | 2 | 1 | 0.8001314 | 1.296954 | 0.1720653 | 0 | 0.223699 | 0 | -0.09241535 | 0 | 0 | 0 | 0 | 20.44607
2502 | 835.2356 | 2021-03-11 17:08 | 775.2339 | 2 | 1 | 0.8001314 | 1.307061 | 0.1722975 | 0 | 0.2240006 | 0 | 0.08220972 | 0 | 0 | 0 | 0 | 20.55152
2503 | 835.4072 | 2021-03-11 17:08 | 775.4055 | 2 | 1 | 0.800097 | 1.296791 | 0.1723357 | 0 | 0.2240503 | 0 | -0.04476963 | 0 | 0 | 0 | 0 | 20.37108
2504 | 836.4526 | 2021-03-11 17:08 | 776.4508 | 2 | 1 | 0.8001314 | 1.307061 | 0.172568 | 0 | 0.224352 | 0 | 0.07902116 | 0 | 0 | 0 | 0 | 20.44607
2505 | 836.5928 | 2021-03-11 17:08 | 776.5911 | 2 | 1 | 0.8001314 | 1.296954 | 0.1725992 | 0 | 0.2243925 | 0 | -0.06290267 | 0 | 0 | 0 | 0 | 20.44607
2506 | 837.03 | 2021-03-11 17:08 | 777.0283 | 2 | 1 | 0.800097 | 1.307061 | 0.1726963 | 0 | 0.2245187 | 0 | 0.08480059 | 0 | 0 | 0 | 0 | 20.44607
2507 | 837.1856 | 2021-03-11 17:08 | 777.1838 | 2 | 1 | 0.800097 | 1.296628 | 0.1727309 | 0 | 0.2245637 | 0 | -0.09701359 | 0 | 0 | 0 | 0 | 20.44607
2508 | 837.638 | 2021-03-11 17:08 | 777.6362 | 2 | 1 | 0.8001314 | 1.306735 | 0.1728315 | 0 | 0.2246942 | 0 | 0.08226336 | 0 | 0 | 0 | 0 | 20.44607
2509 | 837.9323 | 2021-03-11 17:08 | 777.9306 | 2 | 1 | 0.8001314 | 1.295976 | 0.1728969 | 0 | 0.2247792 | 0 | -0.007992635 | 0 | 0 | 0 | 0 | 20.44607
2510 | 838.2151 | 2021-03-11 17:08 | 778.2133 | 2 | 1 | 0.800097 | 1.306571 | 0.1729597 | 0 | 0.2248607 | 0 | 0.08665924 | 0 | 0 | 0 | 0 | 20.44607
2511 | 838.4023 | 2021-03-11 17:08 | 778.4006 | 2 | 1 | 0.8001314 | 1.296465 | 0.1730013 | 0 | 0.2249149 | 0 | -0.09257219 | 0 | 0 | 0 | 0 | 20.37108
2512 | 838.8236 | 2021-03-11 17:08 | 778.8218 | 2 | 1 | 0.8001314 | 1.306735 | 0.173095 | 0 | 0.2250364 | 0 | 0.08658883 | 0 | 0 | 0 | 0 | 20.52105
2513 | 839.0107 | 2021-03-11 17:08 | 779.0089 | 2 | 1 | 0.800097 | 1.296465 | 0.1731365 | 0 | 0.2250905 | 0 | -0.07472482 | 0 | 0 | 0 | 0 | 20.52105
2514 | 839.4321 | 2021-03-11 17:08 | 779.4304 | 2 | 1 | 0.800097 | 1.306898 | 0.1732302 | 0 | 0.2252121 | 0 | 0.08493333 | 0 | 0 | 0 | 0 | 20.44607
2515 | 839.588 | 2021-03-11 17:08 | 779.5862 | 2 | 1 | 0.800097 | 1.296465 | 0.1732648 | 0 | 0.2252572 | 0 | -0.09720378 | 0 | 0 | 0 | 0 | 20.44607
2516 | 840.0404 | 2021-03-11 17:08 | 780.0386 | 2 | 1 | 0.8001314 | 1.306898 | 0.1733654 | 0 | 0.2253877 | 0 | 0.08521172 | 0 | 0 | 0 | 0 | 20.44607
2517 | 840.1965 | 2021-03-11 17:08 | 780.1948 | 2 | 1 | 0.8000628 | 1.296791 | 0.1734001 | 0 | 0.2254329 | 0 | -0.09264421 | 0 | 0 | 0 | 0 | 20.37108
2518 | 840.68 | 2021-03-11 17:08 | 780.6782 | 2 | 1 | 0.8001314 | 1.306898 | 0.1735075 | 0 | 0.2255724 | 0 | 0.06878794 | 0 | 0 | 0 | 0 | 20.44607
2519 | 840.8048 | 2021-03-11 17:08 | 780.803 | 2 | 1 | 0.8001314 | 1.296465 | 0.1735353 | 0 | 0.2256085 | 0 | -0.09568583 | 0 | 0 | 0 | 0 | 20.44607
2520 | 841.226 | 2021-03-11 17:08 | 781.2243 | 2 | 1 | 0.8001314 | 1.306735 | 0.1736289 | 0 | 0.22573 | 0 | 0.08802742 | 0 | 0 | 0 | 0 | 20.52105
2521 | 841.4134 | 2021-03-11 17:08 | 781.4116 | 2 | 1 | 0.8001314 | 1.296628 | 0.1736705 | 0 | 0.2257842 | 0 | -0.0759858 | 0 | 0 | 0 | 0 | 20.37108
2522 | 841.8343 | 2021-03-11 17:09 | 781.8325 | 2 | 1 | 0.8001314 | 1.306735 | 0.1737641 | 0 | 0.2259056 | 0 | 0.08504184 | 0 | 0 | 0 | 0 | 20.37108
2523 | 841.9903 | 2021-03-11 17:09 | 781.9886 | 2 | 1 | 0.800097 | 1.296465 | 0.1737988 | 0 | 0.2259507 | 0 | -0.09747881 | 0 | 0 | 0 | 0 | 20.44607
2524 | 842.4427 | 2021-03-11 17:09 | 782.441 | 2 | 1 | 0.800097 | 1.306735 | 0.1738993 | 0 | 0.2260812 | 0 | 0.08363062 | 0 | 0 | 0 | 0 | 20.44607
2525 | 842.6303 | 2021-03-11 17:09 | 782.6285 | 2 | 1 | 0.8001314 | 1.296628 | 0.173941 | 0 | 0.2261355 | 0 | -0.05656873 | 0 | 0 | 0 | 0 | 20.44607
2526 | 843.0512 | 2021-03-11 17:09 | 783.0495 | 2 | 1 | 0.800097 | 1.306735 | 0.1740346 | 0 | 0.2262569 | 0 | 0.08054544 | 0 | 0 | 0 | 0 | 20.44607
2527 | 843.2076 | 2021-03-11 17:09 | 783.2058 | 2 | 1 | 0.800097 | 1.296465 | 0.1740693 | 0 | 0.2263021 | 0 | -0.09529082 | 0 | 0 | 0 | 0 | 20.37108
2528 | 843.6284 | 2021-03-11 17:09 | 783.6266 | 2 | 1 | 0.8001314 | 1.306735 | 0.1741628 | 0 | 0.2264235 | 0 | 0.08817533 | 0 | 0 | 0 | 0 | 20.37108
2529 | 843.8158 | 2021-03-11 17:09 | 783.814 | 2 | 1 | 0.800097 | 1.296465 | 0.1742045 | 0 | 0.2264777 | 0 | -0.08353552 | 0 | 0 | 0 | 0 | 20.47655
2530 | 844.2367 | 2021-03-11 17:09 | 784.235 | 2 | 1 | 0.800097 | 1.306735 | 0.174298 | 0 | 0.2265991 | 0 | 0.08689367 | 0 | 0 | 0 | 0 | 20.44607
2531 | 844.3929 | 2021-03-11 17:09 | 784.3912 | 2 | 1 | 0.800097 | 1.296628 | 0.1743328 | 0 | 0.2266443 | 0 | -0.09537269 | 0 | 0 | 0 | 0 | 20.44607
2532 | 844.8451 | 2021-03-11 17:09 | 784.8434 | 2 | 1 | 0.800097 | 1.306735 | 0.1744333 | 0 | 0.2267747 | 0 | 0.08358711 | 0 | 0 | 0 | 0 | 20.44607
2533 | 845.0323 | 2021-03-11 17:09 | 785.0306 | 2 | 1 | 0.800097 | 1.296628 | 0.1744749 | 0 | 0.2268289 | 0 | -0.05971873 | 0 | 0 | 0 | 0 | 20.44607
2534 | 845.4848 | 2021-03-11 17:09 | 785.483 | 2 | 1 | 0.8001314 | 1.307061 | 0.1745754 | 0 | 0.2269594 | 0 | 0.0850701 | 0 | 0 | 0 | 0 | 20.47655
2535 | 845.6094 | 2021-03-11 17:09 | 785.6077 | 2 | 1 | 0.800097 | 1.296465 | 0.1746031 | 0 | 0.2269955 | 0 | -0.09710713 | 0 | 0 | 0 | 0 | 20.44607
2536 | 846.0309 | 2021-03-11 17:09 | 786.0291 | 2 | 1 | 0.800097 | 1.306735 | 0.1746968 | 0 | 0.227117 | 0 | 0.08934389 | 0 | 0 | 0 | 0 | 20.43205
2537 | 846.2491 | 2021-03-11 17:09 | 786.2473 | 2 | 1 | 0.800097 | 1.296302 | 0.1747453 | 0 | 0.2271801 | 0 | -0.04188168 | 0 | 0 | 0 | 0 | 20.37108
2538 | 846.6391 | 2021-03-11 17:09 | 786.6374 | 2 | 1 | 0.800097 | 1.306735 | 0.174832 | 0 | 0.2272926 | 0 | 0.07624534 | 0 | 0 | 0 | 0 | 20.37108
2539 | 846.7951 | 2021-03-11 17:09 | 786.7933 | 2 | 1 | 0.8001314 | 1.296628 | 0.1748666 | 0 | 0.2273378 | 0 | -0.09424188 | 0 | 0 | 0 | 0 | 20.37108
2540 | 847.2477 | 2021-03-11 17:09 | 787.2459 | 2 | 1 | 0.8001314 | 1.306898 | 0.1749672 | 0 | 0.2274683 | 0 | 0.07603853 | 0 | 0 | 0 | 0 | 20.44607
2541 | 847.4349 | 2021-03-11 17:09 | 787.4331 | 2 | 1 | 0.8001314 | 1.296791 | 0.1750088 | 0 | 0.2275225 | 0 | -0.06410114 | 0 | 0 | 0 | 0 | 20.44607
2542 | 847.8872 | 2021-03-11 17:09 | 787.8854 | 2 | 1 | 0.800097 | 1.306898 | 0.1751094 | 0 | 0.227653 | 0 | 0.05675568 | 0 | 0 | 0 | 0 | 20.44607
2543 | 848.0119 | 2021-03-11 17:09 | 788.0101 | 2 | 1 | 0.800097 | 1.296465 | 0.1751371 | 0 | 0.2276891 | 0 | -0.0956839 | 0 | 0 | 0 | 0 | 20.44607
2544 | 848.4333 | 2021-03-11 17:09 | 788.4315 | 2 | 1 | 0.800097 | 1.306571 | 0.1752307 | 0 | 0.2278106 | 0 | 0.07899521 | 0 | 0 | 0 | 0 | 20.37108
2545 | 848.6516 | 2021-03-11 17:09 | 788.6499 | 2 | 1 | 0.8001314 | 1.296465 | 0.1752793 | 0 | 0.2278738 | 0 | -0.04621774 | 0 | 0 | 0 | 0 | 20.37108
2546 | 849.0261 | 2021-03-11 17:09 | 789.0243 | 2 | 1 | 0.800097 | 1.306571 | 0.1753625 | 0 | 0.2279817 | 0 | 0.08646199 | 0 | 0 | 0 | 0 | 20.37108
2547 | 849.2288 | 2021-03-11 17:09 | 789.2271 | 2 | 1 | 0.8001314 | 1.296302 | 0.1754076 | 0 | 0.2280404 | 0 | -0.08359525 | 0 | 0 | 0 | 0 | 20.44607
2548 | 849.6345 | 2021-03-11 17:09 | 789.6327 | 2 | 1 | 0.8001314 | 1.306898 | 0.1754977 | 0 | 0.2281574 | 0 | 0.08810407 | 0 | 0 | 0 | 0 | 20.47655
2549 | 849.8059 | 2021-03-11 17:09 | 789.8041 | 2 | 1 | 0.800097 | 1.296791 | 0.1755358 | 0 | 0.2282071 | 0 | -0.09421033 | 0 | 0 | 0 | 0 | 20.37108
2550 | 850.274 | 2021-03-11 17:09 | 790.2723 | 2 | 1 | 0.8001314 | 1.307061 | 0.1756399 | 0 | 0.2283421 | 0 | 0.07459179 | 0 | 0 | 0 | 0 | 20.44607
2551 | 850.4144 | 2021-03-11 17:09 | 790.4126 | 2 | 1 | 0.8001314 | 1.296628 | 0.175671 | 0 | 0.2283827 | 0 | -0.09545425 | 0 | 0 | 0 | 0 | 20.37108
2552 | 850.8512 | 2021-03-11 17:09 | 790.8495 | 2 | 1 | 0.8001314 | 1.306898 | 0.1757681 | 0 | 0.2285088 | 0 | 0.08348231 | 0 | 0 | 0 | 0 | 20.44607
2553 | 851.023 | 2021-03-11 17:09 | 791.0213 | 2 | 1 | 0.8001314 | 1.296465 | 0.1758063 | 0 | 0.2285585 | 0 | -0.09092811 | 0 | 0 | 0 | 0 | 20.44607
2554 | 851.4283 | 2021-03-11 17:09 | 791.4265 | 2 | 1 | 0.800097 | 1.306571 | 0.1758964 | 0 | 0.2286753 | 0 | 0.08820952 | 0 | 0 | 0 | 0 | 20.37108
2555 | 851.6313 | 2021-03-11 17:09 | 791.6295 | 2 | 1 | 0.800097 | 1.296302 | 0.1759415 | 0 | 0.2287341 | 0 | -0.0417217 | 0 | 0 | 0 | 0 | 20.44607
2556 | 852.037 | 2021-03-11 17:09 | 792.0353 | 2 | 1 | 0.800097 | 1.306735 | 0.1760317 | 0 | 0.2288511 | 0 | 0.0879062 | 0 | 0 | 0 | 0 | 20.44607
2557 | 852.2765 | 2021-03-11 17:09 | 792.2747 | 2 | 1 | 0.800097 | 1.296302 | 0.1760849 | 0 | 0.2289203 | 0 | -0.03408906 | 0 | 0 | 0 | 0 | 20.37108
2558 | 852.6449 | 2021-03-11 17:09 | 792.6432 | 2 | 1 | 0.8001314 | 1.306571 | 0.1761668 | 0 | 0.2290266 | 0 | 0.07083441 | 0 | 0 | 0 | 0 | 20.44607
2559 | 852.8479 | 2021-03-11 17:09 | 792.8461 | 2 | 1 | 0.8001314 | 1.296139 | 0.1762119 | 0 | 0.2290853 | 0 | -0.03431646 | 0 | 0 | 0 | 0 | 20.47655
2560 | 853.2223 | 2021-03-11 17:09 | 793.2206 | 2 | 1 | 0.800097 | 1.306246 | 0.1762951 | 0 | 0.2291932 | 0 | 0.0866548 | 0 | 0 | 0 | 0 | 20.44607
2561 | 853.4875 | 2021-03-11 17:09 | 793.4857 | 2 | 1 | 0.8001314 | 1.296139 | 0.1763541 | 0 | 0.2292699 | 0 | -0.01046384 | 0 | 0 | 0 | 0 | 20.47655
2562 | 853.8306 | 2021-03-11 17:09 | 793.8289 | 2 | 1 | 0.800097 | 1.306571 | 0.1764303 | 0 | 0.2293689 | 0 | 0.08841075 | 0 | 0 | 0 | 0 | 20.44607
2563 | 854.0178 | 2021-03-11 17:09 | 794.0161 | 2 | 1 | 0.8001314 | 1.296302 | 0.1764719 | 0 | 0.229423 | 0 | -0.09120373 | 0 | 0 | 0 | 0 | 20.37108
2564 | 854.4389 | 2021-03-11 17:09 | 794.4372 | 2 | 1 | 0.800097 | 1.306571 | 0.1765655 | 0 | 0.2295445 | 0 | 0.08664992 | 0 | 0 | 0 | 0 | 20.37108
2565 | 854.6576 | 2021-03-11 17:09 | 794.6559 | 2 | 1 | 0.8000628 | 1.296465 | 0.1766141 | 0 | 0.2296077 | 0 | -0.03722181 | 0 | 0 | 0 | 0 | 20.44607
2566 | 855.0475 | 2021-03-11 17:09 | 795.0458 | 2 | 1 | 0.8001314 | 1.306735 | 0.1767008 | 0 | 0.2297202 | 0 | 0.08504413 | 0 | 0 | 0 | 0 | 20.44607
2567 | 855.2036 | 2021-03-11 17:09 | 795.2019 | 2 | 1 | 0.8001314 | 1.296628 | 0.1767355 | 0 | 0.2297654 | 0 | -0.09260158 | 0 | 0 | 0 | 0 | 20.59601
2568 | 855.656 | 2021-03-11 17:09 | 795.6543 | 2 | 1 | 0.800097 | 1.306735 | 0.176836 | 0 | 0.2298958 | 0 | 0.08500677 | 0 | 0 | 0 | 0 | 20.44607
2569 | 855.8119 | 2021-03-11 17:09 | 795.8101 | 2 | 1 | 0.800097 | 1.296628 | 0.1768707 | 0 | 0.2299409 | 0 | -0.09401985 | 0 | 0 | 0 | 0 | 20.44607
2570 | 856.2641 | 2021-03-11 17:09 | 796.2623 | 2 | 1 | 0.8001314 | 1.306898 | 0.1769712 | 0 | 0.2300714 | 0 | 0.08218514 | 0 | 0 | 0 | 0 | 20.44607
2571 | 856.3889 | 2021-03-11 17:09 | 796.3872 | 2 | 1 | 0.800097 | 1.296791 | 0.1769989 | 0 | 0.2301075 | 0 | -0.09260811 | 0 | 0 | 0 | 0 | 20.44607
2572 | 856.8735 | 2021-03-11 17:09 | 796.8717 | 2 | 1 | 0.800097 | 1.306898 | 0.1771066 | 0 | 0.2302473 | 0 | 0.07850397 | 0 | 0 | 0 | 0 | 20.44607
2573 | 857.0288 | 2021-03-11 17:09 | 797.027 | 2 | 1 | 0.8001314 | 1.296465 | 0.1771411 | 0 | 0.2302923 | 0 | -0.08379129 | 0 | 0 | 0 | 0 | 20.37108
2574 | 857.4498 | 2021-03-11 17:09 | 797.4481 | 2 | 1 | 0.800097 | 1.306571 | 0.1772347 | 0 | 0.2304137 | 0 | 0.08516476 | 0 | 0 | 0 | 0 | 20.44607
2575 | 857.6379 | 2021-03-11 17:09 | 797.6361 | 2 | 1 | 0.8001314 | 1.296139 | 0.1772765 | 0 | 0.2304681 | 0 | -0.08449506 | 0 | 0 | 0 | 0 | 20.44607
2576 | 858.0592 | 2021-03-11 17:09 | 798.0574 | 2 | 1 | 0.8001657 | 1.306735 | 0.1773701 | 0 | 0.2305896 | 0 | 0.08439317 | 0 | 0 | 0 | 0 | 20.37108
2577 | 858.2456 | 2021-03-11 17:09 | 798.2439 | 2 | 1 | 0.8001314 | 1.296302 | 0.1774116 | 0 | 0.2306435 | 0 | -0.06278029 | 0 | 0 | 0 | 0 | 20.37108
2578 | 858.6668 | 2021-03-11 17:09 | 798.665 | 2 | 1 | 0.8001314 | 1.306898 | 0.1775052 | 0 | 0.230765 | 0 | 0.08403559 | 0 | 0 | 0 | 0 | 20.44607
2579 | 858.8228 | 2021-03-11 17:09 | 798.821 | 2 | 1 | 0.800097 | 1.296465 | 0.1775398 | 0 | 0.2308101 | 0 | -0.09393663 | 0 | 0 | 0 | 0 | 20.44607
2580 | 859.275 | 2021-03-11 17:09 | 799.2733 | 2 | 1 | 0.800097 | 1.306898 | 0.1776404 | 0 | 0.2309406 | 0 | 0.08064388 | 0 | 0 | 0 | 0 | 20.52105
2581 | 859.431 | 2021-03-11 17:09 | 799.4293 | 2 | 1 | 0.8001314 | 1.296628 | 0.177675 | 0 | 0.2309857 | 0 | -0.08520965 | 0 | 0 | 0 | 0 | 20.44607
2582 | 860.4606 | 2021-03-11 17:09 | 800.4589 | 2 | 1 | 0.8001314 | 1.306898 | 0.1779039 | 0 | 0.2312828 | 0 | 0.08837918 | 0 | 0 | 0 | 0 | 20.44607
2583 | 860.6167 | 2021-03-11 17:09 | 800.6149 | 2 | 1 | 0.800097 | 1.296791 | 0.1779385 | 0 | 0.2313279 | 0 | -0.0926386 | 0 | 0 | 0 | 0 | 20.44607
2584 | 861.1004 | 2021-03-11 17:09 | 801.0986 | 2 | 1 | 0.8001657 | 1.306898 | 0.178046 | 0 | 0.2314675 | 0 | 0.07717168 | 0 | 0 | 0 | 0 | 20.44607
2585 | 861.2251 | 2021-03-11 17:09 | 801.2234 | 2 | 1 | 0.800097 | 1.296302 | 0.1780738 | 0 | 0.2315036 | 0 | -0.09688774 | 0 | 0 | 0 | 0 | 20.44607
2586 | 861.6462 | 2021-03-11 17:09 | 801.6444 | 2 | 1 | 0.8001314 | 1.306409 | 0.1781674 | 0 | 0.231625 | 0 | 0.08807204 | 0 | 0 | 0 | 0 | 20.44607
2587 | 861.8648 | 2021-03-11 17:09 | 801.863 | 2 | 1 | 0.800097 | 1.296302 | 0.1782159 | 0 | 0.2316882 | 0 | -0.04627188 | 0 | 0 | 0 | 0 | 20.44607
2588 | 862.2547 | 2021-03-11 17:09 | 802.253 | 2 | 1 | 0.8000628 | 1.306409 | 0.1783026 | 0 | 0.2318006 | 0 | 0.08796603 | 0 | 0 | 0 | 0 | 20.44607
2589 | 862.442 | 2021-03-11 17:09 | 802.4402 | 2 | 1 | 0.800097 | 1.296139 | 0.1783442 | 0 | 0.2318548 | 0 | -0.09238252 | 0 | 0 | 0 | 0 | 20.43205
2590 | 862.8948 | 2021-03-11 17:09 | 802.893 | 2 | 1 | 0.8001314 | 1.306898 | 0.1784449 | 0 | 0.2319855 | 0 | 0.07738193 | 0 | 0 | 0 | 0 | 20.44607
2591 | 863.0189 | 2021-03-11 17:09 | 803.0171 | 2 | 1 | 0.800097 | 1.296628 | 0.1784724 | 0 | 0.2320214 | 0 | -0.09409564 | 0 | 0 | 0 | 0 | 20.44607
2592 | 863.5025 | 2021-03-11 17:09 | 803.5008 | 2 | 1 | 0.800097 | 1.306735 | 0.1785799 | 0 | 0.2321609 | 0 | 0.0717502 | 0 | 0 | 0 | 0 | 20.44607
2593 | 863.6274 | 2021-03-11 17:09 | 803.6257 | 2 | 1 | 0.800097 | 1.296465 | 0.1786077 | 0 | 0.232197 | 0 | -0.09399778 | 0 | 0 | 0 | 0 | 20.44607
2594 | 864.0642 | 2021-03-11 17:09 | 804.0624 | 2 | 1 | 0.800097 | 1.306735 | 0.1787048 | 0 | 0.232323 | 0 | 0.08223791 | 0 | 0 | 0 | 0 | 20.44607
2595 | 864.236 | 2021-03-11 17:09 | 804.2342 | 2 | 1 | 0.8001314 | 1.296628 | 0.1787429 | 0 | 0.2323727 | 0 | -0.08941604 | 0 | 0 | 0 | 0 | 20.44607
2596 | 865.2966 | 2021-03-11 17:09 | 805.2948 | 2 | 1 | 0.8001314 | 1.307061 | 0.1789787 | 0 | 0.2326789 | 0 | 0.06578966 | 0 | 0 | 0 | 0 | 20.37108
2597 | 865.4218 | 2021-03-11 17:09 | 805.42 | 2 | 1 | 0.800097 | 1.296791 | 0.1790065 | 0 | 0.2327151 | 0 | -0.09381662 | 0 | 0 | 0 | 0 | 20.37108
2598 | 867.1061 | 2021-03-11 17:09 | 807.1044 | 2 | 1 | 0.8001657 | 1.306898 | 0.1793808 | 0 | 0.2332013 | 0 | 0.06137256 | 0 | 0 | 0 | 0 | 20.37108
2599 | 867.2432 | 2021-03-11 17:09 | 807.2415 | 2 | 1 | 0.8001314 | 1.296302 | 0.1794113 | 0 | 0.2332409 | 0 | -0.05542837 | 0 | 0 | 0 | 0 | 20.44607
2600 | 867.6523 | 2021-03-11 17:09 | 807.6505 | 2 | 1 | 0.800097 | 1.306409 | 0.1795022 | 0 | 0.2333589 | 0 | 0.08648605 | 0 | 0 | 0 | 0 | 20.52105
2601 | 867.8863 | 2021-03-11 17:09 | 807.8846 | 2 | 1 | 0.800097 | 1.296302 | 0.1795542 | 0 | 0.2334265 | 0 | -0.03729019 | 0 | 0 | 0 | 0 | 20.37108
2602 | 868.2607 | 2021-03-11 17:09 | 808.259 | 2 | 1 | 0.800097 | 1.306571 | 0.1796374 | 0 | 0.2335345 | 0 | 0.08506387 | 0 | 0 | 0 | 0 | 20.52105
2603 | 868.4322 | 2021-03-11 17:09 | 808.4304 | 2 | 1 | 0.8001314 | 1.296465 | 0.1796755 | 0 | 0.2335841 | 0 | -0.06578082 | 0 | 0 | 0 | 0 | 20.37108
2604 | 868.8701 | 2021-03-11 17:09 | 808.8684 | 2 | 1 | 0.800097 | 1.306571 | 0.1797729 | 0 | 0.2337105 | 0 | 0.08414473 | 0 | 0 | 0 | 0 | 20.52105
2605 | 869.0717 | 2021-03-11 17:09 | 809.07 | 2 | 1 | 0.8001314 | 1.296302 | 0.1798177 | 0 | 0.2337687 | 0 | -0.02391967 | 0 | 0 | 0 | 0 | 20.44607
2606 | 869.478 | 2021-03-11 17:09 | 809.4762 | 2 | 1 | 0.800097 | 1.306409 | 0.179908 | 0 | 0.2338859 | 0 | 0.07875132 | 0 | 0 | 0 | 0 | 20.44607
2607 | 869.6488 | 2021-03-11 17:09 | 809.647 | 2 | 1 | 0.8001314 | 1.296302 | 0.1799459 | 0 | 0.2339353 | 0 | -0.05388528 | 0 | 0 | 0 | 0 | 20.37108
2608 | 870.0547 | 2021-03-11 17:09 | 810.0529 | 2 | 1 | 0.8001657 | 1.306571 | 0.1800362 | 0 | 0.2340524 | 0 | 0.08945022 | 0 | 0 | 0 | 0 | 20.44607
2609 | 870.2419 | 2021-03-11 17:09 | 810.2401 | 2 | 1 | 0.8001314 | 1.296302 | 0.1800778 | 0 | 0.2341065 | 0 | -0.07901639 | 0 | 0 | 0 | 0 | 20.44607
2610 | 870.6628 | 2021-03-11 17:09 | 810.6611 | 2 | 1 | 0.8001314 | 1.306571 | 0.1801713 | 0 | 0.2342279 | 0 | 0.08162019 | 0 | 0 | 0 | 0 | 20.52105
2611 | 870.8344 | 2021-03-11 17:09 | 810.8327 | 2 | 1 | 0.8001314 | 1.296465 | 0.1802095 | 0 | 0.2342776 | 0 | -0.06716025 | 0 | 0 | 0 | 0 | 20.44607
2612 | 871.2714 | 2021-03-11 17:09 | 811.2696 | 2 | 1 | 0.800097 | 1.306735 | 0.1803066 | 0 | 0.2344036 | 0 | 0.08651651 | 0 | 0 | 0 | 0 | 20.37108
2613 | 871.4586 | 2021-03-11 17:09 | 811.4568 | 2 | 1 | 0.800097 | 1.296465 | 0.1803482 | 0 | 0.2344577 | 0 | -0.05967877 | 0 | 0 | 0 | 0 | 20.44607
2614 | 871.8809 | 2021-03-11 17:09 | 811.8791 | 2 | 1 | 0.8001314 | 1.306571 | 0.180442 | 0 | 0.2345795 | 0 | 0.07987592 | 0 | 0 | 0 | 0 | 20.44607
2615 | 872.0357 | 2021-03-11 17:09 | 812.034 | 2 | 1 | 0.800097 | 1.296302 | 0.1804764 | 0 | 0.2346243 | 0 | -0.09552217 | 0 | 0 | 0 | 0 | 20.37108
2616 | 872.457 | 2021-03-11 17:09 | 812.4552 | 2 | 1 | 0.800097 | 1.306409 | 0.1805701 | 0 | 0.2347458 | 0 | 0.08812144 | 0 | 0 | 0 | 0 | 20.44607
2617 | 872.6442 | 2021-03-11 17:09 | 812.6425 | 2 | 1 | 0.8001314 | 1.296302 | 0.1806117 | 0 | 0.2347999 | 0 | -0.08498824 | 0 | 0 | 0 | 0 | 20.47655
2618 | 873.0653 | 2021-03-11 17:09 | 813.0636 | 2 | 1 | 0.800097 | 1.306571 | 0.1807053 | 0 | 0.2349214 | 0 | 0.08669536 | 0 | 0 | 0 | 0 | 20.44607
2619 | 873.2213 | 2021-03-11 17:09 | 813.2196 | 2 | 1 | 0.800097 | 1.296302 | 0.18074 | 0 | 0.2349665 | 0 | -0.09555906 | 0 | 0 | 0 | 0 | 20.44607
2620 | 873.6738 | 2021-03-11 17:09 | 813.672 | 2 | 1 | 0.800097 | 1.306571 | 0.1808405 | 0 | 0.235097 | 0 | 0.08505245 | 0 | 0 | 0 | 0 | 20.52105
2621 | 873.861 | 2021-03-11 17:09 | 813.8592 | 2 | 1 | 0.800097 | 1.296465 | 0.1808821 | 0 | 0.2351511 | 0 | -0.06265116 | 0 | 0 | 0 | 0 | 20.44607
2622 | 874.3133 | 2021-03-11 17:09 | 814.3116 | 2 | 1 | 0.800097 | 1.306735 | 0.1809827 | 0 | 0.2352816 | 0 | 0.07162213 | 0 | 0 | 0 | 0 | 20.44607
2623 | 874.4382 | 2021-03-11 17:09 | 814.4365 | 2 | 1 | 0.800097 | 1.296302 | 0.1810104 | 0 | 0.2353178 | 0 | -0.08350357 | 0 | 0 | 0 | 0 | 20.44607
2624 | 874.8905 | 2021-03-11 17:09 | 814.8887 | 2 | 1 | 0.8001314 | 1.306898 | 0.1811109 | 0 | 0.2354482 | 0 | 0.08362108 | 0 | 0 | 0 | 0 | 20.44607
2625 | 875.0466 | 2021-03-11 17:09 | 815.0449 | 2 | 1 | 0.800097 | 1.296302 | 0.1811456 | 0 | 0.2354934 | 0 | -0.08802712 | 0 | 0 | 0 | 0 | 20.44607
2626 | 875.4677 | 2021-03-11 17:09 | 815.4659 | 2 | 1 | 0.800097 | 1.306571 | 0.1812392 | 0 | 0.2356148 | 0 | 0.0882027 | 0 | 0 | 0 | 0 | 20.52105
2627 | 875.6238 | 2021-03-11 17:09 | 815.6221 | 2 | 1 | 0.800097 | 1.296465 | 0.1812739 | 0 | 0.23566 | 0 | -0.09395427 | 0 | 0 | 0 | 0 | 20.52105
2628 | 876.0761 | 2021-03-11 17:09 | 816.0744 | 2 | 1 | 0.8001314 | 1.306571 | 0.1813744 | 0 | 0.2357904 | 0 | 0.08513673 | 0 | 0 | 0 | 0 | 20.37108
2629 | 876.2633 | 2021-03-11 17:09 | 816.2616 | 2 | 1 | 0.800097 | 1.296302 | 0.181416 | 0 | 0.2358446 | 0 | -0.06867871 | 0 | 0 | 0 | 0 | 20.52105
2630 | 876.6845 | 2021-03-11 17:09 | 816.6827 | 2 | 1 | 0.8001314 | 1.306409 | 0.1815097 | 0 | 0.235966 | 0 | 0.08241332 | 0 | 0 | 0 | 0 | 20.44607
2631 | 876.8727 | 2021-03-11 17:09 | 816.871 | 2 | 1 | 0.8001314 | 1.295976 | 0.1815515 | 0 | 0.2360205 | 0 | -0.07107836 | 0 | 0 | 0 | 0 | 20.44607
2632 | 877.2618 | 2021-03-11 17:09 | 817.2601 | 2 | 1 | 0.8001314 | 1.306409 | 0.181638 | 0 | 0.2361326 | 0 | 0.08807795 | 0 | 0 | 0 | 0 | 20.44607
2633 | 877.4801 | 2021-03-11 17:09 | 817.4784 | 2 | 1 | 0.800097 | 1.295976 | 0.1816865 | 0 | 0.2361958 | 0 | -0.05071361 | 0 | 0 | 0 | 0 | 20.44607
2634 | 877.8706 | 2021-03-11 17:09 | 817.8689 | 2 | 1 | 0.800097 | 1.306409 | 0.1817733 | 0 | 0.2363084 | 0 | 0.08456972 | 0 | 0 | 0 | 0 | 20.44607
2635 | 878.0572 | 2021-03-11 17:09 | 818.0555 | 2 | 1 | 0.8001314 | 1.296139 | 0.1818147 | 0 | 0.2363624 | 0 | -0.08651043 | 0 | 0 | 0 | 0 | 20.44607
2636 | 878.4786 | 2021-03-11 17:09 | 818.4769 | 2 | 1 | 0.800097 | 1.306409 | 0.1819084 | 0 | 0.2364839 | 0 | 0.08360254 | 0 | 0 | 0 | 0 | 20.44607
2637 | 878.6658 | 2021-03-11 17:09 | 818.6641 | 2 | 1 | 0.800097 | 1.296302 | 0.18195 | 0 | 0.2365381 | 0 | -0.07314114 | 0 | 0 | 0 | 0 | 20.37108
2638 | 879.0869 | 2021-03-11 17:09 | 819.0851 | 2 | 1 | 0.8001314 | 1.306409 | 0.1820436 | 0 | 0.2366595 | 0 | 0.07033696 | 0 | 0 | 0 | 0 | 20.47655
2639 | 879.2429 | 2021-03-11 17:09 | 819.2412 | 2 | 1 | 0.800097 | 1.296302 | 0.1820783 | 0 | 0.2367047 | 0 | -0.093988 | 0 | 0 | 0 | 0 | 20.47655
2640 | 879.6952 | 2021-03-11 17:09 | 819.6935 | 2 | 1 | 0.8001314 | 1.306735 | 0.1821788 | 0 | 0.2368351 | 0 | 0.07016953 | 0 | 0 | 0 | 0 | 20.52105
2641 | 879.8513 | 2021-03-11 17:09 | 819.8495 | 2 | 1 | 0.8001314 | 1.296465 | 0.1822135 | 0 | 0.2368803 | 0 | -0.0896772 | 0 | 0 | 0 | 0 | 20.52105
2642 | 880.3038 | 2021-03-11 17:09 | 820.302 | 2 | 1 | 0.8001314 | 1.306571 | 0.1823141 | 0 | 0.2370108 | 0 | 0.06569624 | 0 | 0 | 0 | 0 | 20.44607
2643 | 880.4598 | 2021-03-11 17:09 | 820.4581 | 2 | 1 | 0.800097 | 1.295976 | 0.1823487 | 0 | 0.2370559 | 0 | -0.08802889 | 0 | 0 | 0 | 0 | 20.44607
2644 | 880.8653 | 2021-03-11 17:09 | 820.8635 | 2 | 1 | 0.800097 | 1.306409 | 0.1824388 | 0 | 0.2371728 | 0 | 0.08516642 | 0 | 0 | 0 | 0 | 20.44607
2645 | 881.0993 | 2021-03-11 17:09 | 821.0976 | 2 | 1 | 0.800097 | 1.296139 | 0.1824909 | 0 | 0.2372405 | 0 | -0.03732202 | 0 | 0 | 0 | 0 | 20.52105
2646 | 881.536 | 2021-03-11 17:09 | 821.5343 | 2 | 1 | 0.800097 | 1.306571 | 0.1825879 | 0 | 0.2373666 | 0 | 0.06111788 | 0 | 0 | 0 | 0 | 20.44607
2647 | 881.6454 | 2021-03-11 17:09 | 821.6436 | 2 | 1 | 0.8001314 | 1.296465 | 0.1826122 | 0 | 0.2373982 | 0 | -0.09246168 | 0 | 0 | 0 | 0 | 20.47655
2648 | 882.0822 | 2021-03-11 17:09 | 822.0805 | 2 | 1 | 0.8001314 | 1.306571 | 0.1827093 | 0 | 0.2375242 | 0 | 0.08367277 | 0 | 0 | 0 | 0 | 20.44607
2649 | 882.2536 | 2021-03-11 17:09 | 822.2519 | 2 | 1 | 0.800097 | 1.296465 | 0.1827474 | 0 | 0.2375738 | 0 | -0.09270324 | 0 | 0 | 0 | 0 | 20.37108
2650 | 883.2988 | 2021-03-11 17:09 | 823.2971 | 2 | 1 | 0.800097 | 1.306735 | 0.1829797 | 0 | 0.2378754 | 0 | 0.07774151 | 0 | 0 | 0 | 0 | 20.37108
2651 | 883.4708 | 2021-03-11 17:09 | 823.4691 | 2 | 1 | 0.8000628 | 1.296302 | 0.1830179 | 0 | 0.2379252 | 0 | -0.08184686 | 0 | 0 | 0 | 0 | 20.37108
2652 | 883.9072 | 2021-03-11 17:09 | 823.9055 | 2 | 1 | 0.800097 | 1.306571 | 0.1831149 | 0 | 0.2380511 | 0 | 0.07472055 | 0 | 0 | 0 | 0 | 20.47655
2653 | 884.0789 | 2021-03-11 17:09 | 824.0772 | 2 | 1 | 0.8001314 | 1.295976 | 0.1831531 | 0 | 0.2381007 | 0 | -0.0403359 | 0 | 0 | 0 | 0 | 20.52105
2654 | 884.4846 | 2021-03-11 17:09 | 824.4828 | 2 | 1 | 0.8001314 | 1.306571 | 0.1832432 | 0 | 0.2382177 | 0 | 0.08358458 | 0 | 0 | 0 | 0 | 20.37108
2655 | 884.656 | 2021-03-11 17:09 | 824.6543 | 2 | 1 | 0.800097 | 1.296302 | 0.1832813 | 0 | 0.2382673 | 0 | -0.05682095 | 0 | 0 | 0 | 0 | 20.37108
2656 | 885.0927 | 2021-03-11 17:09 | 825.091 | 2 | 1 | 0.800097 | 1.306409 | 0.1833784 | 0 | 0.2383933 | 0 | 0.07909143 | 0 | 0 | 0 | 0 | 20.37108
2657 | 885.28 | 2021-03-11 17:09 | 825.2782 | 2 | 1 | 0.8001314 | 1.296139 | 0.18342 | 0 | 0.2384474 | 0 | -0.05223697 | 0 | 0 | 0 | 0 | 20.37108
2658 | 885.6699 | 2021-03-11 17:09 | 825.6681 | 2 | 1 | 0.800097 | 1.306409 | 0.1835067 | 0 | 0.2385598 | 0 | 0.06479423 | 0 | 0 | 0 | 0 | 20.44607
2659 | 885.8885 | 2021-03-11 17:09 | 825.8868 | 2 | 1 | 0.800097 | 1.296139 | 0.1835553 | 0 | 0.2386231 | 0 | -0.04466632 | 0 | 0 | 0 | 0 | 20.40157
2660 | 886.2786 | 2021-03-11 17:09 | 826.2768 | 2 | 1 | 0.800097 | 1.306246 | 0.183642 | 0 | 0.2387355 | 0 | 0.08348173 | 0 | 0 | 0 | 0 | 20.52105
2661 | 886.4657 | 2021-03-11 17:09 | 826.464 | 2 | 1 | 0.8001314 | 1.295976 | 0.1836836 | 0 | 0.2387897 | 0 | -0.08796839 | 0 | 0 | 0 | 0 | 20.52105
2662 | 886.8868 | 2021-03-11 17:09 | 826.8851 | 2 | 1 | 0.8001314 | 1.306571 | 0.1837772 | 0 | 0.2389111 | 0 | 0.08666797 | 0 | 0 | 0 | 0 | 20.44607
2663 | 887.074 | 2021-03-11 17:09 | 827.0723 | 2 | 1 | 0.8001314 | 1.296139 | 0.1838188 | 0 | 0.2389652 | 0 | -0.06434336 | 0 | 0 | 0 | 0 | 20.3406
2664 | 887.4953 | 2021-03-11 17:09 | 827.4936 | 2 | 1 | 0.800097 | 1.306409 | 0.1839124 | 0 | 0.2390868 | 0 | 0.08048522 | 0 | 0 | 0 | 0 | 20.37108
2665 | 887.6513 | 2021-03-11 17:09 | 827.6496 | 2 | 1 | 0.800097 | 1.296139 | 0.1839471 | 0 | 0.2391319 | 0 | -0.09540133 | 0 | 0 | 0 | 0 | 20.37108
2666 | 888.0726 | 2021-03-11 17:09 | 828.0709 | 2 | 1 | 0.800097 | 1.306409 | 0.1840407 | 0 | 0.2392533 | 0 | 0.08793714 | 0 | 0 | 0 | 0 | 20.44607
2667 | 888.291 | 2021-03-11 17:09 | 828.2892 | 2 | 1 | 0.800097 | 1.295976 | 0.1840892 | 0 | 0.2393165 | 0 | -0.04625371 | 0 | 0 | 0 | 0 | 20.44607
2668 | 888.681 | 2021-03-11 17:09 | 828.6792 | 2 | 1 | 0.800097 | 1.306246 | 0.1841759 | 0 | 0.2394289 | 0 | 0.08506782 | 0 | 0 | 0 | 0 | 20.44607
2669 | 888.8692 | 2021-03-11 17:09 | 828.8675 | 2 | 1 | 0.800097 | 1.295976 | 0.1842177 | 0 | 0.2394834 | 0 | -0.09153237 | 0 | 0 | 0 | 0 | 20.37108
2670 | 889.2892 | 2021-03-11 17:09 | 829.2874 | 2 | 1 | 0.800097 | 1.306409 | 0.1843111 | 0 | 0.2396045 | 0 | 0.08489235 | 0 | 0 | 0 | 0 | 20.44607
2671 | 889.4768 | 2021-03-11 17:09 | 829.475 | 2 | 1 | 0.8001314 | 1.296302 | 0.1843528 | 0 | 0.2396587 | 0 | -0.0655479 | 0 | 0 | 0 | 0 | 20.44607
2672 | 889.8975 | 2021-03-11 17:09 | 829.8958 | 2 | 1 | 0.800097 | 1.306409 | 0.1844463 | 0 | 0.2397801 | 0 | 0.08072195 | 0 | 0 | 0 | 0 | 20.44607
2673 | 890.0848 | 2021-03-11 17:09 | 830.083 | 2 | 1 | 0.800097 | 1.295813 | 0.1844879 | 0 | 0.2398342 | 0 | -0.05986102 | 0 | 0 | 0 | 0 | 20.44607
2674 | 890.4751 | 2021-03-11 17:09 | 830.4734 | 2 | 1 | 0.800097 | 1.306082 | 0.1845747 | 0 | 0.2399468 | 0 | 0.08629797 | 0 | 0 | 0 | 0 | 20.37108
2675 | 890.7245 | 2021-03-11 17:09 | 830.7228 | 2 | 1 | 0.8001314 | 1.295976 | 0.1846301 | 0 | 0.2400189 | 0 | -0.02235236 | 0 | 0 | 0 | 0 | 20.47655
2676 | 891.0833 | 2021-03-11 17:09 | 831.0816 | 2 | 1 | 0.8001314 | 1.306082 | 0.1847098 | 0 | 0.2401223 | 0 | 0.08506068 | 0 | 0 | 0 | 0 | 20.37108
2677 | 891.2705 | 2021-03-11 17:09 | 831.2688 | 2 | 1 | 0.8001314 | 1.295976 | 0.1847514 | 0 | 0.2401765 | 0 | -0.09398153 | 0 | 0 | 0 | 0 | 20.44607
2678 | 891.6916 | 2021-03-11 17:09 | 831.6898 | 2 | 1 | 0.8001314 | 1.306409 | 0.184845 | 0 | 0.2402979 | 0 | 0.08513295 | 0 | 0 | 0 | 0 | 20.52105
2679 | 891.88 | 2021-03-11 17:09 | 831.8783 | 2 | 1 | 0.800097 | 1.296139 | 0.1848869 | 0 | 0.2403524 | 0 | -0.06797919 | 0 | 0 | 0 | 0 | 20.44607
2680 | 892.2998 | 2021-03-11 17:09 | 832.2981 | 2 | 1 | 0.800097 | 1.306409 | 0.1849802 | 0 | 0.2404734 | 0 | 0.08210678 | 0 | 0 | 0 | 0 | 20.52105
2681 | 892.4558 | 2021-03-11 17:09 | 832.4541 | 2 | 1 | 0.8001314 | 1.296302 | 0.1850149 | 0 | 0.2405186 | 0 | -0.09710778 | 0 | 0 | 0 | 0 | 20.52105
2682 | 892.9084 | 2021-03-11 17:09 | 832.9066 | 2 | 1 | 0.800097 | 1.306409 | 0.1851155 | 0 | 0.2406491 | 0 | 0.08068724 | 0 | 0 | 0 | 0 | 20.44607
2683 | 893.0956 | 2021-03-11 17:09 | 833.0938 | 2 | 1 | 0.8001314 | 1.296302 | 0.1851571 | 0 | 0.2407032 | 0 | -0.04932472 | 0 | 0 | 0 | 0 | 20.44607
2684 | 893.5481 | 2021-03-11 17:09 | 833.5463 | 2 | 1 | 0.8001314 | 1.306409 | 0.1852576 | 0 | 0.2408338 | 0 | 0.06568741 | 0 | 0 | 0 | 0 | 20.44607
2685 | 893.6729 | 2021-03-11 17:09 | 833.6711 | 2 | 1 | 0.8001314 | 1.296139 | 0.1852854 | 0 | 0.2408699 | 0 | -0.09402554 | 0 | 0 | 0 | 0 | 20.44607
2686 | 894.0941 | 2021-03-11 17:09 | 834.0924 | 2 | 1 | 0.8001314 | 1.306409 | 0.185379 | 0 | 0.2409913 | 0 | 0.08642896 | 0 | 0 | 0 | 0 | 20.47655
2687 | 894.2813 | 2021-03-11 17:09 | 834.2796 | 2 | 1 | 0.8001314 | 1.296302 | 0.1854206 | 0 | 0.2410455 | 0 | -0.07451106 | 0 | 0 | 0 | 0 | 20.37108
2688 | 894.7023 | 2021-03-11 17:09 | 834.7006 | 2 | 1 | 0.800097 | 1.306409 | 0.1855142 | 0 | 0.2411669 | 0 | 0.0821716 | 0 | 0 | 0 | 0 | 20.44607
2689 | 894.8583 | 2021-03-11 17:09 | 834.8566 | 2 | 1 | 0.8001314 | 1.296139 | 0.1855488 | 0 | 0.241212 | 0 | -0.0971832 | 0 | 0 | 0 | 0 | 20.37108
2690 | 895.3109 | 2021-03-11 17:09 | 835.3092 | 2 | 1 | 0.800097 | 1.306409 | 0.1856494 | 0 | 0.2413425 | 0 | 0.08354168 | 0 | 0 | 0 | 0 | 20.44607
2691 | 895.4979 | 2021-03-11 17:09 | 835.4962 | 2 | 1 | 0.8001314 | 1.296302 | 0.185691 | 0 | 0.2413966 | 0 | -0.05535851 | 0 | 0 | 0 | 0 | 20.44607
2692 | 895.9346 | 2021-03-11 17:09 | 835.9328 | 2 | 1 | 0.8001314 | 1.306409 | 0.185788 | 0 | 0.2415226 | 0 | 0.0658836 | 0 | 0 | 0 | 0 | 20.44607
2693 | 896.075 | 2021-03-11 17:09 | 836.0732 | 2 | 1 | 0.800097 | 1.296139 | 0.1858193 | 0 | 0.2415632 | 0 | -0.0956437 | 0 | 0 | 0 | 0 | 20.44607
2694 | 896.5181 | 2021-03-11 17:09 | 836.5164 | 2 | 1 | 0.8001314 | 1.306409 | 0.1859177 | 0 | 0.241691 | 0 | 0.07340631 | 0 | 0 | 0 | 0 | 20.44607
2695 | 896.6838 | 2021-03-11 17:09 | 836.682 | 2 | 1 | 0.800097 | 1.295976 | 0.1859546 | 0 | 0.2417389 | 0 | -0.07891163 | 0 | 0 | 0 | 0 | 20.52105
2696 | 897.1049 | 2021-03-11 17:09 | 837.1031 | 2 | 1 | 0.800097 | 1.306409 | 0.1860481 | 0 | 0.2418603 | 0 | 0.07312729 | 0 | 0 | 0 | 0 | 20.40157
2697 | 897.2607 | 2021-03-11 17:09 | 837.259 | 2 | 1 | 0.8001657 | 1.296139 | 0.1860828 | 0 | 0.2419054 | 0 | -0.09704421 | 0 | 0 | 0 | 0 | 20.50703
2698 | 897.6976 | 2021-03-11 17:09 | 837.6959 | 2 | 1 | 0.8001314 | 1.306246 | 0.1861799 | 0 | 0.2420314 | 0 | 0.08063117 | 0 | 0 | 0 | 0 | 20.52105
2699 | 897.9316 | 2021-03-11 17:09 | 837.9299 | 2 | 1 | 0.8001314 | 1.295976 | 0.1862319 | 0 | 0.2420991 | 0 | -0.02683084 | 0 | 0 | 0 | 0 | 20.47655
2700 | 898.2749 | 2021-03-11 17:09 | 838.2731 | 2 | 1 | 0.8001314 | 1.306082 | 0.1863082 | 0 | 0.242198 | 0 | 0.08793458 | 0 | 0 | 0 | 0 | 20.44607
2701 | 898.463 | 2021-03-11 17:09 | 838.4613 | 2 | 1 | 0.800097 | 1.295976 | 0.18635 | 0 | 0.2422525 | 0 | -0.09748075 | 0 | 0 | 0 | 0 | 20.44607
2702 | 898.8847 | 2021-03-11 17:09 | 838.883 | 2 | 1 | 0.8001314 | 1.306246 | 0.1864437 | 0 | 0.2423741 | 0 | 0.08532809 | 0 | 0 | 0 | 0 | 20.37108
2703 | 899.0859 | 2021-03-11 17:09 | 839.0841 | 2 | 1 | 0.8001314 | 1.296139 | 0.1864884 | 0 | 0.2424323 | 0 | -0.08380003 | 0 | 0 | 0 | 0 | 20.44607
2704 | 899.4915 | 2021-03-11 17:09 | 839.4897 | 2 | 1 | 0.8001314 | 1.306571 | 0.1865786 | 0 | 0.2425492 | 0 | 0.08671897 | 0 | 0 | 0 | 0 | 20.47655
2705 | 899.6632 | 2021-03-11 17:09 | 839.6615 | 2 | 1 | 0.8001314 | 1.296139 | 0.1866168 | 0 | 0.242599 | 0 | -0.07314227 | 0 | 0 | 0 | 0 | 20.44607
2706 | 900.0999 | 2021-03-11 17:09 | 840.0982 | 2 | 1 | 0.800097 | 1.306409 | 0.1867138 | 0 | 0.2427249 | 0 | 0.08505811 | 0 | 0 | 0 | 0 | 20.44607
2707 | 900.3025 | 2021-03-11 17:09 | 840.3008 | 2 | 1 | 0.800097 | 1.296302 | 0.1867588 | 0 | 0.2427835 | 0 | -0.06273853 | 0 | 0 | 0 | 0 | 20.44607
2708 | 900.7396 | 2021-03-11 17:09 | 840.7379 | 2 | 1 | 0.8001314 | 1.306571 | 0.186856 | 0 | 0.2429096 | 0 | 0.07161491 | 0 | 0 | 0 | 0 | 20.52105
2709 | 900.8809 | 2021-03-11 17:10 | 840.8792 | 2 | 1 | 0.8001314 | 1.296302 | 0.1868874 | 0 | 0.2429504 | 0 | -0.06070863 | 0 | 0 | 0 | 0 | 20.52105
2710 | 901.3167 | 2021-03-11 17:10 | 841.315 | 2 | 1 | 0.8001314 | 1.306735 | 0.1869842 | 0 | 0.2430761 | 0 | 0.08204509 | 0 | 0 | 0 | 0 | 20.44607
2711 | 901.4883 | 2021-03-11 17:10 | 841.4865 | 2 | 1 | 0.8001314 | 1.296302 | 0.1870224 | 0 | 0.2431257 | 0 | -0.03883081 | 0 | 0 | 0 | 0 | 20.59601
2712 | 901.8939 | 2021-03-11 17:10 | 841.8921 | 2 | 1 | 0.800097 | 1.306409 | 0.1871125 | 0 | 0.2432427 | 0 | 0.08670323 | 0 | 0 | 0 | 0 | 20.37108
2713 | 902.0967 | 2021-03-11 17:10 | 842.0949 | 2 | 1 | 0.8001314 | 1.295976 | 0.1871576 | 0 | 0.2433013 | 0 | -0.03736689 | 0 | 0 | 0 | 0 | 20.44607
2714 | 902.5022 | 2021-03-11 17:10 | 842.5005 | 2 | 1 | 0.8001314 | 1.306246 | 0.1872477 | 0 | 0.2434183 | 0 | 0.08371549 | 0 | 0 | 0 | 0 | 20.44607
2715 | 902.7518 | 2021-03-11 17:10 | 842.75 | 2 | 1 | 0.8001314 | 1.296139 | 0.1873032 | 0 | 0.2434904 | 0 | -0.01198047 | 0 | 0 | 0 | 0 | 20.44607
2716 | 903.1107 | 2021-03-11 17:10 | 843.109 | 2 | 1 | 0.800097 | 1.306246 | 0.187383 | 0 | 0.2435939 | 0 | 0.08200575 | 0 | 0 | 0 | 0 | 20.44607
2717 | 903.2979 | 2021-03-11 17:10 | 843.2961 | 2 | 1 | 0.800097 | 1.295813 | 0.1874246 | 0 | 0.243648 | 0 | -0.07173453 | 0 | 0 | 0 | 0 | 20.44607
2718 | 903.6881 | 2021-03-11 17:10 | 843.6863 | 2 | 1 | 0.800097 | 1.306246 | 0.1875113 | 0 | 0.2437605 | 0 | 0.08947092 | 0 | 0 | 0 | 0 | 20.44607
2719 | 903.8763 | 2021-03-11 17:10 | 843.8746 | 2 | 1 | 0.8001314 | 1.296139 | 0.1875531 | 0 | 0.243815 | 0 | -0.08999806 | 0 | 0 | 0 | 0 | 20.44607
2720 | 904.2964 | 2021-03-11 17:10 | 844.2947 | 2 | 1 | 0.800097 | 1.306409 | 0.1876465 | 0 | 0.2439361 | 0 | 0.0879681 | 0 | 0 | 0 | 0 | 20.37108
2721 | 904.4836 | 2021-03-11 17:10 | 844.4819 | 2 | 1 | 0.800097 | 1.295813 | 0.1876881 | 0 | 0.2439902 | 0 | -0.08496631 | 0 | 0 | 0 | 0 | 20.44607
2722 | 904.9048 | 2021-03-11 17:10 | 844.903 | 2 | 1 | 0.8001314 | 1.306246 | 0.1877817 | 0 | 0.2441117 | 0 | 0.08371267 | 0 | 0 | 0 | 0 | 20.44607
2723 | 905.123 | 2021-03-11 17:10 | 845.1213 | 2 | 1 | 0.8001314 | 1.296139 | 0.1878302 | 0 | 0.2441747 | 0 | -0.03283114 | 0 | 0 | 0 | 0 | 20.44607
2724 | 905.5131 | 2021-03-11 17:10 | 845.5113 | 2 | 1 | 0.800097 | 1.306246 | 0.1879169 | 0 | 0.2442872 | 0 | 0.08220557 | 0 | 0 | 0 | 0 | 20.37108
2725 | 905.6692 | 2021-03-11 17:10 | 845.6675 | 2 | 1 | 0.800097 | 1.296139 | 0.1879516 | 0 | 0.2443324 | 0 | -0.09536584 | 0 | 0 | 0 | 0 | 20.44607
2726 | 906.0902 | 2021-03-11 17:10 | 846.0885 | 2 | 1 | 0.800097 | 1.306246 | 0.1880452 | 0 | 0.2444538 | 0 | 0.09013525 | 0 | 0 | 0 | 0 | 20.40157
2727 | 906.3397 | 2021-03-11 17:10 | 846.3379 | 2 | 1 | 0.8001314 | 1.295813 | 0.1881006 | 0 | 0.2445259 | 0 | -0.02395946 | 0 | 0 | 0 | 0 | 20.37108
2728 | 906.6992 | 2021-03-11 17:10 | 846.6974 | 2 | 1 | 0.800097 | 1.306246 | 0.1881805 | 0 | 0.2446295 | 0 | 0.08607356 | 0 | 0 | 0 | 0 | 20.40157
2729 | 906.8858 | 2021-03-11 17:10 | 846.884 | 2 | 1 | 0.800097 | 1.295813 | 0.188222 | 0 | 0.2446835 | 0 | -0.08950093 | 0 | 0 | 0 | 0 | 20.37108
2730 | 907.3072 | 2021-03-11 17:10 | 847.3054 | 2 | 1 | 0.800097 | 1.306409 | 0.1883156 | 0 | 0.244805 | 0 | 0.08648083 | 0 | 0 | 0 | 0 | 20.37108
2731 | 907.4944 | 2021-03-11 17:10 | 847.4926 | 2 | 1 | 0.800097 | 1.296302 | 0.1883573 | 0 | 0.2448592 | 0 | -0.07453204 | 0 | 0 | 0 | 0 | 20.44607
2732 | 907.9466 | 2021-03-11 17:10 | 847.9449 | 2 | 1 | 0.800097 | 1.306409 | 0.1884578 | 0 | 0.2449896 | 0 | 0.05538642 | 0 | 0 | 0 | 0 | 20.52105
2733 | 908.0716 | 2021-03-11 17:10 | 848.0698 | 2 | 1 | 0.800097 | 1.295976 | 0.1884855 | 0 | 0.2450258 | 0 | -0.09553435 | 0 | 0 | 0 | 0 | 20.52105
2734 | 908.5238 | 2021-03-11 17:10 | 848.522 | 2 | 1 | 0.8001314 | 1.306409 | 0.188586 | 0 | 0.2451562 | 0 | 0.08214787 | 0 | 0 | 0 | 0 | 20.44607
2735 | 908.6798 | 2021-03-11 17:10 | 848.6781 | 2 | 1 | 0.800097 | 1.296302 | 0.1886207 | 0 | 0.2452013 | 0 | -0.09267597 | 0 | 0 | 0 | 0 | 20.37108
2736 | 909.1322 | 2021-03-11 17:10 | 849.1305 | 2 | 1 | 0.800097 | 1.306409 | 0.1887213 | 0 | 0.2453318 | 0 | 0.07941201 | 0 | 0 | 0 | 0 | 20.44607
2737 | 909.2884 | 2021-03-11 17:10 | 849.2866 | 2 | 1 | 0.800097 | 1.295813 | 0.188756 | 0 | 0.2453769 | 0 | -0.09093329 | 0 | 0 | 0 | 0 | 20.44607
2738 | 909.7095 | 2021-03-11 17:10 | 849.7078 | 2 | 1 | 0.8000628 | 1.306246 | 0.1888496 | 0 | 0.2454984 | 0 | 0.08808416 | 0 | 0 | 0 | 0 | 20.55152
2739 | 909.9278 | 2021-03-11 17:10 | 849.9261 | 2 | 1 | 0.800097 | 1.296139 | 0.1888981 | 0 | 0.2455615 | 0 | -0.03881308 | 0 | 0 | 0 | 0 | 20.52105
2740 | 910.3178 | 2021-03-11 17:10 | 850.3161 | 2 | 1 | 0.8001314 | 1.306246 | 0.1889848 | 0 | 0.2456739 | 0 | 0.08357389 | 0 | 0 | 0 | 0 | 20.44607
2741 | 910.4742 | 2021-03-11 17:10 | 850.4724 | 2 | 1 | 0.800097 | 1.296139 | 0.1890195 | 0 | 0.2457192 | 0 | -0.09378757 | 0 | 0 | 0 | 0 | 20.52105
2742 | 910.9321 | 2021-03-11 17:10 | 850.9304 | 2 | 1 | 0.800097 | 1.306409 | 0.1891213 | 0 | 0.2458512 | 0 | 0.08070272 | 0 | 0 | 0 | 0 | 20.44607
2743 | 911.0822 | 2021-03-11 17:10 | 851.0805 | 2 | 1 | 0.800097 | 1.296302 | 0.1891547 | 0 | 0.2458947 | 0 | -0.1026405 | 0 | 0 | 0 | 0 | 20.44607
2744 | 912.143 | 2021-03-11 17:10 | 852.1413 | 2 | 1 | 0.800097 | 1.306409 | 0.1893904 | 0 | 0.2462007 | 0 | 0.0656559 | 0 | 0 | 0 | 0 | 20.44607
2745 | 912.3302 | 2021-03-11 17:10 | 852.3284 | 2 | 1 | 0.800097 | 1.295976 | 0.189432 | 0 | 0.2462548 | 0 | -0.04182288 | 0 | 0 | 0 | 0 | 20.44607
2746 | 912.7203 | 2021-03-11 17:10 | 852.7186 | 2 | 1 | 0.8001314 | 1.306246 | 0.1895187 | 0 | 0.2463673 | 0 | 0.0730399 | 0 | 0 | 0 | 0 | 20.52105
2747 | 912.9075 | 2021-03-11 17:10 | 852.9058 | 2 | 1 | 0.8001314 | 1.295976 | 0.1895603 | 0 | 0.2464215 | 0 | -0.08347417 | 0 | 0 | 0 | 0 | 20.52105
2748 | 913.3286 | 2021-03-11 17:10 | 853.3268 | 2 | 1 | 0.800097 | 1.306409 | 0.1896539 | 0 | 0.2465429 | 0 | 0.07455453 | 0 | 0 | 0 | 0 | 20.44607
2749 | 913.5468 | 2021-03-11 17:10 | 853.5451 | 2 | 1 | 0.8001314 | 1.295813 | 0.1897024 | 0 | 0.246606 | 0 | -0.02836631 | 0 | 0 | 0 | 0 | 20.44607
2750 | 913.8904 | 2021-03-11 17:10 | 853.8886 | 2 | 1 | 0.800097 | 1.30592 | 0.1897788 | 0 | 0.246705 | 0 | 0.08641188 | 0 | 0 | 0 | 0 | 20.44607
2751 | 914.1085 | 2021-03-11 17:10 | 854.1068 | 2 | 1 | 0.800097 | 1.295813 | 0.1898273 | 0 | 0.2467682 | 0 | -0.05376621 | 0 | 0 | 0 | 0 | 20.44607
2752 | 914.4986 | 2021-03-11 17:10 | 854.4968 | 2 | 1 | 0.800097 | 1.306246 | 0.189914 | 0 | 0.2468806 | 0 | 0.0880478 | 0 | 0 | 0 | 0 | 20.47655
2753 | 914.7013 | 2021-03-11 17:10 | 854.6996 | 2 | 1 | 0.8001314 | 1.296139 | 0.189959 | 0 | 0.2469393 | 0 | -0.08822465 | 0 | 0 | 0 | 0 | 20.44607
2754 | 915.1075 | 2021-03-11 17:10 | 855.1058 | 2 | 1 | 0.800097 | 1.306246 | 0.1900493 | 0 | 0.2470564 | 0 | 0.0846618 | 0 | 0 | 0 | 0 | 20.37108
2755 | 915.3099 | 2021-03-11 17:10 | 855.3082 | 2 | 1 | 0.8001314 | 1.295976 | 0.1900943 | 0 | 0.2471149 | 0 | -0.07434803 | 0 | 0 | 0 | 0 | 20.44607
2756 | 915.7152 | 2021-03-11 17:10 | 855.7135 | 2 | 1 | 0.800097 | 1.306409 | 0.1901844 | 0 | 0.2472318 | 0 | 0.08662897 | 0 | 0 | 0 | 0 | 20.52105
2757 | 915.9183 | 2021-03-11 17:10 | 855.9165 | 2 | 1 | 0.8001314 | 1.295976 | 0.1902295 | 0 | 0.2472905 | 0 | -0.06416717 | 0 | 0 | 0 | 0 | 20.37108
2758 | 916.3237 | 2021-03-11 17:10 | 856.322 | 2 | 1 | 0.800097 | 1.306246 | 0.1903196 | 0 | 0.2474075 | 0 | 0.08071709 | 0 | 0 | 0 | 0 | 20.44607
2759 | 916.4956 | 2021-03-11 17:10 | 856.4938 | 2 | 1 | 0.8001314 | 1.296139 | 0.1903578 | 0 | 0.2474572 | 0 | -0.05511728 | 0 | 0 | 0 | 0 | 20.37108
2760 | 916.9323 | 2021-03-11 17:10 | 856.9306 | 2 | 1 | 0.8001314 | 1.306246 | 0.1904549 | 0 | 0.2475831 | 0 | 0.07901824 | 0 | 0 | 0 | 0 | 20.37108
2761 | 917.1351 | 2021-03-11 17:10 | 857.1333 | 2 | 1 | 0.8001314 | 1.296139 | 0.1904999 | 0 | 0.2476417 | 0 | -0.0179202 | 0 | 0 | 0 | 0 | 20.47655
2762 | 917.5093 | 2021-03-11 17:10 | 857.5076 | 2 | 1 | 0.8001314 | 1.306246 | 0.1905831 | 0 | 0.2477496 | 0 | 0.08799317 | 0 | 0 | 0 | 0 | 20.47655
2763 | 917.7121 | 2021-03-11 17:10 | 857.7104 | 2 | 1 | 0.800097 | 1.295813 | 0.1906282 | 0 | 0.2478083 | 0 | -0.04772354 | 0 | 0 | 0 | 0 | 20.44607
2764 | 918.1178 | 2021-03-11 17:10 | 858.116 | 2 | 1 | 0.8001314 | 1.306246 | 0.1907183 | 0 | 0.2479252 | 0 | 0.08516672 | 0 | 0 | 0 | 0 | 20.44607
2765 | 918.3205 | 2021-03-11 17:10 | 858.3188 | 2 | 1 | 0.8001314 | 1.296139 | 0.1907634 | 0 | 0.2479839 | 0 | -0.0299045 | 0 | 0 | 0 | 0 | 20.44607
2766 | 918.7262 | 2021-03-11 17:10 | 858.7244 | 2 | 1 | 0.800097 | 1.306409 | 0.1908536 | 0 | 0.2481008 | 0 | 0.0820415 | 0 | 0 | 0 | 0 | 20.59601
2767 | 918.8833 | 2021-03-11 17:10 | 858.8816 | 2 | 1 | 0.8001314 | 1.296139 | 0.1908885 | 0 | 0.2481463 | 0 | -0.09318209 | 0 | 0 | 0 | 0 | 20.52105
2768 | 919.3345 | 2021-03-11 17:10 | 859.3328 | 2 | 1 | 0.800097 | 1.306409 | 0.1909888 | 0 | 0.2482764 | 0 | 0.08076132 | 0 | 0 | 0 | 0 | 20.44607
2769 | 919.4905 | 2021-03-11 17:10 | 859.4888 | 2 | 1 | 0.800097 | 1.296302 | 0.1910234 | 0 | 0.2483215 | 0 | -0.09108429 | 0 | 0 | 0 | 0 | 20.37108
2770 | 920.5515 | 2021-03-11 17:10 | 860.5497 | 2 | 1 | 0.8001314 | 1.306735 | 0.1912592 | 0 | 0.2486276 | 0 | 0.08681307 | 0 | 0 | 0 | 0 | 20.44607
2771 | 920.6763 | 2021-03-11 17:10 | 860.6745 | 2 | 1 | 0.8001314 | 1.296465 | 0.191287 | 0 | 0.2486637 | 0 | -0.09387495 | 0 | 0 | 0 | 0 | 20.44607
2772 | 923.5621 | 2021-03-11 17:10 | 863.5603 | 2 | 1 | 0.800097 | 1.306571 | 0.1919283 | 0 | 0.2494965 | 0 | 0.07463603 | 0 | 0 | 0 | 0 | 20.37108
2773 | 923.687 | 2021-03-11 17:10 | 863.6853 | 2 | 1 | 0.800097 | 1.295976 | 0.1919561 | 0 | 0.2495326 | 0 | -0.09693161 | 0 | 0 | 0 | 0 | 20.37108
2774 | 924.1393 | 2021-03-11 17:10 | 864.1375 | 2 | 1 | 0.800097 | 1.306246 | 0.1920566 | 0 | 0.249663 | 0 | 0.08207152 | 0 | 0 | 0 | 0 | 20.44607
2775 | 924.3265 | 2021-03-11 17:10 | 864.3248 | 2 | 1 | 0.8001657 | 1.296139 | 0.1920982 | 0 | 0.2497172 | 0 | -0.05528061 | 0 | 0 | 0 | 0 | 20.44607
2776 | 924.7789 | 2021-03-11 17:10 | 864.7771 | 2 | 1 | 0.800097 | 1.306409 | 0.1921988 | 0 | 0.2498477 | 0 | 0.07026933 | 0 | 0 | 0 | 0 | 20.44607
2777 | 924.9037 | 2021-03-11 17:10 | 864.9019 | 2 | 1 | 0.8001314 | 1.295976 | 0.1922265 | 0 | 0.2498837 | 0 | -0.09569465 | 0 | 0 | 0 | 0 | 20.44607
2778 | 925.3249 | 2021-03-11 17:10 | 865.3231 | 2 | 1 | 0.800097 | 1.306246 | 0.1923201 | 0 | 0.2500052 | 0 | 0.08656581 | 0 | 0 | 0 | 0 | 20.37108
2779 | 925.5122 | 2021-03-11 17:10 | 865.5105 | 2 | 1 | 0.8001314 | 1.295976 | 0.1923618 | 0 | 0.2500594 | 0 | -0.07897588 | 0 | 0 | 0 | 0 | 20.37108
2780 | 925.9334 | 2021-03-11 17:10 | 865.9316 | 2 | 1 | 0.800097 | 1.306409 | 0.1924554 | 0 | 0.2501808 | 0 | 0.08663741 | 0 | 0 | 0 | 0 | 20.44607
2781 | 926.0893 | 2021-03-11 17:10 | 866.0875 | 2 | 1 | 0.8001314 | 1.296139 | 0.19249 | 0 | 0.2502259 | 0 | -0.09427581 | 0 | 0 | 0 | 0 | 20.44607
2782 | 926.573 | 2021-03-11 17:10 | 866.5713 | 2 | 1 | 0.8001314 | 1.306571 | 0.1925975 | 0 | 0.2503654 | 0 | 0.07450297 | 0 | 0 | 0 | 0 | 20.44607
2783 | 926.698 | 2021-03-11 17:10 | 866.6963 | 2 | 1 | 0.8001314 | 1.296465 | 0.1926253 | 0 | 0.2504016 | 0 | -0.09224667 | 0 | 0 | 0 | 0 | 20.44607
2784 | 928.9756 | 2021-03-11 17:10 | 868.9738 | 2 | 1 | 0.8001657 | 1.306735 | 0.1931315 | 0 | 0.2510588 | 0 | 0.06254755 | 0 | 0 | 0 | 0 | 20.44607
2785 | 929.1002 | 2021-03-11 17:10 | 869.0985 | 2 | 1 | 0.800097 | 1.296302 | 0.1931592 | 0 | 0.2510948 | 0 | -0.09552891 | 0 | 0 | 0 | 0 | 20.44607
2786 | 929.5838 | 2021-03-11 17:10 | 869.582 | 2 | 1 | 0.800097 | 1.306409 | 0.1932667 | 0 | 0.2512344 | 0 | 0.05533936 | 0 | 0 | 0 | 0 | 20.44607
2787 | 929.7086 | 2021-03-11 17:10 | 869.7068 | 2 | 1 | 0.8001314 | 1.296139 | 0.1932944 | 0 | 0.2512704 | 0 | -0.09393569 | 0 | 0 | 0 | 0 | 20.44607
2788 | 930.1608 | 2021-03-11 17:10 | 870.1591 | 2 | 1 | 0.8001314 | 1.306409 | 0.1933949 | 0 | 0.2514009 | 0 | 0.06879141 | 0 | 0 | 0 | 0 | 20.44607
2789 | 930.3175 | 2021-03-11 17:10 | 870.3157 | 2 | 1 | 0.800097 | 1.296139 | 0.1934298 | 0 | 0.2514462 | 0 | -0.08608425 | 0 | 0 | 0 | 0 | 20.44607
2790 | 930.7225 | 2021-03-11 17:10 | 870.7208 | 2 | 1 | 0.800097 | 1.306246 | 0.1935198 | 0 | 0.251563 | 0 | 0.08797222 | 0 | 0 | 0 | 0 | 20.44607
2791 | 930.9251 | 2021-03-11 17:10 | 870.9233 | 2 | 1 | 0.8001314 | 1.295813 | 0.1935648 | 0 | 0.2516216 | 0 | -0.08218569 | 0 | 0 | 0 | 0 | 20.44607
2792 | 931.3312 | 2021-03-11 17:10 | 871.3295 | 2 | 1 | 0.8001314 | 1.306246 | 0.1936551 | 0 | 0.2517387 | 0 | 0.08483975 | 0 | 0 | 0 | 0 | 20.37108
2793 | 931.5647 | 2021-03-11 17:10 | 871.563 | 2 | 1 | 0.800097 | 1.295976 | 0.193707 | 0 | 0.2518062 | 0 | -0.03141401 | 0 | 0 | 0 | 0 | 20.44607
2794 | 931.9391 | 2021-03-11 17:10 | 871.9373 | 2 | 1 | 0.800097 | 1.306082 | 0.1937902 | 0 | 0.2519141 | 0 | 0.08071192 | 0 | 0 | 0 | 0 | 20.44607
2795 | 932.111 | 2021-03-11 17:10 | 872.1092 | 2 | 1 | 0.800097 | 1.295813 | 0.1938284 | 0 | 0.2519639 | 0 | -0.0967995 | 0 | 0 | 0 | 0 | 20.40157
2796 | 932.5165 | 2021-03-11 17:10 | 872.5148 | 2 | 1 | 0.800097 | 1.30592 | 0.1939185 | 0 | 0.2520807 | 0 | 0.08814364 | 0 | 0 | 0 | 0 | 20.44607
2797 | 932.7504 | 2021-03-11 17:10 | 872.7487 | 2 | 1 | 0.800097 | 1.295813 | 0.1939705 | 0 | 0.2521484 | 0 | -0.0477599 | 0 | 0 | 0 | 0 | 20.44607
2798 | 933.1248 | 2021-03-11 17:10 | 873.1231 | 2 | 1 | 0.800097 | 1.306082 | 0.1940537 | 0 | 0.2522563 | 0 | 0.08653829 | 0 | 0 | 0 | 0 | 20.44607
2799 | 933.3276 | 2021-03-11 17:10 | 873.3259 | 2 | 1 | 0.8001314 | 1.295813 | 0.1940988 | 0 | 0.252315 | 0 | -0.04185212 | 0 | 0 | 0 | 0 | 20.44607
2800 | 933.7334 | 2021-03-11 17:10 | 873.7316 | 2 | 1 | 0.800097 | 1.306246 | 0.194189 | 0 | 0.252432 | 0 | 0.08646481 | 0 | 0 | 0 | 0 | 20.47655
2801 | 933.936 | 2021-03-11 17:10 | 873.9343 | 2 | 1 | 0.8001314 | 1.295976 | 0.194234 | 0 | 0.2524905 | 0 | -0.03437522 | 0 | 0 | 0 | 0 | 20.44607
2802 | 934.3416 | 2021-03-11 17:10 | 874.3399 | 2 | 1 | 0.8001314 | 1.306082 | 0.1943241 | 0 | 0.2526075 | 0 | 0.08229436 | 0 | 0 | 0 | 0 | 20.47655
2803 | 934.5444 | 2021-03-11 17:10 | 874.5426 | 2 | 1 | 0.800097 | 1.29565 | 0.1943692 | 0 | 0.2526661 | 0 | -0.03588897 | 0 | 0 | 0 | 0 | 20.52105
2804 | 934.9188 | 2021-03-11 17:10 | 874.917 | 2 | 1 | 0.800097 | 1.305756 | 0.1944524 | 0 | 0.252774 | 0 | 0.08824304 | 0 | 0 | 0 | 0 | 20.47655
2805 | 935.1528 | 2021-03-11 17:10 | 875.1511 | 2 | 1 | 0.800097 | 1.29565 | 0.1945044 | 0 | 0.2528417 | 0 | -0.0253751 | 0 | 0 | 0 | 0 | 20.52105
2806 | 935.527 | 2021-03-11 17:10 | 875.5253 | 2 | 1 | 0.8001314 | 1.306246 | 0.1945876 | 0 | 0.2529496 | 0 | 0.09389059 | 0 | 0 | 0 | 0 | 20.52105
2807 | 935.7143 | 2021-03-11 17:10 | 875.7126 | 2 | 1 | 0.8000628 | 1.29565 | 0.1946292 | 0 | 0.2530037 | 0 | -0.08950313 | 0 | 0 | 0 | 0 | 20.37108
2808 | 936.1357 | 2021-03-11 17:10 | 876.1339 | 2 | 1 | 0.8001314 | 1.306082 | 0.1947229 | 0 | 0.2531252 | 0 | 0.08665866 | 0 | 0 | 0 | 0 | 20.37108
2809 | 936.3229 | 2021-03-11 17:10 | 876.3212 | 2 | 1 | 0.800097 | 1.295976 | 0.1947645 | 0 | 0.2531794 | 0 | -0.07762564 | 0 | 0 | 0 | 0 | 20.40157
2810 | 936.7753 | 2021-03-11 17:10 | 876.7736 | 2 | 1 | 0.800097 | 1.306246 | 0.194865 | 0 | 0.2533098 | 0 | 0.07306708 | 0 | 0 | 0 | 0 | 20.44607
2811 | 936.9002 | 2021-03-11 17:10 | 876.8984 | 2 | 1 | 0.800097 | 1.295976 | 0.1948928 | 0 | 0.2533459 | 0 | -0.09395505 | 0 | 0 | 0 | 0 | 20.37108
2812 | 937.3524 | 2021-03-11 17:10 | 877.3507 | 2 | 1 | 0.800097 | 1.306246 | 0.1949933 | 0 | 0.2534763 | 0 | 0.08354501 | 0 | 0 | 0 | 0 | 20.37108
2813 | 937.5084 | 2021-03-11 17:10 | 877.5067 | 2 | 1 | 0.800097 | 1.295976 | 0.195028 | 0 | 0.2535215 | 0 | -0.09414732 | 0 | 0 | 0 | 0 | 20.44607
2814 | 937.9296 | 2021-03-11 17:10 | 877.9278 | 2 | 1 | 0.800097 | 1.306082 | 0.1951216 | 0 | 0.2536428 | 0 | 0.08812685 | 0 | 0 | 0 | 0 | 20.44607
2815 | 938.1168 | 2021-03-11 17:10 | 878.115 | 2 | 1 | 0.800097 | 1.295813 | 0.1951632 | 0 | 0.253697 | 0 | -0.09409217 | 0 | 0 | 0 | 0 | 20.41559
2816 | 938.538 | 2021-03-11 17:10 | 878.5362 | 2 | 1 | 0.800097 | 1.30592 | 0.1952568 | 0 | 0.2538184 | 0 | 0.0854115 | 0 | 0 | 0 | 0 | 20.44607
2817 | 938.7605 | 2021-03-11 17:10 | 878.7588 | 2 | 1 | 0.800097 | 1.295813 | 0.1953063 | 0 | 0.2538828 | 0 | -0.0388338 | 0 | 0 | 0 | 0 | 20.37108
2818 | 939.1621 | 2021-03-11 17:10 | 879.1604 | 2 | 1 | 0.800097 | 1.306082 | 0.1953955 | 0 | 0.2539985 | 0 | 0.07313833 | 0 | 0 | 0 | 0 | 20.44607
2819 | 939.3336 | 2021-03-11 17:10 | 879.3318 | 2 | 1 | 0.8001314 | 1.29565 | 0.1954336 | 0 | 0.2540481 | 0 | -0.08662518 | 0 | 0 | 0 | 0 | 20.52105
2820 | 939.7549 | 2021-03-11 17:10 | 879.7532 | 2 | 1 | 0.800097 | 1.306246 | 0.1955273 | 0 | 0.2541696 | 0 | 0.08346745 | 0 | 0 | 0 | 0 | 20.47655
2821 | 939.9109 | 2021-03-11 17:10 | 879.9092 | 2 | 1 | 0.8001314 | 1.296139 | 0.1955619 | 0 | 0.2542147 | 0 | -0.09243518 | 0 | 0 | 0 | 0 | 20.47655
2822 | 940.3632 | 2021-03-11 17:10 | 880.3614 | 2 | 1 | 0.8001314 | 1.306409 | 0.1956624 | 0 | 0.2543451 | 0 | 0.08219149 | 0 | 0 | 0 | 0 | 20.37108
2823 | 940.5193 | 2021-03-11 17:10 | 880.5176 | 2 | 1 | 0.8001314 | 1.295976 | 0.1956971 | 0 | 0.2543903 | 0 | -0.09247424 | 0 | 0 | 0 | 0 | 20.37108
2824 | 940.9404 | 2021-03-11 17:10 | 880.9386 | 2 | 1 | 0.8001314 | 1.306082 | 0.1957907 | 0 | 0.2545117 | 0 | 0.08818817 | 0 | 0 | 0 | 0 | 20.37108
2825 | 941.1589 | 2021-03-11 17:10 | 881.1572 | 2 | 1 | 0.800097 | 1.295813 | 0.1958393 | 0 | 0.2545748 | 0 | -0.04322433 | 0 | 0 | 0 | 0 | 20.37108
2826 | 941.5488 | 2021-03-11 17:10 | 881.547 | 2 | 1 | 0.8001314 | 1.306082 | 0.1959259 | 0 | 0.2546872 | 0 | 0.08505811 | 0 | 0 | 0 | 0 | 20.52105
2827 | 941.7359 | 2021-03-11 17:10 | 881.7342 | 2 | 1 | 0.8001314 | 1.29565 | 0.1959676 | 0 | 0.2547414 | 0 | -0.08816683 | 0 | 0 | 0 | 0 | 20.44607
2828 | 942.1571 | 2021-03-11 17:10 | 882.1553 | 2 | 1 | 0.8001314 | 1.306246 | 0.1960611 | 0 | 0.2548628 | 0 | 0.08099731 | 0 | 0 | 0 | 0 | 20.37108
2829 | 942.3286 | 2021-03-11 17:10 | 882.3269 | 2 | 1 | 0.8001314 | 1.296139 | 0.1960993 | 0 | 0.2549124 | 0 | -0.05970722 | 0 | 0 | 0 | 0 | 20.44607
2830 | 942.7969 | 2021-03-11 17:10 | 882.7952 | 2 | 1 | 0.800097 | 1.306246 | 0.1962034 | 0 | 0.2550475 | 0 | 0.06011771 | 0 | 0 | 0 | 0 | 20.44607
2831 | 942.9217 | 2021-03-11 17:10 | 882.92 | 2 | 1 | 0.8001314 | 1.295813 | 0.1962311 | 0 | 0.2550836 | 0 | -0.09536438 | 0 | 0 | 0 | 0 | 20.44607
2832 | 943.3427 | 2021-03-11 17:10 | 883.341 | 2 | 1 | 0.8001314 | 1.306082 | 0.1963247 | 0 | 0.2552049 | 0 | 0.07923075 | 0 | 0 | 0 | 0 | 20.44607
2833 | 943.5299 | 2021-03-11 17:10 | 883.5282 | 2 | 1 | 0.800097 | 1.295976 | 0.1963663 | 0 | 0.2552591 | 0 | -0.08969922 | 0 | 0 | 0 | 0 | 20.44607
2834 | 943.9824 | 2021-03-11 17:10 | 883.9807 | 2 | 1 | 0.8001657 | 1.306246 | 0.1964668 | 0 | 0.2553896 | 0 | 0.07685699 | 0 | 0 | 0 | 0 | 20.44607
2835 | 944.1071 | 2021-03-11 17:10 | 884.1054 | 2 | 1 | 0.8001314 | 1.296139 | 0.1964946 | 0 | 0.2554257 | 0 | -0.09266694 | 0 | 0 | 0 | 0 | 20.44607
2836 | 944.5595 | 2021-03-11 17:10 | 884.5578 | 2 | 1 | 0.800097 | 1.306246 | 0.1965951 | 0 | 0.2555561 | 0 | 0.07477567 | 0 | 0 | 0 | 0 | 20.37108
2837 | 944.7155 | 2021-03-11 17:10 | 884.7138 | 2 | 1 | 0.800097 | 1.296139 | 0.1966298 | 0 | 0.2556012 | 0 | -0.09411903 | 0 | 0 | 0 | 0 | 20.44607
2838 | 945.168 | 2021-03-11 17:10 | 885.1662 | 2 | 1 | 0.8001314 | 1.306246 | 0.1967303 | 0 | 0.2557317 | 0 | 0.07160363 | 0 | 0 | 0 | 0 | 20.44607
2839 | 945.3241 | 2021-03-11 17:10 | 885.3223 | 2 | 1 | 0.800097 | 1.295813 | 0.196765 | 0 | 0.2557769 | 0 | -0.09537748 | 0 | 0 | 0 | 0 | 20.37108
2840 | 945.7763 | 2021-03-11 17:10 | 885.7746 | 2 | 1 | 0.800097 | 1.306246 | 0.1968655 | 0 | 0.2559073 | 0 | 0.06877516 | 0 | 0 | 0 | 0 | 20.44607
2841 | 945.9322 | 2021-03-11 17:10 | 885.9304 | 2 | 1 | 0.8001314 | 1.296139 | 0.1969002 | 0 | 0.2559524 | 0 | -0.09105905 | 0 | 0 | 0 | 0 | 20.44607
2842 | 946.9464 | 2021-03-11 17:10 | 886.9446 | 2 | 1 | 0.8001314 | 1.306246 | 0.1971256 | 0 | 0.256245 | 0 | 0.0865031 | 0 | 0 | 0 | 0 | 20.37108
2843 | 947.1179 | 2021-03-11 17:10 | 887.1161 | 2 | 1 | 0.800097 | 1.296139 | 0.1971637 | 0 | 0.2562946 | 0 | -0.09561512 | 0 | 0 | 0 | 0 | 20.52105
2844 | 947.5859 | 2021-03-11 17:10 | 887.5841 | 2 | 1 | 0.8001314 | 1.306246 | 0.1972677 | 0 | 0.2564296 | 0 | 0.0719233 | 0 | 0 | 0 | 0 | 20.52105
2845 | 947.7264 | 2021-03-11 17:10 | 887.7246 | 2 | 1 | 0.8001314 | 1.295976 | 0.1972989 | 0 | 0.2564702 | 0 | -0.09411918 | 0 | 0 | 0 | 0 | 20.44607
2846 | 948.1631 | 2021-03-11 17:10 | 888.1613 | 2 | 1 | 0.800097 | 1.306246 | 0.197396 | 0 | 0.2565961 | 0 | 0.08371916 | 0 | 0 | 0 | 0 | 20.44607
2847 | 948.3347 | 2021-03-11 17:10 | 888.3329 | 2 | 1 | 0.800097 | 1.296139 | 0.1974341 | 0 | 0.2566458 | 0 | -0.04924683 | 0 | 0 | 0 | 0 | 20.44607
2848 | 948.8027 | 2021-03-11 17:10 | 888.801 | 2 | 1 | 0.8001314 | 1.306246 | 0.1975382 | 0 | 0.2567808 | 0 | 0.06576026 | 0 | 0 | 0 | 0 | 20.37108
2849 | 948.9433 | 2021-03-11 17:10 | 888.9416 | 2 | 1 | 0.800097 | 1.295813 | 0.1975694 | 0 | 0.2568214 | 0 | -0.05071888 | 0 | 0 | 0 | 0 | 20.44607
2850 | 949.3487 | 2021-03-11 17:10 | 889.347 | 2 | 1 | 0.8001314 | 1.306246 | 0.1976595 | 0 | 0.2569383 | 0 | 0.08803717 | 0 | 0 | 0 | 0 | 20.37108
2851 | 949.5515 | 2021-03-11 17:10 | 889.5497 | 2 | 1 | 0.8001314 | 1.295813 | 0.1977046 | 0 | 0.2569969 | 0 | -0.03438284 | 0 | 0 | 0 | 0 | 20.37108
2852 | 949.9572 | 2021-03-11 17:10 | 889.9555 | 2 | 1 | 0.800097 | 1.306082 | 0.1977948 | 0 | 0.2571139 | 0 | 0.08348371 | 0 | 0 | 0 | 0 | 20.37108
2853 | 950.1287 | 2021-03-11 17:10 | 890.1269 | 2 | 1 | 0.800097 | 1.295813 | 0.1978329 | 0 | 0.2571635 | 0 | -0.065768 | 0 | 0 | 0 | 0 | 20.37108
2854 | 950.5655 | 2021-03-11 17:10 | 890.5637 | 2 | 1 | 0.800097 | 1.306246 | 0.1979299 | 0 | 0.2572894 | 0 | 0.08371352 | 0 | 0 | 0 | 0 | 20.44607
2855 | 950.7683 | 2021-03-11 17:10 | 890.7665 | 2 | 1 | 0.800097 | 1.295976 | 0.197975 | 0 | 0.257348 | 0 | -0.02242389 | 0 | 0 | 0 | 0 | 20.44607
2856 | 951.174 | 2021-03-11 17:10 | 891.1722 | 2 | 1 | 0.8001314 | 1.306082 | 0.1980652 | 0 | 0.257465 | 0 | 0.07753865 | 0 | 0 | 0 | 0 | 20.52105
2857 | 951.33 | 2021-03-11 17:10 | 891.3283 | 2 | 1 | 0.800097 | 1.295813 | 0.1980999 | 0 | 0.2575101 | 0 | -0.09553307 | 0 | 0 | 0 | 0 | 20.55152
2858 | 951.751 | 2021-03-11 17:10 | 891.7493 | 2 | 1 | 0.800097 | 1.306246 | 0.1981934 | 0 | 0.2576315 | 0 | 0.08966364 | 0 | 0 | 0 | 0 | 20.40157
2859 | 951.9382 | 2021-03-11 17:10 | 891.9365 | 2 | 1 | 0.8000628 | 1.295976 | 0.198235 | 0 | 0.2576856 | 0 | -0.07764284 | 0 | 0 | 0 | 0 | 20.37108
2860 | 952.3608 | 2021-03-11 17:10 | 892.3591 | 2 | 1 | 0.800097 | 1.306082 | 0.198329 | 0 | 0.2578074 | 0 | 0.08262176 | 0 | 0 | 0 | 0 | 20.44607
2861 | 952.5154 | 2021-03-11 17:10 | 892.5137 | 2 | 1 | 0.800097 | 1.295976 | 0.1983633 | 0 | 0.2578522 | 0 | -0.0941255 | 0 | 0 | 0 | 0 | 20.44607
2862 | 952.9678 | 2021-03-11 17:10 | 892.966 | 2 | 1 | 0.800097 | 1.306082 | 0.1984639 | 0 | 0.2579826 | 0 | 0.07479539 | 0 | 0 | 0 | 0 | 20.44607
2863 | 953.155 | 2021-03-11 17:10 | 893.1532 | 2 | 1 | 0.8001314 | 1.295976 | 0.1985055 | 0 | 0.2580367 | 0 | -0.05817369 | 0 | 0 | 0 | 0 | 20.37108
2864 | 953.6074 | 2021-03-11 17:10 | 893.6057 | 2 | 1 | 0.800097 | 1.306246 | 0.198606 | 0 | 0.2581672 | 0 | 0.07024949 | 0 | 0 | 0 | 0 | 20.44607
2865 | 953.7323 | 2021-03-11 17:10 | 893.7306 | 2 | 1 | 0.800097 | 1.295813 | 0.1986338 | 0 | 0.2582033 | 0 | -0.09562713 | 0 | 0 | 0 | 0 | 20.44607
2866 | 954.1534 | 2021-03-11 17:10 | 894.1517 | 2 | 1 | 0.800097 | 1.30592 | 0.1987274 | 0 | 0.2583247 | 0 | 0.08819549 | 0 | 0 | 0 | 0 | 20.47655
2867 | 954.3719 | 2021-03-11 17:10 | 894.3701 | 2 | 1 | 0.8001314 | 1.29565 | 0.1987759 | 0 | 0.2583878 | 0 | -0.04184596 | 0 | 0 | 0 | 0 | 20.44607
2868 | 954.7618 | 2021-03-11 17:10 | 894.7601 | 2 | 1 | 0.800097 | 1.306082 | 0.1988626 | 0 | 0.2585002 | 0 | 0.08542589 | 0 | 0 | 0 | 0 | 20.52105
2869 | 954.9178 | 2021-03-11 17:10 | 894.9161 | 2 | 1 | 0.8001314 | 1.295976 | 0.1988973 | 0 | 0.2585454 | 0 | -0.09409705 | 0 | 0 | 0 | 0 | 20.52105
2870 | 955.3703 | 2021-03-11 17:10 | 895.3686 | 2 | 1 | 0.8001314 | 1.306082 | 0.1989978 | 0 | 0.2586758 | 0 | 0.08907008 | 0 | 0 | 0 | 0 | 20.44607
2871 | 955.5575 | 2021-03-11 17:10 | 895.5557 | 2 | 1 | 0.800097 | 1.295813 | 0.1990394 | 0 | 0.2587299 | 0 | -0.06416459 | 0 | 0 | 0 | 0 | 20.37108
2872 | 955.9789 | 2021-03-11 17:10 | 895.9772 | 2 | 1 | 0.800097 | 1.30592 | 0.1991331 | 0 | 0.2588514 | 0 | 0.07966028 | 0 | 0 | 0 | 0 | 20.44607
2873 | 956.166 | 2021-03-11 17:10 | 896.1642 | 2 | 1 | 0.800097 | 1.29565 | 0.1991747 | 0 | 0.2589055 | 0 | -0.06270311 | 0 | 0 | 0 | 0 | 20.52105
2874 | 956.5569 | 2021-03-11 17:10 | 896.5552 | 2 | 1 | 0.800097 | 1.30592 | 0.1992616 | 0 | 0.2590182 | 0 | 0.08717486 | 0 | 0 | 0 | 0 | 20.44607
2875 | 956.743 | 2021-03-11 17:10 | 896.7412 | 2 | 1 | 0.8000628 | 1.295813 | 0.1993029 | 0 | 0.259072 | 0 | -0.0865168 | 0 | 0 | 0 | 0 | 20.55152
2876 | 957.1641 | 2021-03-11 17:10 | 897.1623 | 2 | 1 | 0.800097 | 1.306082 | 0.1993965 | 0 | 0.2591934 | 0 | 0.08819766 | 0 | 0 | 0 | 0 | 20.44607
2877 | 957.3203 | 2021-03-11 17:10 | 897.3185 | 2 | 1 | 0.8001314 | 1.295976 | 0.1994312 | 0 | 0.2592386 | 0 | -0.09395882 | 0 | 0 | 0 | 0 | 20.52105
2878 | 957.7726 | 2021-03-11 17:10 | 897.7709 | 2 | 1 | 0.800097 | 1.306082 | 0.1995317 | 0 | 0.259369 | 0 | 0.08657604 | 0 | 0 | 0 | 0 | 20.44607
2879 | 957.9598 | 2021-03-11 17:10 | 897.9581 | 2 | 1 | 0.800097 | 1.295976 | 0.1995733 | 0 | 0.2594231 | 0 | -0.06726021 | 0 | 0 | 0 | 0 | 20.44607
2880 | 958.4123 | 2021-03-11 17:10 | 898.4106 | 2 | 1 | 0.8001314 | 1.306246 | 0.1996739 | 0 | 0.2595536 | 0 | 0.07157794 | 0 | 0 | 0 | 0 | 20.44607
2881 | 958.5371 | 2021-03-11 17:10 | 898.5354 | 2 | 1 | 0.8001314 | 1.295976 | 0.1997017 | 0 | 0.2595897 | 0 | -0.09392292 | 0 | 0 | 0 | 0 | 20.47655
2882 | 958.9895 | 2021-03-11 17:10 | 898.9878 | 2 | 1 | 0.8001657 | 1.306246 | 0.1998022 | 0 | 0.2597201 | 0 | 0.08267239 | 0 | 0 | 0 | 0 | 20.37108
2883 | 959.1455 | 2021-03-11 17:10 | 899.1438 | 2 | 1 | 0.800097 | 1.295976 | 0.1998369 | 0 | 0.2597653 | 0 | -0.08942834 | 0 | 0 | 0 | 0 | 20.44607
2884 | 959.5666 | 2021-03-11 17:10 | 899.5648 | 2 | 1 | 0.800097 | 1.306082 | 0.1999305 | 0 | 0.2598866 | 0 | 0.0793046 | 0 | 0 | 0 | 0 | 20.52105
2885 | 959.7538 | 2021-03-11 17:10 | 899.7521 | 2 | 1 | 0.800097 | 1.295813 | 0.1999721 | 0 | 0.2599408 | 0 | -0.08071653 | 0 | 0 | 0 | 0 | 20.44607
2886 | 960.1751 | 2021-03-11 17:10 | 900.1734 | 2 | 1 | 0.800097 | 1.30592 | 0.2000657 | 0 | 0.2600622 | 0 | 0.07303916 | 0 | 0 | 0 | 0 | 20.52105
2887 | 960.3622 | 2021-03-11 17:10 | 900.3604 | 2 | 1 | 0.800097 | 1.295813 | 0.2001073 | 0 | 0.2601163 | 0 | -0.07165771 | 0 | 0 | 0 | 0 | 20.37108
2888 | 960.8145 | 2021-03-11 17:10 | 900.8127 | 2 | 1 | 0.8000628 | 1.306082 | 0.2002078 | 0 | 0.2602468 | 0 | 0.07164834 | 0 | 0 | 0 | 0 | 20.44607
2889 | 960.9392 | 2021-03-11 17:10 | 900.9375 | 2 | 1 | 0.8001314 | 1.295976 | 0.2002355 | 0 | 0.2602828 | 0 | -0.09256831 | 0 | 0 | 0 | 0 | 20.37108
2890 | 961.3918 | 2021-03-11 17:10 | 901.39 | 2 | 1 | 0.8001314 | 1.306246 | 0.2003361 | 0 | 0.2604133 | 0 | 0.07165314 | 0 | 0 | 0 | 0 | 20.44607
2891 | 961.5479 | 2021-03-11 17:10 | 901.5462 | 2 | 1 | 0.800097 | 1.295976 | 0.2003708 | 0 | 0.2604585 | 0 | -0.08958597 | 0 | 0 | 0 | 0 | 20.52105
2892 | 962.0003 | 2021-03-11 17:11 | 901.9986 | 2 | 1 | 0.800097 | 1.306082 | 0.2004714 | 0 | 0.260589 | 0 | 0.06407773 | 0 | 0 | 0 | 0 | 20.55152
2893 | 962.1717 | 2021-03-11 17:11 | 902.17 | 2 | 1 | 0.800097 | 1.295324 | 0.2005095 | 0 | 0.2606385 | 0 | -0.04486822 | 0 | 0 | 0 | 0 | 20.47655
2894 | 962.5619 | 2021-03-11 17:11 | 902.5602 | 2 | 1 | 0.800097 | 1.30592 | 0.2005962 | 0 | 0.260751 | 0 | 0.08508924 | 0 | 0 | 0 | 0 | 20.44607
2895 | 962.7959 | 2021-03-11 17:11 | 902.7941 | 2 | 1 | 0.800097 | 1.295813 | 0.2006482 | 0 | 0.2608186 | 0 | -0.03583968 | 0 | 0 | 0 | 0 | 20.37108
2896 | 963.2169 | 2021-03-11 17:11 | 903.2152 | 2 | 1 | 0.800097 | 1.306082 | 0.2007418 | 0 | 0.2609401 | 0 | 0.0597684 | 0 | 0 | 0 | 0 | 20.44607
2897 | 963.3417 | 2021-03-11 17:11 | 903.34 | 2 | 1 | 0.8001314 | 1.295976 | 0.2007695 | 0 | 0.2609762 | 0 | -0.09264608 | 0 | 0 | 0 | 0 | 20.44607
2898 | 963.779 | 2021-03-11 17:11 | 903.7772 | 2 | 1 | 0.8001314 | 1.306082 | 0.2008667 | 0 | 0.2611022 | 0 | 0.08184385 | 0 | 0 | 0 | 0 | 20.52105
2899 | 963.9816 | 2021-03-11 17:11 | 903.9799 | 2 | 1 | 0.800097 | 1.29565 | 0.2009117 | 0 | 0.2611608 | 0 | -0.05600255 | 0 | 0 | 0 | 0 | 20.44607
2900 | 964.356 | 2021-03-11 17:11 | 904.3542 | 2 | 1 | 0.800097 | 1.30592 | 0.2009949 | 0 | 0.2612687 | 0 | 0.08790768 | 0 | 0 | 0 | 0 | 20.37108
2901 | 964.5586 | 2021-03-11 17:11 | 904.5568 | 2 | 1 | 0.800097 | 1.295813 | 0.2010399 | 0 | 0.2613273 | 0 | -0.08954178 | 0 | 0 | 0 | 0 | 20.37108
2902 | 964.9641 | 2021-03-11 17:11 | 904.9624 | 2 | 1 | 0.800097 | 1.306082 | 0.2011301 | 0 | 0.2614442 | 0 | 0.08822613 | 0 | 0 | 0 | 0 | 20.44607
2903 | 965.1671 | 2021-03-11 17:11 | 905.1654 | 2 | 1 | 0.8001314 | 1.295813 | 0.2011752 | 0 | 0.2615029 | 0 | -0.03726198 | 0 | 0 | 0 | 0 | 20.37108
2904 | 965.6039 | 2021-03-11 17:11 | 905.6022 | 2 | 1 | 0.800097 | 1.306082 | 0.2012723 | 0 | 0.2616289 | 0 | 0.06415199 | 0 | 0 | 0 | 0 | 20.44607
2905 | 965.7443 | 2021-03-11 17:11 | 905.7425 | 2 | 1 | 0.800097 | 1.295813 | 0.2013035 | 0 | 0.2616695 | 0 | -0.08052139 | 0 | 0 | 0 | 0 | 20.44607
2906 | 966.1811 | 2021-03-11 17:11 | 906.1794 | 2 | 1 | 0.8001314 | 1.306082 | 0.2014006 | 0 | 0.2617954 | 0 | 0.08499879 | 0 | 0 | 0 | 0 | 20.44607
2907 | 966.3526 | 2021-03-11 17:11 | 906.3508 | 2 | 1 | 0.800097 | 1.295976 | 0.2014387 | 0 | 0.261845 | 0 | -0.05528988 | 0 | 0 | 0 | 0 | 20.44607
2908 | 967.3976 | 2021-03-11 17:11 | 907.3959 | 2 | 1 | 0.800097 | 1.306082 | 0.2016709 | 0 | 0.2621464 | 0 | 0.05835602 | 0 | 0 | 0 | 0 | 20.44607
2909 | 967.5537 | 2021-03-11 17:11 | 907.552 | 2 | 1 | 0.800097 | 1.295976 | 0.2017056 | 0 | 0.2621916 | 0 | -0.08056895 | 0 | 0 | 0 | 0 | 20.49057
2910 | 968.5835 | 2021-03-11 17:11 | 908.5817 | 2 | 1 | 0.800097 | 1.306082 | 0.2019345 | 0 | 0.2624886 | 0 | 0.08508609 | 0 | 0 | 0 | 0 | 20.44607
2911 | 968.7707 | 2021-03-11 17:11 | 908.7689 | 2 | 1 | 0.8001314 | 1.29565 | 0.2019761 | 0 | 0.2625427 | 0 | -0.06267996 | 0 | 0 | 0 | 0 | 20.44607
2912 | 969.1919 | 2021-03-11 17:11 | 909.1901 | 2 | 1 | 0.8001314 | 1.306246 | 0.2020697 | 0 | 0.2626641 | 0 | 0.08351504 | 0 | 0 | 0 | 0 | 20.44607
2913 | 969.3479 | 2021-03-11 17:11 | 909.3461 | 2 | 1 | 0.8001314 | 1.295813 | 0.2021044 | 0 | 0.2627092 | 0 | -0.0938784 | 0 | 0 | 0 | 0 | 20.44607
2914 | 969.8001 | 2021-03-11 17:11 | 909.7983 | 2 | 1 | 0.800097 | 1.306082 | 0.2022049 | 0 | 0.2628396 | 0 | 0.08075318 | 0 | 0 | 0 | 0 | 20.44607
2915 | 969.9561 | 2021-03-11 17:11 | 909.9544 | 2 | 1 | 0.8001314 | 1.295813 | 0.2022396 | 0 | 0.2628847 | 0 | -0.08822821 | 0 | 0 | 0 | 0 | 20.47655
2916 | 970.3775 | 2021-03-11 17:11 | 910.3757 | 2 | 1 | 0.8001314 | 1.30592 | 0.2023332 | 0 | 0.2630062 | 0 | 0.08495007 | 0 | 0 | 0 | 0 | 20.44607
2917 | 970.5648 | 2021-03-11 17:11 | 910.563 | 2 | 1 | 0.800097 | 1.29565 | 0.2023748 | 0 | 0.2630604 | 0 | -0.09664301 | 0 | 0 | 0 | 0 | 20.40157
2918 | 971.0016 | 2021-03-11 17:11 | 910.9998 | 2 | 1 | 0.800097 | 1.30592 | 0.2024719 | 0 | 0.2631863 | 0 | 0.07148086 | 0 | 0 | 0 | 0 | 20.52105
2919 | 971.1727 | 2021-03-11 17:11 | 911.171 | 2 | 1 | 0.8001314 | 1.295813 | 0.20251 | 0 | 0.2632358 | 0 | -0.06692192 | 0 | 0 | 0 | 0 | 20.44607
2920 | 971.594 | 2021-03-11 17:11 | 911.5922 | 2 | 1 | 0.800097 | 1.30592 | 0.2026036 | 0 | 0.2633572 | 0 | 0.0820941 | 0 | 0 | 0 | 0 | 20.44607
2921 | 971.7502 | 2021-03-11 17:11 | 911.7485 | 2 | 1 | 0.800097 | 1.295813 | 0.2026383 | 0 | 0.2634024 | 0 | -0.09399935 | 0 | 0 | 0 | 0 | 20.44607
2922 | 972.2026 | 2021-03-11 17:11 | 912.2009 | 2 | 1 | 0.800097 | 1.30592 | 0.2027389 | 0 | 0.2635329 | 0 | 0.07899626 | 0 | 0 | 0 | 0 | 20.52105
2923 | 972.3898 | 2021-03-11 17:11 | 912.3881 | 2 | 1 | 0.8001314 | 1.295813 | 0.2027805 | 0 | 0.263587 | 0 | -0.04620535 | 0 | 0 | 0 | 0 | 20.37108
2924 | 972.7798 | 2021-03-11 17:11 | 912.7781 | 2 | 1 | 0.8001314 | 1.30592 | 0.2028671 | 0 | 0.2636994 | 0 | 0.08646344 | 0 | 0 | 0 | 0 | 20.44607
2925 | 972.9671 | 2021-03-11 17:11 | 912.9653 | 2 | 1 | 0.800097 | 1.29565 | 0.2029088 | 0 | 0.2637535 | 0 | -0.09241457 | 0 | 0 | 0 | 0 | 20.37108
2926 | 973.3881 | 2021-03-11 17:11 | 913.3863 | 2 | 1 | 0.800097 | 1.306082 | 0.2030023 | 0 | 0.2638749 | 0 | 0.0867318 | 0 | 0 | 0 | 0 | 20.44607
2927 | 973.5441 | 2021-03-11 17:11 | 913.5423 | 2 | 1 | 0.800097 | 1.295976 | 0.203037 | 0 | 0.26392 | 0 | -0.09414954 | 0 | 0 | 0 | 0 | 20.44607
2928 | 974.0277 | 2021-03-11 17:11 | 914.026 | 2 | 1 | 0.800097 | 1.306246 | 0.2031445 | 0 | 0.2640595 | 0 | 0.07239139 | 0 | 0 | 0 | 0 | 20.44607
2929 | 974.1531 | 2021-03-11 17:11 | 914.1513 | 2 | 1 | 0.8001314 | 1.295813 | 0.2031724 | 0 | 0.2640957 | 0 | -0.09514059 | 0 | 0 | 0 | 0 | 20.44607
2930 | 974.605 | 2021-03-11 17:11 | 914.6033 | 2 | 1 | 0.8001314 | 1.306082 | 0.2032728 | 0 | 0.264226 | 0 | 0.08200905 | 0 | 0 | 0 | 0 | 20.44607
2931 | 974.761 | 2021-03-11 17:11 | 914.7592 | 2 | 1 | 0.800097 | 1.295976 | 0.2033075 | 0 | 0.2642711 | 0 | -0.09097036 | 0 | 0 | 0 | 0 | 20.47655
2932 | 975.8217 | 2021-03-11 17:11 | 915.8199 | 2 | 1 | 0.8001314 | 1.306246 | 0.2035432 | 0 | 0.2645771 | 0 | 0.07773106 | 0 | 0 | 0 | 0 | 20.47655
2933 | 975.9471 | 2021-03-11 17:11 | 915.9453 | 2 | 1 | 0.800097 | 1.295976 | 0.2035711 | 0 | 0.2646133 | 0 | -0.0935007 | 0 | 0 | 0 | 0 | 20.44607
2934 | 976.4301 | 2021-03-11 17:11 | 916.4283 | 2 | 1 | 0.8001314 | 1.306246 | 0.2036784 | 0 | 0.2647526 | 0 | 0.07325253 | 0 | 0 | 0 | 0 | 20.37108
2935 | 976.5549 | 2021-03-11 17:11 | 916.5531 | 2 | 1 | 0.8001314 | 1.295813 | 0.2037062 | 0 | 0.2647887 | 0 | -0.09561942 | 0 | 0 | 0 | 0 | 20.37108
2936 | 977.0383 | 2021-03-11 17:11 | 917.0366 | 2 | 1 | 0.800097 | 1.306082 | 0.2038136 | 0 | 0.2649281 | 0 | 0.07167407 | 0 | 0 | 0 | 0 | 20.44607
2937 | 977.1631 | 2021-03-11 17:11 | 917.1614 | 2 | 1 | 0.800097 | 1.295976 | 0.2038413 | 0 | 0.2649642 | 0 | -0.09257919 | 0 | 0 | 0 | 0 | 20.44607
2938 | 977.647 | 2021-03-11 17:11 | 917.6453 | 2 | 1 | 0.8001657 | 1.306082 | 0.2039489 | 0 | 0.2651038 | 0 | 0.03876247 | 0 | 0 | 0 | 0 | 20.44607
2939 | 977.7749 | 2021-03-11 17:11 | 917.7732 | 2 | 1 | 0.800097 | 1.29565 | 0.2039773 | 0 | 0.2651407 | 0 | -0.0927545 | 0 | 0 | 0 | 0 | 20.44607
2940 | 978.1927 | 2021-03-11 17:11 | 918.191 | 2 | 1 | 0.800097 | 1.30592 | 0.2040702 | 0 | 0.2652612 | 0 | 0.07612736 | 0 | 0 | 0 | 0 | 20.44607
2941 | 978.3799 | 2021-03-11 17:11 | 918.3782 | 2 | 1 | 0.800097 | 1.29565 | 0.2041118 | 0 | 0.2653153 | 0 | -0.07762611 | 0 | 0 | 0 | 0 | 20.52105
2942 | 978.7859 | 2021-03-11 17:11 | 918.7842 | 2 | 1 | 0.8001314 | 1.306082 | 0.204202 | 0 | 0.2654323 | 0 | 0.08637368 | 0 | 0 | 0 | 0 | 20.52105
2943 | 978.9572 | 2021-03-11 17:11 | 918.9555 | 2 | 1 | 0.800097 | 1.295813 | 0.2042401 | 0 | 0.2654819 | 0 | -0.09567599 | 0 | 0 | 0 | 0 | 20.37108
2944 | 979.3941 | 2021-03-11 17:11 | 919.3923 | 2 | 1 | 0.800097 | 1.30592 | 0.2043372 | 0 | 0.2656079 | 0 | 0.08054409 | 0 | 0 | 0 | 0 | 20.44607
2945 | 979.5969 | 2021-03-11 17:11 | 919.5951 | 2 | 1 | 0.800097 | 1.295813 | 0.2043822 | 0 | 0.2656665 | 0 | -0.05829128 | 0 | 0 | 0 | 0 | 20.37108
2946 | 980.0343 | 2021-03-11 17:11 | 920.0325 | 2 | 1 | 0.8001314 | 1.306082 | 0.2044795 | 0 | 0.2657927 | 0 | 0.06985466 | 0 | 0 | 0 | 0 | 20.44607
2947 | 980.174 | 2021-03-11 17:11 | 920.1723 | 2 | 1 | 0.8001314 | 1.295813 | 0.2045105 | 0 | 0.2658331 | 0 | -0.09417029 | 0 | 0 | 0 | 0 | 20.37108
2948 | 980.6109 | 2021-03-11 17:11 | 920.6091 | 2 | 1 | 0.8001314 | 1.306246 | 0.2046076 | 0 | 0.265959 | 0 | 0.0791565 | 0 | 0 | 0 | 0 | 20.37108
2949 | 980.7826 | 2021-03-11 17:11 | 920.7808 | 2 | 1 | 0.8001314 | 1.29565 | 0.2046458 | 0 | 0.2660086 | 0 | -0.03727497 | 0 | 0 | 0 | 0 | 20.44607
2950 | 981.188 | 2021-03-11 17:11 | 921.1863 | 2 | 1 | 0.8001314 | 1.30592 | 0.2047359 | 0 | 0.2661255 | 0 | 0.08522484 | 0 | 0 | 0 | 0 | 20.44607
2951 | 981.3596 | 2021-03-11 17:11 | 921.3579 | 2 | 1 | 0.8001314 | 1.295813 | 0.204774 | 0 | 0.2661752 | 0 | -0.07016467 | 0 | 0 | 0 | 0 | 20.37108
2952 | 981.7963 | 2021-03-11 17:11 | 921.7945 | 2 | 1 | 0.800097 | 1.306082 | 0.2048711 | 0 | 0.266301 | 0 | 0.07204805 | 0 | 0 | 0 | 0 | 20.37108
2953 | 982.0149 | 2021-03-11 17:11 | 922.0132 | 2 | 1 | 0.800097 | 1.295813 | 0.2049197 | 0 | 0.2663642 | 0 | -0.02531647 | 0 | 0 | 0 | 0 | 20.44607
2954 | 982.436 | 2021-03-11 17:11 | 922.4342 | 2 | 1 | 0.8001314 | 1.306246 | 0.2050133 | 0 | 0.2664856 | 0 | 0.07311759 | 0 | 0 | 0 | 0 | 20.44607
2955 | 982.5763 | 2021-03-11 17:11 | 922.5746 | 2 | 1 | 0.800097 | 1.295813 | 0.2050444 | 0 | 0.2665262 | 0 | -0.05994999 | 0 | 0 | 0 | 0 | 20.44607
2956 | 982.9823 | 2021-03-11 17:11 | 922.9805 | 2 | 1 | 0.800097 | 1.30592 | 0.2051347 | 0 | 0.2666432 | 0 | 0.08842823 | 0 | 0 | 0 | 0 | 20.44607
2957 | 983.1848 | 2021-03-11 17:11 | 923.183 | 2 | 1 | 0.8001314 | 1.29565 | 0.2051797 | 0 | 0.2667017 | 0 | -0.04035067 | 0 | 0 | 0 | 0 | 20.44607
2958 | 983.5904 | 2021-03-11 17:11 | 923.5886 | 2 | 1 | 0.8001314 | 1.30592 | 0.2052698 | 0 | 0.2668186 | 0 | 0.08539251 | 0 | 0 | 0 | 0 | 20.44607
2959 | 983.7776 | 2021-03-11 17:11 | 923.7759 | 2 | 1 | 0.8001314 | 1.29565 | 0.2053114 | 0 | 0.2668728 | 0 | -0.07774486 | 0 | 0 | 0 | 0 | 20.44607
2960 | 984.1989 | 2021-03-11 17:11 | 924.1971 | 2 | 1 | 0.8001314 | 1.305756 | 0.2054051 | 0 | 0.2669942 | 0 | 0.08205748 | 0 | 0 | 0 | 0 | 20.52105
2961 | 984.4329 | 2021-03-11 17:11 | 924.4312 | 2 | 1 | 0.800097 | 1.295487 | 0.2054571 | 0 | 0.2670618 | 0 | -0.01493051 | 0 | 0 | 0 | 0 | 20.41559
2962 | 984.8073 | 2021-03-11 17:11 | 924.8056 | 2 | 1 | 0.8001314 | 1.305756 | 0.2055403 | 0 | 0.2671698 | 0 | 0.07912196 | 0 | 0 | 0 | 0 | 20.44607
2963 | 984.9945 | 2021-03-11 17:11 | 924.9928 | 2 | 1 | 0.8001314 | 1.295487 | 0.2055819 | 0 | 0.2672239 | 0 | -0.06864806 | 0 | 0 | 0 | 0 | 20.37108
2964 | 985.3845 | 2021-03-11 17:11 | 925.3828 | 2 | 1 | 0.800097 | 1.305756 | 0.2056686 | 0 | 0.2673363 | 0 | 0.08794666 | 0 | 0 | 0 | 0 | 20.41559
2965 | 985.6027 | 2021-03-11 17:11 | 925.6009 | 2 | 1 | 0.800097 | 1.29565 | 0.2057171 | 0 | 0.2673993 | 0 | -0.04331099 | 0 | 0 | 0 | 0 | 20.44607
2966 | 985.9933 | 2021-03-11 17:11 | 925.9916 | 2 | 1 | 0.800097 | 1.305756 | 0.2058039 | 0 | 0.2675119 | 0 | 0.08466581 | 0 | 0 | 0 | 0 | 20.44607
2967 | 986.18 | 2021-03-11 17:11 | 926.1782 | 2 | 1 | 0.8001314 | 1.295487 | 0.2058454 | 0 | 0.2675659 | 0 | -0.08069376 | 0 | 0 | 0 | 0 | 20.44607
2968 | 986.6012 | 2021-03-11 17:11 | 926.5994 | 2 | 1 | 0.8001314 | 1.30592 | 0.205939 | 0 | 0.2676873 | 0 | 0.08513953 | 0 | 0 | 0 | 0 | 20.52105
2969 | 986.7884 | 2021-03-11 17:11 | 926.7867 | 2 | 1 | 0.800097 | 1.295813 | 0.2059806 | 0 | 0.2677414 | 0 | -0.06867778 | 0 | 0 | 0 | 0 | 20.44607
2970 | 987.2096 | 2021-03-11 17:11 | 927.2078 | 2 | 1 | 0.8001314 | 1.30592 | 0.2060742 | 0 | 0.2678628 | 0 | 0.08390532 | 0 | 0 | 0 | 0 | 20.44607
2971 | 987.3657 | 2021-03-11 17:11 | 927.3639 | 2 | 1 | 0.8001314 | 1.295813 | 0.2061089 | 0 | 0.267908 | 0 | -0.09394986 | 0 | 0 | 0 | 0 | 20.44607
2972 | 987.818 | 2021-03-11 17:11 | 927.8162 | 2 | 1 | 0.8001314 | 1.30592 | 0.2062094 | 0 | 0.2680384 | 0 | 0.08060248 | 0 | 0 | 0 | 0 | 20.37108
2973 | 987.9743 | 2021-03-11 17:11 | 927.9725 | 2 | 1 | 0.800097 | 1.295813 | 0.2062442 | 0 | 0.2680836 | 0 | -0.08933672 | 0 | 0 | 0 | 0 | 20.41559
2974 | 988.4265 | 2021-03-11 17:11 | 928.4248 | 2 | 1 | 0.800097 | 1.30592 | 0.2063447 | 0 | 0.268214 | 0 | 0.07601254 | 0 | 0 | 0 | 0 | 20.37108
2975 | 988.5825 | 2021-03-11 17:11 | 928.5807 | 2 | 1 | 0.8001314 | 1.295487 | 0.2063793 | 0 | 0.268259 | 0 | -0.0851161 | 0 | 0 | 0 | 0 | 20.44607
2976 | 989.0036 | 2021-03-11 17:11 | 929.0018 | 2 | 1 | 0.800097 | 1.305756 | 0.2064729 | 0 | 0.2683804 | 0 | 0.08511043 | 0 | 0 | 0 | 0 | 20.44607
2977 | 989.222 | 2021-03-11 17:11 | 929.2202 | 2 | 1 | 0.8001314 | 1.29565 | 0.2065215 | 0 | 0.2684435 | 0 | -0.03288157 | 0 | 0 | 0 | 0 | 20.44607
2978 | 989.6433 | 2021-03-11 17:11 | 929.6415 | 2 | 1 | 0.800097 | 1.30592 | 0.2066151 | 0 | 0.268565 | 0 | 0.07153691 | 0 | 0 | 0 | 0 | 20.44607
2979 | 989.768 | 2021-03-11 17:11 | 929.7662 | 2 | 1 | 0.8001314 | 1.295813 | 0.2066428 | 0 | 0.2686011 | 0 | -0.09252234 | 0 | 0 | 0 | 0 | 20.44607
2980 | 990.2204 | 2021-03-11 17:11 | 930.2186 | 2 | 1 | 0.800097 | 1.306082 | 0.2067434 | 0 | 0.2687315 | 0 | 0.08208667 | 0 | 0 | 0 | 0 | 20.52105
2981 | 990.3764 | 2021-03-11 17:11 | 930.3747 | 2 | 1 | 0.800097 | 1.295813 | 0.206778 | 0 | 0.2687766 | 0 | -0.09115329 | 0 | 0 | 0 | 0 | 20.44607
2982 | 990.8289 | 2021-03-11 17:11 | 930.8272 | 2 | 1 | 0.800097 | 1.30592 | 0.2068786 | 0 | 0.268907 | 0 | 0.07899494 | 0 | 0 | 0 | 0 | 20.59601
2983 | 990.9849 | 2021-03-11 17:11 | 930.9831 | 2 | 1 | 0.800097 | 1.295487 | 0.2069133 | 0 | 0.2689521 | 0 | -0.08890013 | 0 | 0 | 0 | 0 | 20.59601
2984 | 991.4061 | 2021-03-11 17:11 | 931.4043 | 2 | 1 | 0.800097 | 1.305756 | 0.2070069 | 0 | 0.2690735 | 0 | 0.08511671 | 0 | 0 | 0 | 0 | 20.37108
2985 | 991.6244 | 2021-03-11 17:11 | 931.6226 | 2 | 1 | 0.8001314 | 1.29565 | 0.2070554 | 0 | 0.2691366 | 0 | -0.03730111 | 0 | 0 | 0 | 0 | 20.52105
2986 | 992.0457 | 2021-03-11 17:11 | 932.0439 | 2 | 1 | 0.8001314 | 1.30592 | 0.207149 | 0 | 0.2692581 | 0 | 0.07305361 | 0 | 0 | 0 | 0 | 20.44607
2987 | 992.1709 | 2021-03-11 17:11 | 932.1692 | 2 | 1 | 0.8001314 | 1.295813 | 0.2071769 | 0 | 0.2692943 | 0 | -0.09205957 | 0 | 0 | 0 | 0 | 20.44607
2988 | 992.6227 | 2021-03-11 17:11 | 932.621 | 2 | 1 | 0.800097 | 1.30592 | 0.2072773 | 0 | 0.2694246 | 0 | 0.08198321 | 0 | 0 | 0 | 0 | 20.3406
2989 | 992.8098 | 2021-03-11 17:11 | 932.808 | 2 | 1 | 0.8001314 | 1.29565 | 0.2073189 | 0 | 0.2694786 | 0 | -0.05225872 | 0 | 0 | 0 | 0 | 20.41559
2990 | 993.2311 | 2021-03-11 17:11 | 933.2293 | 2 | 1 | 0.800097 | 1.30592 | 0.2074125 | 0 | 0.2696001 | 0 | 0.06712056 | 0 | 0 | 0 | 0 | 20.52105
2991 | 993.3871 | 2021-03-11 17:11 | 933.3854 | 2 | 1 | 0.8001314 | 1.29565 | 0.2074472 | 0 | 0.2696452 | 0 | -0.09103827 | 0 | 0 | 0 | 0 | 20.37108
2992 | 993.8085 | 2021-03-11 17:11 | 933.8067 | 2 | 1 | 0.800097 | 1.305756 | 0.2075408 | 0 | 0.2697667 | 0 | 0.07599063 | 0 | 0 | 0 | 0 | 20.44607
2993 | 994.0268 | 2021-03-11 17:11 | 934.025 | 2 | 1 | 0.800097 | 1.29565 | 0.2075893 | 0 | 0.2698298 | 0 | -0.03878309 | 0 | 0 | 0 | 0 | 20.44607
2994 | 994.4167 | 2021-03-11 17:11 | 934.415 | 2 | 1 | 0.8001314 | 1.305756 | 0.207676 | 0 | 0.2699422 | 0 | 0.07316412 | 0 | 0 | 0 | 0 | 20.37108
2995 | 994.6039 | 2021-03-11 17:11 | 934.6021 | 2 | 1 | 0.8001314 | 1.295324 | 0.2077176 | 0 | 0.2699963 | 0 | -0.08660046 | 0 | 0 | 0 | 0 | 20.44607
2996 | 995.0252 | 2021-03-11 17:11 | 935.0235 | 2 | 1 | 0.8000628 | 1.305756 | 0.2078112 | 0 | 0.2701178 | 0 | 0.07008163 | 0 | 0 | 0 | 0 | 20.44607
2997 | 995.2128 | 2021-03-11 17:11 | 935.2111 | 2 | 1 | 0.800097 | 1.29565 | 0.2078529 | 0 | 0.270172 | 0 | -0.05644407 | 0 | 0 | 0 | 0 | 20.44607
2998 | 995.618 | 2021-03-11 17:11 | 935.6162 | 2 | 1 | 0.800097 | 1.30592 | 0.207943 | 0 | 0.2702888 | 0 | 0.08055057 | 0 | 0 | 0 | 0 | 20.44607
2999 | 995.7896 | 2021-03-11 17:11 | 935.7878 | 2 | 1 | 0.8001314 | 1.29565 | 0.2079811 | 0 | 0.2703384 | 0 | -0.09262352 | 0 | 0 | 0 | 0 | 20.37108
3000 | 996.2267 | 2021-03-11 17:11 | 936.225 | 2 | 1 | 0.800097 | 1.30592 | 0.2080783 | 0 | 0.2704645 | 0 | 0.07740841 | 0 | 0 | 0 | 0 | 20.44607
3001 | 996.3978 | 2021-03-11 17:11 | 936.396 | 2 | 1 | 0.800097 | 1.295813 | 0.2081163 | 0 | 0.2705139 | 0 | -0.08533013 | 0 | 0 | 0 | 0 | 20.44607
3002 | 997.4121 | 2021-03-11 17:11 | 937.4104 | 2 | 1 | 0.8001314 | 1.30592 | 0.2083417 | 0 | 0.2708065 | 0 | 0.08501675 | 0 | 0 | 0 | 0 | 20.37108
3003 | 997.6149 | 2021-03-11 17:11 | 937.6131 | 2 | 1 | 0.800097 | 1.295487 | 0.2083868 | 0 | 0.2708651 | 0 | -0.02831176 | 0 | 0 | 0 | 0 | 20.37108
3004 | 998.0204 | 2021-03-11 17:11 | 938.0186 | 2 | 1 | 0.800097 | 1.305756 | 0.2084769 | 0 | 0.270982 | 0 | 0.07950309 | 0 | 0 | 0 | 0 | 20.44607
3005 | 998.1919 | 2021-03-11 17:11 | 938.1901 | 2 | 1 | 0.8001314 | 1.29565 | 0.208515 | 0 | 0.2710316 | 0 | -0.05233446 | 0 | 0 | 0 | 0 | 20.44607
3006 | 998.6289 | 2021-03-11 17:11 | 938.6271 | 2 | 1 | 0.800097 | 1.30592 | 0.2086122 | 0 | 0.2711576 | 0 | 0.08064227 | 0 | 0 | 0 | 0 | 20.37108
3007 | 998.8315 | 2021-03-11 17:11 | 938.8297 | 2 | 1 | 0.800097 | 1.295813 | 0.2086572 | 0 | 0.2712161 | 0 | -0.01643934 | 0 | 0 | 0 | 0 | 20.37108
3008 | 999.8456 | 2021-03-11 17:11 | 939.8438 | 2 | 1 | 0.8001657 | 1.306246 | 0.2088826 | 0 | 0.2715086 | 0 | 0.07754391 | 0 | 0 | 0 | 0 | 20.52105
3009 | 999.9705 | 2021-03-11 17:11 | 939.9688 | 2 | 1 | 0.800097 | 1.295976 | 0.2089104 | 0 | 0.2715447 | 0 | -0.09391379 | 0 | 0 | 0 | 0 | 20.52105
3010 | 1000.454 | 2021-03-11 17:11 | 940.4521 | 2 | 1 | 0.8001314 | 1.306082 | 0.2090178 | 0 | 0.2716841 | 0 | 0.07181296 | 0 | 0 | 0 | 0 | 20.44607
3011 | 1000.579 | 2021-03-11 17:11 | 940.5769 | 2 | 1 | 0.800097 | 1.29565 | 0.2090455 | 0 | 0.2717202 | 0 | -0.09588538 | 0 | 0 | 0 | 0 | 20.44607
3012 | 1001.031 | 2021-03-11 17:11 | 941.0295 | 2 | 1 | 0.8001314 | 1.30592 | 0.2091461 | 0 | 0.2718506 | 0 | 0.08050062 | 0 | 0 | 0 | 0 | 20.37108
3013 | 1001.219 | 2021-03-11 17:11 | 941.2168 | 2 | 1 | 0.800097 | 1.29565 | 0.2091877 | 0 | 0.2719048 | 0 | -0.04761463 | 0 | 0 | 0 | 0 | 20.44607
3014 | 1001.64 | 2021-03-11 17:11 | 941.6379 | 2 | 1 | 0.800097 | 1.305756 | 0.2092813 | 0 | 0.2720262 | 0 | 0.07751215 | 0 | 0 | 0 | 0 | 20.37108
3015 | 1001.796 | 2021-03-11 17:11 | 941.7939 | 2 | 1 | 0.8001314 | 1.29565 | 0.209316 | 0 | 0.2720712 | 0 | -0.09107342 | 0 | 0 | 0 | 0 | 20.37108
3016 | 1002.217 | 2021-03-11 17:11 | 942.2149 | 2 | 1 | 0.8001314 | 1.30592 | 0.2094096 | 0 | 0.2721926 | 0 | 0.08821239 | 0 | 0 | 0 | 0 | 20.44607
3017 | 1002.404 | 2021-03-11 17:11 | 942.4022 | 2 | 1 | 0.8001314 | 1.29565 | 0.2094512 | 0 | 0.2722467 | 0 | -0.07021724 | 0 | 0 | 0 | 0 | 20.3406
3018 | 1002.825 | 2021-03-11 17:11 | 942.8233 | 2 | 1 | 0.800097 | 1.305756 | 0.2095448 | 0 | 0.2723681 | 0 | 0.082231 | 0 | 0 | 0 | 0 | 20.44607
3019 | 1002.981 | 2021-03-11 17:11 | 942.9794 | 2 | 1 | 0.800097 | 1.29565 | 0.2095795 | 0 | 0.2724133 | 0 | -0.09800532 | 0 | 0 | 0 | 0 | 20.41559
3020 | 1003.433 | 2021-03-11 17:11 | 943.4315 | 2 | 1 | 0.800097 | 1.305756 | 0.20968 | 0 | 0.2725436 | 0 | 0.07931954 | 0 | 0 | 0 | 0 | 20.41559
3021 | 1003.62 | 2021-03-11 17:11 | 943.6187 | 2 | 1 | 0.800097 | 1.295487 | 0.2097216 | 0 | 0.2725977 | 0 | -0.04573319 | 0 | 0 | 0 | 0 | 20.37108
3022 | 1004.042 | 2021-03-11 17:11 | 944.0401 | 2 | 1 | 0.800097 | 1.305756 | 0.2098152 | 0 | 0.2727192 | 0 | 0.06849321 | 0 | 0 | 0 | 0 | 20.44607
3023 | 1004.198 | 2021-03-11 17:11 | 944.1963 | 2 | 1 | 0.8001314 | 1.29565 | 0.2098499 | 0 | 0.2727643 | 0 | -0.09407605 | 0 | 0 | 0 | 0 | 20.44607
3024 | 1004.619 | 2021-03-11 17:11 | 944.6174 | 2 | 1 | 0.8001314 | 1.305756 | 0.2099435 | 0 | 0.2728857 | 0 | 0.08643997 | 0 | 0 | 0 | 0 | 20.44607
3025 | 1004.806 | 2021-03-11 17:11 | 944.8045 | 2 | 1 | 0.800097 | 1.295487 | 0.2099851 | 0 | 0.2729398 | 0 | -0.07464138 | 0 | 0 | 0 | 0 | 20.44607
3026 | 1005.227 | 2021-03-11 17:11 | 945.2257 | 2 | 1 | 0.800097 | 1.305756 | 0.2100787 | 0 | 0.2730612 | 0 | 0.08502906 | 0 | 0 | 0 | 0 | 20.37108
3027 | 1005.384 | 2021-03-11 17:11 | 945.3818 | 2 | 1 | 0.8001657 | 1.29565 | 0.2101134 | 0 | 0.2731063 | 0 | -0.09703607 | 0 | 0 | 0 | 0 | 20.41559
3028 | 1005.836 | 2021-03-11 17:11 | 945.8341 | 2 | 1 | 0.800097 | 1.30592 | 0.2102139 | 0 | 0.2732367 | 0 | 0.08372787 | 0 | 0 | 0 | 0 | 20.37108
3029 | 1006.023 | 2021-03-11 17:11 | 946.0212 | 2 | 1 | 0.800097 | 1.29565 | 0.2102555 | 0 | 0.2732908 | 0 | -0.05532727 | 0 | 0 | 0 | 0 | 20.44607
3030 | 1006.444 | 2021-03-11 17:11 | 946.4425 | 2 | 1 | 0.8001314 | 1.305756 | 0.2103492 | 0 | 0.2734122 | 0 | 0.07906038 | 0 | 0 | 0 | 0 | 20.52105
3031 | 1006.6 | 2021-03-11 17:11 | 946.5985 | 2 | 1 | 0.8001314 | 1.295487 | 0.2103838 | 0 | 0.2734573 | 0 | -0.0956403 | 0 | 0 | 0 | 0 | 20.52105
3032 | 1007.021 | 2021-03-11 17:11 | 947.0195 | 2 | 1 | 0.8001314 | 1.305756 | 0.2104774 | 0 | 0.2735787 | 0 | 0.08967208 | 0 | 0 | 0 | 0 | 20.44607
3033 | 1007.208 | 2021-03-11 17:11 | 947.2067 | 2 | 1 | 0.8001314 | 1.29565 | 0.210519 | 0 | 0.2736328 | 0 | -0.07763967 | 0 | 0 | 0 | 0 | 20.44607
3034 | 1007.661 | 2021-03-11 17:11 | 947.6591 | 2 | 1 | 0.8001314 | 1.306082 | 0.2106196 | 0 | 0.2737632 | 0 | 0.0746346 | 0 | 0 | 0 | 0 | 20.44607
3035 | 1007.786 | 2021-03-11 17:11 | 947.7839 | 2 | 1 | 0.800097 | 1.29565 | 0.2106473 | 0 | 0.2737993 | 0 | -0.09553776 | 0 | 0 | 0 | 0 | 20.44607
3036 | 1008.238 | 2021-03-11 17:11 | 948.2365 | 2 | 1 | 0.8001314 | 1.305756 | 0.2107479 | 0 | 0.2739297 | 0 | 0.08224234 | 0 | 0 | 0 | 0 | 20.37108
3037 | 1008.425 | 2021-03-11 17:11 | 948.4236 | 2 | 1 | 0.8001314 | 1.29565 | 0.2107895 | 0 | 0.2739838 | 0 | -0.05980518 | 0 | 0 | 0 | 0 | 20.44607
3038 | 1008.879 | 2021-03-11 17:11 | 948.8771 | 2 | 1 | 0.800097 | 1.306082 | 0.2108903 | 0 | 0.2741146 | 0 | 0.06960667 | 0 | 0 | 0 | 0 | 20.44607
3039 | 1009.003 | 2021-03-11 17:11 | 949.0009 | 2 | 1 | 0.8001314 | 1.29565 | 0.2109178 | 0 | 0.2741504 | 0 | -0.09566621 | 0 | 0 | 0 | 0 | 20.44607
3040 | 1009.424 | 2021-03-11 17:11 | 949.422 | 2 | 1 | 0.8001657 | 1.305756 | 0.2110114 | 0 | 0.2742718 | 0 | 0.07914907 | 0 | 0 | 0 | 0 | 20.44607
3041 | 1009.611 | 2021-03-11 17:11 | 949.6092 | 2 | 1 | 0.800097 | 1.29565 | 0.211053 | 0 | 0.2743259 | 0 | -0.08371975 | 0 | 0 | 0 | 0 | 20.44607
3042 | 1010.032 | 2021-03-11 17:11 | 950.0306 | 2 | 1 | 0.800097 | 1.30592 | 0.2111466 | 0 | 0.2744474 | 0 | 0.07452629 | 0 | 0 | 0 | 0 | 20.37108
3043 | 1010.188 | 2021-03-11 17:11 | 950.1865 | 2 | 1 | 0.800097 | 1.295813 | 0.2111813 | 0 | 0.2744925 | 0 | -0.09395931 | 0 | 0 | 0 | 0 | 20.37108
3044 | 1010.672 | 2021-03-11 17:11 | 950.6702 | 2 | 1 | 0.8000628 | 1.30592 | 0.2112888 | 0 | 0.274632 | 0 | 0.05666396 | 0 | 0 | 0 | 0 | 20.37108
3045 | 1010.828 | 2021-03-11 17:11 | 950.8259 | 2 | 1 | 0.8000628 | 1.29565 | 0.2113234 | 0 | 0.274677 | 0 | -0.06274123 | 0 | 0 | 0 | 0 | 20.3406
3046 | 1011.28 | 2021-03-11 17:11 | 951.2783 | 2 | 1 | 0.800097 | 1.30592 | 0.2114239 | 0 | 0.2748074 | 0 | 0.05379384 | 0 | 0 | 0 | 0 | 20.44607
3047 | 1011.405 | 2021-03-11 17:11 | 951.4032 | 2 | 1 | 0.8001314 | 1.29565 | 0.2114517 | 0 | 0.2748435 | 0 | -0.09398454 | 0 | 0 | 0 | 0 | 20.44607
3048 | 1011.842 | 2021-03-11 17:11 | 951.84 | 2 | 1 | 0.800097 | 1.30592 | 0.2115488 | 0 | 0.2749695 | 0 | 0.08059491 | 0 | 0 | 0 | 0 | 20.41559
3049 | 1012.013 | 2021-03-11 17:11 | 952.0117 | 2 | 1 | 0.800097 | 1.29565 | 0.2115869 | 0 | 0.2750191 | 0 | -0.08503818 | 0 | 0 | 0 | 0 | 20.44607
3050 | 1012.419 | 2021-03-11 17:11 | 952.4172 | 2 | 1 | 0.8001314 | 1.305756 | 0.2116771 | 0 | 0.275136 | 0 | 0.08523493 | 0 | 0 | 0 | 0 | 20.44607
3051 | 1012.622 | 2021-03-11 17:11 | 952.62 | 2 | 1 | 0.800097 | 1.295324 | 0.2117221 | 0 | 0.2751946 | 0 | -0.08071084 | 0 | 0 | 0 | 0 | 20.44607
3052 | 1013.027 | 2021-03-11 17:11 | 953.0256 | 2 | 1 | 0.8001314 | 1.305756 | 0.2118123 | 0 | 0.2753115 | 0 | 0.08514903 | 0 | 0 | 0 | 0 | 20.44607
3053 | 1013.261 | 2021-03-11 17:11 | 953.2597 | 2 | 1 | 0.800097 | 1.295487 | 0.2118643 | 0 | 0.2753792 | 0 | -0.02983749 | 0 | 0 | 0 | 0 | 20.44607
3054 | 1013.636 | 2021-03-11 17:11 | 953.634 | 2 | 1 | 0.800097 | 1.305593 | 0.2119475 | 0 | 0.2754871 | 0 | 0.07923981 | 0 | 0 | 0 | 0 | 20.44607
3055 | 1013.839 | 2021-03-11 17:11 | 953.837 | 2 | 1 | 0.800097 | 1.295161 | 0.2119926 | 0 | 0.2755457 | 0 | -0.03134305 | 0 | 0 | 0 | 0 | 20.37108
3056 | 1014.213 | 2021-03-11 17:11 | 954.2114 | 2 | 1 | 0.800097 | 1.305593 | 0.2120758 | 0 | 0.2756536 | 0 | 0.09556353 | 0 | 0 | 0 | 0 | 20.37108
3057 | 1014.447 | 2021-03-11 17:11 | 954.4452 | 2 | 1 | 0.800097 | 1.295324 | 0.2121278 | 0 | 0.2757212 | 0 | -0.02093035 | 0 | 0 | 0 | 0 | 20.37108
3058 | 1014.808 | 2021-03-11 17:11 | 954.8059 | 2 | 1 | 0.800097 | 1.305593 | 0.212208 | 0 | 0.2758251 | 0 | 0.08508578 | 0 | 0 | 0 | 0 | 20.44607
3059 | 1015.024 | 2021-03-11 17:11 | 955.0224 | 2 | 1 | 0.8001314 | 1.295324 | 0.2122561 | 0 | 0.2758877 | 0 | -0.0403504 | 0 | 0 | 0 | 0 | 20.41559
3060 | 1015.43 | 2021-03-11 17:11 | 955.4281 | 2 | 1 | 0.800097 | 1.305756 | 0.2123462 | 0 | 0.2760046 | 0 | 0.08652638 | 0 | 0 | 0 | 0 | 20.44607
3061 | 1015.664 | 2021-03-11 17:11 | 955.662 | 2 | 1 | 0.800097 | 1.29565 | 0.2123982 | 0 | 0.2760722 | 0 | -0.01196339 | 0 | 0 | 0 | 0 | 20.44607
3062 | 1016.069 | 2021-03-11 17:11 | 956.0676 | 2 | 1 | 0.800097 | 1.30592 | 0.2124884 | 0 | 0.2761891 | 0 | 0.07324441 | 0 | 0 | 0 | 0 | 20.44607
3063 | 1016.194 | 2021-03-11 17:11 | 956.1924 | 2 | 1 | 0.800097 | 1.295487 | 0.2125161 | 0 | 0.2762252 | 0 | -0.09564512 | 0 | 0 | 0 | 0 | 20.44607
3064 | 1016.647 | 2021-03-11 17:11 | 956.6449 | 2 | 1 | 0.8001314 | 1.30592 | 0.2126167 | 0 | 0.2763557 | 0 | 0.08199229 | 0 | 0 | 0 | 0 | 20.41559
3065 | 1016.803 | 2021-03-11 17:11 | 956.8008 | 2 | 1 | 0.800097 | 1.29565 | 0.2126513 | 0 | 0.2764007 | 0 | -0.0911916 | 0 | 0 | 0 | 0 | 20.44607
3066 | 1017.255 | 2021-03-11 17:11 | 957.2533 | 2 | 1 | 0.8001314 | 1.305756 | 0.2127519 | 0 | 0.2765312 | 0 | 0.07913312 | 0 | 0 | 0 | 0 | 20.44607
3067 | 1017.411 | 2021-03-11 17:11 | 957.4093 | 2 | 1 | 0.800097 | 1.295324 | 0.2127866 | 0 | 0.2765762 | 0 | -0.08821871 | 0 | 0 | 0 | 0 | 20.37108
3068 | 1017.833 | 2021-03-11 17:11 | 957.831 | 2 | 1 | 0.800097 | 1.305756 | 0.2128803 | 0 | 0.2766978 | 0 | 0.08593539 | 0 | 0 | 0 | 0 | 20.44607
3069 | 1018.05 | 2021-03-11 17:11 | 958.0486 | 2 | 1 | 0.800097 | 1.29565 | 0.2129287 | 0 | 0.2767607 | 0 | -0.03434815 | 0 | 0 | 0 | 0 | 20.44607
3070 | 1018.472 | 2021-03-11 17:11 | 958.4703 | 2 | 1 | 0.800097 | 1.305756 | 0.2130224 | 0 | 0.2768823 | 0 | 0.07288246 | 0 | 0 | 0 | 0 | 20.41559
3071 | 1018.628 | 2021-03-11 17:11 | 958.6261 | 2 | 1 | 0.8001314 | 1.295324 | 0.213057 | 0 | 0.2769273 | 0 | -0.07764775 | 0 | 0 | 0 | 0 | 20.41559
3072 | 1019.049 | 2021-03-11 17:11 | 959.0472 | 2 | 1 | 0.800097 | 1.305756 | 0.2131506 | 0 | 0.2770486 | 0 | 0.08219038 | 0 | 0 | 0 | 0 | 20.37108
3073 | 1019.236 | 2021-03-11 17:11 | 959.2344 | 2 | 1 | 0.800097 | 1.295487 | 0.2131922 | 0 | 0.2771027 | 0 | -0.05226368 | 0 | 0 | 0 | 0 | 20.41559
3074 | 1019.626 | 2021-03-11 17:11 | 959.6244 | 2 | 1 | 0.800097 | 1.305593 | 0.2132789 | 0 | 0.2772151 | 0 | 0.08803185 | 0 | 0 | 0 | 0 | 20.44607
3075 | 1019.813 | 2021-03-11 17:11 | 959.8117 | 2 | 1 | 0.8001657 | 1.295487 | 0.2133205 | 0 | 0.2772693 | 0 | -0.08982846 | 0 | 0 | 0 | 0 | 20.44607
3076 | 1020.235 | 2021-03-11 17:11 | 960.2329 | 2 | 1 | 0.800097 | 1.305756 | 0.2134141 | 0 | 0.2773907 | 0 | 0.0865589 | 0 | 0 | 0 | 0 | 20.44607
3077 | 1020.453 | 2021-03-11 17:11 | 960.4511 | 2 | 1 | 0.8001314 | 1.29565 | 0.2134626 | 0 | 0.2774537 | 0 | -0.03591989 | 0 | 0 | 0 | 0 | 20.37108
3078 | 1020.875 | 2021-03-11 17:12 | 960.8736 | 2 | 1 | 0.800097 | 1.305756 | 0.2135565 | 0 | 0.2775755 | 0 | 0.07231861 | 0 | 0 | 0 | 0 | 20.44607
3079 | 1021.03 | 2021-03-11 17:12 | 961.0284 | 2 | 1 | 0.800097 | 1.295324 | 0.2135909 | 0 | 0.2776203 | 0 | -0.08204702 | 0 | 0 | 0 | 0 | 20.44607
3080 | 1021.466 | 2021-03-11 17:12 | 961.4639 | 2 | 1 | 0.800097 | 1.305756 | 0.2136877 | 0 | 0.2777458 | 0 | 0.06558494 | 0 | 0 | 0 | 0 | 20.44607
3081 | 1021.638 | 2021-03-11 17:12 | 961.6367 | 2 | 1 | 0.800097 | 1.295487 | 0.2137261 | 0 | 0.2777957 | 0 | -0.05669475 | 0 | 0 | 0 | 0 | 20.44607
3082 | 1022.06 | 2021-03-11 17:12 | 962.0579 | 2 | 1 | 0.800097 | 1.305756 | 0.2138197 | 0 | 0.2779172 | 0 | 0.08061112 | 0 | 0 | 0 | 0 | 20.44607
3083 | 1022.216 | 2021-03-11 17:12 | 962.2139 | 2 | 1 | 0.800097 | 1.295324 | 0.2138544 | 0 | 0.2779622 | 0 | -0.09255417 | 0 | 0 | 0 | 0 | 20.44607
3084 | 1022.637 | 2021-03-11 17:12 | 962.6351 | 2 | 1 | 0.8001314 | 1.305593 | 0.213948 | 0 | 0.2780836 | 0 | 0.0880673 | 0 | 0 | 0 | 0 | 20.44607
3085 | 1022.886 | 2021-03-11 17:12 | 962.8846 | 2 | 1 | 0.8001314 | 1.295487 | 0.2140035 | 0 | 0.2781557 | 0 | -0.01796031 | 0 | 0 | 0 | 0 | 20.44607
3086 | 1023.245 | 2021-03-11 17:12 | 963.2435 | 2 | 1 | 0.800097 | 1.305593 | 0.2140832 | 0 | 0.2782591 | 0 | 0.08513324 | 0 | 0 | 0 | 0 | 20.44607
3087 | 1023.434 | 2021-03-11 17:12 | 963.4321 | 2 | 1 | 0.800097 | 1.295324 | 0.2141252 | 0 | 0.2783137 | 0 | -0.0840889 | 0 | 0 | 0 | 0 | 20.3406
3088 | 1023.854 | 2021-03-11 17:12 | 963.8521 | 2 | 1 | 0.800097 | 1.305756 | 0.2142185 | 0 | 0.2784347 | 0 | 0.08494899 | 0 | 0 | 0 | 0 | 20.37108
3089 | 1024.041 | 2021-03-11 17:12 | 964.0393 | 2 | 1 | 0.800097 | 1.295487 | 0.2142601 | 0 | 0.2784888 | 0 | -0.06109985 | 0 | 0 | 0 | 0 | 20.44607
3090 | 1024.462 | 2021-03-11 17:12 | 964.4603 | 2 | 1 | 0.8001314 | 1.305756 | 0.2143537 | 0 | 0.2786102 | 0 | 0.07924247 | 0 | 0 | 0 | 0 | 20.44607
3091 | 1024.618 | 2021-03-11 17:12 | 964.6167 | 2 | 1 | 0.800097 | 1.295487 | 0.2143884 | 0 | 0.2786554 | 0 | -0.0923321 | 0 | 0 | 0 | 0 | 20.44607
3092 | 1025.039 | 2021-03-11 17:12 | 965.0375 | 2 | 1 | 0.8001314 | 1.305593 | 0.214482 | 0 | 0.2787767 | 0 | 0.07769971 | 0 | 0 | 0 | 0 | 20.37108
3093 | 1025.258 | 2021-03-11 17:12 | 965.2559 | 2 | 1 | 0.8001314 | 1.295487 | 0.2145305 | 0 | 0.2788398 | 0 | -0.04332816 | 0 | 0 | 0 | 0 | 20.44607
3094 | 1025.679 | 2021-03-11 17:12 | 965.6771 | 2 | 1 | 0.8001314 | 1.305593 | 0.2146241 | 0 | 0.2789612 | 0 | 0.06120836 | 0 | 0 | 0 | 0 | 20.41559
3095 | 1025.835 | 2021-03-11 17:12 | 965.8332 | 2 | 1 | 0.8001314 | 1.295324 | 0.2146588 | 0 | 0.2790064 | 0 | -0.08949042 | 0 | 0 | 0 | 0 | 20.44607
3096 | 1026.256 | 2021-03-11 17:12 | 966.2544 | 2 | 1 | 0.8001314 | 1.30592 | 0.2147524 | 0 | 0.2791278 | 0 | 0.07612403 | 0 | 0 | 0 | 0 | 20.41559
3097 | 1026.412 | 2021-03-11 17:12 | 966.4103 | 2 | 1 | 0.8001314 | 1.295813 | 0.2147871 | 0 | 0.2791729 | 0 | -0.09253414 | 0 | 0 | 0 | 0 | 20.44607
3098 | 1028.674 | 2021-03-11 17:12 | 968.6724 | 2 | 1 | 0.800097 | 1.30592 | 0.2152898 | 0 | 0.2798254 | 0 | 0.06783059 | 0 | 0 | 0 | 0 | 20.44607
3099 | 1028.814 | 2021-03-11 17:12 | 968.8125 | 2 | 1 | 0.800097 | 1.295813 | 0.215321 | 0 | 0.279866 | 0 | -0.09255216 | 0 | 0 | 0 | 0 | 20.44607
3100 | 1029.282 | 2021-03-11 17:12 | 969.2807 | 2 | 1 | 0.8000628 | 1.30592 | 0.215425 | 0 | 0.280001 | 0 | 0.07175213 | 0 | 0 | 0 | 0 | 20.52105
3101 | 1029.423 | 2021-03-11 17:12 | 969.4212 | 2 | 1 | 0.800097 | 1.29565 | 0.2154563 | 0 | 0.2800416 | 0 | -0.05672868 | 0 | 0 | 0 | 0 | 20.52105
3102 | 1029.86 | 2021-03-11 17:12 | 969.858 | 2 | 1 | 0.8001314 | 1.305756 | 0.2155533 | 0 | 0.2801675 | 0 | 0.08070731 | 0 | 0 | 0 | 0 | 20.41559
3103 | 1030.063 | 2021-03-11 17:12 | 970.0608 | 2 | 1 | 0.8001314 | 1.295487 | 0.2155984 | 0 | 0.2802261 | 0 | -0.02090091 | 0 | 0 | 0 | 0 | 20.41559
3104 | 1030.437 | 2021-03-11 17:12 | 970.4352 | 2 | 1 | 0.800097 | 1.305593 | 0.2156816 | 0 | 0.2803339 | 0 | 0.08806701 | 0 | 0 | 0 | 0 | 20.44607
3105 | 1030.64 | 2021-03-11 17:12 | 970.638 | 2 | 1 | 0.8001314 | 1.295487 | 0.2157267 | 0 | 0.2803926 | 0 | -0.04920153 | 0 | 0 | 0 | 0 | 20.44607
3106 | 1031.045 | 2021-03-11 17:12 | 971.0435 | 2 | 1 | 0.8001314 | 1.30592 | 0.2158168 | 0 | 0.2805094 | 0 | 0.08955801 | 0 | 0 | 0 | 0 | 20.44607
3107 | 1031.217 | 2021-03-11 17:12 | 971.2151 | 2 | 1 | 0.800097 | 1.295813 | 0.215855 | 0 | 0.2805591 | 0 | -0.06865565 | 0 | 0 | 0 | 0 | 20.37108
3108 | 1031.685 | 2021-03-11 17:12 | 971.683 | 2 | 1 | 0.800097 | 1.30592 | 0.215959 | 0 | 0.280694 | 0 | 0.07474852 | 0 | 0 | 0 | 0 | 20.44607
3109 | 1031.81 | 2021-03-11 17:12 | 971.8078 | 2 | 1 | 0.800097 | 1.295487 | 0.2159867 | 0 | 0.28073 | 0 | -0.09567051 | 0 | 0 | 0 | 0 | 20.44607
3110 | 1032.262 | 2021-03-11 17:12 | 972.2601 | 2 | 1 | 0.800097 | 1.305593 | 0.2160872 | 0 | 0.2808604 | 0 | 0.08067017 | 0 | 0 | 0 | 0 | 20.44607
3111 | 1032.465 | 2021-03-11 17:12 | 972.463 | 2 | 1 | 0.800097 | 1.295324 | 0.2161323 | 0 | 0.2809191 | 0 | -0.04293427 | 0 | 0 | 0 | 0 | 20.37108
3112 | 1032.871 | 2021-03-11 17:12 | 972.8697 | 2 | 1 | 0.800097 | 1.30543 | 0.2162227 | 0 | 0.2810363 | 0 | 0.0753634 | 0 | 0 | 0 | 0 | 20.44607
3113 | 1033.026 | 2021-03-11 17:12 | 973.0246 | 2 | 1 | 0.8001314 | 1.295324 | 0.2162571 | 0 | 0.2810811 | 0 | -0.09570128 | 0 | 0 | 0 | 0 | 20.37108
3114 | 1033.448 | 2021-03-11 17:12 | 973.4458 | 2 | 1 | 0.800097 | 1.30543 | 0.2163507 | 0 | 0.2812024 | 0 | 0.08808425 | 0 | 0 | 0 | 0 | 20.44607
3115 | 1033.666 | 2021-03-11 17:12 | 973.6644 | 2 | 1 | 0.8000628 | 1.295161 | 0.2163993 | 0 | 0.2812656 | 0 | -0.03879784 | 0 | 0 | 0 | 0 | 20.44607
3116 | 1034.056 | 2021-03-11 17:12 | 974.0544 | 2 | 1 | 0.800097 | 1.305756 | 0.216486 | 0 | 0.281378 | 0 | 0.08494329 | 0 | 0 | 0 | 0 | 20.37108
3117 | 1034.212 | 2021-03-11 17:12 | 974.2104 | 2 | 1 | 0.8000628 | 1.295487 | 0.2165207 | 0 | 0.2814231 | 0 | -0.0953762 | 0 | 0 | 0 | 0 | 20.3406
3118 | 1034.696 | 2021-03-11 17:12 | 974.6938 | 2 | 1 | 0.8001314 | 1.30592 | 0.2166281 | 0 | 0.2815625 | 0 | 0.07325351 | 0 | 0 | 0 | 0 | 20.44607
3119 | 1034.821 | 2021-03-11 17:12 | 974.8188 | 2 | 1 | 0.8001314 | 1.295813 | 0.2166559 | 0 | 0.2815986 | 0 | -0.09247889 | 0 | 0 | 0 | 0 | 20.37108
3120 | 1035.882 | 2021-03-11 17:12 | 975.8799 | 2 | 1 | 0.8001314 | 1.30592 | 0.2168917 | 0 | 0.2819046 | 0 | 0.0703072 | 0 | 0 | 0 | 0 | 20.44607
3121 | 1036.037 | 2021-03-11 17:12 | 976.0353 | 2 | 1 | 0.800097 | 1.295487 | 0.2169262 | 0 | 0.2819495 | 0 | -0.07913073 | 0 | 0 | 0 | 0 | 20.37108
3122 | 1036.458 | 2021-03-11 17:12 | 976.4567 | 2 | 1 | 0.800097 | 1.305593 | 0.2170199 | 0 | 0.2820709 | 0 | 0.07300846 | 0 | 0 | 0 | 0 | 20.44607
3123 | 1036.646 | 2021-03-11 17:12 | 976.644 | 2 | 1 | 0.800097 | 1.295161 | 0.2170615 | 0 | 0.2821251 | 0 | -0.07301836 | 0 | 0 | 0 | 0 | 20.52105
3124 | 1037.067 | 2021-03-11 17:12 | 977.0653 | 2 | 1 | 0.800097 | 1.305593 | 0.2171552 | 0 | 0.2822465 | 0 | 0.08346105 | 0 | 0 | 0 | 0 | 20.3406
3125 | 1037.254 | 2021-03-11 17:12 | 977.2522 | 2 | 1 | 0.800097 | 1.295487 | 0.2171967 | 0 | 0.2823005 | 0 | -0.05970931 | 0 | 0 | 0 | 0 | 20.44607
3126 | 1037.706 | 2021-03-11 17:12 | 977.7046 | 2 | 1 | 0.800097 | 1.305756 | 0.2172973 | 0 | 0.282431 | 0 | 0.06884605 | 0 | 0 | 0 | 0 | 20.44607
3127 | 1037.831 | 2021-03-11 17:12 | 977.8296 | 2 | 1 | 0.800097 | 1.295487 | 0.217325 | 0 | 0.2824671 | 0 | -0.09398548 | 0 | 0 | 0 | 0 | 20.44607
3128 | 1038.283 | 2021-03-11 17:12 | 978.2817 | 2 | 1 | 0.800097 | 1.305593 | 0.2174255 | 0 | 0.2825974 | 0 | 0.07919189 | 0 | 0 | 0 | 0 | 20.31011
3129 | 1038.439 | 2021-03-11 17:12 | 978.4377 | 2 | 1 | 0.800097 | 1.295324 | 0.2174602 | 0 | 0.2826425 | 0 | -0.08657023 | 0 | 0 | 0 | 0 | 20.37108
3130 | 1038.861 | 2021-03-11 17:12 | 978.859 | 2 | 1 | 0.8001314 | 1.305593 | 0.2175538 | 0 | 0.2827639 | 0 | 0.08507752 | 0 | 0 | 0 | 0 | 20.44607
3131 | 1039.049 | 2021-03-11 17:12 | 979.0472 | 2 | 1 | 0.8001314 | 1.295324 | 0.2175957 | 0 | 0.2828183 | 0 | -0.07549083 | 0 | 0 | 0 | 0 | 20.44607
3132 | 1039.469 | 2021-03-11 17:12 | 979.4677 | 2 | 1 | 0.800097 | 1.305593 | 0.2176891 | 0 | 0.2829395 | 0 | 0.08343561 | 0 | 0 | 0 | 0 | 20.44607
3133 | 1039.656 | 2021-03-11 17:12 | 979.6546 | 2 | 1 | 0.800097 | 1.295487 | 0.2177306 | 0 | 0.2829935 | 0 | -0.06480917 | 0 | 0 | 0 | 0 | 20.44607
3134 | 1040.109 | 2021-03-11 17:12 | 980.107 | 2 | 1 | 0.800097 | 1.305756 | 0.2178312 | 0 | 0.2831239 | 0 | 0.07164953 | 0 | 0 | 0 | 0 | 20.44607
3135 | 1040.234 | 2021-03-11 17:12 | 980.2318 | 2 | 1 | 0.800097 | 1.295487 | 0.2178589 | 0 | 0.28316 | 0 | -0.09403564 | 0 | 0 | 0 | 0 | 20.44607
3136 | 1040.686 | 2021-03-11 17:12 | 980.6842 | 2 | 1 | 0.800097 | 1.305756 | 0.2179595 | 0 | 0.2832904 | 0 | 0.08075372 | 0 | 0 | 0 | 0 | 20.37108
3137 | 1040.842 | 2021-03-11 17:12 | 980.8407 | 2 | 1 | 0.800097 | 1.295487 | 0.2179943 | 0 | 0.2833356 | 0 | -0.08614808 | 0 | 0 | 0 | 0 | 20.31011
3138 | 1041.294 | 2021-03-11 17:12 | 981.2926 | 2 | 1 | 0.8001314 | 1.305756 | 0.2180947 | 0 | 0.2834659 | 0 | 0.07771169 | 0 | 0 | 0 | 0 | 20.41559
3139 | 1041.419 | 2021-03-11 17:12 | 981.4174 | 2 | 1 | 0.800097 | 1.29565 | 0.2181224 | 0 | 0.283502 | 0 | -0.09256598 | 0 | 0 | 0 | 0 | 20.3406
3140 | 1041.903 | 2021-03-11 17:12 | 981.9009 | 2 | 1 | 0.800097 | 1.305756 | 0.2182299 | 0 | 0.2836414 | 0 | 0.06123241 | 0 | 0 | 0 | 0 | 20.41559
3141 | 1042.059 | 2021-03-11 17:12 | 982.057 | 2 | 1 | 0.800097 | 1.295487 | 0.2182646 | 0 | 0.2836865 | 0 | -0.06864276 | 0 | 0 | 0 | 0 | 20.44607
3142 | 1042.511 | 2021-03-11 17:12 | 982.5094 | 2 | 1 | 0.800097 | 1.305756 | 0.2183651 | 0 | 0.2838169 | 0 | 0.05668074 | 0 | 0 | 0 | 0 | 20.44607
3143 | 1042.636 | 2021-03-11 17:12 | 982.6344 | 2 | 1 | 0.800097 | 1.295487 | 0.2183929 | 0 | 0.2838531 | 0 | -0.09387746 | 0 | 0 | 0 | 0 | 20.44607
3144 | 1043.088 | 2021-03-11 17:12 | 983.0864 | 2 | 1 | 0.8001314 | 1.305756 | 0.2184934 | 0 | 0.2839834 | 0 | 0.06725663 | 0 | 0 | 0 | 0 | 20.37108
3145 | 1043.244 | 2021-03-11 17:12 | 983.2425 | 2 | 1 | 0.800097 | 1.29565 | 0.2185281 | 0 | 0.2840285 | 0 | -0.08804701 | 0 | 0 | 0 | 0 | 20.49057
3146 | 1044.29 | 2021-03-11 17:12 | 984.2878 | 2 | 1 | 0.800097 | 1.305756 | 0.2187604 | 0 | 0.28433 | 0 | 0.07606991 | 0 | 0 | 0 | 0 | 20.52105
3147 | 1044.461 | 2021-03-11 17:12 | 984.4593 | 2 | 1 | 0.8001314 | 1.295487 | 0.2187985 | 0 | 0.2843795 | 0 | -0.07320222 | 0 | 0 | 0 | 0 | 20.59601
3148 | 1044.898 | 2021-03-11 17:12 | 984.8965 | 2 | 1 | 0.8001314 | 1.305593 | 0.2188957 | 0 | 0.2845056 | 0 | 0.06999307 | 0 | 0 | 0 | 0 | 20.37108
3149 | 1045.038 | 2021-03-11 17:12 | 985.0367 | 2 | 1 | 0.8001314 | 1.295487 | 0.2189268 | 0 | 0.2845461 | 0 | -0.07330688 | 0 | 0 | 0 | 0 | 20.44607
3150 | 1045.476 | 2021-03-11 17:12 | 985.4738 | 2 | 1 | 0.8001314 | 1.305756 | 0.219024 | 0 | 0.2846721 | 0 | 0.08332365 | 0 | 0 | 0 | 0 | 20.37108
3151 | 1045.647 | 2021-03-11 17:12 | 985.6451 | 2 | 1 | 0.800097 | 1.29565 | 0.2190621 | 0 | 0.2847216 | 0 | -0.04776791 | 0 | 0 | 0 | 0 | 20.41559
3152 | 1046.083 | 2021-03-11 17:12 | 986.0817 | 2 | 1 | 0.8001314 | 1.305756 | 0.2191591 | 0 | 0.2848475 | 0 | 0.07937296 | 0 | 0 | 0 | 0 | 20.44607
3153 | 1046.255 | 2021-03-11 17:12 | 986.2534 | 2 | 1 | 0.800097 | 1.295161 | 0.2191973 | 0 | 0.2848971 | 0 | -0.04325434 | 0 | 0 | 0 | 0 | 20.41559
3154 | 1046.661 | 2021-03-11 17:12 | 986.6589 | 2 | 1 | 0.800097 | 1.30543 | 0.2192874 | 0 | 0.2850139 | 0 | 0.08655107 | 0 | 0 | 0 | 0 | 20.37108
3155 | 1046.895 | 2021-03-11 17:12 | 986.8928 | 2 | 1 | 0.800097 | 1.295324 | 0.2193394 | 0 | 0.2850815 | 0 | -0.03266608 | 0 | 0 | 0 | 0 | 20.52105
3156 | 1047.269 | 2021-03-11 17:12 | 987.2675 | 2 | 1 | 0.800097 | 1.30543 | 0.2194227 | 0 | 0.2851895 | 0 | 0.08345518 | 0 | 0 | 0 | 0 | 20.49057
3157 | 1047.456 | 2021-03-11 17:12 | 987.4547 | 2 | 1 | 0.800097 | 1.295161 | 0.2194642 | 0 | 0.2852436 | 0 | -0.08050197 | 0 | 0 | 0 | 0 | 20.41559
3158 | 1047.879 | 2021-03-11 17:12 | 987.8768 | 2 | 1 | 0.8001314 | 1.30543 | 0.2195581 | 0 | 0.2853652 | 0 | 0.08016496 | 0 | 0 | 0 | 0 | 20.52105
3159 | 1048.08 | 2021-03-11 17:12 | 988.0787 | 2 | 1 | 0.800097 | 1.295161 | 0.2196029 | 0 | 0.2854236 | 0 | -0.02536387 | 0 | 0 | 0 | 0 | 20.52105
3160 | 1048.455 | 2021-03-11 17:12 | 988.453 | 2 | 1 | 0.8000628 | 1.305267 | 0.2196861 | 0 | 0.2855314 | 0 | 0.08507723 | 0 | 0 | 0 | 0 | 20.41559
3161 | 1048.689 | 2021-03-11 17:12 | 988.6871 | 2 | 1 | 0.800097 | 1.295161 | 0.2197382 | 0 | 0.2855991 | 0 | -0.02089123 | 0 | 0 | 0 | 0 | 20.44607
3162 | 1049.063 | 2021-03-11 17:12 | 989.0613 | 2 | 1 | 0.8001314 | 1.30543 | 0.2198213 | 0 | 0.2857069 | 0 | 0.08702472 | 0 | 0 | 0 | 0 | 20.41559
3163 | 1049.328 | 2021-03-11 17:12 | 989.3267 | 2 | 1 | 0.8001314 | 1.295324 | 0.2198803 | 0 | 0.2857835 | 0 | -0.004471504 | 0 | 0 | 0 | 0 | 20.44607
3164 | 1049.672 | 2021-03-11 17:12 | 989.6698 | 2 | 1 | 0.8001314 | 1.30543 | 0.2199566 | 0 | 0.2858824 | 0 | 0.08351226 | 0 | 0 | 0 | 0 | 20.49057
3165 | 1049.859 | 2021-03-11 17:12 | 989.857 | 2 | 1 | 0.800097 | 1.295324 | 0.2199982 | 0 | 0.2859365 | 0 | -0.08350947 | 0 | 0 | 0 | 0 | 20.37108
3166 | 1050.28 | 2021-03-11 17:12 | 990.2783 | 2 | 1 | 0.8001314 | 1.305593 | 0.2200918 | 0 | 0.286058 | 0 | 0.08209851 | 0 | 0 | 0 | 0 | 20.4601
3167 | 1050.467 | 2021-03-11 17:12 | 990.4657 | 2 | 1 | 0.800097 | 1.295324 | 0.2201335 | 0 | 0.2861121 | 0 | -0.05808882 | 0 | 0 | 0 | 0 | 20.3406
3168 | 1050.888 | 2021-03-11 17:12 | 990.8865 | 2 | 1 | 0.8001314 | 1.305593 | 0.220227 | 0 | 0.2862334 | 0 | 0.08074965 | 0 | 0 | 0 | 0 | 20.3406
3169 | 1051.076 | 2021-03-11 17:12 | 991.0738 | 2 | 1 | 0.800097 | 1.294998 | 0.2202686 | 0 | 0.2862875 | 0 | -0.05232337 | 0 | 0 | 0 | 0 | 20.44607
3170 | 1051.473 | 2021-03-11 17:12 | 991.4715 | 2 | 1 | 0.8001314 | 1.30543 | 0.220357 | 0 | 0.2864021 | 0 | 0.08201033 | 0 | 0 | 0 | 0 | 20.44607
3171 | 1051.686 | 2021-03-11 17:12 | 991.6839 | 2 | 1 | 0.8001314 | 1.295324 | 0.2204042 | 0 | 0.2864635 | 0 | -0.04110307 | 0 | 0 | 0 | 0 | 20.44607
3172 | 1052.105 | 2021-03-11 17:12 | 992.1033 | 2 | 1 | 0.8000628 | 1.30543 | 0.2204974 | 0 | 0.2865844 | 0 | 0.07354192 | 0 | 0 | 0 | 0 | 20.44607
3173 | 1052.261 | 2021-03-11 17:12 | 992.2592 | 2 | 1 | 0.800097 | 1.295161 | 0.2205321 | 0 | 0.2866294 | 0 | -0.0896528 | 0 | 0 | 0 | 0 | 20.41559
3174 | 1052.682 | 2021-03-11 17:12 | 992.6807 | 2 | 1 | 0.8001314 | 1.305593 | 0.2206258 | 0 | 0.2867509 | 0 | 0.08494239 | 0 | 0 | 0 | 0 | 20.44607
3175 | 1052.871 | 2021-03-11 17:12 | 992.8689 | 2 | 1 | 0.800097 | 1.295161 | 0.2206676 | 0 | 0.2868053 | 0 | -0.06494223 | 0 | 0 | 0 | 0 | 20.6405
3176 | 1053.322 | 2021-03-11 17:12 | 993.3201 | 2 | 1 | 0.800097 | 1.305593 | 0.2207679 | 0 | 0.2869353 | 0 | 0.07024453 | 0 | 0 | 0 | 0 | 20.44607
3177 | 1053.478 | 2021-03-11 17:12 | 993.4761 | 2 | 1 | 0.8001314 | 1.294998 | 0.2208025 | 0 | 0.2869803 | 0 | -0.05100697 | 0 | 0 | 0 | 0 | 20.52105
3178 | 1053.868 | 2021-03-11 17:12 | 993.8666 | 2 | 1 | 0.800097 | 1.305267 | 0.2208893 | 0 | 0.2870929 | 0 | 0.08608282 | 0 | 0 | 0 | 0 | 20.52105
3179 | 1054.117 | 2021-03-11 17:12 | 994.1155 | 2 | 1 | 0.8001314 | 1.295161 | 0.2209446 | 0 | 0.2871648 | 0 | -0.01943481 | 0 | 0 | 0 | 0 | 20.52105
3180 | 1054.477 | 2021-03-11 17:12 | 994.4748 | 2 | 1 | 0.800097 | 1.305267 | 0.2210245 | 0 | 0.2872683 | 0 | 0.08482045 | 0 | 0 | 0 | 0 | 20.41559
3181 | 1054.663 | 2021-03-11 17:12 | 994.6617 | 2 | 1 | 0.800097 | 1.295161 | 0.221066 | 0 | 0.2873223 | 0 | -0.09108093 | 0 | 0 | 0 | 0 | 20.52105
3182 | 1055.085 | 2021-03-11 17:12 | 995.0829 | 2 | 1 | 0.800097 | 1.30543 | 0.2211596 | 0 | 0.2874437 | 0 | 0.08522203 | 0 | 0 | 0 | 0 | 20.56554
3183 | 1055.272 | 2021-03-11 17:12 | 995.2701 | 2 | 1 | 0.8001314 | 1.295324 | 0.2212012 | 0 | 0.2874978 | 0 | -0.02839806 | 0 | 0 | 0 | 0 | 20.41559
3184 | 1055.693 | 2021-03-11 17:12 | 995.6912 | 2 | 1 | 0.800097 | 1.30543 | 0.2212948 | 0 | 0.2876191 | 0 | 0.08070596 | 0 | 0 | 0 | 0 | 20.37108
3185 | 1055.849 | 2021-03-11 17:12 | 995.8474 | 2 | 1 | 0.800097 | 1.295161 | 0.2213296 | 0 | 0.2876643 | 0 | -0.09554206 | 0 | 0 | 0 | 0 | 20.67096
3186 | 1056.302 | 2021-03-11 17:12 | 996.2998 | 2 | 1 | 0.800097 | 1.305593 | 0.2214301 | 0 | 0.2877947 | 0 | 0.08045126 | 0 | 0 | 0 | 0 | 20.52105
3187 | 1056.489 | 2021-03-11 17:12 | 996.487 | 2 | 1 | 0.8001314 | 1.295487 | 0.2214717 | 0 | 0.2878488 | 0 | -0.04768116 | 0 | 0 | 0 | 0 | 20.59601
3188 | 1057.518 | 2021-03-11 17:12 | 997.5164 | 2 | 1 | 0.800097 | 1.305756 | 0.2217005 | 0 | 0.2881456 | 0 | 0.07757247 | 0 | 0 | 0 | 0 | 20.52105
3189 | 1057.646 | 2021-03-11 17:12 | 997.644 | 2 | 1 | 0.8001314 | 1.29565 | 0.2217288 | 0 | 0.2881825 | 0 | -0.09019139 | 0 | 0 | 0 | 0 | 20.44607
3190 | 1058.126 | 2021-03-11 17:12 | 998.1247 | 2 | 1 | 0.800097 | 1.305756 | 0.2218357 | 0 | 0.2883211 | 0 | 0.07161035 | 0 | 0 | 0 | 0 | 20.52105
3191 | 1058.251 | 2021-03-11 17:12 | 998.2496 | 2 | 1 | 0.8001314 | 1.295487 | 0.2218635 | 0 | 0.2883571 | 0 | -0.09418675 | 0 | 0 | 0 | 0 | 20.49057
3192 | 1058.704 | 2021-03-11 17:12 | 998.7022 | 2 | 1 | 0.800097 | 1.305593 | 0.221964 | 0 | 0.2884876 | 0 | 0.07015729 | 0 | 0 | 0 | 0 | 20.44607
3193 | 1058.891 | 2021-03-11 17:12 | 998.8894 | 2 | 1 | 0.800097 | 1.295324 | 0.2220056 | 0 | 0.2885417 | 0 | -0.05076077 | 0 | 0 | 0 | 0 | 20.49057
3194 | 1059.312 | 2021-03-11 17:12 | 999.3106 | 2 | 1 | 0.8001314 | 1.30543 | 0.2220992 | 0 | 0.2886631 | 0 | 0.06411746 | 0 | 0 | 0 | 0 | 20.3406
3195 | 1059.469 | 2021-03-11 17:12 | 999.4668 | 2 | 1 | 0.800097 | 1.295324 | 0.222134 | 0 | 0.2887083 | 0 | -0.09373454 | 0 | 0 | 0 | 0 | 20.41559
3196 | 1059.875 | 2021-03-11 17:12 | 999.8732 | 2 | 1 | 0.8001314 | 1.305593 | 0.2222243 | 0 | 0.2888254 | 0 | 0.08566652 | 0 | 0 | 0 | 0 | 20.56554
3197 | 1060.077 | 2021-03-11 17:12 | 1000.075 | 2 | 1 | 0.800097 | 1.295324 | 0.2222691 | 0 | 0.2888837 | 0 | -0.07481256 | 0 | 0 | 0 | 0 | 20.44607
3198 | 1060.482 | 2021-03-11 17:12 | 1000.481 | 2 | 1 | 0.800097 | 1.305593 | 0.2223593 | 0 | 0.2890006 | 0 | 0.08509523 | 0 | 0 | 0 | 0 | 20.52105
3199 | 1060.654 | 2021-03-11 17:12 | 1000.652 | 2 | 1 | 0.8001314 | 1.295487 | 0.2223974 | 0 | 0.2890502 | 0 | -0.09408332 | 0 | 0 | 0 | 0 | 20.37108
3200 | 1061.122 | 2021-03-11 17:12 | 1001.121 | 2 | 1 | 0.8001314 | 1.305593 | 0.2225015 | 0 | 0.2891853 | 0 | 0.07124158 | 0 | 0 | 0 | 0 | 20.44607
3201 | 1061.293 | 2021-03-11 17:12 | 1001.291 | 2 | 1 | 0.8001314 | 1.295487 | 0.2225395 | 0 | 0.2892346 | 0 | -0.05240621 | 0 | 0 | 0 | 0 | 20.44607
3202 | 1061.73 | 2021-03-11 17:12 | 1001.728 | 2 | 1 | 0.8001314 | 1.305593 | 0.2226366 | 0 | 0.2893606 | 0 | 0.06723829 | 0 | 0 | 0 | 0 | 20.37108
3203 | 1061.872 | 2021-03-11 17:12 | 1001.87 | 2 | 1 | 0.8001314 | 1.295324 | 0.2226681 | 0 | 0.2894015 | 0 | -0.09302122 | 0 | 0 | 0 | 0 | 20.3406
3204 | 1062.276 | 2021-03-11 17:12 | 1002.274 | 2 | 1 | 0.8001657 | 1.30543 | 0.222758 | 0 | 0.2895181 | 0 | 0.0867041 | 0 | 0 | 0 | 0 | 20.44607
3205 | 1062.479 | 2021-03-11 17:12 | 1002.478 | 2 | 1 | 0.800097 | 1.295324 | 0.2228031 | 0 | 0.2895768 | 0 | -0.03571268 | 0 | 0 | 0 | 0 | 20.44607
3206 | 1062.885 | 2021-03-11 17:12 | 1002.883 | 2 | 1 | 0.800097 | 1.30543 | 0.2228932 | 0 | 0.2896936 | 0 | 0.08195575 | 0 | 0 | 0 | 0 | 20.41559
3207 | 1063.087 | 2021-03-11 17:12 | 1003.086 | 2 | 1 | 0.800097 | 1.294998 | 0.2229383 | 0 | 0.2897522 | 0 | -0.03290967 | 0 | 0 | 0 | 0 | 20.44607
3208 | 1063.493 | 2021-03-11 17:12 | 1003.491 | 2 | 1 | 0.800097 | 1.305267 | 0.2230284 | 0 | 0.2898691 | 0 | 0.08065987 | 0 | 0 | 0 | 0 | 20.44607
3209 | 1063.758 | 2021-03-11 17:12 | 1003.756 | 2 | 1 | 0.800097 | 1.294998 | 0.2230874 | 0 | 0.2899456 | 0 | -0.01195873 | 0 | 0 | 0 | 0 | 20.37108
3210 | 1064.101 | 2021-03-11 17:12 | 1004.1 | 2 | 1 | 0.800097 | 1.305267 | 0.2231636 | 0 | 0.2900445 | 0 | 0.07762147 | 0 | 0 | 0 | 0 | 20.44607
3211 | 1064.258 | 2021-03-11 17:12 | 1004.256 | 2 | 1 | 0.8001314 | 1.295161 | 0.2231984 | 0 | 0.2900897 | 0 | -0.0955196 | 0 | 0 | 0 | 0 | 20.37108
3212 | 1064.679 | 2021-03-11 17:12 | 1004.677 | 2 | 1 | 0.800097 | 1.30543 | 0.2232919 | 0 | 0.290211 | 0 | 0.08817602 | 0 | 0 | 0 | 0 | 20.44607
3213 | 1064.866 | 2021-03-11 17:12 | 1004.864 | 2 | 1 | 0.8001314 | 1.295324 | 0.2233335 | 0 | 0.2902651 | 0 | -0.08070623 | 0 | 0 | 0 | 0 | 20.41559
3214 | 1065.287 | 2021-03-11 17:12 | 1005.285 | 2 | 1 | 0.8001314 | 1.30543 | 0.2234271 | 0 | 0.2903865 | 0 | 0.08689279 | 0 | 0 | 0 | 0 | 20.44607
3215 | 1065.474 | 2021-03-11 17:12 | 1005.473 | 2 | 1 | 0.8001314 | 1.294998 | 0.2234688 | 0 | 0.2904406 | 0 | -0.07602248 | 0 | 0 | 0 | 0 | 20.44607
3216 | 1065.895 | 2021-03-11 17:12 | 1005.894 | 2 | 1 | 0.8001314 | 1.30543 | 0.2235624 | 0 | 0.290562 | 0 | 0.08358318 | 0 | 0 | 0 | 0 | 20.44607
3217 | 1066.114 | 2021-03-11 17:12 | 1006.112 | 2 | 1 | 0.800097 | 1.295324 | 0.2236109 | 0 | 0.2906251 | 0 | -0.02843122 | 0 | 0 | 0 | 0 | 20.37108
3218 | 1066.504 | 2021-03-11 17:12 | 1006.502 | 2 | 1 | 0.8001314 | 1.30543 | 0.2236976 | 0 | 0.2907375 | 0 | 0.0804944 | 0 | 0 | 0 | 0 | 20.37108
3219 | 1066.691 | 2021-03-11 17:12 | 1006.689 | 2 | 1 | 0.8001314 | 1.295161 | 0.2237392 | 0 | 0.2907916 | 0 | -0.06557865 | 0 | 0 | 0 | 0 | 20.3406
3220 | 1067.112 | 2021-03-11 17:12 | 1007.11 | 2 | 1 | 0.8001314 | 1.305593 | 0.2238328 | 0 | 0.2909129 | 0 | 0.07168604 | 0 | 0 | 0 | 0 | 20.44607
3221 | 1067.268 | 2021-03-11 17:12 | 1007.267 | 2 | 1 | 0.800097 | 1.295324 | 0.2238675 | 0 | 0.2909581 | 0 | -0.08644488 | 0 | 0 | 0 | 0 | 20.44607
3222 | 1067.721 | 2021-03-11 17:12 | 1007.719 | 2 | 1 | 0.8000628 | 1.30543 | 0.223968 | 0 | 0.2910884 | 0 | 0.07465833 | 0 | 0 | 0 | 0 | 20.44607
3223 | 1067.878 | 2021-03-11 17:12 | 1007.876 | 2 | 1 | 0.800097 | 1.294998 | 0.2240029 | 0 | 0.2911338 | 0 | -0.08011281 | 0 | 0 | 0 | 0 | 20.41559
3224 | 1068.312 | 2021-03-11 17:12 | 1008.311 | 2 | 1 | 0.800097 | 1.30543 | 0.2240996 | 0 | 0.2912591 | 0 | 0.07391412 | 0 | 0 | 0 | 0 | 20.37108
3225 | 1068.485 | 2021-03-11 17:12 | 1008.483 | 2 | 1 | 0.8001314 | 1.295324 | 0.2241379 | 0 | 0.2913089 | 0 | -0.0659138 | 0 | 0 | 0 | 0 | 20.44607
3226 | 1068.937 | 2021-03-11 17:12 | 1008.935 | 2 | 1 | 0.8001314 | 1.305593 | 0.2242384 | 0 | 0.2914393 | 0 | 0.07013469 | 0 | 0 | 0 | 0 | 20.44607
3227 | 1069.062 | 2021-03-11 17:12 | 1009.06 | 2 | 1 | 0.8001314 | 1.295324 | 0.2242661 | 0 | 0.2914754 | 0 | -0.09408584 | 0 | 0 | 0 | 0 | 20.44607
3228 | 1069.514 | 2021-03-11 17:12 | 1009.513 | 2 | 1 | 0.800097 | 1.305593 | 0.2243667 | 0 | 0.2916058 | 0 | 0.08061818 | 0 | 0 | 0 | 0 | 20.44607
3229 | 1069.671 | 2021-03-11 17:12 | 1009.669 | 2 | 1 | 0.800097 | 1.295487 | 0.2244014 | 0 | 0.2916509 | 0 | -0.08653103 | 0 | 0 | 0 | 0 | 20.44607
3230 | 1070.123 | 2021-03-11 17:12 | 1010.121 | 2 | 1 | 0.8001314 | 1.305593 | 0.224502 | 0 | 0.2917813 | 0 | 0.07749843 | 0 | 0 | 0 | 0 | 20.52105
3231 | 1070.248 | 2021-03-11 17:12 | 1010.247 | 2 | 1 | 0.8001314 | 1.295487 | 0.2245298 | 0 | 0.2918175 | 0 | -0.09204666 | 0 | 0 | 0 | 0 | 20.52105
3232 | 1070.731 | 2021-03-11 17:12 | 1010.73 | 2 | 1 | 0.800097 | 1.305593 | 0.2246372 | 0 | 0.2919567 | 0 | 0.07476511 | 0 | 0 | 0 | 0 | 20.52105
3233 | 1070.887 | 2021-03-11 17:12 | 1010.885 | 2 | 1 | 0.800097 | 1.295324 | 0.2246718 | 0 | 0.2920018 | 0 | -0.07173477 | 0 | 0 | 0 | 0 | 20.52105
3234 | 1071.34 | 2021-03-11 17:12 | 1011.338 | 2 | 1 | 0.800097 | 1.305593 | 0.2247724 | 0 | 0.2921322 | 0 | 0.07160795 | 0 | 0 | 0 | 0 | 20.49057
3235 | 1071.465 | 2021-03-11 17:12 | 1011.463 | 2 | 1 | 0.800097 | 1.295487 | 0.2248001 | 0 | 0.2921683 | 0 | -0.09242403 | 0 | 0 | 0 | 0 | 20.4601
3236 | 1071.917 | 2021-03-11 17:12 | 1011.915 | 2 | 1 | 0.800097 | 1.305593 | 0.2249006 | 0 | 0.2922987 | 0 | 0.08213243 | 0 | 0 | 0 | 0 | 20.44607
3237 | 1072.073 | 2021-03-11 17:12 | 1012.071 | 2 | 1 | 0.800097 | 1.295324 | 0.2249354 | 0 | 0.2923438 | 0 | -0.09242107 | 0 | 0 | 0 | 0 | 20.38511
3238 | 1072.525 | 2021-03-11 17:12 | 1012.523 | 2 | 1 | 0.8001314 | 1.30543 | 0.2250359 | 0 | 0.2924741 | 0 | 0.07761414 | 0 | 0 | 0 | 0 | 20.37108
3239 | 1072.713 | 2021-03-11 17:12 | 1012.711 | 2 | 1 | 0.8001314 | 1.295161 | 0.2250775 | 0 | 0.2925282 | 0 | -0.04176242 | 0 | 0 | 0 | 0 | 20.44607
3240 | 1073.103 | 2021-03-11 17:12 | 1013.101 | 2 | 1 | 0.800097 | 1.305267 | 0.2251642 | 0 | 0.2926406 | 0 | 0.0849515 | 0 | 0 | 0 | 0 | 20.44607
3241 | 1073.321 | 2021-03-11 17:12 | 1013.319 | 2 | 1 | 0.800097 | 1.295161 | 0.2252127 | 0 | 0.2927037 | 0 | -0.03439371 | 0 | 0 | 0 | 0 | 20.37108
3242 | 1073.711 | 2021-03-11 17:12 | 1013.709 | 2 | 1 | 0.8001314 | 1.305267 | 0.2252994 | 0 | 0.292816 | 0 | 0.07024674 | 0 | 0 | 0 | 0 | 20.41559
3243 | 1073.898 | 2021-03-11 17:12 | 1013.896 | 2 | 1 | 0.800097 | 1.294998 | 0.225341 | 0 | 0.2928702 | 0 | -0.07771586 | 0 | 0 | 0 | 0 | 20.41559
3244 | 1074.32 | 2021-03-11 17:12 | 1014.318 | 2 | 1 | 0.800097 | 1.305593 | 0.2254347 | 0 | 0.2929917 | 0 | 0.0713745 | 0 | 0 | 0 | 0 | 20.44607
3245 | 1074.506 | 2021-03-11 17:12 | 1014.505 | 2 | 1 | 0.800097 | 1.295161 | 0.2254762 | 0 | 0.2930456 | 0 | -0.0537783 | 0 | 0 | 0 | 0 | 20.41559
3246 | 1074.928 | 2021-03-11 17:12 | 1014.926 | 2 | 1 | 0.800097 | 1.30543 | 0.2255698 | 0 | 0.2931671 | 0 | 0.06556943 | 0 | 0 | 0 | 0 | 20.44607
3247 | 1075.084 | 2021-03-11 17:12 | 1015.082 | 2 | 1 | 0.8001314 | 1.294998 | 0.2256045 | 0 | 0.2932122 | 0 | -0.09104744 | 0 | 0 | 0 | 0 | 20.44607
3248 | 1075.489 | 2021-03-11 17:12 | 1015.488 | 2 | 1 | 0.800097 | 1.305104 | 0.2256946 | 0 | 0.293329 | 0 | 0.08519103 | 0 | 0 | 0 | 0 | 20.52105
3249 | 1075.755 | 2021-03-11 17:12 | 1015.753 | 2 | 1 | 0.8001314 | 1.294998 | 0.2257536 | 0 | 0.2934056 | 0 | -0.01790517 | 0 | 0 | 0 | 0 | 20.41559
3250 | 1076.098 | 2021-03-11 17:12 | 1016.096 | 2 | 1 | 0.800097 | 1.305104 | 0.2258298 | 0 | 0.2935045 | 0 | 0.08061196 | 0 | 0 | 0 | 0 | 20.3406
3251 | 1076.332 | 2021-03-11 17:12 | 1016.33 | 2 | 1 | 0.8001314 | 1.294835 | 0.2258819 | 0 | 0.2935721 | 0 | -0.04700219 | 0 | 0 | 0 | 0 | 20.41559
3252 | 1076.706 | 2021-03-11 17:12 | 1016.704 | 2 | 1 | 0.8001314 | 1.305593 | 0.225965 | 0 | 0.2936799 | 0 | 0.08353131 | 0 | 0 | 0 | 0 | 20.44607
3253 | 1076.879 | 2021-03-11 17:12 | 1016.877 | 2 | 1 | 0.800097 | 1.295487 | 0.2260034 | 0 | 0.2937298 | 0 | -0.09100162 | 0 | 0 | 0 | 0 | 20.49057
3254 | 1079.14 | 2021-03-11 17:12 | 1019.138 | 2 | 1 | 0.8001314 | 1.305593 | 0.2265059 | 0 | 0.294382 | 0 | 0.07461057 | 0 | 0 | 0 | 0 | 20.41559
3255 | 1079.28 | 2021-03-11 17:12 | 1019.278 | 2 | 1 | 0.8001314 | 1.295487 | 0.2265371 | 0 | 0.2944225 | 0 | -0.05841241 | 0 | 0 | 0 | 0 | 20.49057
3256 | 1081.542 | 2021-03-11 17:12 | 1021.54 | 2 | 1 | 0.8001314 | 1.305593 | 0.2270399 | 0 | 0.2950748 | 0 | 0.07620487 | 0 | 0 | 0 | 0 | 20.3406
3257 | 1081.667 | 2021-03-11 17:12 | 1021.665 | 2 | 1 | 0.8001314 | 1.295487 | 0.2270676 | 0 | 0.2951108 | 0 | -0.09270838 | 0 | 0 | 0 | 0 | 20.37108
3258 | 1083.944 | 2021-03-11 17:13 | 1023.943 | 2 | 1 | 0.8001314 | 1.305593 | 0.2275738 | 0 | 0.2957676 | 0 | 0.07615752 | 0 | 0 | 0 | 0 | 20.41559
3259 | 1084.1 | 2021-03-11 17:13 | 1024.099 | 2 | 1 | 0.800097 | 1.295161 | 0.2276085 | 0 | 0.2958127 | 0 | -0.06876089 | 0 | 0 | 0 | 0 | 20.41559
3260 | 1084.522 | 2021-03-11 17:13 | 1024.52 | 2 | 1 | 0.8001314 | 1.305267 | 0.2277021 | 0 | 0.295934 | 0 | 0.08202253 | 0 | 0 | 0 | 0 | 20.3406
3261 | 1084.678 | 2021-03-11 17:13 | 1024.676 | 2 | 1 | 0.800097 | 1.295161 | 0.2277368 | 0 | 0.2959791 | 0 | -0.09561716 | 0 | 0 | 0 | 0 | 20.3406
3262 | 1085.13 | 2021-03-11 17:13 | 1025.128 | 2 | 1 | 0.8001314 | 1.305267 | 0.2278373 | 0 | 0.2961095 | 0 | 0.08051518 | 0 | 0 | 0 | 0 | 20.49057
3263 | 1085.348 | 2021-03-11 17:13 | 1025.347 | 2 | 1 | 0.8001314 | 1.294998 | 0.2278859 | 0 | 0.2961725 | 0 | -0.02238863 | 0 | 0 | 0 | 0 | 20.44607
3264 | 1085.707 | 2021-03-11 17:13 | 1025.706 | 2 | 1 | 0.8001314 | 1.305104 | 0.2279656 | 0 | 0.2962759 | 0 | 0.08648606 | 0 | 0 | 0 | 0 | 20.37108
3265 | 1085.926 | 2021-03-11 17:13 | 1025.924 | 2 | 1 | 0.800097 | 1.294672 | 0.2280142 | 0 | 0.296339 | 0 | -0.05367823 | 0 | 0 | 0 | 0 | 20.41559
3266 | 1086.316 | 2021-03-11 17:13 | 1026.314 | 2 | 1 | 0.800097 | 1.305267 | 0.2281008 | 0 | 0.2964514 | 0 | 0.0866214 | 0 | 0 | 0 | 0 | 20.44607
3267 | 1086.503 | 2021-03-11 17:13 | 1026.501 | 2 | 1 | 0.8001314 | 1.295161 | 0.2281424 | 0 | 0.2965055 | 0 | -0.07026838 | 0 | 0 | 0 | 0 | 20.37108
3268 | 1086.955 | 2021-03-11 17:13 | 1026.953 | 2 | 1 | 0.8001314 | 1.30543 | 0.2282429 | 0 | 0.2966358 | 0 | 0.07327898 | 0 | 0 | 0 | 0 | 20.44607
3269 | 1087.08 | 2021-03-11 17:13 | 1027.078 | 2 | 1 | 0.800097 | 1.295324 | 0.2282707 | 0 | 0.2966719 | 0 | -0.09273878 | 0 | 0 | 0 | 0 | 20.52105
3270 | 1087.579 | 2021-03-11 17:13 | 1027.577 | 2 | 1 | 0.8001657 | 1.305593 | 0.2283816 | 0 | 0.2968158 | 0 | 0.04646559 | 0 | 0 | 0 | 0 | 20.44607
3271 | 1087.688 | 2021-03-11 17:13 | 1027.687 | 2 | 1 | 0.800097 | 1.295487 | 0.2284059 | 0 | 0.2968473 | 0 | -0.09248913 | 0 | 0 | 0 | 0 | 20.52105
3272 | 1089.358 | 2021-03-11 17:13 | 1029.356 | 2 | 1 | 0.800097 | 1.305593 | 0.2287769 | 0 | 0.2973287 | 0 | 0.07492433 | 0 | 0 | 0 | 0 | 20.44607
3273 | 1089.482 | 2021-03-11 17:13 | 1029.481 | 2 | 1 | 0.8001314 | 1.295324 | 0.2288046 | 0 | 0.2973647 | 0 | -0.08230574 | 0 | 0 | 0 | 0 | 20.44607
3274 | 1089.966 | 2021-03-11 17:13 | 1029.964 | 2 | 1 | 0.800097 | 1.30543 | 0.2289121 | 0 | 0.2975042 | 0 | 0.07169537 | 0 | 0 | 0 | 0 | 20.44607
3275 | 1090.122 | 2021-03-11 17:13 | 1030.12 | 2 | 1 | 0.8001314 | 1.295161 | 0.2289468 | 0 | 0.2975492 | 0 | -0.05680033 | 0 | 0 | 0 | 0 | 20.44607
3276 | 1090.574 | 2021-03-11 17:13 | 1030.573 | 2 | 1 | 0.800097 | 1.30543 | 0.2290473 | 0 | 0.2976796 | 0 | 0.04628633 | 0 | 0 | 0 | 0 | 20.44607
3277 | 1090.699 | 2021-03-11 17:13 | 1030.697 | 2 | 1 | 0.8001314 | 1.295161 | 0.2290751 | 0 | 0.2977156 | 0 | -0.0823142 | 0 | 0 | 0 | 0 | 20.52105
3278 | 1091.12 | 2021-03-11 17:13 | 1031.118 | 2 | 1 | 0.8001314 | 1.305267 | 0.2291687 | 0 | 0.297837 | 0 | 0.07613938 | 0 | 0 | 0 | 0 | 20.44607
3279 | 1091.308 | 2021-03-11 17:13 | 1031.306 | 2 | 1 | 0.8001314 | 1.295161 | 0.2292103 | 0 | 0.2978912 | 0 | -0.07895392 | 0 | 0 | 0 | 0 | 20.37108
3280 | 1091.729 | 2021-03-11 17:13 | 1031.727 | 2 | 1 | 0.8001314 | 1.305267 | 0.2293039 | 0 | 0.2980126 | 0 | 0.07456628 | 0 | 0 | 0 | 0 | 20.44607
3281 | 1091.916 | 2021-03-11 17:13 | 1031.914 | 2 | 1 | 0.800097 | 1.294998 | 0.2293455 | 0 | 0.2980666 | 0 | -0.07309736 | 0 | 0 | 0 | 0 | 20.44607
3282 | 1092.322 | 2021-03-11 17:13 | 1032.32 | 2 | 1 | 0.800097 | 1.305267 | 0.2294357 | 0 | 0.2981835 | 0 | 0.08210927 | 0 | 0 | 0 | 0 | 20.44607
3283 | 1092.556 | 2021-03-11 17:13 | 1032.554 | 2 | 1 | 0.800097 | 1.294998 | 0.2294878 | 0 | 0.2982512 | 0 | -0.02839844 | 0 | 0 | 0 | 0 | 20.44607
3284 | 1092.93 | 2021-03-11 17:13 | 1032.928 | 2 | 1 | 0.800097 | 1.305104 | 0.2295709 | 0 | 0.298359 | 0 | 0.07906834 | 0 | 0 | 0 | 0 | 20.44607
3285 | 1093.133 | 2021-03-11 17:13 | 1033.131 | 2 | 1 | 0.8001314 | 1.294835 | 0.229616 | 0 | 0.2984176 | 0 | -0.06410781 | 0 | 0 | 0 | 0 | 20.44607
3286 | 1093.507 | 2021-03-11 17:13 | 1033.505 | 2 | 1 | 0.800097 | 1.305104 | 0.2296992 | 0 | 0.2985255 | 0 | 0.08497228 | 0 | 0 | 0 | 0 | 20.37108
3287 | 1093.741 | 2021-03-11 17:13 | 1033.739 | 2 | 1 | 0.800097 | 1.294998 | 0.2297512 | 0 | 0.2985931 | 0 | -0.0418576 | 0 | 0 | 0 | 0 | 20.37108
3288 | 1094.115 | 2021-03-11 17:13 | 1034.114 | 2 | 1 | 0.8001314 | 1.305267 | 0.2298344 | 0 | 0.2987009 | 0 | 0.08520593 | 0 | 0 | 0 | 0 | 20.52105
3289 | 1094.318 | 2021-03-11 17:13 | 1034.317 | 2 | 1 | 0.8001314 | 1.294998 | 0.2298795 | 0 | 0.2987596 | 0 | -0.03577649 | 0 | 0 | 0 | 0 | 20.3406
3290 | 1094.724 | 2021-03-11 17:13 | 1034.722 | 2 | 1 | 0.8001314 | 1.305104 | 0.2299696 | 0 | 0.2988764 | 0 | 0.08219231 | 0 | 0 | 0 | 0 | 20.37108
3291 | 1094.989 | 2021-03-11 17:13 | 1034.987 | 2 | 1 | 0.800097 | 1.294835 | 0.2300285 | 0 | 0.298953 | 0 | -0.01505667 | 0 | 0 | 0 | 0 | 20.44607
3292 | 1095.332 | 2021-03-11 17:13 | 1035.331 | 2 | 1 | 0.800097 | 1.305104 | 0.2301048 | 0 | 0.2990519 | 0 | 0.07903997 | 0 | 0 | 0 | 0 | 20.44607
3293 | 1095.504 | 2021-03-11 17:13 | 1035.502 | 2 | 1 | 0.800097 | 1.294998 | 0.2301429 | 0 | 0.2991015 | 0 | -0.06735008 | 0 | 0 | 0 | 0 | 20.44607
3294 | 1095.941 | 2021-03-11 17:13 | 1035.939 | 2 | 1 | 0.800097 | 1.30543 | 0.2302401 | 0 | 0.2992274 | 0 | 0.07906437 | 0 | 0 | 0 | 0 | 20.44607
3295 | 1096.112 | 2021-03-11 17:13 | 1036.111 | 2 | 1 | 0.8001314 | 1.295161 | 0.2302782 | 0 | 0.2992769 | 0 | -0.0433455 | 0 | 0 | 0 | 0 | 20.44607
3296 | 1096.549 | 2021-03-11 17:13 | 1036.547 | 2 | 1 | 0.8001314 | 1.305267 | 0.2303753 | 0 | 0.2994029 | 0 | 0.07600133 | 0 | 0 | 0 | 0 | 20.44607
3297 | 1096.721 | 2021-03-11 17:13 | 1036.719 | 2 | 1 | 0.800097 | 1.294835 | 0.2304134 | 0 | 0.2994524 | 0 | -0.03753658 | 0 | 0 | 0 | 0 | 20.44607
3298 | 1097.126 | 2021-03-11 17:13 | 1037.125 | 2 | 1 | 0.800097 | 1.305267 | 0.2305035 | 0 | 0.2995692 | 0 | 0.08518445 | 0 | 0 | 0 | 0 | 20.44607
3299 | 1097.36 | 2021-03-11 17:13 | 1037.359 | 2 | 1 | 0.800097 | 1.294998 | 0.2305556 | 0 | 0.2996368 | 0 | -0.01191926 | 0 | 0 | 0 | 0 | 20.37108
3300 | 1097.735 | 2021-03-11 17:13 | 1037.733 | 2 | 1 | 0.8001314 | 1.305104 | 0.2306389 | 0 | 0.2997448 | 0 | 0.08173636 | 0 | 0 | 0 | 0 | 20.3406
3301 | 1097.922 | 2021-03-11 17:13 | 1037.92 | 2 | 1 | 0.8001657 | 1.294998 | 0.2306803 | 0 | 0.2997987 | 0 | -0.07316426 | 0 | 0 | 0 | 0 | 20.44607
3302 | 1098.343 | 2021-03-11 17:13 | 1038.341 | 2 | 1 | 0.800097 | 1.305267 | 0.230774 | 0 | 0.2999202 | 0 | 0.06722203 | 0 | 0 | 0 | 0 | 20.52105
3303 | 1098.499 | 2021-03-11 17:13 | 1038.497 | 2 | 1 | 0.8001314 | 1.295161 | 0.2308087 | 0 | 0.2999653 | 0 | -0.09092615 | 0 | 0 | 0 | 0 | 20.52105
3304 | 1098.952 | 2021-03-11 17:13 | 1038.95 | 2 | 1 | 0.800097 | 1.305267 | 0.2309092 | 0 | 0.3000957 | 0 | 0.07613042 | 0 | 0 | 0 | 0 | 20.44607
3305 | 1099.107 | 2021-03-11 17:13 | 1039.106 | 2 | 1 | 0.8001314 | 1.295161 | 0.2309439 | 0 | 0.3001407 | 0 | -0.08357025 | 0 | 0 | 0 | 0 | 20.52105
3306 | 1099.529 | 2021-03-11 17:13 | 1039.527 | 2 | 1 | 0.8001314 | 1.305267 | 0.2310374 | 0 | 0.300262 | 0 | 0.08515269 | 0 | 0 | 0 | 0 | 20.44607
3307 | 1099.747 | 2021-03-11 17:13 | 1039.745 | 2 | 1 | 0.800097 | 1.295161 | 0.231086 | 0 | 0.3003251 | 0 | -0.03283742 | 0 | 0 | 0 | 0 | 20.41559
3308 | 1100.168 | 2021-03-11 17:13 | 1040.166 | 2 | 1 | 0.8001314 | 1.30543 | 0.2311796 | 0 | 0.3004465 | 0 | 0.07323346 | 0 | 0 | 0 | 0 | 20.41559
3309 | 1100.293 | 2021-03-11 17:13 | 1040.291 | 2 | 1 | 0.8001314 | 1.295161 | 0.2312074 | 0 | 0.3004826 | 0 | -0.09417852 | 0 | 0 | 0 | 0 | 20.44607
3310 | 1100.746 | 2021-03-11 17:13 | 1040.744 | 2 | 1 | 0.800097 | 1.305267 | 0.2313079 | 0 | 0.300613 | 0 | 0.08051816 | 0 | 0 | 0 | 0 | 20.41559
3311 | 1100.933 | 2021-03-11 17:13 | 1040.931 | 2 | 1 | 0.800097 | 1.294998 | 0.2313495 | 0 | 0.3006671 | 0 | -0.0506927 | 0 | 0 | 0 | 0 | 20.41559
3312 | 1101.323 | 2021-03-11 17:13 | 1041.321 | 2 | 1 | 0.800097 | 1.305104 | 0.2314362 | 0 | 0.3007793 | 0 | 0.08663828 | 0 | 0 | 0 | 0 | 20.37108
3313 | 1101.51 | 2021-03-11 17:13 | 1041.508 | 2 | 1 | 0.8001314 | 1.294835 | 0.2314778 | 0 | 0.3008334 | 0 | -0.08961998 | 0 | 0 | 0 | 0 | 20.59601
3314 | 1101.931 | 2021-03-11 17:13 | 1041.929 | 2 | 1 | 0.800097 | 1.305267 | 0.2315714 | 0 | 0.3009549 | 0 | 0.08634534 | 0 | 0 | 0 | 0 | 20.44607
3315 | 1102.118 | 2021-03-11 17:13 | 1042.117 | 2 | 1 | 0.8001314 | 1.295161 | 0.231613 | 0 | 0.301009 | 0 | -0.07607782 | 0 | 0 | 0 | 0 | 20.41559
3316 | 1102.571 | 2021-03-11 17:13 | 1042.569 | 2 | 1 | 0.800097 | 1.305267 | 0.2317136 | 0 | 0.3011393 | 0 | 0.07309321 | 0 | 0 | 0 | 0 | 20.37108
3317 | 1102.727 | 2021-03-11 17:13 | 1042.725 | 2 | 1 | 0.8001314 | 1.294835 | 0.2317483 | 0 | 0.3011844 | 0 | -0.08062765 | 0 | 0 | 0 | 0 | 20.49057
3318 | 1103.148 | 2021-03-11 17:13 | 1043.146 | 2 | 1 | 0.8001314 | 1.305267 | 0.2318418 | 0 | 0.3013057 | 0 | 0.0837158 | 0 | 0 | 0 | 0 | 20.44607
3319 | 1103.335 | 2021-03-11 17:13 | 1043.333 | 2 | 1 | 0.800097 | 1.294998 | 0.2318834 | 0 | 0.3013598 | 0 | -0.05525072 | 0 | 0 | 0 | 0 | 20.44607
3320 | 1103.756 | 2021-03-11 17:13 | 1043.754 | 2 | 1 | 0.800097 | 1.305267 | 0.2319771 | 0 | 0.3014812 | 0 | 0.07914321 | 0 | 0 | 0 | 0 | 20.44607
3321 | 1103.912 | 2021-03-11 17:13 | 1043.91 | 2 | 1 | 0.8001314 | 1.294998 | 0.2320117 | 0 | 0.3015263 | 0 | -0.09116677 | 0 | 0 | 0 | 0 | 20.44607
3322 | 1104.334 | 2021-03-11 17:13 | 1044.332 | 2 | 1 | 0.800097 | 1.305104 | 0.2321054 | 0 | 0.3016476 | 0 | 0.08646517 | 0 | 0 | 0 | 0 | 20.37108
3323 | 1104.552 | 2021-03-11 17:13 | 1044.55 | 2 | 1 | 0.800097 | 1.294998 | 0.2321539 | 0 | 0.3017107 | 0 | -0.0408647 | 0 | 0 | 0 | 0 | 20.44607
3324 | 1104.942 | 2021-03-11 17:13 | 1044.94 | 2 | 1 | 0.8001314 | 1.305267 | 0.2322406 | 0 | 0.3018231 | 0 | 0.08503072 | 0 | 0 | 0 | 0 | 20.44607
3325 | 1105.129 | 2021-03-11 17:13 | 1045.127 | 2 | 1 | 0.8001314 | 1.294998 | 0.2322822 | 0 | 0.3018772 | 0 | -0.08362164 | 0 | 0 | 0 | 0 | 20.37108
3326 | 1105.55 | 2021-03-11 17:13 | 1045.549 | 2 | 1 | 0.800097 | 1.305267 | 0.2323758 | 0 | 0.3019986 | 0 | 0.07157242 | 0 | 0 | 0 | 0 | 20.37108
3327 | 1105.738 | 2021-03-11 17:13 | 1045.736 | 2 | 1 | 0.8001657 | 1.295161 | 0.2324175 | 0 | 0.3020528 | 0 | -0.05643141 | 0 | 0 | 0 | 0 | 20.41559
3328 | 1106.159 | 2021-03-11 17:13 | 1046.157 | 2 | 1 | 0.8001314 | 1.305267 | 0.2325111 | 0 | 0.3021741 | 0 | 0.06846448 | 0 | 0 | 0 | 0 | 20.52105
3329 | 1106.315 | 2021-03-11 17:13 | 1046.313 | 2 | 1 | 0.800097 | 1.294998 | 0.2325457 | 0 | 0.3022191 | 0 | -0.09410797 | 0 | 0 | 0 | 0 | 20.41559
3330 | 1106.767 | 2021-03-11 17:13 | 1046.765 | 2 | 1 | 0.800097 | 1.305267 | 0.2326462 | 0 | 0.3023495 | 0 | 0.06415705 | 0 | 0 | 0 | 0 | 20.44607
3331 | 1106.954 | 2021-03-11 17:13 | 1046.953 | 2 | 1 | 0.8001314 | 1.295161 | 0.2326878 | 0 | 0.3024036 | 0 | -0.06500968 | 0 | 0 | 0 | 0 | 20.44607
3332 | 1107.953 | 2021-03-11 17:13 | 1047.951 | 2 | 1 | 0.800097 | 1.305267 | 0.2329097 | 0 | 0.3026914 | 0 | 0.07457754 | 0 | 0 | 0 | 0 | 20.44607
3333 | 1108.14 | 2021-03-11 17:13 | 1048.138 | 2 | 1 | 0.800097 | 1.295161 | 0.2329514 | 0 | 0.3027455 | 0 | -0.06395619 | 0 | 0 | 0 | 0 | 20.52105
3334 | 1108.561 | 2021-03-11 17:13 | 1048.559 | 2 | 1 | 0.800097 | 1.305267 | 0.2330449 | 0 | 0.3028669 | 0 | 0.0704465 | 0 | 0 | 0 | 0 | 20.41559
3335 | 1108.717 | 2021-03-11 17:13 | 1048.715 | 2 | 1 | 0.8001314 | 1.295161 | 0.2330796 | 0 | 0.3029119 | 0 | -0.09260873 | 0 | 0 | 0 | 0 | 20.44607
3336 | 1110.979 | 2021-03-11 17:13 | 1050.977 | 2 | 1 | 0.8001314 | 1.305267 | 0.2335823 | 0 | 0.3035643 | 0 | 0.07089653 | 0 | 0 | 0 | 0 | 20.44607
3337 | 1111.12 | 2021-03-11 17:13 | 1051.118 | 2 | 1 | 0.8001314 | 1.295161 | 0.2336136 | 0 | 0.3036049 | 0 | -0.05663338 | 0 | 0 | 0 | 0 | 20.41559
3338 | 1111.556 | 2021-03-11 17:13 | 1051.555 | 2 | 1 | 0.8001314 | 1.305267 | 0.2337107 | 0 | 0.3037307 | 0 | 0.0789817 | 0 | 0 | 0 | 0 | 20.3406
3339 | 1111.759 | 2021-03-11 17:13 | 1051.757 | 2 | 1 | 0.8001314 | 1.295161 | 0.2337557 | 0 | 0.3037892 | 0 | -0.01944233 | 0 | 0 | 0 | 0 | 20.41559
3340 | 1112.773 | 2021-03-11 17:13 | 1052.771 | 2 | 1 | 0.800097 | 1.305267 | 0.2339811 | 0 | 0.3040816 | 0 | 0.07603165 | 0 | 0 | 0 | 0 | 20.49057
3341 | 1112.944 | 2021-03-11 17:13 | 1052.943 | 2 | 1 | 0.800097 | 1.294998 | 0.2340192 | 0 | 0.3041311 | 0 | -0.03294968 | 0 | 0 | 0 | 0 | 20.44607
3342 | 1113.35 | 2021-03-11 17:13 | 1053.348 | 2 | 1 | 0.8001314 | 1.305104 | 0.2341093 | 0 | 0.304248 | 0 | 0.08365756 | 0 | 0 | 0 | 0 | 20.44607
3343 | 1113.537 | 2021-03-11 17:13 | 1053.536 | 2 | 1 | 0.8001314 | 1.294835 | 0.2341509 | 0 | 0.3043021 | 0 | -0.06271768 | 0 | 0 | 0 | 0 | 20.44607
3344 | 1113.959 | 2021-03-11 17:13 | 1053.957 | 2 | 1 | 0.8001314 | 1.305104 | 0.2342446 | 0 | 0.3044235 | 0 | 0.08087175 | 0 | 0 | 0 | 0 | 20.41559
3345 | 1114.177 | 2021-03-11 17:13 | 1054.175 | 2 | 1 | 0.800097 | 1.294835 | 0.2342931 | 0 | 0.3044865 | 0 | -0.02237515 | 0 | 0 | 0 | 0 | 20.37108
3346 | 1114.567 | 2021-03-11 17:13 | 1054.565 | 2 | 1 | 0.800097 | 1.304941 | 0.2343798 | 0 | 0.3045989 | 0 | 0.07464438 | 0 | 0 | 0 | 0 | 20.44607
3347 | 1114.754 | 2021-03-11 17:13 | 1054.752 | 2 | 1 | 0.800097 | 1.294672 | 0.2344213 | 0 | 0.3046529 | 0 | -0.05537661 | 0 | 0 | 0 | 0 | 20.44607
3348 | 1115.144 | 2021-03-11 17:13 | 1055.143 | 2 | 1 | 0.800097 | 1.305104 | 0.2345081 | 0 | 0.3047653 | 0 | 0.08494922 | 0 | 0 | 0 | 0 | 20.41559
3349 | 1115.331 | 2021-03-11 17:13 | 1055.33 | 2 | 1 | 0.800097 | 1.294998 | 0.2345497 | 0 | 0.3048194 | 0 | -0.0749703 | 0 | 0 | 0 | 0 | 20.3406
3350 | 1115.752 | 2021-03-11 17:13 | 1055.751 | 2 | 1 | 0.8001314 | 1.305267 | 0.2346432 | 0 | 0.3049407 | 0 | 0.08520478 | 0 | 0 | 0 | 0 | 20.44607
3351 | 1115.908 | 2021-03-11 17:13 | 1055.907 | 2 | 1 | 0.8001314 | 1.295161 | 0.2346779 | 0 | 0.3049858 | 0 | -0.09559212 | 0 | 0 | 0 | 0 | 20.37108
3352 | 1116.392 | 2021-03-11 17:13 | 1056.39 | 2 | 1 | 0.800097 | 1.30543 | 0.2347854 | 0 | 0.3051252 | 0 | 0.0730136 | 0 | 0 | 0 | 0 | 20.44607
3353 | 1116.548 | 2021-03-11 17:13 | 1056.546 | 2 | 1 | 0.800097 | 1.295161 | 0.2348201 | 0 | 0.3051702 | 0 | -0.05526833 | 0 | 0 | 0 | 0 | 20.52105
3354 | 1117 | 2021-03-11 17:13 | 1056.999 | 2 | 1 | 0.8001314 | 1.305267 | 0.2349206 | 0 | 0.3053006 | 0 | 0.0675278 | 0 | 0 | 0 | 0 | 20.41559
3355 | 1117.125 | 2021-03-11 17:13 | 1057.124 | 2 | 1 | 0.800097 | 1.294998 | 0.2349484 | 0 | 0.3053367 | 0 | -0.09415542 | 0 | 0 | 0 | 0 | 20.41559
3356 | 1117.578 | 2021-03-11 17:13 | 1057.576 | 2 | 1 | 0.8001314 | 1.305104 | 0.235049 | 0 | 0.3054671 | 0 | 0.07624387 | 0 | 0 | 0 | 0 | 20.37108
3357 | 1117.734 | 2021-03-11 17:13 | 1057.732 | 2 | 1 | 0.800097 | 1.294998 | 0.2350836 | 0 | 0.3055121 | 0 | -0.07920332 | 0 | 0 | 0 | 0 | 20.37108
3358 | 1118.155 | 2021-03-11 17:13 | 1058.153 | 2 | 1 | 0.8001314 | 1.305104 | 0.2351773 | 0 | 0.3056335 | 0 | 0.08642114 | 0 | 0 | 0 | 0 | 20.44607
3359 | 1118.342 | 2021-03-11 17:13 | 1058.34 | 2 | 1 | 0.8001314 | 1.294672 | 0.2352188 | 0 | 0.3056876 | 0 | -0.07444969 | 0 | 0 | 0 | 0 | 20.41559
3360 | 1118.763 | 2021-03-11 17:13 | 1058.762 | 2 | 1 | 0.8001314 | 1.305104 | 0.2353124 | 0 | 0.3058089 | 0 | 0.08380029 | 0 | 0 | 0 | 0 | 20.44607
3361 | 1118.982 | 2021-03-11 17:13 | 1058.98 | 2 | 1 | 0.8000628 | 1.294835 | 0.235361 | 0 | 0.305872 | 0 | -0.02864355 | 0 | 0 | 0 | 0 | 20.44607
3362 | 1119.372 | 2021-03-11 17:13 | 1059.37 | 2 | 1 | 0.800097 | 1.304941 | 0.2354477 | 0 | 0.3059843 | 0 | 0.07603676 | 0 | 0 | 0 | 0 | 20.44607
3363 | 1119.559 | 2021-03-11 17:13 | 1059.557 | 2 | 1 | 0.800097 | 1.294509 | 0.2354893 | 0 | 0.3060384 | 0 | -0.06411338 | 0 | 0 | 0 | 0 | 20.44607
3364 | 1119.949 | 2021-03-11 17:13 | 1059.947 | 2 | 1 | 0.8001314 | 1.305104 | 0.2355759 | 0 | 0.3061507 | 0 | 0.08656732 | 0 | 0 | 0 | 0 | 20.37108
3365 | 1120.167 | 2021-03-11 17:13 | 1060.166 | 2 | 1 | 0.8001314 | 1.294835 | 0.2356245 | 0 | 0.3062138 | 0 | -0.01650473 | 0 | 0 | 0 | 0 | 20.44607
3366 | 1120.557 | 2021-03-11 17:13 | 1060.556 | 2 | 1 | 0.800097 | 1.305104 | 0.2357112 | 0 | 0.3063262 | 0 | 0.0851018 | 0 | 0 | 0 | 0 | 20.44607
3367 | 1120.745 | 2021-03-11 17:13 | 1060.743 | 2 | 1 | 0.8001314 | 1.294998 | 0.2357528 | 0 | 0.3063803 | 0 | -0.07166397 | 0 | 0 | 0 | 0 | 20.44607
3368 | 1121.166 | 2021-03-11 17:13 | 1061.164 | 2 | 1 | 0.800097 | 1.305104 | 0.2358464 | 0 | 0.3065016 | 0 | 0.08496916 | 0 | 0 | 0 | 0 | 20.44607
3369 | 1121.353 | 2021-03-11 17:13 | 1061.351 | 2 | 1 | 0.800097 | 1.294998 | 0.235888 | 0 | 0.3065557 | 0 | -0.06556898 | 0 | 0 | 0 | 0 | 20.44607
3370 | 1121.805 | 2021-03-11 17:13 | 1061.804 | 2 | 1 | 0.8001314 | 1.30543 | 0.2359885 | 0 | 0.306686 | 0 | 0.07178868 | 0 | 0 | 0 | 0 | 20.41559
3371 | 1121.93 | 2021-03-11 17:13 | 1061.928 | 2 | 1 | 0.800097 | 1.294998 | 0.2360162 | 0 | 0.3067221 | 0 | -0.09568872 | 0 | 0 | 0 | 0 | 20.44607
3372 | 1122.382 | 2021-03-11 17:13 | 1062.381 | 2 | 1 | 0.8001314 | 1.305267 | 0.2361168 | 0 | 0.3068525 | 0 | 0.06726293 | 0 | 0 | 0 | 0 | 20.52105
3373 | 1122.538 | 2021-03-11 17:13 | 1062.537 | 2 | 1 | 0.800097 | 1.294998 | 0.2361515 | 0 | 0.3068975 | 0 | -0.08654758 | 0 | 0 | 0 | 0 | 20.52105
3374 | 1122.991 | 2021-03-11 17:13 | 1062.989 | 2 | 1 | 0.800097 | 1.305267 | 0.236252 | 0 | 0.3070279 | 0 | 0.06568301 | 0 | 0 | 0 | 0 | 20.41559
3375 | 1123.115 | 2021-03-11 17:13 | 1063.114 | 2 | 1 | 0.8001314 | 1.295161 | 0.2362797 | 0 | 0.307064 | 0 | -0.09256086 | 0 | 0 | 0 | 0 | 20.37108
3376 | 1123.599 | 2021-03-11 17:13 | 1063.598 | 2 | 1 | 0.800097 | 1.305267 | 0.2363873 | 0 | 0.3072034 | 0 | 0.06118761 | 0 | 0 | 0 | 0 | 20.37108
3377 | 1123.755 | 2021-03-11 17:13 | 1063.753 | 2 | 1 | 0.800097 | 1.295161 | 0.2364219 | 0 | 0.3072484 | 0 | -0.06568872 | 0 | 0 | 0 | 0 | 20.44607
3378 | 1124.208 | 2021-03-11 17:13 | 1064.206 | 2 | 1 | 0.800097 | 1.305267 | 0.2365225 | 0 | 0.3073789 | 0 | 0.05522605 | 0 | 0 | 0 | 0 | 20.44607
3379 | 1124.332 | 2021-03-11 17:13 | 1064.331 | 2 | 1 | 0.800097 | 1.294998 | 0.2365502 | 0 | 0.3074149 | 0 | -0.09409691 | 0 | 0 | 0 | 0 | 20.49057
3380 | 1124.77 | 2021-03-11 17:13 | 1064.768 | 2 | 1 | 0.800097 | 1.305267 | 0.2366474 | 0 | 0.3075409 | 0 | 0.08033767 | 0 | 0 | 0 | 0 | 20.52105
3381 | 1124.941 | 2021-03-11 17:13 | 1064.939 | 2 | 1 | 0.8001314 | 1.294998 | 0.2366854 | 0 | 0.3075904 | 0 | -0.0879909 | 0 | 0 | 0 | 0 | 20.44607
3382 | 1125.347 | 2021-03-11 17:13 | 1065.345 | 2 | 1 | 0.8001314 | 1.305104 | 0.2367756 | 0 | 0.3077072 | 0 | 0.08649475 | 0 | 0 | 0 | 0 | 20.44607
3383 | 1125.549 | 2021-03-11 17:13 | 1065.547 | 2 | 1 | 0.8001314 | 1.294835 | 0.2368206 | 0 | 0.3077658 | 0 | -0.08074341 | 0 | 0 | 0 | 0 | 20.52105
3384 | 1125.955 | 2021-03-11 17:13 | 1065.953 | 2 | 1 | 0.800097 | 1.305267 | 0.2369108 | 0 | 0.3078827 | 0 | 0.08670352 | 0 | 0 | 0 | 0 | 20.37108
3385 | 1126.189 | 2021-03-11 17:13 | 1066.187 | 2 | 1 | 0.800097 | 1.294998 | 0.2369628 | 0 | 0.3079503 | 0 | -0.03139289 | 0 | 0 | 0 | 0 | 20.37108
3386 | 1126.594 | 2021-03-11 17:13 | 1066.593 | 2 | 1 | 0.800097 | 1.305104 | 0.2370529 | 0 | 0.3080672 | 0 | 0.07015705 | 0 | 0 | 0 | 0 | 20.52105
3387 | 1126.766 | 2021-03-11 17:13 | 1066.764 | 2 | 1 | 0.8001314 | 1.294672 | 0.2370911 | 0 | 0.3081168 | 0 | -0.07462359 | 0 | 0 | 0 | 0 | 20.49057
3388 | 1127.14 | 2021-03-11 17:13 | 1067.139 | 2 | 1 | 0.800097 | 1.304778 | 0.2371743 | 0 | 0.3082246 | 0 | 0.08553313 | 0 | 0 | 0 | 0 | 20.44607
3389 | 1127.374 | 2021-03-11 17:13 | 1067.373 | 2 | 1 | 0.800097 | 1.294672 | 0.2372263 | 0 | 0.3082922 | 0 | -0.02240013 | 0 | 0 | 0 | 0 | 20.41559
3390 | 1127.749 | 2021-03-11 17:13 | 1067.747 | 2 | 1 | 0.800097 | 1.304941 | 0.2373095 | 0 | 0.3084 | 0 | 0.08506302 | 0 | 0 | 0 | 0 | 20.44607
3391 | 1127.983 | 2021-03-11 17:13 | 1067.981 | 2 | 1 | 0.8000628 | 1.294672 | 0.2373615 | 0 | 0.3084676 | 0 | -0.01957984 | 0 | 0 | 0 | 0 | 20.44607
3392 | 1128.357 | 2021-03-11 17:13 | 1068.356 | 2 | 1 | 0.800097 | 1.304941 | 0.2374447 | 0 | 0.3085755 | 0 | 0.08346412 | 0 | 0 | 0 | 0 | 20.44607
3393 | 1128.622 | 2021-03-11 17:13 | 1068.621 | 2 | 1 | 0.800097 | 1.294672 | 0.2375036 | 0 | 0.308652 | 0 | -0.007473788 | 0 | 0 | 0 | 0 | 20.44607
3394 | 1128.966 | 2021-03-11 17:13 | 1068.964 | 2 | 1 | 0.8001314 | 1.304941 | 0.2375799 | 0 | 0.308751 | 0 | 0.08214015 | 0 | 0 | 0 | 0 | 20.52105
3395 | 1129.168 | 2021-03-11 17:13 | 1069.167 | 2 | 1 | 0.8001314 | 1.294672 | 0.237625 | 0 | 0.3088095 | 0 | -0.03595632 | 0 | 0 | 0 | 0 | 20.44607
3396 | 1129.574 | 2021-03-11 17:13 | 1069.572 | 2 | 1 | 0.800097 | 1.305267 | 0.2377152 | 0 | 0.3089264 | 0 | 0.08350974 | 0 | 0 | 0 | 0 | 20.52105
3397 | 1129.73 | 2021-03-11 17:13 | 1069.728 | 2 | 1 | 0.800097 | 1.295161 | 0.2377498 | 0 | 0.3089715 | 0 | -0.09260998 | 0 | 0 | 0 | 0 | 20.44607
3398 | 1132.008 | 2021-03-11 17:13 | 1072.006 | 2 | 1 | 0.800097 | 1.305267 | 0.238256 | 0 | 0.3096281 | 0 | 0.07325144 | 0 | 0 | 0 | 0 | 20.52105
3399 | 1132.132 | 2021-03-11 17:13 | 1072.131 | 2 | 1 | 0.800097 | 1.295161 | 0.2382838 | 0 | 0.3096642 | 0 | -0.09263362 | 0 | 0 | 0 | 0 | 20.49057
3400 | 1134.41 | 2021-03-11 17:13 | 1074.408 | 2 | 1 | 0.8001314 | 1.305267 | 0.2387899 | 0 | 0.3103208 | 0 | 0.07314276 | 0 | 0 | 0 | 0 | 20.52105
3401 | 1134.535 | 2021-03-11 17:13 | 1074.533 | 2 | 1 | 0.8001314 | 1.295161 | 0.2388177 | 0 | 0.3103569 | 0 | -0.09255308 | 0 | 0 | 0 | 0 | 20.44607
3402 | 1136.812 | 2021-03-11 17:13 | 1076.811 | 2 | 1 | 0.8001314 | 1.305267 | 0.2393239 | 0 | 0.3110135 | 0 | 0.0746519 | 0 | 0 | 0 | 0 | 20.44607
3403 | 1136.969 | 2021-03-11 17:13 | 1076.967 | 2 | 1 | 0.8001314 | 1.294835 | 0.2393586 | 0 | 0.3110586 | 0 | -0.06416868 | 0 | 0 | 0 | 0 | 20.44607
3404 | 1137.389 | 2021-03-11 17:13 | 1077.388 | 2 | 1 | 0.800097 | 1.304941 | 0.2394521 | 0 | 0.3111799 | 0 | 0.08066583 | 0 | 0 | 0 | 0 | 20.44607
3405 | 1137.577 | 2021-03-11 17:13 | 1077.575 | 2 | 1 | 0.8001314 | 1.294672 | 0.2394937 | 0 | 0.3112339 | 0 | -0.05828051 | 0 | 0 | 0 | 0 | 20.37108
3406 | 1137.967 | 2021-03-11 17:13 | 1077.965 | 2 | 1 | 0.8001314 | 1.304778 | 0.2395805 | 0 | 0.3113464 | 0 | 0.07745352 | 0 | 0 | 0 | 0 | 20.44607
3407 | 1138.216 | 2021-03-11 17:13 | 1078.215 | 2 | 1 | 0.800097 | 1.294672 | 0.2396359 | 0 | 0.3114184 | 0 | -0.02093795 | 0 | 0 | 0 | 0 | 20.44607
3408 | 1138.575 | 2021-03-11 17:13 | 1078.574 | 2 | 1 | 0.800097 | 1.304941 | 0.2397157 | 0 | 0.3115218 | 0 | 0.07467647 | 0 | 0 | 0 | 0 | 20.52105
3409 | 1138.794 | 2021-03-11 17:13 | 1078.792 | 2 | 1 | 0.8001314 | 1.294509 | 0.2397642 | 0 | 0.3115848 | 0 | -0.04931949 | 0 | 0 | 0 | 0 | 20.44607
3410 | 1139.184 | 2021-03-11 17:13 | 1079.182 | 2 | 1 | 0.8001314 | 1.304941 | 0.2398509 | 0 | 0.3116972 | 0 | 0.07307971 | 0 | 0 | 0 | 0 | 20.52105
3411 | 1139.371 | 2021-03-11 17:13 | 1079.369 | 2 | 1 | 0.800097 | 1.294835 | 0.2398925 | 0 | 0.3117513 | 0 | -0.06877331 | 0 | 0 | 0 | 0 | 20.52105
3412 | 1139.792 | 2021-03-11 17:13 | 1079.79 | 2 | 1 | 0.800097 | 1.304941 | 0.2399861 | 0 | 0.3118727 | 0 | 0.07005273 | 0 | 0 | 0 | 0 | 20.44607
3413 | 1139.979 | 2021-03-11 17:13 | 1079.978 | 2 | 1 | 0.800097 | 1.294509 | 0.2400278 | 0 | 0.3119268 | 0 | -0.0616667 | 0 | 0 | 0 | 0 | 20.37108
3414 | 1140.4 | 2021-03-11 17:13 | 1080.399 | 2 | 1 | 0.800097 | 1.305104 | 0.2401213 | 0 | 0.3120481 | 0 | 0.06868401 | 0 | 0 | 0 | 0 | 20.37108
3415 | 1140.588 | 2021-03-11 17:13 | 1080.586 | 2 | 1 | 0.8001314 | 1.294998 | 0.240163 | 0 | 0.3121022 | 0 | -0.04937351 | 0 | 0 | 0 | 0 | 20.52105
3416 | 1141.04 | 2021-03-11 17:13 | 1081.038 | 2 | 1 | 0.8001314 | 1.305104 | 0.2402634 | 0 | 0.3122326 | 0 | 0.03287857 | 0 | 0 | 0 | 0 | 20.37108
3417 | 1141.165 | 2021-03-11 17:13 | 1081.163 | 2 | 1 | 0.800097 | 1.294672 | 0.2402912 | 0 | 0.3122686 | 0 | -0.09559372 | 0 | 0 | 0 | 0 | 20.44607
3418 | 1141.57 | 2021-03-11 17:13 | 1081.569 | 2 | 1 | 0.800097 | 1.304941 | 0.2403814 | 0 | 0.3123855 | 0 | 0.08509129 | 0 | 0 | 0 | 0 | 20.52105
3419 | 1141.773 | 2021-03-11 17:13 | 1081.771 | 2 | 1 | 0.800097 | 1.294835 | 0.2404264 | 0 | 0.3124441 | 0 | -0.07026272 | 0 | 0 | 0 | 0 | 20.41559
3420 | 1142.179 | 2021-03-11 17:14 | 1082.177 | 2 | 1 | 0.800097 | 1.304941 | 0.2405166 | 0 | 0.312561 | 0 | 0.08201125 | 0 | 0 | 0 | 0 | 20.44607
3421 | 1142.381 | 2021-03-11 17:14 | 1082.38 | 2 | 1 | 0.800097 | 1.294672 | 0.2405616 | 0 | 0.3126195 | 0 | -0.06424198 | 0 | 0 | 0 | 0 | 20.44607
3422 | 1142.787 | 2021-03-11 17:14 | 1082.785 | 2 | 1 | 0.800097 | 1.304941 | 0.2406518 | 0 | 0.3127364 | 0 | 0.08069918 | 0 | 0 | 0 | 0 | 20.44607
3423 | 1143.021 | 2021-03-11 17:14 | 1083.019 | 2 | 1 | 0.8001314 | 1.294672 | 0.2407038 | 0 | 0.312804 | 0 | -0.02385439 | 0 | 0 | 0 | 0 | 20.37108
3424 | 1143.396 | 2021-03-11 17:14 | 1083.394 | 2 | 1 | 0.800097 | 1.304778 | 0.240787 | 0 | 0.3129119 | 0 | 0.07602911 | 0 | 0 | 0 | 0 | 20.37108
3425 | 1143.598 | 2021-03-11 17:14 | 1083.597 | 2 | 1 | 0.800097 | 1.294509 | 0.2408321 | 0 | 0.3129704 | 0 | -0.02389183 | 0 | 0 | 0 | 0 | 20.37108
3426 | 1143.973 | 2021-03-11 17:14 | 1083.971 | 2 | 1 | 0.800097 | 1.304941 | 0.2409153 | 0 | 0.3130783 | 0 | 0.0864846 | 0 | 0 | 0 | 0 | 20.52105
3427 | 1144.207 | 2021-03-11 17:14 | 1084.205 | 2 | 1 | 0.800097 | 1.294835 | 0.2409673 | 0 | 0.3131458 | 0 | -0.01492043 | 0 | 0 | 0 | 0 | 20.44607
3428 | 1144.581 | 2021-03-11 17:14 | 1084.579 | 2 | 1 | 0.8001314 | 1.304941 | 0.2410505 | 0 | 0.3132537 | 0 | 0.08355346 | 0 | 0 | 0 | 0 | 20.41559
3429 | 1144.784 | 2021-03-11 17:14 | 1084.782 | 2 | 1 | 0.800097 | 1.294672 | 0.2410956 | 0 | 0.3133122 | 0 | -0.03284701 | 0 | 0 | 0 | 0 | 20.52105
3430 | 1145.189 | 2021-03-11 17:14 | 1085.188 | 2 | 1 | 0.800097 | 1.304941 | 0.2411857 | 0 | 0.3134291 | 0 | 0.08684944 | 0 | 0 | 0 | 0 | 20.37108
3431 | 1145.423 | 2021-03-11 17:14 | 1085.422 | 2 | 1 | 0.800097 | 1.294835 | 0.2412377 | 0 | 0.3134966 | 0 | -0.008974208 | 0 | 0 | 0 | 0 | 20.44607
3432 | 1145.829 | 2021-03-11 17:14 | 1085.827 | 2 | 1 | 0.800097 | 1.305104 | 0.2413279 | 0 | 0.3136136 | 0 | 0.06571917 | 0 | 0 | 0 | 0 | 20.44607
3433 | 1145.954 | 2021-03-11 17:14 | 1085.952 | 2 | 1 | 0.800097 | 1.294835 | 0.2413556 | 0 | 0.3136496 | 0 | -0.09420209 | 0 | 0 | 0 | 0 | 20.44607
3434 | 1146.406 | 2021-03-11 17:14 | 1086.405 | 2 | 1 | 0.800097 | 1.305104 | 0.2414562 | 0 | 0.3137799 | 0 | 0.07789522 | 0 | 0 | 0 | 0 | 20.37108
3435 | 1146.562 | 2021-03-11 17:14 | 1086.561 | 2 | 1 | 0.8001314 | 1.294672 | 0.2414908 | 0 | 0.313825 | 0 | -0.08053786 | 0 | 0 | 0 | 0 | 20.37108
3436 | 1146.984 | 2021-03-11 17:14 | 1086.982 | 2 | 1 | 0.800097 | 1.304941 | 0.2415845 | 0 | 0.3139464 | 0 | 0.08437183 | 0 | 0 | 0 | 0 | 20.52105
3437 | 1147.139 | 2021-03-11 17:14 | 1087.138 | 2 | 1 | 0.8001314 | 1.294835 | 0.2416191 | 0 | 0.3139914 | 0 | -0.09270027 | 0 | 0 | 0 | 0 | 20.44607
3438 | 1147.592 | 2021-03-11 17:14 | 1087.59 | 2 | 1 | 0.800097 | 1.304941 | 0.2417197 | 0 | 0.3141218 | 0 | 0.08348679 | 0 | 0 | 0 | 0 | 20.49057
3439 | 1147.779 | 2021-03-11 17:14 | 1087.777 | 2 | 1 | 0.800097 | 1.294835 | 0.2417612 | 0 | 0.3141758 | 0 | -0.06275898 | 0 | 0 | 0 | 0 | 20.44607
3440 | 1148.231 | 2021-03-11 17:14 | 1088.23 | 2 | 1 | 0.8001314 | 1.304941 | 0.2418618 | 0 | 0.3143062 | 0 | 0.0615391 | 0 | 0 | 0 | 0 | 20.41559
3441 | 1148.356 | 2021-03-11 17:14 | 1088.354 | 2 | 1 | 0.800097 | 1.294835 | 0.2418895 | 0 | 0.3143422 | 0 | -0.09327543 | 0 | 0 | 0 | 0 | 20.44607
3442 | 1148.809 | 2021-03-11 17:14 | 1088.807 | 2 | 1 | 0.800097 | 1.304941 | 0.2419901 | 0 | 0.3144726 | 0 | 0.07772578 | 0 | 0 | 0 | 0 | 20.52105
3443 | 1148.996 | 2021-03-11 17:14 | 1088.994 | 2 | 1 | 0.8001314 | 1.294672 | 0.2420317 | 0 | 0.3145266 | 0 | -0.04334462 | 0 | 0 | 0 | 0 | 20.52105
3444 | 1149.386 | 2021-03-11 17:14 | 1089.384 | 2 | 1 | 0.800097 | 1.304778 | 0.2421184 | 0 | 0.314639 | 0 | 0.08367305 | 0 | 0 | 0 | 0 | 20.37108
3445 | 1149.573 | 2021-03-11 17:14 | 1089.571 | 2 | 1 | 0.8000628 | 1.294672 | 0.24216 | 0 | 0.3146931 | 0 | -0.07772348 | 0 | 0 | 0 | 0 | 20.52105
3446 | 1149.994 | 2021-03-11 17:14 | 1089.993 | 2 | 1 | 0.8000628 | 1.304778 | 0.2422536 | 0 | 0.3148144 | 0 | 0.08199035 | 0 | 0 | 0 | 0 | 20.52105
3447 | 1150.213 | 2021-03-11 17:14 | 1090.211 | 2 | 1 | 0.800097 | 1.294672 | 0.2423022 | 0 | 0.3148775 | 0 | -0.03129515 | 0 | 0 | 0 | 0 | 20.52105
3448 | 1150.634 | 2021-03-11 17:14 | 1090.632 | 2 | 1 | 0.800097 | 1.305104 | 0.2423958 | 0 | 0.3149989 | 0 | 0.07017708 | 0 | 0 | 0 | 0 | 20.3406
3449 | 1150.759 | 2021-03-11 17:14 | 1090.757 | 2 | 1 | 0.800097 | 1.294998 | 0.2424235 | 0 | 0.3150349 | 0 | -0.09257703 | 0 | 0 | 0 | 0 | 20.37108
3450 | 1151.211 | 2021-03-11 17:14 | 1091.209 | 2 | 1 | 0.800097 | 1.305267 | 0.242524 | 0 | 0.3151652 | 0 | 0.08221386 | 0 | 0 | 0 | 0 | 20.49057
3451 | 1151.367 | 2021-03-11 17:14 | 1091.366 | 2 | 1 | 0.800097 | 1.294835 | 0.2425588 | 0 | 0.3152104 | 0 | -0.0862105 | 0 | 0 | 0 | 0 | 20.3406
3452 | 1151.819 | 2021-03-11 17:14 | 1091.818 | 2 | 1 | 0.800097 | 1.305104 | 0.2426592 | 0 | 0.3153406 | 0 | 0.07763711 | 0 | 0 | 0 | 0 | 20.44607
3453 | 1151.975 | 2021-03-11 17:14 | 1091.974 | 2 | 1 | 0.8001314 | 1.294672 | 0.2426939 | 0 | 0.3153857 | 0 | -0.08276694 | 0 | 0 | 0 | 0 | 20.44607
3454 | 1152.397 | 2021-03-11 17:14 | 1092.395 | 2 | 1 | 0.8001314 | 1.304941 | 0.2427876 | 0 | 0.3155071 | 0 | 0.08352291 | 0 | 0 | 0 | 0 | 20.59601
3455 | 1152.584 | 2021-03-11 17:14 | 1092.582 | 2 | 1 | 0.8001314 | 1.294835 | 0.2428292 | 0 | 0.3155611 | 0 | -0.06873056 | 0 | 0 | 0 | 0 | 20.37108
3456 | 1153.036 | 2021-03-11 17:14 | 1093.034 | 2 | 1 | 0.8001314 | 1.305104 | 0.2429297 | 0 | 0.3156915 | 0 | 0.0716529 | 0 | 0 | 0 | 0 | 20.52105
3457 | 1153.161 | 2021-03-11 17:14 | 1093.159 | 2 | 1 | 0.800097 | 1.294835 | 0.2429574 | 0 | 0.3157275 | 0 | -0.09405915 | 0 | 0 | 0 | 0 | 20.52105
3458 | 1153.613 | 2021-03-11 17:14 | 1093.612 | 2 | 1 | 0.8001314 | 1.304941 | 0.243058 | 0 | 0.3158579 | 0 | 0.08053895 | 0 | 0 | 0 | 0 | 20.44607
3459 | 1153.801 | 2021-03-11 17:14 | 1093.799 | 2 | 1 | 0.800097 | 1.294509 | 0.2430996 | 0 | 0.315912 | 0 | -0.05068777 | 0 | 0 | 0 | 0 | 20.52105
3460 | 1154.191 | 2021-03-11 17:14 | 1094.189 | 2 | 1 | 0.8001314 | 1.304778 | 0.2431863 | 0 | 0.3160243 | 0 | 0.07315638 | 0 | 0 | 0 | 0 | 20.44607
3461 | 1154.409 | 2021-03-11 17:14 | 1094.408 | 2 | 1 | 0.800097 | 1.294672 | 0.2432349 | 0 | 0.3160875 | 0 | -0.04020151 | 0 | 0 | 0 | 0 | 20.44607
3462 | 1154.799 | 2021-03-11 17:14 | 1094.797 | 2 | 1 | 0.8001314 | 1.304778 | 0.2433215 | 0 | 0.3161997 | 0 | 0.07310606 | 0 | 0 | 0 | 0 | 20.37108
3463 | 1155.049 | 2021-03-11 17:14 | 1095.047 | 2 | 1 | 0.800097 | 1.294672 | 0.243377 | 0 | 0.3162718 | 0 | -0.01490664 | 0 | 0 | 0 | 0 | 20.37108
3464 | 1155.439 | 2021-03-11 17:14 | 1095.437 | 2 | 1 | 0.800097 | 1.304941 | 0.2434636 | 0 | 0.3163842 | 0 | 0.05823882 | 0 | 0 | 0 | 0 | 20.44607
3465 | 1155.595 | 2021-03-11 17:14 | 1095.593 | 2 | 1 | 0.800097 | 1.294509 | 0.2434983 | 0 | 0.3164292 | 0 | -0.07775139 | 0 | 0 | 0 | 0 | 20.44607
3466 | 1156.016 | 2021-03-11 17:14 | 1096.014 | 2 | 1 | 0.8001314 | 1.305104 | 0.2435919 | 0 | 0.3165506 | 0 | 0.07013187 | 0 | 0 | 0 | 0 | 20.37108
3467 | 1156.172 | 2021-03-11 17:14 | 1096.17 | 2 | 1 | 0.8001314 | 1.294998 | 0.2436266 | 0 | 0.3165958 | 0 | -0.09099247 | 0 | 0 | 0 | 0 | 20.44607
3468 | 1157.217 | 2021-03-11 17:14 | 1097.215 | 2 | 1 | 0.8001314 | 1.305104 | 0.2438589 | 0 | 0.316897 | 0 | 0.07608146 | 0 | 0 | 0 | 0 | 20.41559
3469 | 1157.389 | 2021-03-11 17:14 | 1097.387 | 2 | 1 | 0.800097 | 1.294998 | 0.243897 | 0 | 0.3169466 | 0 | -0.07765713 | 0 | 0 | 0 | 0 | 20.44607
3470 | 1158.434 | 2021-03-11 17:14 | 1098.432 | 2 | 1 | 0.800097 | 1.305104 | 0.2441293 | 0 | 0.3172479 | 0 | 0.07176613 | 0 | 0 | 0 | 0 | 20.41559
3471 | 1158.605 | 2021-03-11 17:14 | 1098.604 | 2 | 1 | 0.800097 | 1.294672 | 0.2441674 | 0 | 0.3172975 | 0 | -0.04838764 | 0 | 0 | 0 | 0 | 20.44607
3472 | 1159.011 | 2021-03-11 17:14 | 1099.009 | 2 | 1 | 0.8001314 | 1.305104 | 0.2442576 | 0 | 0.3174143 | 0 | 0.08066909 | 0 | 0 | 0 | 0 | 20.44607
3473 | 1159.182 | 2021-03-11 17:14 | 1099.181 | 2 | 1 | 0.8001314 | 1.294672 | 0.2442957 | 0 | 0.3174639 | 0 | -0.04779936 | 0 | 0 | 0 | 0 | 20.44607
3474 | 1159.588 | 2021-03-11 17:14 | 1099.586 | 2 | 1 | 0.800097 | 1.304778 | 0.2443859 | 0 | 0.3175807 | 0 | 0.08569071 | 0 | 0 | 0 | 0 | 20.41559
3475 | 1159.822 | 2021-03-11 17:14 | 1099.821 | 2 | 1 | 0.800097 | 1.294672 | 0.2444379 | 0 | 0.3176484 | 0 | -0.01789689 | 0 | 0 | 0 | 0 | 20.44607
3476 | 1160.228 | 2021-03-11 17:14 | 1100.226 | 2 | 1 | 0.8001314 | 1.304941 | 0.2445281 | 0 | 0.3177652 | 0 | 0.07154842 | 0 | 0 | 0 | 0 | 20.3406
3477 | 1160.399 | 2021-03-11 17:14 | 1100.398 | 2 | 1 | 0.8001314 | 1.294509 | 0.2445662 | 0 | 0.3178148 | 0 | -0.03891061 | 0 | 0 | 0 | 0 | 20.44607
3478 | 1160.805 | 2021-03-11 17:14 | 1100.803 | 2 | 1 | 0.800097 | 1.304941 | 0.2446563 | 0 | 0.3179316 | 0 | 0.08356158 | 0 | 0 | 0 | 0 | 20.52105
3479 | 1161.008 | 2021-03-11 17:14 | 1101.006 | 2 | 1 | 0.800097 | 1.294672 | 0.2447014 | 0 | 0.3179902 | 0 | -0.02530664 | 0 | 0 | 0 | 0 | 20.41559
3480 | 1161.413 | 2021-03-11 17:14 | 1101.412 | 2 | 1 | 0.8001314 | 1.304941 | 0.2447915 | 0 | 0.318107 | 0 | 0.07919268 | 0 | 0 | 0 | 0 | 20.37108
3481 | 1161.569 | 2021-03-11 17:14 | 1101.568 | 2 | 1 | 0.8001314 | 1.294672 | 0.2448262 | 0 | 0.3181521 | 0 | -0.09240977 | 0 | 0 | 0 | 0 | 20.44607
3482 | 1161.991 | 2021-03-11 17:14 | 1101.989 | 2 | 1 | 0.8001314 | 1.304778 | 0.2449198 | 0 | 0.3182734 | 0 | 0.08518246 | 0 | 0 | 0 | 0 | 20.52105
3483 | 1162.256 | 2021-03-11 17:14 | 1102.254 | 2 | 1 | 0.800097 | 1.294672 | 0.2449788 | 0 | 0.3183499 | 0 | -0.007461849 | 0 | 0 | 0 | 0 | 20.41559
3484 | 1162.63 | 2021-03-11 17:14 | 1102.628 | 2 | 1 | 0.8001314 | 1.304778 | 0.245062 | 0 | 0.3184578 | 0 | 0.07174924 | 0 | 0 | 0 | 0 | 20.37108
3485 | 1162.786 | 2021-03-11 17:14 | 1102.784 | 2 | 1 | 0.800097 | 1.294672 | 0.2450966 | 0 | 0.3185028 | 0 | -0.0881386 | 0 | 0 | 0 | 0 | 20.44607
3486 | 1163.207 | 2021-03-11 17:14 | 1103.206 | 2 | 1 | 0.800097 | 1.304941 | 0.2451903 | 0 | 0.3186243 | 0 | 0.08349799 | 0 | 0 | 0 | 0 | 20.44607
3487 | 1163.395 | 2021-03-11 17:14 | 1103.393 | 2 | 1 | 0.800097 | 1.294835 | 0.2452319 | 0 | 0.3186783 | 0 | -0.06261906 | 0 | 0 | 0 | 0 | 20.41559
3488 | 1163.855 | 2021-03-11 17:14 | 1103.853 | 2 | 1 | 0.8001314 | 1.304941 | 0.2453342 | 0 | 0.318811 | 0 | 0.04648229 | 0 | 0 | 0 | 0 | 20.52105
3489 | 1163.972 | 2021-03-11 17:14 | 1103.97 | 2 | 1 | 0.800097 | 1.294672 | 0.2453602 | 0 | 0.3188448 | 0 | -0.09454433 | 0 | 0 | 0 | 0 | 20.52105
3490 | 1164.424 | 2021-03-11 17:14 | 1104.423 | 2 | 1 | 0.8001657 | 1.304941 | 0.2454607 | 0 | 0.3189751 | 0 | 0.07906649 | 0 | 0 | 0 | 0 | 20.44607
3491 | 1164.612 | 2021-03-11 17:14 | 1104.61 | 2 | 1 | 0.800097 | 1.294835 | 0.2455023 | 0 | 0.3190291 | 0 | -0.04479053 | 0 | 0 | 0 | 0 | 20.41559
3492 | 1165.61 | 2021-03-11 17:14 | 1105.608 | 2 | 1 | 0.8001314 | 1.304941 | 0.2457242 | 0 | 0.3193168 | 0 | 0.08513702 | 0 | 0 | 0 | 0 | 20.3406
3493 | 1165.797 | 2021-03-11 17:14 | 1105.795 | 2 | 1 | 0.8001314 | 1.294672 | 0.2457658 | 0 | 0.3193709 | 0 | -0.065768 | 0 | 0 | 0 | 0 | 20.44607
3494 | 1166.218 | 2021-03-11 17:14 | 1106.216 | 2 | 1 | 0.800097 | 1.304941 | 0.2458594 | 0 | 0.3194922 | 0 | 0.08208336 | 0 | 0 | 0 | 0 | 20.41559
3495 | 1166.374 | 2021-03-11 17:14 | 1106.372 | 2 | 1 | 0.8001314 | 1.294835 | 0.2458941 | 0 | 0.3195373 | 0 | -0.09392072 | 0 | 0 | 0 | 0 | 20.59601
3496 | 1168.012 | 2021-03-11 17:14 | 1108.01 | 2 | 1 | 0.8001314 | 1.304941 | 0.2462581 | 0 | 0.3200094 | 0 | 0.08521773 | 0 | 0 | 0 | 0 | 20.37108
3497 | 1168.199 | 2021-03-11 17:14 | 1108.198 | 2 | 1 | 0.800097 | 1.294835 | 0.2462997 | 0 | 0.3200635 | 0 | -0.07174996 | 0 | 0 | 0 | 0 | 20.3406
3498 | 1168.621 | 2021-03-11 17:14 | 1108.619 | 2 | 1 | 0.8001314 | 1.304941 | 0.2463934 | 0 | 0.3201849 | 0 | 0.08344651 | 0 | 0 | 0 | 0 | 20.44607
3499 | 1168.808 | 2021-03-11 17:14 | 1108.806 | 2 | 1 | 0.8001314 | 1.294509 | 0.246435 | 0 | 0.3202389 | 0 | -0.06410155 | 0 | 0 | 0 | 0 | 20.44607
3500 | 1169.229 | 2021-03-11 17:14 | 1109.227 | 2 | 1 | 0.8001314 | 1.304941 | 0.2465286 | 0 | 0.3203603 | 0 | 0.08210375 | 0 | 0 | 0 | 0 | 20.44607
3501 | 1169.416 | 2021-03-11 17:14 | 1109.414 | 2 | 1 | 0.800097 | 1.294672 | 0.2465702 | 0 | 0.3204143 | 0 | -0.05227719 | 0 | 0 | 0 | 0 | 20.44607
3502 | 1169.838 | 2021-03-11 17:14 | 1109.836 | 2 | 1 | 0.800097 | 1.304778 | 0.2466639 | 0 | 0.3205358 | 0 | 0.07572853 | 0 | 0 | 0 | 0 | 20.56554
3503 | 1169.993 | 2021-03-11 17:14 | 1109.992 | 2 | 1 | 0.8001314 | 1.294672 | 0.2466985 | 0 | 0.3205808 | 0 | -0.09392561 | 0 | 0 | 0 | 0 | 20.41559
3504 | 1170.415 | 2021-03-11 17:14 | 1110.413 | 2 | 1 | 0.800097 | 1.304778 | 0.2467921 | 0 | 0.3207021 | 0 | 0.07464062 | 0 | 0 | 0 | 0 | 20.37108
3505 | 1170.602 | 2021-03-11 17:14 | 1110.6 | 2 | 1 | 0.800097 | 1.294672 | 0.2468337 | 0 | 0.3207561 | 0 | -0.07476184 | 0 | 0 | 0 | 0 | 20.37108
3506 | 1171.023 | 2021-03-11 17:14 | 1111.021 | 2 | 1 | 0.8001314 | 1.304778 | 0.2469273 | 0 | 0.3208774 | 0 | 0.07173646 | 0 | 0 | 0 | 0 | 20.37108
3507 | 1171.21 | 2021-03-11 17:14 | 1111.208 | 2 | 1 | 0.800097 | 1.294509 | 0.2469689 | 0 | 0.3209315 | 0 | -0.06726748 | 0 | 0 | 0 | 0 | 20.52105
3508 | 1171.631 | 2021-03-11 17:14 | 1111.63 | 2 | 1 | 0.8001314 | 1.304941 | 0.2470625 | 0 | 0.3210529 | 0 | 0.07154579 | 0 | 0 | 0 | 0 | 20.44607
3509 | 1171.818 | 2021-03-11 17:14 | 1111.817 | 2 | 1 | 0.8001314 | 1.294835 | 0.2471041 | 0 | 0.3211069 | 0 | -0.05431822 | 0 | 0 | 0 | 0 | 20.44607
3510 | 1172.271 | 2021-03-11 17:14 | 1112.269 | 2 | 1 | 0.800097 | 1.304941 | 0.2472047 | 0 | 0.3212374 | 0 | 0.0432812 | 0 | 0 | 0 | 0 | 20.52105
3511 | 1172.396 | 2021-03-11 17:14 | 1112.394 | 2 | 1 | 0.8001314 | 1.294672 | 0.2472324 | 0 | 0.3212734 | 0 | -0.0940107 | 0 | 0 | 0 | 0 | 20.44607
3512 | 1172.801 | 2021-03-11 17:14 | 1112.799 | 2 | 1 | 0.800097 | 1.304778 | 0.2473225 | 0 | 0.3213902 | 0 | 0.08518216 | 0 | 0 | 0 | 0 | 20.44607
3513 | 1173.035 | 2021-03-11 17:14 | 1113.033 | 2 | 1 | 0.800097 | 1.294509 | 0.2473745 | 0 | 0.3214578 | 0 | -0.03882398 | 0 | 0 | 0 | 0 | 20.37108
3514 | 1173.41 | 2021-03-11 17:14 | 1113.408 | 2 | 1 | 0.800097 | 1.304778 | 0.2474577 | 0 | 0.3215656 | 0 | 0.08360592 | 0 | 0 | 0 | 0 | 20.37108
3515 | 1173.612 | 2021-03-11 17:14 | 1113.611 | 2 | 1 | 0.800097 | 1.294509 | 0.2475028 | 0 | 0.3216242 | 0 | -0.03295168 | 0 | 0 | 0 | 0 | 20.44607
3516 | 1174.018 | 2021-03-11 17:14 | 1114.016 | 2 | 1 | 0.800097 | 1.304778 | 0.247593 | 0 | 0.3217411 | 0 | 0.0820616 | 0 | 0 | 0 | 0 | 20.44607
3517 | 1174.221 | 2021-03-11 17:14 | 1114.219 | 2 | 1 | 0.800097 | 1.294672 | 0.2476381 | 0 | 0.3217997 | 0 | -0.06130653 | 0 | 0 | 0 | 0 | 20.44607
3518 | 1174.658 | 2021-03-11 17:14 | 1114.656 | 2 | 1 | 0.800097 | 1.304778 | 0.2477351 | 0 | 0.3219255 | 0 | 0.06728531 | 0 | 0 | 0 | 0 | 20.44607
3519 | 1174.829 | 2021-03-11 17:14 | 1114.828 | 2 | 1 | 0.800097 | 1.294346 | 0.2477733 | 0 | 0.3219751 | 0 | -0.06259157 | 0 | 0 | 0 | 0 | 20.44607
3520 | 1175.204 | 2021-03-11 17:14 | 1115.202 | 2 | 1 | 0.8001314 | 1.304778 | 0.2478565 | 0 | 0.322083 | 0 | 0.08647532 | 0 | 0 | 0 | 0 | 20.44607
3521 | 1175.406 | 2021-03-11 17:14 | 1115.405 | 2 | 1 | 0.8001314 | 1.294672 | 0.2479015 | 0 | 0.3221415 | 0 | -0.04029839 | 0 | 0 | 0 | 0 | 20.3406
3522 | 1175.812 | 2021-03-11 17:14 | 1115.81 | 2 | 1 | 0.800097 | 1.304778 | 0.2479917 | 0 | 0.3222583 | 0 | 0.08550687 | 0 | 0 | 0 | 0 | 20.44607
3523 | 1176.015 | 2021-03-11 17:14 | 1116.013 | 2 | 1 | 0.8001314 | 1.294672 | 0.2480368 | 0 | 0.3223169 | 0 | -0.0328554 | 0 | 0 | 0 | 0 | 20.44607
3524 | 1176.42 | 2021-03-11 17:14 | 1116.419 | 2 | 1 | 0.8001314 | 1.304778 | 0.2481269 | 0 | 0.3224337 | 0 | 0.0820638 | 0 | 0 | 0 | 0 | 20.44607
3525 | 1176.654 | 2021-03-11 17:14 | 1116.653 | 2 | 1 | 0.800097 | 1.294509 | 0.2481789 | 0 | 0.3225013 | 0 | -0.01193337 | 0 | 0 | 0 | 0 | 20.44607
3526 | 1177.029 | 2021-03-11 17:14 | 1117.027 | 2 | 1 | 0.8001314 | 1.304778 | 0.2482621 | 0 | 0.3226091 | 0 | 0.06965952 | 0 | 0 | 0 | 0 | 20.37108
3527 | 1177.216 | 2021-03-11 17:14 | 1117.214 | 2 | 1 | 0.800097 | 1.294672 | 0.2483037 | 0 | 0.3226632 | 0 | -0.06412242 | 0 | 0 | 0 | 0 | 20.37108
3528 | 1177.637 | 2021-03-11 17:14 | 1117.635 | 2 | 1 | 0.800097 | 1.304778 | 0.2483973 | 0 | 0.3227845 | 0 | 0.07769711 | 0 | 0 | 0 | 0 | 20.44607
3529 | 1177.84 | 2021-03-11 17:14 | 1117.838 | 2 | 1 | 0.800097 | 1.294509 | 0.2484424 | 0 | 0.3228431 | 0 | -0.01948337 | 0 | 0 | 0 | 0 | 20.41559
3530 | 1178.214 | 2021-03-11 17:14 | 1118.213 | 2 | 1 | 0.800097 | 1.304778 | 0.2485256 | 0 | 0.3229509 | 0 | 0.08522169 | 0 | 0 | 0 | 0 | 20.37108
3531 | 1178.402 | 2021-03-11 17:14 | 1118.4 | 2 | 1 | 0.8001314 | 1.294509 | 0.2485672 | 0 | 0.323005 | 0 | -0.08074231 | 0 | 0 | 0 | 0 | 20.44607
3532 | 1178.823 | 2021-03-11 17:14 | 1118.821 | 2 | 1 | 0.800097 | 1.304778 | 0.2486608 | 0 | 0.3231263 | 0 | 0.0821043 | 0 | 0 | 0 | 0 | 20.52105
3533 | 1179.01 | 2021-03-11 17:14 | 1119.008 | 2 | 1 | 0.800097 | 1.294672 | 0.2487025 | 0 | 0.3231804 | 0 | -0.06878563 | 0 | 0 | 0 | 0 | 20.52105
3534 | 1179.463 | 2021-03-11 17:14 | 1119.461 | 2 | 1 | 0.800097 | 1.304941 | 0.248803 | 0 | 0.3233108 | 0 | 0.07010067 | 0 | 0 | 0 | 0 | 20.37108
3535 | 1179.587 | 2021-03-11 17:14 | 1119.586 | 2 | 1 | 0.8001314 | 1.294835 | 0.2488308 | 0 | 0.3233468 | 0 | -0.09267597 | 0 | 0 | 0 | 0 | 20.37108
3536 | 1180.648 | 2021-03-11 17:14 | 1120.646 | 2 | 1 | 0.8001314 | 1.304941 | 0.2490665 | 0 | 0.3236525 | 0 | 0.07616775 | 0 | 0 | 0 | 0 | 20.37108
3537 | 1180.804 | 2021-03-11 17:14 | 1120.802 | 2 | 1 | 0.8001314 | 1.294509 | 0.2491011 | 0 | 0.3236975 | 0 | -0.08220725 | 0 | 0 | 0 | 0 | 20.41559
3538 | 1181.225 | 2021-03-11 17:14 | 1121.223 | 2 | 1 | 0.800097 | 1.304615 | 0.2491948 | 0 | 0.3238189 | 0 | 0.08356747 | 0 | 0 | 0 | 0 | 20.44607
3539 | 1181.444 | 2021-03-11 17:14 | 1121.442 | 2 | 1 | 0.800097 | 1.294509 | 0.2492433 | 0 | 0.3238819 | 0 | -0.03437216 | 0 | 0 | 0 | 0 | 20.49057
3540 | 1181.834 | 2021-03-11 17:14 | 1121.832 | 2 | 1 | 0.800097 | 1.304615 | 0.2493301 | 0 | 0.3239943 | 0 | 0.08053246 | 0 | 0 | 0 | 0 | 20.44607
3541 | 1182.021 | 2021-03-11 17:14 | 1122.019 | 2 | 1 | 0.800097 | 1.294509 | 0.2493716 | 0 | 0.3240483 | 0 | -0.0732374 | 0 | 0 | 0 | 0 | 20.44607
3542 | 1182.442 | 2021-03-11 17:14 | 1122.44 | 2 | 1 | 0.8001314 | 1.304778 | 0.2494653 | 0 | 0.3241697 | 0 | 0.08048767 | 0 | 0 | 0 | 0 | 20.44607
3543 | 1182.629 | 2021-03-11 17:14 | 1122.628 | 2 | 1 | 0.800097 | 1.294509 | 0.2495069 | 0 | 0.3242238 | 0 | -0.05310072 | 0 | 0 | 0 | 0 | 20.44607
3544 | 1183.05 | 2021-03-11 17:14 | 1123.049 | 2 | 1 | 0.8001314 | 1.304615 | 0.2496005 | 0 | 0.3243451 | 0 | 0.07465056 | 0 | 0 | 0 | 0 | 20.44607
3545 | 1183.238 | 2021-03-11 17:14 | 1123.236 | 2 | 1 | 0.8001314 | 1.294509 | 0.2496421 | 0 | 0.3243991 | 0 | -0.04329791 | 0 | 0 | 0 | 0 | 20.44607
3546 | 1183.628 | 2021-03-11 17:14 | 1123.626 | 2 | 1 | 0.800097 | 1.304778 | 0.2497287 | 0 | 0.3245114 | 0 | 0.08356411 | 0 | 0 | 0 | 0 | 20.52105
3547 | 1183.846 | 2021-03-11 17:14 | 1123.844 | 2 | 1 | 0.800097 | 1.294672 | 0.2497773 | 0 | 0.3245745 | 0 | -0.03587438 | 0 | 0 | 0 | 0 | 20.52105
3548 | 1184.236 | 2021-03-11 17:14 | 1124.234 | 2 | 1 | 0.800097 | 1.304778 | 0.2498639 | 0 | 0.3246868 | 0 | 0.08233952 | 0 | 0 | 0 | 0 | 20.44607
3549 | 1184.423 | 2021-03-11 17:14 | 1124.421 | 2 | 1 | 0.800097 | 1.294509 | 0.2499055 | 0 | 0.3247409 | 0 | -0.07916793 | 0 | 0 | 0 | 0 | 20.52105
3550 | 1184.844 | 2021-03-11 17:14 | 1124.843 | 2 | 1 | 0.800097 | 1.304778 | 0.2499992 | 0 | 0.3248623 | 0 | 0.08053004 | 0 | 0 | 0 | 0 | 20.49057
3551 | 1185.032 | 2021-03-11 17:14 | 1125.03 | 2 | 1 | 0.800097 | 1.294672 | 0.2500408 | 0 | 0.3249163 | 0 | -0.05216821 | 0 | 0 | 0 | 0 | 20.44607
3552 | 1185.453 | 2021-03-11 17:14 | 1125.451 | 2 | 1 | 0.8001314 | 1.304941 | 0.2501344 | 0 | 0.3250377 | 0 | 0.07911958 | 0 | 0 | 0 | 0 | 20.49057
3553 | 1185.609 | 2021-03-11 17:14 | 1125.607 | 2 | 1 | 0.800097 | 1.294509 | 0.250169 | 0 | 0.3250827 | 0 | -0.08956462 | 0 | 0 | 0 | 0 | 20.44607
3554 | 1186.03 | 2021-03-11 17:14 | 1126.028 | 2 | 1 | 0.800097 | 1.304615 | 0.2502627 | 0 | 0.325204 | 0 | 0.07457069 | 0 | 0 | 0 | 0 | 20.44607
3555 | 1186.311 | 2021-03-11 17:14 | 1126.309 | 2 | 1 | 0.800097 | 1.294346 | 0.2503251 | 0 | 0.325285 | 0 | -0.0074621 | 0 | 0 | 0 | 0 | 20.41559
3556 | 1186.638 | 2021-03-11 17:14 | 1126.637 | 2 | 1 | 0.8001314 | 1.304615 | 0.2503979 | 0 | 0.3253794 | 0 | 0.07015879 | 0 | 0 | 0 | 0 | 20.44607
3557 | 1186.826 | 2021-03-11 17:14 | 1126.824 | 2 | 1 | 0.800097 | 1.294509 | 0.2504395 | 0 | 0.3254335 | 0 | -0.08222742 | 0 | 0 | 0 | 0 | 20.49057
3558 | 1187.247 | 2021-03-11 17:14 | 1127.245 | 2 | 1 | 0.800097 | 1.304778 | 0.2505331 | 0 | 0.3255548 | 0 | 0.07007497 | 0 | 0 | 0 | 0 | 20.44607
3559 | 1187.434 | 2021-03-11 17:14 | 1127.432 | 2 | 1 | 0.800097 | 1.294509 | 0.2505747 | 0 | 0.3256089 | 0 | -0.05665128 | 0 | 0 | 0 | 0 | 20.47655
3560 | 1187.824 | 2021-03-11 17:14 | 1127.822 | 2 | 1 | 0.800097 | 1.304615 | 0.2506613 | 0 | 0.3257211 | 0 | 0.09985487 | 0 | 0 | 0 | 0 | 20.44607
3561 | 1188.011 | 2021-03-11 17:14 | 1128.009 | 2 | 1 | 0.8001314 | 1.294509 | 0.2507029 | 0 | 0.3257752 | 0 | -0.09259645 | 0 | 0 | 0 | 0 | 20.52105
3562 | 1188.432 | 2021-03-11 17:14 | 1128.431 | 2 | 1 | 0.800097 | 1.304615 | 0.2507966 | 0 | 0.3258966 | 0 | 0.07457495 | 0 | 0 | 0 | 0 | 20.3406
3563 | 1188.713 | 2021-03-11 17:14 | 1128.711 | 2 | 1 | 0.8001314 | 1.294509 | 0.250859 | 0 | 0.3259776 | 0 | -0.007472834 | 0 | 0 | 0 | 0 | 20.37108
3564 | 1189.025 | 2021-03-11 17:14 | 1129.023 | 2 | 1 | 0.800097 | 1.304615 | 0.2509284 | 0 | 0.3260675 | 0 | 0.08349238 | 0 | 0 | 0 | 0 | 20.3406
3565 | 1189.228 | 2021-03-11 17:14 | 1129.226 | 2 | 1 | 0.800097 | 1.294346 | 0.2509734 | 0 | 0.3261261 | 0 | -0.08660657 | 0 | 0 | 0 | 0 | 20.41559
3566 | 1189.634 | 2021-03-11 17:14 | 1129.632 | 2 | 1 | 0.800097 | 1.304778 | 0.2510636 | 0 | 0.326243 | 0 | 0.0820649 | 0 | 0 | 0 | 0 | 20.3406
3567 | 1189.836 | 2021-03-11 17:14 | 1129.835 | 2 | 1 | 0.800097 | 1.294509 | 0.2511087 | 0 | 0.3263016 | 0 | -0.06112833 | 0 | 0 | 0 | 0 | 20.44607
3568 | 1190.243 | 2021-03-11 17:14 | 1130.241 | 2 | 1 | 0.800097 | 1.304778 | 0.251199 | 0 | 0.3264187 | 0 | 0.07842586 | 0 | 0 | 0 | 0 | 20.41559
3569 | 1190.414 | 2021-03-11 17:14 | 1130.412 | 2 | 1 | 0.8001314 | 1.294509 | 0.2512369 | 0 | 0.326468 | 0 | -0.09385765 | 0 | 0 | 0 | 0 | 20.49057
3570 | 1190.819 | 2021-03-11 17:14 | 1130.817 | 2 | 1 | 0.800097 | 1.304615 | 0.2513271 | 0 | 0.3265848 | 0 | 0.08692208 | 0 | 0 | 0 | 0 | 20.41559
3571 | 1191.084 | 2021-03-11 17:14 | 1131.083 | 2 | 1 | 0.8001314 | 1.294509 | 0.251386 | 0 | 0.3266613 | 0 | -0.01795886 | 0 | 0 | 0 | 0 | 20.44607
3572 | 1191.427 | 2021-03-11 17:14 | 1131.426 | 2 | 1 | 0.800097 | 1.304615 | 0.2514622 | 0 | 0.3267601 | 0 | 0.08512415 | 0 | 0 | 0 | 0 | 20.44607
3573 | 1191.63 | 2021-03-11 17:14 | 1131.629 | 2 | 1 | 0.8000628 | 1.294509 | 0.2515073 | 0 | 0.3268188 | 0 | -0.08945651 | 0 | 0 | 0 | 0 | 20.37108
3574 | 1192.036 | 2021-03-11 17:14 | 1132.034 | 2 | 1 | 0.8001314 | 1.304941 | 0.2515975 | 0 | 0.3269356 | 0 | 0.08589752 | 0 | 0 | 0 | 0 | 20.41559
3575 | 1192.239 | 2021-03-11 17:14 | 1132.237 | 2 | 1 | 0.8001314 | 1.294672 | 0.2516426 | 0 | 0.3269942 | 0 | -0.0285069 | 0 | 0 | 0 | 0 | 20.44607
3576 | 1192.644 | 2021-03-11 17:14 | 1132.643 | 2 | 1 | 0.800097 | 1.304778 | 0.2517327 | 0 | 0.327111 | 0 | 0.08060248 | 0 | 0 | 0 | 0 | 20.41559
3577 | 1192.816 | 2021-03-11 17:14 | 1132.814 | 2 | 1 | 0.800097 | 1.294672 | 0.2517709 | 0 | 0.3271606 | 0 | -0.055162 | 0 | 0 | 0 | 0 | 20.44607
3578 | 1193.253 | 2021-03-11 17:14 | 1133.251 | 2 | 1 | 0.8001314 | 1.304778 | 0.251868 | 0 | 0.3272865 | 0 | 0.07902116 | 0 | 0 | 0 | 0 | 20.41559
3579 | 1193.456 | 2021-03-11 17:14 | 1133.454 | 2 | 1 | 0.800097 | 1.294672 | 0.251913 | 0 | 0.327345 | 0 | -0.01944869 | 0 | 0 | 0 | 0 | 20.44607
3580 | 1194.438 | 2021-03-11 17:14 | 1134.436 | 2 | 1 | 0.800097 | 1.304778 | 0.2521314 | 0 | 0.3276282 | 0 | 0.0853172 | 0 | 0 | 0 | 0 | 20.44607
3581 | 1194.625 | 2021-03-11 17:14 | 1134.624 | 2 | 1 | 0.8001314 | 1.294672 | 0.252173 | 0 | 0.3276823 | 0 | -0.06877384 | 0 | 0 | 0 | 0 | 20.44607
3582 | 1195.047 | 2021-03-11 17:14 | 1135.045 | 2 | 1 | 0.8001314 | 1.304778 | 0.2522667 | 0 | 0.3278036 | 0 | 0.08194777 | 0 | 0 | 0 | 0 | 20.52105
3583 | 1195.203 | 2021-03-11 17:14 | 1135.201 | 2 | 1 | 0.800097 | 1.294672 | 0.2523013 | 0 | 0.3278487 | 0 | -0.09265634 | 0 | 0 | 0 | 0 | 20.44607
3584 | 1196.295 | 2021-03-11 17:14 | 1136.293 | 2 | 1 | 0.800097 | 1.304778 | 0.2525441 | 0 | 0.3281634 | 0 | 0.06558855 | 0 | 0 | 0 | 0 | 20.44607
3585 | 1196.42 | 2021-03-11 17:14 | 1136.418 | 2 | 1 | 0.800097 | 1.294672 | 0.2525718 | 0 | 0.3281995 | 0 | -0.09241287 | 0 | 0 | 0 | 0 | 20.52105
3586 | 1196.841 | 2021-03-11 17:14 | 1136.839 | 2 | 1 | 0.8001314 | 1.304778 | 0.2526654 | 0 | 0.3283207 | 0 | 0.08521854 | 0 | 0 | 0 | 0 | 20.3406
3587 | 1197.028 | 2021-03-11 17:14 | 1137.026 | 2 | 1 | 0.8001314 | 1.294672 | 0.252707 | 0 | 0.3283748 | 0 | -0.07176178 | 0 | 0 | 0 | 0 | 20.59601
3588 | 1197.481 | 2021-03-11 17:14 | 1137.479 | 2 | 1 | 0.800097 | 1.304778 | 0.2528076 | 0 | 0.3285052 | 0 | 0.07010787 | 0 | 0 | 0 | 0 | 20.44607
3589 | 1197.605 | 2021-03-11 17:14 | 1137.603 | 2 | 1 | 0.800097 | 1.294509 | 0.2528353 | 0 | 0.3285412 | 0 | -0.09416997 | 0 | 0 | 0 | 0 | 20.44607
3590 | 1198.057 | 2021-03-11 17:14 | 1138.056 | 2 | 1 | 0.8001314 | 1.304778 | 0.2529358 | 0 | 0.3286715 | 0 | 0.08222493 | 0 | 0 | 0 | 0 | 20.44607
3591 | 1198.245 | 2021-03-11 17:14 | 1138.243 | 2 | 1 | 0.8001314 | 1.294672 | 0.2529775 | 0 | 0.3287257 | 0 | -0.05212209 | 0 | 0 | 0 | 0 | 20.49057
3592 | 1198.697 | 2021-03-11 17:14 | 1138.695 | 2 | 1 | 0.800097 | 1.304778 | 0.253078 | 0 | 0.3288559 | 0 | 0.065598 | 0 | 0 | 0 | 0 | 20.44607
3593 | 1198.822 | 2021-03-11 17:14 | 1138.82 | 2 | 1 | 0.800097 | 1.294509 | 0.2531057 | 0 | 0.3288919 | 0 | -0.09517803 | 0 | 0 | 0 | 0 | 20.52105
3594 | 1199.274 | 2021-03-11 17:14 | 1139.273 | 2 | 1 | 0.800097 | 1.304778 | 0.2532063 | 0 | 0.3290223 | 0 | 0.07607297 | 0 | 0 | 0 | 0 | 20.44607
3595 | 1199.43 | 2021-03-11 17:14 | 1139.428 | 2 | 1 | 0.8001314 | 1.294672 | 0.2532409 | 0 | 0.3290673 | 0 | -0.0761634 | 0 | 0 | 0 | 0 | 20.52105
3596 | 1199.883 | 2021-03-11 17:14 | 1139.881 | 2 | 1 | 0.8001657 | 1.304941 | 0.2533415 | 0 | 0.3291977 | 0 | 0.07466243 | 0 | 0 | 0 | 0 | 20.52105
3597 | 1200.007 | 2021-03-11 17:14 | 1140.006 | 2 | 1 | 0.8001314 | 1.294672 | 0.2533692 | 0 | 0.3292337 | 0 | -0.09416902 | 0 | 0 | 0 | 0 | 20.52105
3598 | 1200.491 | 2021-03-11 17:14 | 1140.489 | 2 | 1 | 0.800097 | 1.304778 | 0.2534767 | 0 | 0.329373 | 0 | 0.07026531 | 0 | 0 | 0 | 0 | 20.41559
3599 | 1200.647 | 2021-03-11 17:14 | 1140.645 | 2 | 1 | 0.8000628 | 1.294509 | 0.2535114 | 0 | 0.3294181 | 0 | -0.05829618 | 0 | 0 | 0 | 0 | 20.37108
3600 | 1201.099 | 2021-03-11 17:14 | 1141.098 | 2 | 1 | 0.8001657 | 1.304941 | 0.2536119 | 0 | 0.3295484 | 0 | 0.06869439 | 0 | 0 | 0 | 0 | 20.44607
3601 | 1201.224 | 2021-03-11 17:14 | 1141.223 | 2 | 1 | 0.800097 | 1.294509 | 0.2536397 | 0 | 0.3295845 | 0 | -0.09552974 | 0 | 0 | 0 | 0 | 20.41559
3602 | 1201.646 | 2021-03-11 17:14 | 1141.644 | 2 | 1 | 0.800097 | 1.304615 | 0.2537333 | 0 | 0.3297058 | 0 | 0.08646489 | 0 | 0 | 0 | 0 | 20.52105
3603 | 1201.864 | 2021-03-11 17:15 | 1141.862 | 2 | 1 | 0.8001314 | 1.294509 | 0.2537818 | 0 | 0.3297688 | 0 | -0.03578897 | 0 | 0 | 0 | 0 | 20.56554
3604 | 1202.254 | 2021-03-11 17:15 | 1142.252 | 2 | 1 | 0.800097 | 1.304615 | 0.2538684 | 0 | 0.3298811 | 0 | 0.07322164 | 0 | 0 | 0 | 0 | 20.59601
3605 | 1202.457 | 2021-03-11 17:15 | 1142.455 | 2 | 1 | 0.800097 | 1.294509 | 0.2539135 | 0 | 0.3299396 | 0 | -0.03131243 | 0 | 0 | 0 | 0 | 20.52105
3606 | 1202.862 | 2021-03-11 17:15 | 1142.861 | 2 | 1 | 0.800097 | 1.304615 | 0.2540037 | 0 | 0.3300565 | 0 | 0.08203795 | 0 | 0 | 0 | 0 | 20.44607
3607 | 1203.081 | 2021-03-11 17:15 | 1143.079 | 2 | 1 | 0.800097 | 1.294509 | 0.2540523 | 0 | 0.3301196 | 0 | -0.02677582 | 0 | 0 | 0 | 0 | 20.44607
3608 | 1203.502 | 2021-03-11 17:15 | 1143.5 | 2 | 1 | 0.800097 | 1.304778 | 0.2541458 | 0 | 0.3302409 | 0 | 0.06886645 | 0 | 0 | 0 | 0 | 20.52105
3609 | 1203.626 | 2021-03-11 17:15 | 1143.625 | 2 | 1 | 0.8001314 | 1.294672 | 0.2541735 | 0 | 0.3302769 | 0 | -0.09264515 | 0 | 0 | 0 | 0 | 20.44607
3610 | 1204.688 | 2021-03-11 17:15 | 1144.686 | 2 | 1 | 0.800097 | 1.304941 | 0.2544094 | 0 | 0.3305828 | 0 | 0.06262154 | 0 | 0 | 0 | 0 | 20.41559
3611 | 1204.812 | 2021-03-11 17:15 | 1144.811 | 2 | 1 | 0.800097 | 1.294835 | 0.2544371 | 0 | 0.3306188 | 0 | -0.0924606 | 0 | 0 | 0 | 0 | 20.41559
3612 | 1205.296 | 2021-03-11 17:15 | 1145.294 | 2 | 1 | 0.800097 | 1.304941 | 0.2545446 | 0 | 0.3307582 | 0 | 0.05967056 | 0 | 0 | 0 | 0 | 20.44607
3613 | 1205.452 | 2021-03-11 17:15 | 1145.45 | 2 | 1 | 0.8001314 | 1.294835 | 0.2545792 | 0 | 0.3308032 | 0 | -0.06270652 | 0 | 0 | 0 | 0 | 20.44607
3614 | 1207.683 | 2021-03-11 17:15 | 1147.681 | 2 | 1 | 0.8001314 | 1.304941 | 0.255075 | 0 | 0.3314462 | 0 | 0.07473394 | 0 | 0 | 0 | 0 | 20.44607
3615 | 1207.886 | 2021-03-11 17:15 | 1147.884 | 2 | 1 | 0.800097 | 1.294672 | 0.2551201 | 0 | 0.3315047 | 0 | -0.03132192 | 0 | 0 | 0 | 0 | 20.44607
3616 | 1208.291 | 2021-03-11 17:15 | 1148.289 | 2 | 1 | 0.8001314 | 1.304778 | 0.2552102 | 0 | 0.3316216 | 0 | 0.07170223 | 0 | 0 | 0 | 0 | 20.3406
3617 | 1208.431 | 2021-03-11 17:15 | 1148.43 | 2 | 1 | 0.800097 | 1.294509 | 0.2552415 | 0 | 0.3316622 | 0 | -0.07155634 | 0 | 0 | 0 | 0 | 20.44607
3618 | 1208.869 | 2021-03-11 17:15 | 1148.867 | 2 | 1 | 0.8001314 | 1.304615 | 0.2553388 | 0 | 0.3317883 | 0 | 0.07981644 | 0 | 0 | 0 | 0 | 20.59601
3619 | 1209.071 | 2021-03-11 17:15 | 1149.069 | 2 | 1 | 0.800097 | 1.294509 | 0.2553836 | 0 | 0.3318465 | 0 | -0.01946316 | 0 | 0 | 0 | 0 | 20.41559
3620 | 1209.477 | 2021-03-11 17:15 | 1149.475 | 2 | 1 | 0.800097 | 1.304778 | 0.2554738 | 0 | 0.3319634 | 0 | 0.07742474 | 0 | 0 | 0 | 0 | 20.44607
3621 | 1209.648 | 2021-03-11 17:15 | 1149.646 | 2 | 1 | 0.800097 | 1.294509 | 0.2555119 | 0 | 0.3320129 | 0 | -0.03887267 | 0 | 0 | 0 | 0 | 20.49057
3622 | 1210.085 | 2021-03-11 17:15 | 1150.083 | 2 | 1 | 0.800097 | 1.304778 | 0.255609 | 0 | 0.3321387 | 0 | 0.07493367 | 0 | 0 | 0 | 0 | 20.49057
3623 | 1210.241 | 2021-03-11 17:15 | 1150.239 | 2 | 1 | 0.8001314 | 1.294672 | 0.2556437 | 0 | 0.3321838 | 0 | -0.07304443 | 0 | 0 | 0 | 0 | 20.3406
3624 | 1210.693 | 2021-03-11 17:15 | 1150.692 | 2 | 1 | 0.800097 | 1.304778 | 0.2557442 | 0 | 0.3323141 | 0 | 0.07167263 | 0 | 0 | 0 | 0 | 20.41559
3625 | 1210.849 | 2021-03-11 17:15 | 1150.848 | 2 | 1 | 0.800097 | 1.294346 | 0.2557788 | 0 | 0.3323591 | 0 | -0.0777891 | 0 | 0 | 0 | 0 | 20.44607
3626 | 1211.271 | 2021-03-11 17:15 | 1151.269 | 2 | 1 | 0.800097 | 1.304778 | 0.2558725 | 0 | 0.3324804 | 0 | 0.08205913 | 0 | 0 | 0 | 0 | 20.37108
3627 | 1211.458 | 2021-03-11 17:15 | 1151.456 | 2 | 1 | 0.8001314 | 1.294509 | 0.2559141 | 0 | 0.3325345 | 0 | -0.04919829 | 0 | 0 | 0 | 0 | 20.41559
3628 | 1211.88 | 2021-03-11 17:15 | 1151.878 | 2 | 1 | 0.800097 | 1.304615 | 0.2560079 | 0 | 0.3326561 | 0 | 0.07692578 | 0 | 0 | 0 | 0 | 20.52105
3629 | 1212.035 | 2021-03-11 17:15 | 1152.033 | 2 | 1 | 0.8001314 | 1.294346 | 0.2560423 | 0 | 0.3327009 | 0 | -0.08814572 | 0 | 0 | 0 | 0 | 20.44607
3630 | 1212.456 | 2021-03-11 17:15 | 1152.455 | 2 | 1 | 0.800097 | 1.304615 | 0.256136 | 0 | 0.3328222 | 0 | 0.08486934 | 0 | 0 | 0 | 0 | 20.44607
3631 | 1212.706 | 2021-03-11 17:15 | 1152.704 | 2 | 1 | 0.800097 | 1.294183 | 0.2561915 | 0 | 0.3328942 | 0 | -0.01639033 | 0 | 0 | 0 | 0 | 20.37108
3632 | 1213.08 | 2021-03-11 17:15 | 1153.078 | 2 | 1 | 0.800097 | 1.304452 | 0.2562746 | 0 | 0.3330021 | 0 | 0.07155035 | 0 | 0 | 0 | 0 | 20.44607
3633 | 1213.283 | 2021-03-11 17:15 | 1153.281 | 2 | 1 | 0.8001314 | 1.294346 | 0.2563197 | 0 | 0.3330606 | 0 | -0.03575276 | 0 | 0 | 0 | 0 | 20.37108
3634 | 1213.673 | 2021-03-11 17:15 | 1153.671 | 2 | 1 | 0.800097 | 1.304452 | 0.2564064 | 0 | 0.333173 | 0 | 0.07891454 | 0 | 0 | 0 | 0 | 20.44607
3635 | 1213.891 | 2021-03-11 17:15 | 1153.89 | 2 | 1 | 0.800097 | 1.294346 | 0.2564549 | 0 | 0.3332359 | 0 | -0.02541434 | 0 | 0 | 0 | 0 | 20.44607
3636 | 1214.281 | 2021-03-11 17:15 | 1154.28 | 2 | 1 | 0.800097 | 1.304615 | 0.2565416 | 0 | 0.3333483 | 0 | 0.07918204 | 0 | 0 | 0 | 0 | 20.44607
3637 | 1214.437 | 2021-03-11 17:15 | 1154.436 | 2 | 1 | 0.8001314 | 1.294509 | 0.2565763 | 0 | 0.3333934 | 0 | -0.09112635 | 0 | 0 | 0 | 0 | 20.44607
3638 | 1214.89 | 2021-03-11 17:15 | 1154.888 | 2 | 1 | 0.8001314 | 1.304615 | 0.2566768 | 0 | 0.3335237 | 0 | 0.07763002 | 0 | 0 | 0 | 0 | 20.3406
3639 | 1215.077 | 2021-03-11 17:15 | 1155.075 | 2 | 1 | 0.800097 | 1.294509 | 0.2567184 | 0 | 0.3335777 | 0 | -0.03889228 | 0 | 0 | 0 | 0 | 20.3406
3640 | 1216.075 | 2021-03-11 17:15 | 1156.074 | 2 | 1 | 0.8001314 | 1.304615 | 0.2569403 | 0 | 0.3338654 | 0 | 0.08380821 | 0 | 0 | 0 | 0 | 20.41559
3641 | 1216.263 | 2021-03-11 17:15 | 1156.261 | 2 | 1 | 0.800097 | 1.294509 | 0.256982 | 0 | 0.3339196 | 0 | -0.05806723 | 0 | 0 | 0 | 0 | 20.38511
3642 | 1217.292 | 2021-03-11 17:15 | 1157.29 | 2 | 1 | 0.800097 | 1.304615 | 0.2572108 | 0 | 0.3342161 | 0 | 0.07760318 | 0 | 0 | 0 | 0 | 20.37108
3643 | 1217.48 | 2021-03-11 17:15 | 1157.478 | 2 | 1 | 0.8001314 | 1.294509 | 0.2572524 | 0 | 0.3342702 | 0 | -0.04322085 | 0 | 0 | 0 | 0 | 20.41559
3644 | 1217.901 | 2021-03-11 17:15 | 1157.899 | 2 | 1 | 0.8001314 | 1.304615 | 0.257346 | 0 | 0.3343916 | 0 | 0.07303023 | 0 | 0 | 0 | 0 | 20.41559
3645 | 1218.057 | 2021-03-11 17:15 | 1158.055 | 2 | 1 | 0.800097 | 1.294346 | 0.2573807 | 0 | 0.3344366 | 0 | -0.08654147 | 0 | 0 | 0 | 0 | 20.44607
3646 | 1218.478 | 2021-03-11 17:15 | 1158.476 | 2 | 1 | 0.8001314 | 1.304615 | 0.2574743 | 0 | 0.334558 | 0 | 0.08338588 | 0 | 0 | 0 | 0 | 20.41559
3647 | 1218.665 | 2021-03-11 17:15 | 1158.663 | 2 | 1 | 0.800097 | 1.294346 | 0.2575159 | 0 | 0.334612 | 0 | -0.06417429 | 0 | 0 | 0 | 0 | 20.41559
3648 | 1219.086 | 2021-03-11 17:15 | 1159.084 | 2 | 1 | 0.800097 | 1.304615 | 0.2576095 | 0 | 0.3347332 | 0 | 0.06887712 | 0 | 0 | 0 | 0 | 20.49057
3649 | 1219.242 | 2021-03-11 17:15 | 1159.24 | 2 | 1 | 0.8001314 | 1.294509 | 0.2576442 | 0 | 0.3347783 | 0 | -0.09399589 | 0 | 0 | 0 | 0 | 20.41559
3650 | 1219.694 | 2021-03-11 17:15 | 1159.693 | 2 | 1 | 0.8001314 | 1.304615 | 0.2577447 | 0 | 0.3349086 | 0 | 0.06728806 | 0 | 0 | 0 | 0 | 20.44607
3651 | 1219.882 | 2021-03-11 17:15 | 1159.88 | 2 | 1 | 0.800097 | 1.294509 | 0.2577863 | 0 | 0.3349627 | 0 | -0.04483293 | 0 | 0 | 0 | 0 | 20.44607
3652 | 1220.881 | 2021-03-11 17:15 | 1160.88 | 2 | 1 | 0.800097 | 1.304615 | 0.2580085 | 0 | 0.3352508 | 0 | 0.07227761 | 0 | 0 | 0 | 0 | 20.44607
3653 | 1221.067 | 2021-03-11 17:15 | 1161.066 | 2 | 1 | 0.8001314 | 1.294509 | 0.2580499 | 0 | 0.3353045 | 0 | -0.06559141 | 0 | 0 | 0 | 0 | 20.41559
3654 | 1221.473 | 2021-03-11 17:15 | 1161.471 | 2 | 1 | 0.8001314 | 1.304615 | 0.25814 | 0 | 0.3354214 | 0 | 0.08045746 | 0 | 0 | 0 | 0 | 20.44607
3655 | 1221.645 | 2021-03-11 17:15 | 1161.643 | 2 | 1 | 0.8001314 | 1.294509 | 0.2581781 | 0 | 0.3354709 | 0 | -0.09405836 | 0 | 0 | 0 | 0 | 20.49057
3656 | 1223.298 | 2021-03-11 17:15 | 1163.296 | 2 | 1 | 0.8001314 | 1.304778 | 0.2585456 | 0 | 0.3359475 | 0 | 0.07626867 | 0 | 0 | 0 | 0 | 20.37108
3657 | 1223.47 | 2021-03-11 17:15 | 1163.468 | 2 | 1 | 0.8001314 | 1.294509 | 0.2585838 | 0 | 0.3359972 | 0 | -0.07041809 | 0 | 0 | 0 | 0 | 20.44607
3658 | 1223.876 | 2021-03-11 17:15 | 1163.874 | 2 | 1 | 0.800097 | 1.304615 | 0.258674 | 0 | 0.336114 | 0 | 0.08157036 | 0 | 0 | 0 | 0 | 20.37108
3659 | 1224.078 | 2021-03-11 17:15 | 1164.076 | 2 | 1 | 0.800097 | 1.294346 | 0.258719 | 0 | 0.3361724 | 0 | -0.06264531 | 0 | 0 | 0 | 0 | 20.44607
3660 | 1224.484 | 2021-03-11 17:15 | 1164.482 | 2 | 1 | 0.800097 | 1.304452 | 0.2588091 | 0 | 0.3362893 | 0 | 0.0795581 | 0 | 0 | 0 | 0 | 20.41559
3661 | 1224.749 | 2021-03-11 17:15 | 1164.747 | 2 | 1 | 0.800097 | 1.294183 | 0.2588681 | 0 | 0.3363658 | 0 | -0.01043277 | 0 | 0 | 0 | 0 | 20.56554
3662 | 1225.092 | 2021-03-11 17:15 | 1165.09 | 2 | 1 | 0.8001314 | 1.304289 | 0.2589443 | 0 | 0.3364647 | 0 | 0.07462008 | 0 | 0 | 0 | 0 | 20.49057
3663 | 1225.326 | 2021-03-11 17:15 | 1165.324 | 2 | 1 | 0.800097 | 1.29402 | 0.2589964 | 0 | 0.3365322 | 0 | -0.008938645 | 0 | 0 | 0 | 0 | 20.44607
3664 | 1225.669 | 2021-03-11 17:15 | 1165.668 | 2 | 1 | 0.800097 | 1.304452 | 0.2590726 | 0 | 0.336631 | 0 | 0.08345629 | 0 | 0 | 0 | 0 | 20.4601
3665 | 1225.873 | 2021-03-11 17:15 | 1165.871 | 2 | 1 | 0.800097 | 1.294346 | 0.259118 | 0 | 0.3366899 | 0 | -0.03405486 | 0 | 0 | 0 | 0 | 20.37108
3666 | 1226.278 | 2021-03-11 17:15 | 1166.276 | 2 | 1 | 0.800097 | 1.304615 | 0.2592079 | 0 | 0.3368064 | 0 | 0.08830449 | 0 | 0 | 0 | 0 | 20.44607
3667 | 1226.434 | 2021-03-11 17:15 | 1166.432 | 2 | 1 | 0.8001314 | 1.294509 | 0.2592425 | 0 | 0.3368515 | 0 | -0.09557529 | 0 | 0 | 0 | 0 | 20.38511
3668 | 1226.917 | 2021-03-11 17:15 | 1166.915 | 2 | 1 | 0.8001314 | 1.304615 | 0.25935 | 0 | 0.3369908 | 0 | 0.07021842 | 0 | 0 | 0 | 0 | 20.3406
3669 | 1227.073 | 2021-03-11 17:15 | 1167.072 | 2 | 1 | 0.800097 | 1.294509 | 0.2593847 | 0 | 0.3370358 | 0 | -0.05529139 | 0 | 0 | 0 | 0 | 20.49057
3670 | 1227.525 | 2021-03-11 17:15 | 1167.524 | 2 | 1 | 0.800097 | 1.304615 | 0.2594852 | 0 | 0.3371661 | 0 | 0.06728242 | 0 | 0 | 0 | 0 | 20.3406
3671 | 1227.65 | 2021-03-11 17:15 | 1167.649 | 2 | 1 | 0.800097 | 1.294346 | 0.2595129 | 0 | 0.3372021 | 0 | -0.09408142 | 0 | 0 | 0 | 0 | 20.37108
3672 | 1228.072 | 2021-03-11 17:15 | 1168.07 | 2 | 1 | 0.8001314 | 1.304452 | 0.2596066 | 0 | 0.3373235 | 0 | 0.08498966 | 0 | 0 | 0 | 0 | 20.37108
3673 | 1228.29 | 2021-03-11 17:15 | 1168.288 | 2 | 1 | 0.8001314 | 1.294346 | 0.2596551 | 0 | 0.3373865 | 0 | -0.03724783 | 0 | 0 | 0 | 0 | 20.49057
3674 | 1228.68 | 2021-03-11 17:15 | 1168.678 | 2 | 1 | 0.800097 | 1.304615 | 0.2597418 | 0 | 0.3374988 | 0 | 0.08345798 | 0 | 0 | 0 | 0 | 20.44607
3675 | 1228.868 | 2021-03-11 17:15 | 1168.867 | 2 | 1 | 0.8001657 | 1.294346 | 0.2597837 | 0 | 0.3375532 | 0 | -0.07080346 | 0 | 0 | 0 | 0 | 20.37108
3676 | 1229.288 | 2021-03-11 17:15 | 1169.287 | 2 | 1 | 0.8001314 | 1.304615 | 0.259877 | 0 | 0.3376742 | 0 | 0.08223129 | 0 | 0 | 0 | 0 | 20.41559
3677 | 1229.507 | 2021-03-11 17:15 | 1169.505 | 2 | 1 | 0.8001314 | 1.294509 | 0.2599256 | 0 | 0.3377372 | 0 | -0.02536114 | 0 | 0 | 0 | 0 | 20.3406
3678 | 1229.928 | 2021-03-11 17:15 | 1169.926 | 2 | 1 | 0.800097 | 1.304778 | 0.2600191 | 0 | 0.3378586 | 0 | 0.06873756 | 0 | 0 | 0 | 0 | 20.3406
3679 | 1230.053 | 2021-03-11 17:15 | 1170.051 | 2 | 1 | 0.800097 | 1.294509 | 0.2600469 | 0 | 0.3378946 | 0 | -0.09416427 | 0 | 0 | 0 | 0 | 20.37108
3680 | 1230.505 | 2021-03-11 17:15 | 1170.503 | 2 | 1 | 0.8001314 | 1.304778 | 0.2601474 | 0 | 0.3380249 | 0 | 0.07922835 | 0 | 0 | 0 | 0 | 20.44607
3681 | 1230.661 | 2021-03-11 17:15 | 1170.659 | 2 | 1 | 0.8001314 | 1.294509 | 0.2601821 | 0 | 0.3380699 | 0 | -0.08066176 | 0 | 0 | 0 | 0 | 20.37108
3682 | 1231.113 | 2021-03-11 17:15 | 1171.112 | 2 | 1 | 0.8001314 | 1.304778 | 0.2602826 | 0 | 0.3382003 | 0 | 0.07613093 | 0 | 0 | 0 | 0 | 20.41559
3683 | 1231.321 | 2021-03-11 17:15 | 1171.32 | 2 | 1 | 0.800097 | 1.294183 | 0.2603288 | 0 | 0.3382602 | 0 | -0.01286551 | 0 | 0 | 0 | 0 | 20.44607
3684 | 1231.738 | 2021-03-11 17:15 | 1171.736 | 2 | 1 | 0.8001314 | 1.304778 | 0.2604213 | 0 | 0.3383802 | 0 | 0.0597424 | 0 | 0 | 0 | 0 | 20.37108
3685 | 1231.879 | 2021-03-11 17:15 | 1171.877 | 2 | 1 | 0.8001314 | 1.294672 | 0.2604527 | 0 | 0.3384209 | 0 | -0.06081109 | 0 | 0 | 0 | 0 | 20.44607
3686 | 1235.31 | 2021-03-11 17:15 | 1175.308 | 2 | 1 | 0.800097 | 1.304778 | 0.2612153 | 0 | 0.3394098 | 0 | 0.06876113 | 0 | 0 | 0 | 0 | 20.41559
3687 | 1235.466 | 2021-03-11 17:15 | 1175.464 | 2 | 1 | 0.8001314 | 1.294672 | 0.26125 | 0 | 0.3394549 | 0 | -0.08634795 | 0 | 0 | 0 | 0 | 20.52105
3688 | 1235.918 | 2021-03-11 17:15 | 1175.917 | 2 | 1 | 0.8001314 | 1.304778 | 0.2613505 | 0 | 0.3395852 | 0 | 0.06423055 | 0 | 0 | 0 | 0 | 20.44607
3689 | 1236.043 | 2021-03-11 17:15 | 1176.041 | 2 | 1 | 0.800097 | 1.294672 | 0.2613782 | 0 | 0.3396212 | 0 | -0.09266538 | 0 | 0 | 0 | 0 | 20.37108
3690 | 1236.527 | 2021-03-11 17:15 | 1176.525 | 2 | 1 | 0.8001314 | 1.304778 | 0.2614858 | 0 | 0.3397606 | 0 | 0.06410179 | 0 | 0 | 0 | 0 | 20.44607
3691 | 1236.683 | 2021-03-11 17:15 | 1176.681 | 2 | 1 | 0.800097 | 1.294509 | 0.2615204 | 0 | 0.3398056 | 0 | -0.07007411 | 0 | 0 | 0 | 0 | 20.44607
3692 | 1237.135 | 2021-03-11 17:15 | 1177.133 | 2 | 1 | 0.800097 | 1.304615 | 0.2616209 | 0 | 0.3399359 | 0 | 0.05820852 | 0 | 0 | 0 | 0 | 20.3406
3693 | 1237.26 | 2021-03-11 17:15 | 1177.258 | 2 | 1 | 0.800097 | 1.294509 | 0.2616487 | 0 | 0.3399719 | 0 | -0.09255075 | 0 | 0 | 0 | 0 | 20.44607
3694 | 1238.305 | 2021-03-11 17:15 | 1178.303 | 2 | 1 | 0.8001314 | 1.304615 | 0.261881 | 0 | 0.3402732 | 0 | 0.07608701 | 0 | 0 | 0 | 0 | 20.41559
3695 | 1238.477 | 2021-03-11 17:15 | 1178.475 | 2 | 1 | 0.8001314 | 1.294346 | 0.2619192 | 0 | 0.3403228 | 0 | -0.08495919 | 0 | 0 | 0 | 0 | 20.41559
3696 | 1238.914 | 2021-03-11 17:15 | 1178.912 | 2 | 1 | 0.800097 | 1.304615 | 0.2620162 | 0 | 0.3404486 | 0 | 0.07613784 | 0 | 0 | 0 | 0 | 20.44607
3697 | 1239.085 | 2021-03-11 17:15 | 1179.084 | 2 | 1 | 0.8001314 | 1.294509 | 0.2620544 | 0 | 0.3404982 | 0 | -0.07613298 | 0 | 0 | 0 | 0 | 20.44607
3698 | 1240.099 | 2021-03-11 17:15 | 1180.097 | 2 | 1 | 0.800097 | 1.304615 | 0.2622797 | 0 | 0.3407903 | 0 | 0.08369611 | 0 | 0 | 0 | 0 | 20.38511
3699 | 1240.302 | 2021-03-11 17:15 | 1180.3 | 2 | 1 | 0.8001314 | 1.294346 | 0.2623248 | 0 | 0.3408489 | 0 | -0.02237481 | 0 | 0 | 0 | 0 | 20.44607
3700 | 1240.707 | 2021-03-11 17:15 | 1180.706 | 2 | 1 | 0.800097 | 1.304615 | 0.2624149 | 0 | 0.3409657 | 0 | 0.07942165 | 0 | 0 | 0 | 0 | 20.37108
3701 | 1240.881 | 2021-03-11 17:15 | 1180.879 | 2 | 1 | 0.8001314 | 1.294183 | 0.2624534 | 0 | 0.3410157 | 0 | -0.04411524 | 0 | 0 | 0 | 0 | 20.41559
3702 | 1241.285 | 2021-03-11 17:15 | 1181.283 | 2 | 1 | 0.800097 | 1.304289 | 0.2625432 | 0 | 0.3411321 | 0 | 0.08351924 | 0 | 0 | 0 | 0 | 20.44607
3703 | 1241.581 | 2021-03-11 17:15 | 1181.579 | 2 | 1 | 0.800097 | 1.29402 | 0.262609 | 0 | 0.3412175 | 0 | -0.008993779 | 0 | 0 | 0 | 0 | 20.41559
3704 | 1241.893 | 2021-03-11 17:15 | 1181.891 | 2 | 1 | 0.800097 | 1.304289 | 0.2626784 | 0 | 0.3413074 | 0 | 0.08210953 | 0 | 0 | 0 | 0 | 20.44607
3705 | 1242.096 | 2021-03-11 17:15 | 1182.094 | 2 | 1 | 0.800097 | 1.294183 | 0.2627235 | 0 | 0.3413659 | 0 | -0.03884307 | 0 | 0 | 0 | 0 | 20.3406
3706 | 1242.502 | 2021-03-11 17:15 | 1182.5 | 2 | 1 | 0.8001314 | 1.304452 | 0.2628137 | 0 | 0.3414828 | 0 | 0.08198129 | 0 | 0 | 0 | 0 | 20.41559
3707 | 1242.704 | 2021-03-11 17:15 | 1182.702 | 2 | 1 | 0.8001314 | 1.294346 | 0.2628587 | 0 | 0.3415413 | 0 | -0.02537485 | 0 | 0 | 0 | 0 | 20.41559
3708 | 1243.718 | 2021-03-11 17:15 | 1183.717 | 2 | 1 | 0.800097 | 1.304452 | 0.2630841 | 0 | 0.3418335 | 0 | 0.07755509 | 0 | 0 | 0 | 0 | 20.49057
3709 | 1243.906 | 2021-03-11 17:15 | 1183.904 | 2 | 1 | 0.800097 | 1.294346 | 0.2631257 | 0 | 0.3418875 | 0 | -0.04036912 | 0 | 0 | 0 | 0 | 20.41559
3710 | 1244.904 | 2021-03-11 17:15 | 1184.902 | 2 | 1 | 0.800097 | 1.304452 | 0.2633476 | 0 | 0.3421752 | 0 | 0.08196864 | 0 | 0 | 0 | 0 | 20.38511
3711 | 1245.091 | 2021-03-11 17:15 | 1185.09 | 2 | 1 | 0.8001314 | 1.294346 | 0.2633892 | 0 | 0.3422293 | 0 | -0.05992413 | 0 | 0 | 0 | 0 | 20.41559
3712 | 1245.512 | 2021-03-11 17:15 | 1185.51 | 2 | 1 | 0.800097 | 1.304452 | 0.2634828 | 0 | 0.3423505 | 0 | 0.07925873 | 0 | 0 | 0 | 0 | 20.37108
3713 | 1245.7 | 2021-03-11 17:15 | 1185.698 | 2 | 1 | 0.800097 | 1.29402 | 0.2635244 | 0 | 0.3424046 | 0 | -0.07423923 | 0 | 0 | 0 | 0 | 20.52105
3714 | 1246.089 | 2021-03-11 17:15 | 1186.088 | 2 | 1 | 0.800097 | 1.304126 | 0.2636111 | 0 | 0.3425168 | 0 | 0.08371411 | 0 | 0 | 0 | 0 | 20.44607
3715 | 1246.402 | 2021-03-11 17:15 | 1186.4 | 2 | 1 | 0.800097 | 1.293857 | 0.2636805 | 0 | 0.3426069 | 0 | -0.005974227 | 0 | 0 | 0 | 0 | 20.41559
3716 | 1246.698 | 2021-03-11 17:15 | 1186.696 | 2 | 1 | 0.800097 | 1.304126 | 0.2637463 | 0 | 0.3426922 | 0 | 0.08208226 | 0 | 0 | 0 | 0 | 20.3406
3717 | 1246.916 | 2021-03-11 17:15 | 1186.915 | 2 | 1 | 0.800097 | 1.29402 | 0.2637948 | 0 | 0.3427552 | 0 | -0.04633518 | 0 | 0 | 0 | 0 | 20.38511
3718 | 1247.306 | 2021-03-11 17:15 | 1187.305 | 2 | 1 | 0.800097 | 1.304289 | 0.2638815 | 0 | 0.3428676 | 0 | 0.08208528 | 0 | 0 | 0 | 0 | 20.3406
3719 | 1247.494 | 2021-03-11 17:15 | 1187.492 | 2 | 1 | 0.800097 | 1.294183 | 0.2639232 | 0 | 0.3429216 | 0 | -0.06743477 | 0 | 0 | 0 | 0 | 20.44607
3720 | 1249.131 | 2021-03-11 17:15 | 1189.13 | 2 | 1 | 0.8001314 | 1.304289 | 0.2642872 | 0 | 0.3433936 | 0 | 0.07461908 | 0 | 0 | 0 | 0 | 20.41559
3721 | 1249.319 | 2021-03-11 17:15 | 1189.317 | 2 | 1 | 0.800097 | 1.29402 | 0.2643288 | 0 | 0.3434476 | 0 | -0.04782246 | 0 | 0 | 0 | 0 | 20.44607
3722 | 1249.709 | 2021-03-11 17:15 | 1189.707 | 2 | 1 | 0.800097 | 1.304289 | 0.2644155 | 0 | 0.3435599 | 0 | 0.08206739 | 0 | 0 | 0 | 0 | 20.44607
3723 | 1249.928 | 2021-03-11 17:15 | 1189.926 | 2 | 1 | 0.8001314 | 1.294183 | 0.2644641 | 0 | 0.3436231 | 0 | -0.03272079 | 0 | 0 | 0 | 0 | 20.52105
3724 | 1250.317 | 2021-03-11 17:15 | 1190.315 | 2 | 1 | 0.8001314 | 1.304615 | 0.2645507 | 0 | 0.3437353 | 0 | 0.08201263 | 0 | 0 | 0 | 0 | 20.44607
3725 | 1250.473 | 2021-03-11 17:15 | 1190.472 | 2 | 1 | 0.800097 | 1.294346 | 0.2645854 | 0 | 0.3437804 | 0 | -0.09373078 | 0 | 0 | 0 | 0 | 20.3406
3726 | 1251.565 | 2021-03-11 17:15 | 1191.564 | 2 | 1 | 0.8001314 | 1.304452 | 0.2648281 | 0 | 0.3440951 | 0 | 0.06551037 | 0 | 0 | 0 | 0 | 20.44607
3727 | 1251.69 | 2021-03-11 17:15 | 1191.688 | 2 | 1 | 0.8001314 | 1.294346 | 0.2648558 | 0 | 0.344131 | 0 | -0.09241535 | 0 | 0 | 0 | 0 | 20.44607
3728 | 1252.142 | 2021-03-11 17:15 | 1192.14 | 2 | 1 | 0.800097 | 1.304615 | 0.2649563 | 0 | 0.3442613 | 0 | 0.06278658 | 0 | 0 | 0 | 0 | 20.44607
3729 | 1252.298 | 2021-03-11 17:15 | 1192.296 | 2 | 1 | 0.800097 | 1.294346 | 0.264991 | 0 | 0.3443063 | 0 | -0.03447114 | 0 | 0 | 0 | 0 | 20.3406
3730 | 1252.719 | 2021-03-11 17:15 | 1192.718 | 2 | 1 | 0.800097 | 1.304452 | 0.2650846 | 0 | 0.3444276 | 0 | 0.07012033 | 0 | 0 | 0 | 0 | 20.41559
3731 | 1252.876 | 2021-03-11 17:15 | 1192.874 | 2 | 1 | 0.8001314 | 1.294346 | 0.2651194 | 0 | 0.3444729 | 0 | -0.09524535 | 0 | 0 | 0 | 0 | 20.44607
3732 | 1253.359 | 2021-03-11 17:15 | 1193.357 | 2 | 1 | 0.8001314 | 1.304452 | 0.2652268 | 0 | 0.3446121 | 0 | 0.04625729 | 0 | 0 | 0 | 0 | 20.37108
3733 | 1253.546 | 2021-03-11 17:15 | 1193.544 | 2 | 1 | 0.800097 | 1.294183 | 0.2652684 | 0 | 0.3446661 | 0 | -0.02537144 | 0 | 0 | 0 | 0 | 20.41559
3734 | 1253.968 | 2021-03-11 17:15 | 1193.966 | 2 | 1 | 0.8001314 | 1.304452 | 0.265362 | 0 | 0.3447876 | 0 | 0.04168427 | 0 | 0 | 0 | 0 | 20.3406
3735 | 1254.092 | 2021-03-11 17:15 | 1194.091 | 2 | 1 | 0.8001314 | 1.294346 | 0.2653897 | 0 | 0.3448235 | 0 | -0.09240048 | 0 | 0 | 0 | 0 | 20.41559
3736 | 1254.529 | 2021-03-11 17:15 | 1194.527 | 2 | 1 | 0.8001314 | 1.304452 | 0.2654868 | 0 | 0.3449494 | 0 | 0.07446165 | 0 | 0 | 0 | 0 | 20.44607
3737 | 1254.701 | 2021-03-11 17:15 | 1194.699 | 2 | 1 | 0.800097 | 1.294346 | 0.2655249 | 0 | 0.3449989 | 0 | -0.0777504 | 0 | 0 | 0 | 0 | 20.3406
3738 | 1255.137 | 2021-03-11 17:15 | 1195.136 | 2 | 1 | 0.8001314 | 1.304778 | 0.265622 | 0 | 0.3451247 | 0 | 0.07461232 | 0 | 0 | 0 | 0 | 20.41559
3739 | 1255.278 | 2021-03-11 17:15 | 1195.276 | 2 | 1 | 0.800097 | 1.294346 | 0.2656532 | 0 | 0.3451652 | 0 | -0.09570365 | 0 | 0 | 0 | 0 | 20.41559
3740 | 1255.746 | 2021-03-11 17:15 | 1195.744 | 2 | 1 | 0.800097 | 1.304452 | 0.2657572 | 0 | 0.3453001 | 0 | 0.07010035 | 0 | 0 | 0 | 0 | 20.38511
3741 | 1255.949 | 2021-03-11 17:15 | 1195.947 | 2 | 1 | 0.800097 | 1.294346 | 0.2658023 | 0 | 0.3453586 | 0 | -0.02539659 | 0 | 0 | 0 | 0 | 20.3406
3742 | 1256.354 | 2021-03-11 17:15 | 1196.352 | 2 | 1 | 0.8001314 | 1.304452 | 0.2658924 | 0 | 0.3454754 | 0 | 0.05879367 | 0 | 0 | 0 | 0 | 20.44607
3743 | 1256.495 | 2021-03-11 17:15 | 1196.493 | 2 | 1 | 0.8001314 | 1.294346 | 0.2659237 | 0 | 0.345516 | 0 | -0.05666434 | 0 | 0 | 0 | 0 | 20.44607
3744 | 1256.931 | 2021-03-11 17:15 | 1196.93 | 2 | 1 | 0.8001314 | 1.304452 | 0.2660207 | 0 | 0.3456418 | 0 | 0.07621203 | 0 | 0 | 0 | 0 | 20.49057
3745 | 1257.103 | 2021-03-11 17:15 | 1197.101 | 2 | 1 | 0.800097 | 1.294183 | 0.2660589 | 0 | 0.3456913 | 0 | -0.03880188 | 0 | 0 | 0 | 0 | 20.49057
3746 | 1257.509 | 2021-03-11 17:15 | 1197.507 | 2 | 1 | 0.8001657 | 1.304289 | 0.2661491 | 0 | 0.3458081 | 0 | 0.08995636 | 0 | 0 | 0 | 0 | 20.3406
3747 | 1257.711 | 2021-03-11 17:15 | 1197.71 | 2 | 1 | 0.8001314 | 1.294183 | 0.2661941 | 0 | 0.3458667 | 0 | -0.03278087 | 0 | 0 | 0 | 0 | 20.41559
3748 | 1258.117 | 2021-03-11 17:15 | 1198.115 | 2 | 1 | 0.8001314 | 1.304289 | 0.2662843 | 0 | 0.3459835 | 0 | 0.0819736 | 0 | 0 | 0 | 0 | 20.44607
3749 | 1258.382 | 2021-03-11 17:15 | 1198.38 | 2 | 1 | 0.800097 | 1.294183 | 0.2663432 | 0 | 0.3460599 | 0 | -0.004490031 | 0 | 0 | 0 | 0 | 20.44607
3750 | 1258.757 | 2021-03-11 17:15 | 1198.755 | 2 | 1 | 0.800097 | 1.304452 | 0.2664264 | 0 | 0.3461678 | 0 | 0.06726903 | 0 | 0 | 0 | 0 | 20.31011
3751 | 1258.881 | 2021-03-11 17:15 | 1198.88 | 2 | 1 | 0.800097 | 1.294346 | 0.2664541 | 0 | 0.3462038 | 0 | -0.09277827 | 0 | 0 | 0 | 0 | 20.49057
3752 | 1259.334 | 2021-03-11 17:15 | 1199.332 | 2 | 1 | 0.8000628 | 1.304452 | 0.2665547 | 0 | 0.3463341 | 0 | 0.07926833 | 0 | 0 | 0 | 0 | 20.41559
3753 | 1259.521 | 2021-03-11 17:15 | 1199.519 | 2 | 1 | 0.8001314 | 1.294183 | 0.2665963 | 0 | 0.3463881 | 0 | -0.0403717 | 0 | 0 | 0 | 0 | 20.44607
3754 | 1259.942 | 2021-03-11 17:15 | 1199.94 | 2 | 1 | 0.8001314 | 1.304615 | 0.2666899 | 0 | 0.3465095 | 0 | 0.07615317 | 0 | 0 | 0 | 0 | 20.44607
3755 | 1260.114 | 2021-03-11 17:15 | 1200.112 | 2 | 1 | 0.800097 | 1.294183 | 0.2667281 | 0 | 0.346559 | 0 | -0.03428172 | 0 | 0 | 0 | 0 | 20.41559
3756 | 1260.519 | 2021-03-11 17:15 | 1200.518 | 2 | 1 | 0.8001314 | 1.304452 | 0.2668182 | 0 | 0.3466758 | 0 | 0.08357617 | 0 | 0 | 0 | 0 | 20.38511
3757 | 1260.738 | 2021-03-11 17:15 | 1200.736 | 2 | 1 | 0.8001314 | 1.294346 | 0.2668667 | 0 | 0.3467389 | 0 | -0.02683633 | 0 | 0 | 0 | 0 | 20.49057
3758 | 1261.159 | 2021-03-11 17:16 | 1201.157 | 2 | 1 | 0.800097 | 1.304452 | 0.2669603 | 0 | 0.3468602 | 0 | 0.06866326 | 0 | 0 | 0 | 0 | 20.3406
3759 | 1261.284 | 2021-03-11 17:16 | 1201.282 | 2 | 1 | 0.800097 | 1.294346 | 0.2669881 | 0 | 0.3468962 | 0 | -0.0925447 | 0 | 0 | 0 | 0 | 20.3406
3760 | 1262.345 | 2021-03-11 17:16 | 1202.343 | 2 | 1 | 0.8001314 | 1.304452 | 0.2672238 | 0 | 0.3472018 | 0 | 0.07768875 | 0 | 0 | 0 | 0 | 20.41559
3761 | 1262.501 | 2021-03-11 17:16 | 1202.499 | 2 | 1 | 0.800097 | 1.294183 | 0.2672585 | 0 | 0.3472469 | 0 | -0.08070216 | 0 | 0 | 0 | 0 | 20.41559
3762 | 1262.953 | 2021-03-11 17:16 | 1202.951 | 2 | 1 | 0.800097 | 1.304615 | 0.267359 | 0 | 0.3473772 | 0 | 0.07463828 | 0 | 0 | 0 | 0 | 20.3406
3763 | 1263.109 | 2021-03-11 17:16 | 1203.107 | 2 | 1 | 0.800097 | 1.294509 | 0.2673937 | 0 | 0.3474222 | 0 | -0.06860707 | 0 | 0 | 0 | 0 | 20.41559
3764 | 1268.975 | 2021-03-11 17:16 | 1208.973 | 2 | 1 | 0.8001657 | 1.304615 | 0.2686974 | 0 | 0.3491127 | 0 | 0.05113294 | 0 | 0 | 0 | 0 | 20.49057
3765 | 1269.099 | 2021-03-11 17:16 | 1209.098 | 2 | 1 | 0.8001314 | 1.294509 | 0.2687251 | 0 | 0.3491486 | 0 | -0.09288561 | 0 | 0 | 0 | 0 | 20.44607
3766 | 1273.764 | 2021-03-11 17:16 | 1213.762 | 2 | 1 | 0.8001314 | 1.304615 | 0.2697618 | 0 | 0.3504929 | 0 | 0.07610232 | 0 | 0 | 0 | 0 | 20.41559
3767 | 1273.888 | 2021-03-11 17:16 | 1213.887 | 2 | 1 | 0.800097 | 1.294509 | 0.2697895 | 0 | 0.3505289 | 0 | -0.09265152 | 0 | 0 | 0 | 0 | 20.41559
3768 | 1288.896 | 2021-03-11 17:16 | 1228.894 | 2 | 1 | 0.8001314 | 1.29565 | 0.2731249 | 0 | 0.3548537 | 0 | -0.07919427 | 0 | 0 | 0 | 0 | 20.3406
3769 | 1303.903 | 2021-03-11 17:16 | 1243.901 | 2 | 1 | 0.800097 | 1.295976 | 0.2764603 | 0 | 0.3591784 | 0 | -0.07310704 | 0 | 0 | 0 | 0 | 20.44607
3770 | 1318.91 | 2021-03-11 17:16 | 1258.908 | 2 | 1 | 0.8001657 | 1.29728 | 0.2797956 | 0 | 0.3635026 | 0 | -0.05978407 | 0 | 0 | 0 | 0 | 20.41559
3771 | 1333.917 | 2021-03-11 17:17 | 1273.915 | 2 | 1 | 0.8001657 | 1.297443 | 0.283131 | 0 | 0.3678265 | 0 | -0.05678735 | 0 | 0 | 0 | 0 | 20.49057
3772 | 1348.924 | 2021-03-11 17:17 | 1288.922 | 2 | 1 | 0.8001657 | 1.298421 | 0.2864663 | 0 | 0.3721501 | 0 | -0.04780595 | 0 | 0 | 0 | 0 | 20.41559
3773 | 1363.931 | 2021-03-11 17:17 | 1303.929 | 2 | 1 | 0.8001657 | 1.299725 | 0.2898017 | 0 | 0.3764735 | 0 | -0.03435334 | 0 | 0 | 0 | 0 | 20.44607
3774 | 1378.938 | 2021-03-11 17:17 | 1318.936 | 2 | 1 | 0.8001657 | 1.302333 | 0.2931371 | 0 | 0.3807969 | 0 | 0.001492859 | 0 | 0 | 0 | 0 | 20.52105
3775 | 1393.945 | 2021-03-11 17:18 | 1333.943 | 2 | 1 | 0.8001657 | 1.302496 | 0.2964724 | 0 | 0.3851198 | 0 | 0.007480451 | 0 | 0 | 0 | 0 | 20.49057
3776 | 1408.952 | 2021-03-11 17:18 | 1348.95 | 2 | 1 | 0.8001314 | 1.303637 | 0.2998078 | 0 | 0.3894427 | 0 | 0.03731839 | 0 | 0 | 0 | 0 | 20.49057
3777 | 1409.061 | 2021-03-11 17:18 | 1349.06 | 2 | 1 | 0.8001314 | 1.293531 | 0.2998321 | 0 | 0.3894742 | 0 | -0.09252358 | 0 | 0 | 0 | 0 | 20.59601
3778 | 1410.122 | 2021-03-11 17:18 | 1350.121 | 2 | 1 | 0.8001314 | 1.303637 | 0.3000679 | 0 | 0.3897797 | 0 | 0.07314128 | 0 | 0 | 0 | 0 | 20.52105
3779 | 1410.278 | 2021-03-11 17:18 | 1350.276 | 2 | 1 | 0.8001314 | 1.293368 | 0.3001026 | 0 | 0.3898247 | 0 | -0.09143347 | 0 | 0 | 0 | 0 | 20.49057
3780 | 1410.699 | 2021-03-11 17:18 | 1350.698 | 2 | 1 | 0.800097 | 1.303474 | 0.3001962 | 0 | 0.3899459 | 0 | 0.08201208 | 0 | 0 | 0 | 0 | 20.52105
3781 | 1410.887 | 2021-03-11 17:18 | 1350.885 | 2 | 1 | 0.800097 | 1.293368 | 0.3002378 | 0 | 0.3899999 | 0 | -0.06261566 | 0 | 0 | 0 | 0 | 20.6405
3782 | 1411.308 | 2021-03-11 17:18 | 1351.306 | 2 | 1 | 0.800097 | 1.303474 | 0.3003314 | 0 | 0.3901211 | 0 | 0.07775845 | 0 | 0 | 0 | 0 | 20.49057
3783 | 1411.495 | 2021-03-11 17:18 | 1351.493 | 2 | 1 | 0.8001314 | 1.293205 | 0.300373 | 0 | 0.3901751 | 0 | -0.05532891 | 0 | 0 | 0 | 0 | 20.41559
3784 | 1411.885 | 2021-03-11 17:18 | 1351.883 | 2 | 1 | 0.800097 | 1.303474 | 0.3004597 | 0 | 0.3902874 | 0 | 0.07453295 | 0 | 0 | 0 | 0 | 20.52105
3785 | 1412.103 | 2021-03-11 17:18 | 1352.102 | 2 | 1 | 0.800097 | 1.293368 | 0.3005082 | 0 | 0.3903504 | 0 | -0.04621155 | 0 | 0 | 0 | 0 | 20.49057
3786 | 1412.525 | 2021-03-11 17:18 | 1352.523 | 2 | 1 | 0.8001314 | 1.303474 | 0.3006019 | 0 | 0.3904717 | 0 | 0.07163882 | 0 | 0 | 0 | 0 | 20.52105
3787 | 1412.68 | 2021-03-11 17:18 | 1352.679 | 2 | 1 | 0.8001657 | 1.293368 | 0.3006365 | 0 | 0.3905167 | 0 | -0.0895938 | 0 | 0 | 0 | 0 | 20.3406
3788 | 1413.102 | 2021-03-11 17:18 | 1353.1 | 2 | 1 | 0.8001314 | 1.303637 | 0.3007301 | 0 | 0.3906379 | 0 | 0.07454328 | 0 | 0 | 0 | 0 | 20.38511
3789 | 1413.289 | 2021-03-11 17:18 | 1353.287 | 2 | 1 | 0.800097 | 1.293368 | 0.3007718 | 0 | 0.390692 | 0 | -0.06843951 | 0 | 0 | 0 | 0 | 20.49057
3790 | 1413.71 | 2021-03-11 17:18 | 1353.708 | 2 | 1 | 0.800097 | 1.303474 | 0.3008653 | 0 | 0.3908131 | 0 | 0.06727042 | 0 | 0 | 0 | 0 | 20.41559
3791 | 1413.897 | 2021-03-11 17:18 | 1353.896 | 2 | 1 | 0.800097 | 1.293368 | 0.3009069 | 0 | 0.3908671 | 0 | -0.05840376 | 0 | 0 | 0 | 0 | 20.37108
3792 | 1414.319 | 2021-03-11 17:18 | 1354.317 | 2 | 1 | 0.800097 | 1.303637 | 0.3010006 | 0 | 0.3909884 | 0 | 0.06712057 | 0 | 0 | 0 | 0 | 20.59601
3793 | 1414.506 | 2021-03-11 17:18 | 1354.504 | 2 | 1 | 0.8001314 | 1.293368 | 0.3010422 | 0 | 0.3910424 | 0 | -0.04770658 | 0 | 0 | 0 | 0 | 20.44607
3794 | 1415.488 | 2021-03-11 17:18 | 1355.487 | 2 | 1 | 0.8001314 | 1.303637 | 0.3012605 | 0 | 0.3913254 | 0 | 0.08367699 | 0 | 0 | 0 | 0 | 20.41559
3795 | 1415.691 | 2021-03-11 17:18 | 1355.69 | 2 | 1 | 0.8001314 | 1.293531 | 0.3013056 | 0 | 0.391384 | 0 | -0.06858039 | 0 | 0 | 0 | 0 | 20.44607
3796 | 1416.097 | 2021-03-11 17:18 | 1356.095 | 2 | 1 | 0.800097 | 1.303637 | 0.3013958 | 0 | 0.3915007 | 0 | 0.08054652 | 0 | 0 | 0 | 0 | 20.44607
3797 | 1416.269 | 2021-03-11 17:18 | 1356.267 | 2 | 1 | 0.8001314 | 1.293531 | 0.301434 | 0 | 0.3915503 | 0 | -0.09399557 | 0 | 0 | 0 | 0 | 20.41559
3798 | 1416.736 | 2021-03-11 17:18 | 1356.735 | 2 | 1 | 0.8001314 | 1.303637 | 0.301538 | 0 | 0.391685 | 0 | 0.06862663 | 0 | 0 | 0 | 0 | 20.49057
3799 | 1416.908 | 2021-03-11 17:18 | 1356.906 | 2 | 1 | 0.800097 | 1.293368 | 0.3015761 | 0 | 0.3917345 | 0 | -0.05220001 | 0 | 0 | 0 | 0 | 20.3406
3800 | 1417.314 | 2021-03-11 17:18 | 1357.312 | 2 | 1 | 0.8001314 | 1.303474 | 0.3016663 | 0 | 0.3918513 | 0 | 0.07456194 | 0 | 0 | 0 | 0 | 20.41559
3801 | 1417.485 | 2021-03-11 17:18 | 1357.483 | 2 | 1 | 0.8001314 | 1.293368 | 0.3017044 | 0 | 0.3919008 | 0 | -0.09267239 | 0 | 0 | 0 | 0 | 20.41559
3802 | 1417.891 | 2021-03-11 17:18 | 1357.889 | 2 | 1 | 0.800097 | 1.303474 | 0.3017945 | 0 | 0.3920175 | 0 | 0.0837234 | 0 | 0 | 0 | 0 | 20.37108
3803 | 1418.125 | 2021-03-11 17:18 | 1358.123 | 2 | 1 | 0.8001314 | 1.293205 | 0.3018465 | 0 | 0.392085 | 0 | -0.03729331 | 0 | 0 | 0 | 0 | 20.37108
3804 | 1418.499 | 2021-03-11 17:18 | 1358.498 | 2 | 1 | 0.8001314 | 1.303474 | 0.3019298 | 0 | 0.3921928 | 0 | 0.08052814 | 0 | 0 | 0 | 0 | 20.52105
3805 | 1418.702 | 2021-03-11 17:18 | 1358.7 | 2 | 1 | 0.800097 | 1.293368 | 0.3019748 | 0 | 0.3922513 | 0 | -0.02837241 | 0 | 0 | 0 | 0 | 20.52105
3806 | 1419.108 | 2021-03-11 17:18 | 1359.106 | 2 | 1 | 0.800097 | 1.303474 | 0.3020649 | 0 | 0.392368 | 0 | 0.0693531 | 0 | 0 | 0 | 0 | 20.49057
3807 | 1419.342 | 2021-03-11 17:18 | 1359.34 | 2 | 1 | 0.800097 | 1.293368 | 0.3021169 | 0 | 0.3924355 | 0 | -0.02387244 | 0 | 0 | 0 | 0 | 20.44607
3808 | 1419.747 | 2021-03-11 17:18 | 1359.746 | 2 | 1 | 0.8001314 | 1.303637 | 0.3022071 | 0 | 0.3925523 | 0 | 0.0670504 | 0 | 0 | 0 | 0 | 20.52105
3809 | 1419.888 | 2021-03-11 17:18 | 1359.886 | 2 | 1 | 0.8001314 | 1.293531 | 0.3022383 | 0 | 0.3925928 | 0 | -0.05382677 | 0 | 0 | 0 | 0 | 20.52105
3810 | 1420.325 | 2021-03-11 17:18 | 1360.323 | 2 | 1 | 0.800097 | 1.303637 | 0.3023354 | 0 | 0.3927186 | 0 | 0.0761156 | 0 | 0 | 0 | 0 | 20.52105
3811 | 1420.48 | 2021-03-11 17:18 | 1360.479 | 2 | 1 | 0.8001314 | 1.293531 | 0.3023701 | 0 | 0.3927635 | 0 | -0.07613119 | 0 | 0 | 0 | 0 | 20.37108
3812 | 1420.902 | 2021-03-11 17:18 | 1360.9 | 2 | 1 | 0.800097 | 1.303637 | 0.3024637 | 0 | 0.3928847 | 0 | 0.08352851 | 0 | 0 | 0 | 0 | 20.41559
3813 | 1421.058 | 2021-03-11 17:18 | 1361.056 | 2 | 1 | 0.800097 | 1.293531 | 0.3024983 | 0 | 0.3929298 | 0 | -0.09265417 | 0 | 0 | 0 | 0 | 20.44607
3814 | 1421.541 | 2021-03-11 17:18 | 1361.539 | 2 | 1 | 0.8001314 | 1.3038 | 0.3026058 | 0 | 0.393069 | 0 | 0.0717531 | 0 | 0 | 0 | 0 | 20.56554
3815 | 1421.697 | 2021-03-11 17:18 | 1361.695 | 2 | 1 | 0.800097 | 1.293531 | 0.3026405 | 0 | 0.393114 | 0 | -0.05830539 | 0 | 0 | 0 | 0 | 20.44607
3816 | 1422.15 | 2021-03-11 17:18 | 1362.148 | 2 | 1 | 0.8001314 | 1.303637 | 0.302741 | 0 | 0.3932442 | 0 | 0.06861997 | 0 | 0 | 0 | 0 | 20.52105
3817 | 1422.274 | 2021-03-11 17:18 | 1362.273 | 2 | 1 | 0.800097 | 1.293368 | 0.3027688 | 0 | 0.3932802 | 0 | -0.09415795 | 0 | 0 | 0 | 0 | 20.41559
3818 | 1422.727 | 2021-03-11 17:18 | 1362.725 | 2 | 1 | 0.800097 | 1.303637 | 0.3028694 | 0 | 0.3934105 | 0 | 0.07589959 | 0 | 0 | 0 | 0 | 20.44607
3819 | 1422.883 | 2021-03-11 17:18 | 1362.881 | 2 | 1 | 0.8001314 | 1.293531 | 0.302904 | 0 | 0.3934554 | 0 | -0.08211836 | 0 | 0 | 0 | 0 | 20.52105
3820 | 1423.335 | 2021-03-11 17:18 | 1363.334 | 2 | 1 | 0.800097 | 1.303637 | 0.3030046 | 0 | 0.3935857 | 0 | 0.07318132 | 0 | 0 | 0 | 0 | 20.44607
3821 | 1423.46 | 2021-03-11 17:18 | 1363.458 | 2 | 1 | 0.800097 | 1.293531 | 0.3030323 | 0 | 0.3936217 | 0 | -0.09244695 | 0 | 0 | 0 | 0 | 20.41559
3822 | 1423.912 | 2021-03-11 17:18 | 1363.911 | 2 | 1 | 0.8001314 | 1.303637 | 0.3031328 | 0 | 0.3937519 | 0 | 0.08224124 | 0 | 0 | 0 | 0 | 20.44607
3823 | 1424.1 | 2021-03-11 17:18 | 1364.098 | 2 | 1 | 0.800097 | 1.293531 | 0.3031744 | 0 | 0.3938059 | 0 | -0.06279105 | 0 | 0 | 0 | 0 | 20.44607
3824 | 1424.552 | 2021-03-11 17:18 | 1364.55 | 2 | 1 | 0.800097 | 1.303637 | 0.303275 | 0 | 0.3939361 | 0 | 0.06873409 | 0 | 0 | 0 | 0 | 20.44607
3825 | 1424.677 | 2021-03-11 17:18 | 1364.675 | 2 | 1 | 0.800097 | 1.293531 | 0.3033027 | 0 | 0.3939721 | 0 | -0.09267939 | 0 | 0 | 0 | 0 | 20.59601
3826 | 1425.129 | 2021-03-11 17:18 | 1365.128 | 2 | 1 | 0.800097 | 1.303637 | 0.3034033 | 0 | 0.3941024 | 0 | 0.0791124 | 0 | 0 | 0 | 0 | 20.49057
3827 | 1425.316 | 2021-03-11 17:18 | 1365.315 | 2 | 1 | 0.8001314 | 1.293368 | 0.3034449 | 0 | 0.3941563 | 0 | -0.04185735 | 0 | 0 | 0 | 0 | 20.41559
3828 | 1425.707 | 2021-03-11 17:18 | 1365.705 | 2 | 1 | 0.800097 | 1.303474 | 0.3035316 | 0 | 0.3942686 | 0 | 0.08342666 | 0 | 0 | 0 | 0 | 20.52105
3829 | 1425.925 | 2021-03-11 17:18 | 1365.924 | 2 | 1 | 0.8001314 | 1.293205 | 0.3035802 | 0 | 0.3943318 | 0 | -0.03708247 | 0 | 0 | 0 | 0 | 20.59601
3830 | 1426.315 | 2021-03-11 17:18 | 1366.313 | 2 | 1 | 0.8001314 | 1.303311 | 0.3036667 | 0 | 0.3944438 | 0 | 0.08059219 | 0 | 0 | 0 | 0 | 20.44607
3831 | 1426.596 | 2021-03-11 17:18 | 1366.594 | 2 | 1 | 0.8001314 | 1.293205 | 0.3037292 | 0 | 0.3945248 | 0 | -0.007457019 | 0 | 0 | 0 | 0 | 20.44607
3832 | 1426.954 | 2021-03-11 17:18 | 1366.953 | 2 | 1 | 0.800097 | 1.303637 | 0.3038089 | 0 | 0.3946281 | 0 | 0.07166492 | 0 | 0 | 0 | 0 | 20.52105
3833 | 1427.079 | 2021-03-11 17:18 | 1367.077 | 2 | 1 | 0.8001314 | 1.293531 | 0.3038367 | 0 | 0.3946641 | 0 | -0.09294653 | 0 | 0 | 0 | 0 | 20.41559
3834 | 1427.532 | 2021-03-11 17:18 | 1367.53 | 2 | 1 | 0.800097 | 1.303637 | 0.3039372 | 0 | 0.3947943 | 0 | 0.0792486 | 0 | 0 | 0 | 0 | 20.37108
3835 | 1427.688 | 2021-03-11 17:18 | 1367.686 | 2 | 1 | 0.800097 | 1.293368 | 0.3039719 | 0 | 0.3948393 | 0 | -0.0896543 | 0 | 0 | 0 | 0 | 20.44607
3836 | 1428.109 | 2021-03-11 17:18 | 1368.107 | 2 | 1 | 0.800097 | 1.303474 | 0.3040655 | 0 | 0.3949605 | 0 | 0.08348707 | 0 | 0 | 0 | 0 | 20.3406
3837 | 1428.296 | 2021-03-11 17:18 | 1368.294 | 2 | 1 | 0.8000628 | 1.293205 | 0.3041071 | 0 | 0.3950145 | 0 | -0.08388186 | 0 | 0 | 0 | 0 | 20.37108
3838 | 1428.717 | 2021-03-11 17:18 | 1368.715 | 2 | 1 | 0.8001657 | 1.303474 | 0.3042007 | 0 | 0.3951357 | 0 | 0.08203381 | 0 | 0 | 0 | 0 | 20.67096
3839 | 1428.936 | 2021-03-11 17:18 | 1368.934 | 2 | 1 | 0.8001314 | 1.293368 | 0.3042493 | 0 | 0.3951988 | 0 | -0.03278383 | 0 | 0 | 0 | 0 | 20.44607
3840 | 1429.357 | 2021-03-11 17:18 | 1369.355 | 2 | 1 | 0.800097 | 1.303637 | 0.3043429 | 0 | 0.39532 | 0 | 0.07156881 | 0 | 0 | 0 | 0 | 20.52105
3841 | 1429.482 | 2021-03-11 17:18 | 1369.48 | 2 | 1 | 0.800097 | 1.293368 | 0.3043706 | 0 | 0.395356 | 0 | -0.09397034 | 0 | 0 | 0 | 0 | 20.52105
3842 | 1429.934 | 2021-03-11 17:18 | 1369.932 | 2 | 1 | 0.8001314 | 1.303474 | 0.3044711 | 0 | 0.3954862 | 0 | 0.06871816 | 0 | 0 | 0 | 0 | 20.31011
3843 | 1430.121 | 2021-03-11 17:18 | 1370.119 | 2 | 1 | 0.800097 | 1.293368 | 0.3045127 | 0 | 0.3955402 | 0 | -0.04932844 | 0 | 0 | 0 | 0 | 20.41559
3844 | 1430.511 | 2021-03-11 17:18 | 1370.509 | 2 | 1 | 0.800097 | 1.303474 | 0.3045994 | 0 | 0.3956524 | 0 | 0.07473712 | 0 | 0 | 0 | 0 | 20.52105
3845 | 1430.698 | 2021-03-11 17:18 | 1370.697 | 2 | 1 | 0.8001314 | 1.293368 | 0.304641 | 0 | 0.3957065 | 0 | -0.08520111 | 0 | 0 | 0 | 0 | 20.3406
3846 | 1431.12 | 2021-03-11 17:18 | 1371.118 | 2 | 1 | 0.8001314 | 1.303474 | 0.3047346 | 0 | 0.3958277 | 0 | 0.07167996 | 0 | 0 | 0 | 0 | 20.52105
3847 | 1431.338 | 2021-03-11 17:18 | 1371.336 | 2 | 1 | 0.800097 | 1.293368 | 0.3047832 | 0 | 0.3958907 | 0 | -0.03600144 | 0 | 0 | 0 | 0 | 20.52105
3848 | 1431.759 | 2021-03-11 17:18 | 1371.758 | 2 | 1 | 0.800097 | 1.303474 | 0.3048768 | 0 | 0.3960121 | 0 | 0.05807093 | 0 | 0 | 0 | 0 | 20.52105
3849 | 1431.915 | 2021-03-11 17:18 | 1371.914 | 2 | 1 | 0.8001314 | 1.293205 | 0.3049115 | 0 | 0.3960571 | 0 | -0.07750414 | 0 | 0 | 0 | 0 | 20.41559
3850 | 1432.321 | 2021-03-11 17:18 | 1372.319 | 2 | 1 | 0.800097 | 1.303474 | 0.3050016 | 0 | 0.3961738 | 0 | 0.08051734 | 0 | 0 | 0 | 0 | 20.37108
3851 | 1432.523 | 2021-03-11 17:18 | 1372.522 | 2 | 1 | 0.8001314 | 1.293368 | 0.3050467 | 0 | 0.3962322 | 0 | -0.05078242 | 0 | 0 | 0 | 0 | 20.41559
3852 | 1432.929 | 2021-03-11 17:18 | 1372.928 | 2 | 1 | 0.8001314 | 1.303474 | 0.3051369 | 0 | 0.3963491 | 0 | 0.07611867 | 0 | 0 | 0 | 0 | 20.44607
3853 | 1433.101 | 2021-03-11 17:18 | 1373.099 | 2 | 1 | 0.800097 | 1.293368 | 0.305175 | 0 | 0.3963985 | 0 | -0.0896959 | 0 | 0 | 0 | 0 | 20.44607
3854 | 1433.506 | 2021-03-11 17:18 | 1373.504 | 2 | 1 | 0.8001314 | 1.303474 | 0.3052651 | 0 | 0.3965152 | 0 | 0.06971437 | 0 | 0 | 0 | 0 | 20.44607
3855 | 1433.74 | 2021-03-11 17:18 | 1373.738 | 2 | 1 | 0.8001314 | 1.293368 | 0.3053171 | 0 | 0.3965827 | 0 | -0.03737849 | 0 | 0 | 0 | 0 | 20.44607
3856 | 1434.146 | 2021-03-11 17:18 | 1374.144 | 2 | 1 | 0.8001314 | 1.303474 | 0.3054073 | 0 | 0.3966996 | 0 | 0.07022738 | 0 | 0 | 0 | 0 | 20.41559
3857 | 1434.318 | 2021-03-11 17:18 | 1374.316 | 2 | 1 | 0.8001314 | 1.293205 | 0.3054454 | 0 | 0.3967491 | 0 | -0.03879641 | 0 | 0 | 0 | 0 | 20.38511
3858 | 1434.723 | 2021-03-11 17:18 | 1374.721 | 2 | 1 | 0.800097 | 1.303474 | 0.3055356 | 0 | 0.3968658 | 0 | 0.08056569 | 0 | 0 | 0 | 0 | 20.44607
3859 | 1434.926 | 2021-03-11 17:18 | 1374.924 | 2 | 1 | 0.8001314 | 1.293368 | 0.3055806 | 0 | 0.3969243 | 0 | -0.0238883 | 0 | 0 | 0 | 0 | 20.41559
3860 | 1435.331 | 2021-03-11 17:18 | 1375.33 | 2 | 1 | 0.800097 | 1.303474 | 0.3056708 | 0 | 0.397041 | 0 | 0.07773336 | 0 | 0 | 0 | 0 | 20.3406
3861 | 1435.503 | 2021-03-11 17:18 | 1375.501 | 2 | 1 | 0.800097 | 1.293368 | 0.3057089 | 0 | 0.3970906 | 0 | -0.04622503 | 0 | 0 | 0 | 0 | 20.41559
3862 | 1435.94 | 2021-03-11 17:18 | 1375.938 | 2 | 1 | 0.800097 | 1.303474 | 0.305806 | 0 | 0.3972162 | 0 | 0.07621843 | 0 | 0 | 0 | 0 | 20.37108
3863 | 1436.143 | 2021-03-11 17:18 | 1376.141 | 2 | 1 | 0.800097 | 1.293368 | 0.305851 | 0 | 0.3972747 | 0 | -0.01792809 | 0 | 0 | 0 | 0 | 20.44607
3864 | 1436.548 | 2021-03-11 17:18 | 1376.547 | 2 | 1 | 0.8001314 | 1.303474 | 0.3059412 | 0 | 0.3973915 | 0 | 0.07163641 | 0 | 0 | 0 | 0 | 20.41559
3865 | 1436.704 | 2021-03-11 17:18 | 1376.703 | 2 | 1 | 0.800097 | 1.293368 | 0.3059759 | 0 | 0.3974365 | 0 | -0.08362472 | 0 | 0 | 0 | 0 | 20.44607
3866 | 1437.126 | 2021-03-11 17:18 | 1377.124 | 2 | 1 | 0.800097 | 1.303637 | 0.3060695 | 0 | 0.3975578 | 0 | 0.08778249 | 0 | 0 | 0 | 0 | 20.44607
3867 | 1437.313 | 2021-03-11 17:18 | 1377.312 | 2 | 1 | 0.800097 | 1.293205 | 0.3061112 | 0 | 0.3976119 | 0 | -0.06089376 | 0 | 0 | 0 | 0 | 20.3406
3868 | 1437.734 | 2021-03-11 17:18 | 1377.732 | 2 | 1 | 0.8001314 | 1.303474 | 0.3062047 | 0 | 0.3977329 | 0 | 0.07774617 | 0 | 0 | 0 | 0 | 20.44607
3869 | 1437.89 | 2021-03-11 17:18 | 1377.888 | 2 | 1 | 0.800097 | 1.293205 | 0.3062394 | 0 | 0.397778 | 0 | -0.09415983 | 0 | 0 | 0 | 0 | 20.41559
3870 | 1438.311 | 2021-03-11 17:18 | 1378.31 | 2 | 1 | 0.8001314 | 1.303311 | 0.306333 | 0 | 0.3978992 | 0 | 0.0834535 | 0 | 0 | 0 | 0 | 20.49057
3871 | 1438.607 | 2021-03-11 17:18 | 1378.606 | 2 | 1 | 0.8001314 | 1.293205 | 0.3063989 | 0 | 0.3979846 | 0 | -0.004480072 | 0 | 0 | 0 | 0 | 20.41559
3872 | 1438.951 | 2021-03-11 17:18 | 1378.949 | 2 | 1 | 0.800097 | 1.303311 | 0.3064752 | 0 | 0.3980835 | 0 | 0.07162981 | 0 | 0 | 0 | 0 | 20.44607
3873 | 1439.107 | 2021-03-11 17:18 | 1379.105 | 2 | 1 | 0.8001314 | 1.293205 | 0.3065098 | 0 | 0.3981284 | 0 | -0.07212061 | 0 | 0 | 0 | 0 | 20.44607
3874 | 1439.528 | 2021-03-11 17:18 | 1379.526 | 2 | 1 | 0.800097 | 1.303474 | 0.3066035 | 0 | 0.3982497 | 0 | 0.08197525 | 0 | 0 | 0 | 0 | 20.56554
3875 | 1439.715 | 2021-03-11 17:18 | 1379.714 | 2 | 1 | 0.8001314 | 1.293368 | 0.3066451 | 0 | 0.3983037 | 0 | -0.06403996 | 0 | 0 | 0 | 0 | 20.37108
3876 | 1440.139 | 2021-03-11 17:18 | 1380.137 | 2 | 1 | 0.8001314 | 1.303637 | 0.3067393 | 0 | 0.3984257 | 0 | 0.07867452 | 0 | 0 | 0 | 0 | 20.52105
3877 | 1440.324 | 2021-03-11 17:18 | 1380.322 | 2 | 1 | 0.8001314 | 1.293205 | 0.3067804 | 0 | 0.398479 | 0 | -0.05511006 | 0 | 0 | 0 | 0 | 20.52105
3878 | 1440.745 | 2021-03-11 17:18 | 1380.743 | 2 | 1 | 0.8001314 | 1.303474 | 0.3068738 | 0 | 0.3986001 | 0 | 0.07755113 | 0 | 0 | 0 | 0 | 20.41559
3879 | 1440.932 | 2021-03-11 17:18 | 1380.93 | 2 | 1 | 0.800097 | 1.293368 | 0.3069155 | 0 | 0.3986541 | 0 | -0.04614936 | 0 | 0 | 0 | 0 | 20.59601
3880 | 1441.962 | 2021-03-11 17:19 | 1381.96 | 2 | 1 | 0.800097 | 1.303637 | 0.3071443 | 0 | 0.3989506 | 0 | 0.07455528 | 0 | 0 | 0 | 0 | 20.44607
3881 | 1442.118 | 2021-03-11 17:19 | 1382.116 | 2 | 1 | 0.800097 | 1.293368 | 0.307179 | 0 | 0.3989956 | 0 | -0.06557339 | 0 | 0 | 0 | 0 | 20.41559
3882 | 1442.539 | 2021-03-11 17:19 | 1382.537 | 2 | 1 | 0.8001657 | 1.303474 | 0.3072726 | 0 | 0.3991167 | 0 | 0.08069999 | 0 | 0 | 0 | 0 | 20.44607
3883 | 1442.695 | 2021-03-11 17:19 | 1382.693 | 2 | 1 | 0.800097 | 1.293205 | 0.3073073 | 0 | 0.3991618 | 0 | -0.09401292 | 0 | 0 | 0 | 0 | 20.59601
3884 | 1443.147 | 2021-03-11 17:19 | 1383.145 | 2 | 1 | 0.8001314 | 1.303311 | 0.3074078 | 0 | 0.399292 | 0 | 0.07754938 | 0 | 0 | 0 | 0 | 20.37108
3885 | 1443.365 | 2021-03-11 17:19 | 1383.364 | 2 | 1 | 0.8001314 | 1.293205 | 0.3074563 | 0 | 0.3993549 | 0 | -0.02093134 | 0 | 0 | 0 | 0 | 20.52105
3886 | 1443.755 | 2021-03-11 17:19 | 1383.754 | 2 | 1 | 0.800097 | 1.303311 | 0.307543 | 0 | 0.3994672 | 0 | 0.0747553 | 0 | 0 | 0 | 0 | 20.44607
3887 | 1443.974 | 2021-03-11 17:19 | 1383.972 | 2 | 1 | 0.800097 | 1.293205 | 0.3075916 | 0 | 0.3995302 | 0 | -0.0211248 | 0 | 0 | 0 | 0 | 20.41559
3888 | 1444.333 | 2021-03-11 17:19 | 1384.331 | 2 | 1 | 0.8001314 | 1.303474 | 0.3076713 | 0 | 0.3996334 | 0 | 0.08351927 | 0 | 0 | 0 | 0 | 20.37108
3889 | 1444.52 | 2021-03-11 17:19 | 1384.518 | 2 | 1 | 0.800097 | 1.293368 | 0.3077129 | 0 | 0.3996874 | 0 | -0.07329062 | 0 | 0 | 0 | 0 | 20.37108
3890 | 1444.973 | 2021-03-11 17:19 | 1384.971 | 2 | 1 | 0.800097 | 1.303637 | 0.3078135 | 0 | 0.3998178 | 0 | 0.07220553 | 0 | 0 | 0 | 0 | 20.52105
3891 | 1445.097 | 2021-03-11 17:19 | 1385.095 | 2 | 1 | 0.800097 | 1.293205 | 0.3078412 | 0 | 0.3998537 | 0 | -0.09548467 | 0 | 0 | 0 | 0 | 20.52105
3892 | 1445.55 | 2021-03-11 17:19 | 1385.548 | 2 | 1 | 0.800097 | 1.303311 | 0.3079418 | 0 | 0.3999839 | 0 | 0.06705984 | 0 | 0 | 0 | 0 | 20.37108
3893 | 1445.768 | 2021-03-11 17:19 | 1385.766 | 2 | 1 | 0.8001314 | 1.293205 | 0.3079903 | 0 | 0.4000469 | 0 | -0.02385344 | 0 | 0 | 0 | 0 | 20.44607
3894 | 1446.189 | 2021-03-11 17:19 | 1386.187 | 2 | 1 | 0.8001314 | 1.303474 | 0.3080839 | 0 | 0.4001682 | 0 | 0.06579211 | 0 | 0 | 0 | 0 | 20.52105
3895 | 1446.314 | 2021-03-11 17:19 | 1386.312 | 2 | 1 | 0.8001314 | 1.293205 | 0.3081116 | 0 | 0.4002042 | 0 | -0.09410797 | 0 | 0 | 0 | 0 | 20.41559
3896 | 1446.735 | 2021-03-11 17:19 | 1386.733 | 2 | 1 | 0.800097 | 1.303311 | 0.3082052 | 0 | 0.4003254 | 0 | 0.07473571 | 0 | 0 | 0 | 0 | 20.37108
3897 | 1446.985 | 2021-03-11 17:19 | 1386.983 | 2 | 1 | 0.800097 | 1.293205 | 0.3082607 | 0 | 0.4003973 | 0 | -0.01508775 | 0 | 0 | 0 | 0 | 20.41559
3898 | 1447.343 | 2021-03-11 17:19 | 1387.342 | 2 | 1 | 0.800097 | 1.303474 | 0.3083405 | 0 | 0.4005006 | 0 | 0.07174405 | 0 | 0 | 0 | 0 | 20.44607
3899 | 1447.499 | 2021-03-11 17:19 | 1387.498 | 2 | 1 | 0.800097 | 1.293368 | 0.3083751 | 0 | 0.4005457 | 0 | -0.0941801 | 0 | 0 | 0 | 0 | 20.44607
3900 | 1447.983 | 2021-03-11 17:19 | 1387.981 | 2 | 1 | 0.800097 | 1.303474 | 0.3084826 | 0 | 0.400685 | 0 | 0.05117136 | 0 | 0 | 0 | 0 | 20.52105
3901 | 1448.139 | 2021-03-11 17:19 | 1388.137 | 2 | 1 | 0.800097 | 1.293368 | 0.3085173 | 0 | 0.4007299 | 0 | -0.05811783 | 0 | 0 | 0 | 0 | 20.52105
3902 | 1448.592 | 2021-03-11 17:19 | 1388.59 | 2 | 1 | 0.8001314 | 1.303637 | 0.3086179 | 0 | 0.4008602 | 0 | 0.04775974 | 0 | 0 | 0 | 0 | 20.44607
3903 | 1448.716 | 2021-03-11 17:19 | 1388.715 | 2 | 1 | 0.8001314 | 1.293368 | 0.3086456 | 0 | 0.4008963 | 0 | -0.09390295 | 0 | 0 | 0 | 0 | 20.44607
3904 | 1449.153 | 2021-03-11 17:19 | 1389.151 | 2 | 1 | 0.8001314 | 1.303474 | 0.3087427 | 0 | 0.4010219 | 0 | 0.07762089 | 0 | 0 | 0 | 0 | 20.44607
3905 | 1449.325 | 2021-03-11 17:19 | 1389.323 | 2 | 1 | 0.800097 | 1.293368 | 0.3087808 | 0 | 0.4010714 | 0 | -0.08071572 | 0 | 0 | 0 | 0 | 20.49057
3906 | 1449.762 | 2021-03-11 17:19 | 1389.76 | 2 | 1 | 0.800097 | 1.303474 | 0.3088779 | 0 | 0.4011972 | 0 | 0.07305619 | 0 | 0 | 0 | 0 | 20.44607
3907 | 1449.933 | 2021-03-11 17:19 | 1389.931 | 2 | 1 | 0.8001314 | 1.293205 | 0.308916 | 0 | 0.4012466 | 0 | -0.07178326 | 0 | 0 | 0 | 0 | 20.44607
3908 | 1450.37 | 2021-03-11 17:19 | 1390.368 | 2 | 1 | 0.800097 | 1.303637 | 0.3090131 | 0 | 0.4013724 | 0 | 0.05617233 | 0 | 0 | 0 | 0 | 20.52105
3909 | 1450.541 | 2021-03-11 17:19 | 1390.54 | 2 | 1 | 0.800097 | 1.293368 | 0.3090512 | 0 | 0.4014219 | 0 | -0.02537817 | 0 | 0 | 0 | 0 | 20.44607
3910 | 1450.978 | 2021-03-11 17:19 | 1390.976 | 2 | 1 | 0.8001314 | 1.303637 | 0.3091483 | 0 | 0.4015476 | 0 | 0.08177727 | 0 | 0 | 0 | 0 | 20.44607
3911 | 1451.119 | 2021-03-11 17:19 | 1391.117 | 2 | 1 | 0.8001314 | 1.293368 | 0.3091795 | 0 | 0.4015881 | 0 | -0.05967537 | 0 | 0 | 0 | 0 | 20.38511
3912 | 1451.555 | 2021-03-11 17:19 | 1391.554 | 2 | 1 | 0.800097 | 1.303474 | 0.3092766 | 0 | 0.4017138 | 0 | 0.07609186 | 0 | 0 | 0 | 0 | 20.44607
3913 | 1451.727 | 2021-03-11 17:19 | 1391.725 | 2 | 1 | 0.800097 | 1.293368 | 0.3093147 | 0 | 0.4017633 | 0 | -0.03878626 | 0 | 0 | 0 | 0 | 20.44607
3914 | 1452.164 | 2021-03-11 17:19 | 1392.162 | 2 | 1 | 0.800097 | 1.303637 | 0.3094118 | 0 | 0.4018891 | 0 | 0.07463787 | 0 | 0 | 0 | 0 | 20.52105
3915 | 1452.29 | 2021-03-11 17:19 | 1392.288 | 2 | 1 | 0.8001314 | 1.293368 | 0.3094399 | 0 | 0.4019255 | 0 | -0.09268609 | 0 | 0 | 0 | 0 | 20.44607
3916 | 1452.741 | 2021-03-11 17:19 | 1392.739 | 2 | 1 | 0.8001314 | 1.303474 | 0.3095401 | 0 | 0.4020553 | 0 | 0.08203492 | 0 | 0 | 0 | 0 | 20.37108
3917 | 1452.928 | 2021-03-11 17:19 | 1392.927 | 2 | 1 | 0.800097 | 1.293368 | 0.3095817 | 0 | 0.4021093 | 0 | -0.06562066 | 0 | 0 | 0 | 0 | 20.52105
3918 | 1453.381 | 2021-03-11 17:19 | 1393.379 | 2 | 1 | 0.8001314 | 1.303474 | 0.3096822 | 0 | 0.4022395 | 0 | 0.06874703 | 0 | 0 | 0 | 0 | 20.44607
3919 | 1453.537 | 2021-03-11 17:19 | 1393.535 | 2 | 1 | 0.8001314 | 1.293205 | 0.309717 | 0 | 0.4022846 | 0 | -0.06553845 | 0 | 0 | 0 | 0 | 20.52105
3920 | 1453.958 | 2021-03-11 17:19 | 1393.956 | 2 | 1 | 0.800097 | 1.303311 | 0.3098105 | 0 | 0.4024057 | 0 | 0.07639892 | 0 | 0 | 0 | 0 | 20.52105
3921 | 1454.145 | 2021-03-11 17:19 | 1394.143 | 2 | 1 | 0.8001314 | 1.293205 | 0.3098521 | 0 | 0.4024597 | 0 | -0.04486991 | 0 | 0 | 0 | 0 | 20.44607
3922 | 1454.566 | 2021-03-11 17:19 | 1394.564 | 2 | 1 | 0.800097 | 1.303474 | 0.3099458 | 0 | 0.402581 | 0 | 0.07461524 | 0 | 0 | 0 | 0 | 20.52105
3923 | 1454.722 | 2021-03-11 17:19 | 1394.72 | 2 | 1 | 0.800097 | 1.293205 | 0.3099804 | 0 | 0.402626 | 0 | -0.07918151 | 0 | 0 | 0 | 0 | 20.37108
3924 | 1455.175 | 2021-03-11 17:19 | 1395.173 | 2 | 1 | 0.800097 | 1.303637 | 0.310081 | 0 | 0.4027562 | 0 | 0.07456503 | 0 | 0 | 0 | 0 | 20.37108
3925 | 1455.377 | 2021-03-11 17:19 | 1395.375 | 2 | 1 | 0.800097 | 1.293368 | 0.310126 | 0 | 0.4028146 | 0 | -0.01194808 | 0 | 0 | 0 | 0 | 20.52105
3926 | 1455.783 | 2021-03-11 17:19 | 1395.781 | 2 | 1 | 0.800097 | 1.303474 | 0.3102162 | 0 | 0.4029314 | 0 | 0.07014984 | 0 | 0 | 0 | 0 | 20.37108
3927 | 1455.939 | 2021-03-11 17:19 | 1395.937 | 2 | 1 | 0.800097 | 1.293205 | 0.3102509 | 0 | 0.4029764 | 0 | -0.07014999 | 0 | 0 | 0 | 0 | 20.44607
3928 | 1456.346 | 2021-03-11 17:19 | 1396.344 | 2 | 1 | 0.800097 | 1.303637 | 0.3103413 | 0 | 0.4030935 | 0 | 0.07798188 | 0 | 0 | 0 | 0 | 20.44607
3929 | 1456.516 | 2021-03-11 17:19 | 1396.515 | 2 | 1 | 0.8001314 | 1.293368 | 0.3103792 | 0 | 0.4031427 | 0 | -0.08948863 | 0 | 0 | 0 | 0 | 20.44607
3930 | 1457.577 | 2021-03-11 17:19 | 1397.575 | 2 | 1 | 0.800097 | 1.303474 | 0.3106149 | 0 | 0.4034481 | 0 | 0.07466459 | 0 | 0 | 0 | 0 | 20.49057
3931 | 1457.733 | 2021-03-11 17:19 | 1397.731 | 2 | 1 | 0.8001314 | 1.293368 | 0.3106496 | 0 | 0.4034931 | 0 | -0.07157025 | 0 | 0 | 0 | 0 | 20.49057
3932 | 1458.809 | 2021-03-11 17:19 | 1398.807 | 2 | 1 | 0.8001314 | 1.303474 | 0.3108888 | 0 | 0.403803 | 0 | 0.04038474 | 0 | 0 | 0 | 0 | 20.52105
3933 | 1458.918 | 2021-03-11 17:19 | 1398.917 | 2 | 1 | 0.800097 | 1.293368 | 0.310913 | 0 | 0.4038344 | 0 | -0.09257095 | 0 | 0 | 0 | 0 | 20.52105
3934 | 1459.979 | 2021-03-11 17:19 | 1399.978 | 2 | 1 | 0.800097 | 1.303474 | 0.3111488 | 0 | 0.4041399 | 0 | 0.07692574 | 0 | 0 | 0 | 0 | 20.44607
3935 | 1460.167 | 2021-03-11 17:19 | 1400.165 | 2 | 1 | 0.8001314 | 1.293368 | 0.3111904 | 0 | 0.4041939 | 0 | -0.03587969 | 0 | 0 | 0 | 0 | 20.52105
3936 | 1461.165 | 2021-03-11 17:19 | 1401.163 | 2 | 1 | 0.8001314 | 1.303474 | 0.3114124 | 0 | 0.4044813 | 0 | 0.08204868 | 0 | 0 | 0 | 0 | 20.52105
3937 | 1461.352 | 2021-03-11 17:19 | 1401.351 | 2 | 1 | 0.800097 | 1.293205 | 0.311454 | 0 | 0.4045354 | 0 | -0.02236052 | 0 | 0 | 0 | 0 | 20.52105
3938 | 1461.773 | 2021-03-11 17:19 | 1401.772 | 2 | 1 | 0.8001314 | 1.303474 | 0.3115476 | 0 | 0.4046566 | 0 | 0.06565413 | 0 | 0 | 0 | 0 | 20.44607
3939 | 1461.929 | 2021-03-11 17:19 | 1401.928 | 2 | 1 | 0.8001314 | 1.293205 | 0.3115822 | 0 | 0.4047016 | 0 | -0.08955951 | 0 | 0 | 0 | 0 | 20.52105
3940 | 1462.382 | 2021-03-11 17:19 | 1402.38 | 2 | 1 | 0.800097 | 1.303311 | 0.3116828 | 0 | 0.4048318 | 0 | 0.0627425 | 0 | 0 | 0 | 0 | 20.44607
3941 | 1462.569 | 2021-03-11 17:19 | 1402.567 | 2 | 1 | 0.8001314 | 1.293205 | 0.3117244 | 0 | 0.4048857 | 0 | -0.04039384 | 0 | 0 | 0 | 0 | 20.56554
3942 | 1462.99 | 2021-03-11 17:19 | 1402.988 | 2 | 1 | 0.800097 | 1.303311 | 0.311818 | 0 | 0.405007 | 0 | 0.05825486 | 0 | 0 | 0 | 0 | 20.59601
3943 | 1463.146 | 2021-03-11 17:19 | 1403.144 | 2 | 1 | 0.8001314 | 1.293205 | 0.3118527 | 0 | 0.405052 | 0 | -0.08222492 | 0 | 0 | 0 | 0 | 20.59601
3944 | 1463.567 | 2021-03-11 17:19 | 1403.566 | 2 | 1 | 0.8001314 | 1.303311 | 0.3119463 | 0 | 0.4051733 | 0 | 0.06222474 | 0 | 0 | 0 | 0 | 20.44607
3945 | 1463.755 | 2021-03-11 17:19 | 1403.753 | 2 | 1 | 0.8001314 | 1.293205 | 0.3119879 | 0 | 0.4052273 | 0 | -0.05966325 | 0 | 0 | 0 | 0 | 20.49057
3946 | 1464.207 | 2021-03-11 17:19 | 1404.205 | 2 | 1 | 0.8001314 | 1.303311 | 0.3120884 | 0 | 0.4053575 | 0 | 0.03582272 | 0 | 0 | 0 | 0 | 20.67096
3947 | 1464.337 | 2021-03-11 17:19 | 1404.336 | 2 | 1 | 0.8001314 | 1.293205 | 0.3121174 | 0 | 0.4053952 | 0 | -0.08794589 | 0 | 0 | 0 | 0 | 20.52105
3948 | 1464.768 | 2021-03-11 17:19 | 1404.767 | 2 | 1 | 0.800097 | 1.303311 | 0.3122132 | 0 | 0.4055192 | 0 | 0.07464088 | 0 | 0 | 0 | 0 | 20.37108
3949 | 1465.034 | 2021-03-11 17:19 | 1405.032 | 2 | 1 | 0.800097 | 1.293042 | 0.3122722 | 0 | 0.4055957 | 0 | -0.007458195 | 0 | 0 | 0 | 0 | 20.52105
3950 | 1465.377 | 2021-03-11 17:19 | 1405.375 | 2 | 1 | 0.800097 | 1.303148 | 0.3123485 | 0 | 0.4056945 | 0 | 0.0715422 | 0 | 0 | 0 | 0 | 20.59601
3951 | 1465.627 | 2021-03-11 17:19 | 1405.625 | 2 | 1 | 0.8001314 | 1.293042 | 0.312404 | 0 | 0.4057664 | 0 | -0.004472538 | 0 | 0 | 0 | 0 | 20.44607
3952 | 1465.954 | 2021-03-11 17:19 | 1405.952 | 2 | 1 | 0.8001314 | 1.303311 | 0.3124767 | 0 | 0.4058607 | 0 | 0.08204509 | 0 | 0 | 0 | 0 | 20.52105
3953 | 1466.157 | 2021-03-11 17:19 | 1406.155 | 2 | 1 | 0.800097 | 1.293205 | 0.3125218 | 0 | 0.4059192 | 0 | -0.06119316 | 0 | 0 | 0 | 0 | 20.52105
3954 | 1466.562 | 2021-03-11 17:19 | 1406.561 | 2 | 1 | 0.8001314 | 1.303311 | 0.3126119 | 0 | 0.4060359 | 0 | 0.0778517 | 0 | 0 | 0 | 0 | 20.67096
3955 | 1466.734 | 2021-03-11 17:19 | 1406.732 | 2 | 1 | 0.8001314 | 1.293205 | 0.3126501 | 0 | 0.4060854 | 0 | -0.05226192 | 0 | 0 | 0 | 0 | 20.52105
3956 | 1467.171 | 2021-03-11 17:19 | 1407.169 | 2 | 1 | 0.800097 | 1.303311 | 0.3127472 | 0 | 0.4062112 | 0 | 0.07621152 | 0 | 0 | 0 | 0 | 20.52105
3957 | 1467.405 | 2021-03-11 17:19 | 1407.403 | 2 | 1 | 0.800097 | 1.293205 | 0.3127992 | 0 | 0.4062787 | 0 | -0.01938308 | 0 | 0 | 0 | 0 | 20.44607
3958 | 1467.779 | 2021-03-11 17:19 | 1407.777 | 2 | 1 | 0.8001314 | 1.303311 | 0.3128824 | 0 | 0.4063864 | 0 | 0.07315258 | 0 | 0 | 0 | 0 | 20.44607
3959 | 1467.951 | 2021-03-11 17:19 | 1407.949 | 2 | 1 | 0.800097 | 1.293205 | 0.3129205 | 0 | 0.4064359 | 0 | -0.04478376 | 0 | 0 | 0 | 0 | 20.52105
3960 | 1468.357 | 2021-03-11 17:19 | 1408.355 | 2 | 1 | 0.800097 | 1.303311 | 0.3130107 | 0 | 0.4065526 | 0 | 0.08207895 | 0 | 0 | 0 | 0 | 20.44607
3961 | 1468.559 | 2021-03-11 17:19 | 1408.558 | 2 | 1 | 0.8001657 | 1.293205 | 0.3130558 | 0 | 0.4066111 | 0 | -0.02982367 | 0 | 0 | 0 | 0 | 20.41559
3962 | 1468.996 | 2021-03-11 17:19 | 1408.994 | 2 | 1 | 0.800097 | 1.303474 | 0.3131529 | 0 | 0.4067369 | 0 | 0.07004358 | 0 | 0 | 0 | 0 | 20.67096
3963 | 1469.121 | 2021-03-11 17:19 | 1409.119 | 2 | 1 | 0.800097 | 1.293368 | 0.3131806 | 0 | 0.4067729 | 0 | -0.09240156 | 0 | 0 | 0 | 0 | 20.44607
3964 | 1470.79 | 2021-03-11 17:19 | 1410.788 | 2 | 1 | 0.800097 | 1.303637 | 0.3135516 | 0 | 0.4072535 | 0 | 0.07462709 | 0 | 0 | 0 | 0 | 20.37108
3965 | 1470.915 | 2021-03-11 17:19 | 1410.913 | 2 | 1 | 0.800097 | 1.293368 | 0.3135793 | 0 | 0.4072895 | 0 | -0.09414148 | 0 | 0 | 0 | 0 | 20.52105
3966 | 1471.399 | 2021-03-11 17:19 | 1411.397 | 2 | 1 | 0.8001314 | 1.303474 | 0.3136868 | 0 | 0.4074287 | 0 | 0.0700241 | 0 | 0 | 0 | 0 | 20.52105
3967 | 1471.523 | 2021-03-11 17:19 | 1411.522 | 2 | 1 | 0.8001314 | 1.293205 | 0.3137145 | 0 | 0.4074647 | 0 | -0.093902 | 0 | 0 | 0 | 0 | 20.44607
3968 | 1472.007 | 2021-03-11 17:19 | 1412.005 | 2 | 1 | 0.8001314 | 1.303311 | 0.313822 | 0 | 0.4076039 | 0 | 0.06863792 | 0 | 0 | 0 | 0 | 20.52105
3969 | 1472.163 | 2021-03-11 17:19 | 1412.161 | 2 | 1 | 0.8001314 | 1.293205 | 0.3138567 | 0 | 0.4076489 | 0 | -0.05222913 | 0 | 0 | 0 | 0 | 20.52105
3970 | 1472.615 | 2021-03-11 17:19 | 1412.614 | 2 | 1 | 0.8001314 | 1.303311 | 0.3139572 | 0 | 0.4077791 | 0 | 0.06262763 | 0 | 0 | 0 | 0 | 20.41559
3971 | 1472.74 | 2021-03-11 17:19 | 1412.738 | 2 | 1 | 0.8001314 | 1.293042 | 0.313985 | 0 | 0.4078151 | 0 | -0.09395082 | 0 | 0 | 0 | 0 | 20.37108
3972 | 1473.161 | 2021-03-11 17:19 | 1413.159 | 2 | 1 | 0.800097 | 1.303311 | 0.3140786 | 0 | 0.4079363 | 0 | 0.08540459 | 0 | 0 | 0 | 0 | 20.44607
3973 | 1473.38 | 2021-03-11 17:19 | 1413.378 | 2 | 1 | 0.800097 | 1.293205 | 0.3141271 | 0 | 0.4079993 | 0 | -0.05927461 | 0 | 0 | 0 | 0 | 20.52105
3974 | 1473.801 | 2021-03-11 17:19 | 1413.799 | 2 | 1 | 0.800097 | 1.303474 | 0.3142208 | 0 | 0.4081206 | 0 | 0.0787203 | 0 | 0 | 0 | 0 | 20.52105
3975 | 1473.926 | 2021-03-11 17:19 | 1413.924 | 2 | 1 | 0.800097 | 1.293368 | 0.3142485 | 0 | 0.4081565 | 0 | -0.09292821 | 0 | 0 | 0 | 0 | 20.59601
3976 | 1474.409 | 2021-03-11 17:19 | 1414.407 | 2 | 1 | 0.8001314 | 1.303474 | 0.3143559 | 0 | 0.4082957 | 0 | 0.0701628 | 0 | 0 | 0 | 0 | 20.44607
3977 | 1474.565 | 2021-03-11 17:19 | 1414.564 | 2 | 1 | 0.800097 | 1.293368 | 0.3143906 | 0 | 0.4083407 | 0 | -0.05075004 | 0 | 0 | 0 | 0 | 20.6405
3978 | 1475.595 | 2021-03-11 17:19 | 1415.593 | 2 | 1 | 0.800097 | 1.303474 | 0.3146195 | 0 | 0.4086372 | 0 | 0.07612403 | 0 | 0 | 0 | 0 | 20.44607
3979 | 1475.751 | 2021-03-11 17:19 | 1415.749 | 2 | 1 | 0.800097 | 1.293368 | 0.3146541 | 0 | 0.4086821 | 0 | -0.07626175 | 0 | 0 | 0 | 0 | 20.52105
3980 | 1476.816 | 2021-03-11 17:19 | 1416.814 | 2 | 1 | 0.8001314 | 1.303474 | 0.3148908 | 0 | 0.4089887 | 0 | 0.06903593 | 0 | 0 | 0 | 0 | 20.52105
3981 | 1476.968 | 2021-03-11 17:19 | 1416.966 | 2 | 1 | 0.8001314 | 1.293205 | 0.3149246 | 0 | 0.4090325 | 0 | -0.02540623 | 0 | 0 | 0 | 0 | 20.52105
3982 | 1477.42 | 2021-03-11 17:19 | 1417.418 | 2 | 1 | 0.8001314 | 1.303311 | 0.3150251 | 0 | 0.4091628 | 0 | 0.06858108 | 0 | 0 | 0 | 0 | 20.44607
3983 | 1477.545 | 2021-03-11 17:19 | 1417.543 | 2 | 1 | 0.800097 | 1.293205 | 0.3150529 | 0 | 0.4091988 | 0 | -0.0924327 | 0 | 0 | 0 | 0 | 20.44607
3984 | 1477.997 | 2021-03-11 17:19 | 1417.996 | 2 | 1 | 0.800097 | 1.303311 | 0.3151534 | 0 | 0.409329 | 0 | 0.06563145 | 0 | 0 | 0 | 0 | 20.49057
3985 | 1478.153 | 2021-03-11 17:19 | 1418.151 | 2 | 1 | 0.8001314 | 1.293205 | 0.3151881 | 0 | 0.409374 | 0 | -0.08359016 | 0 | 0 | 0 | 0 | 20.44607
3986 | 1478.606 | 2021-03-11 17:19 | 1418.604 | 2 | 1 | 0.800097 | 1.303311 | 0.3152886 | 0 | 0.4095042 | 0 | 0.05823569 | 0 | 0 | 0 | 0 | 20.52105
3987 | 1478.762 | 2021-03-11 17:19 | 1418.76 | 2 | 1 | 0.800097 | 1.293205 | 0.3153233 | 0 | 0.4095492 | 0 | -0.07297654 | 0 | 0 | 0 | 0 | 20.41559
3988 | 1479.183 | 2021-03-11 17:19 | 1419.181 | 2 | 1 | 0.800097 | 1.303311 | 0.3154169 | 0 | 0.4096704 | 0 | 0.07027981 | 0 | 0 | 0 | 0 | 20.49057
3989 | 1479.432 | 2021-03-11 17:19 | 1419.431 | 2 | 1 | 0.8001314 | 1.293205 | 0.3154724 | 0 | 0.4097423 | 0 | -0.01194769 | 0 | 0 | 0 | 0 | 20.52105
3990 | 1479.823 | 2021-03-11 17:19 | 1419.821 | 2 | 1 | 0.8001314 | 1.303474 | 0.3155591 | 0 | 0.4098547 | 0 | 0.05365843 | 0 | 0 | 0 | 0 | 20.59601
3991 | 1479.931 | 2021-03-11 17:19 | 1419.93 | 2 | 1 | 0.8001314 | 1.293368 | 0.3155833 | 0 | 0.4098861 | 0 | -0.092765 | 0 | 0 | 0 | 0 | 20.52105
3992 | 1480.992 | 2021-03-11 17:19 | 1420.991 | 2 | 1 | 0.8001314 | 1.303474 | 0.3158191 | 0 | 0.4101916 | 0 | 0.07463151 | 0 | 0 | 0 | 0 | 20.49057
3993 | 1481.133 | 2021-03-11 17:19 | 1421.131 | 2 | 1 | 0.800097 | 1.293368 | 0.3158503 | 0 | 0.4102322 | 0 | -0.09247036 | 0 | 0 | 0 | 0 | 20.41559
3994 | 1481.601 | 2021-03-11 17:19 | 1421.599 | 2 | 1 | 0.8001314 | 1.303474 | 0.3159543 | 0 | 0.4103669 | 0 | 0.07304273 | 0 | 0 | 0 | 0 | 20.56554
3995 | 1481.772 | 2021-03-11 17:19 | 1421.771 | 2 | 1 | 0.8001314 | 1.293368 | 0.3159924 | 0 | 0.4104163 | 0 | -0.06578746 | 0 | 0 | 0 | 0 | 20.56554
3996 | 1482.209 | 2021-03-11 17:19 | 1422.207 | 2 | 1 | 0.800097 | 1.303474 | 0.3160895 | 0 | 0.4105421 | 0 | 0.07005297 | 0 | 0 | 0 | 0 | 20.52105
3997 | 1482.35 | 2021-03-11 17:19 | 1422.348 | 2 | 1 | 0.800097 | 1.293205 | 0.3161207 | 0 | 0.4105826 | 0 | -0.06576843 | 0 | 0 | 0 | 0 | 20.44607
3998 | 1482.786 | 2021-03-11 17:19 | 1422.785 | 2 | 1 | 0.8001314 | 1.303311 | 0.3162178 | 0 | 0.4107083 | 0 | 0.07628073 | 0 | 0 | 0 | 0 | 20.52105
3999 | 1482.958 | 2021-03-11 17:19 | 1422.956 | 2 | 1 | 0.8001314 | 1.293205 | 0.3162559 | 0 | 0.4107578 | 0 | -0.04477489 | 0 | 0 | 0 | 0 | 20.59601
4000 | 1484.003 | 2021-03-11 17:19 | 1424.001 | 2 | 1 | 0.8001314 | 1.303474 | 0.3164882 | 0 | 0.4110587 | 0 | 0.07315946 | 0 | 0 | 0 | 0 | 20.44607
4001 | 1484.175 | 2021-03-11 17:19 | 1424.173 | 2 | 1 | 0.8001314 | 1.293368 | 0.3165263 | 0 | 0.4111082 | 0 | -0.06140736 | 0 | 0 | 0 | 0 | 20.52105
4002 | 1485.797 | 2021-03-11 17:19 | 1425.795 | 2 | 1 | 0.8001314 | 1.303474 | 0.3168869 | 0 | 0.4115753 | 0 | 0.07777101 | 0 | 0 | 0 | 0 | 20.52105
4003 | 1485.953 | 2021-03-11 17:19 | 1425.951 | 2 | 1 | 0.800097 | 1.293205 | 0.3169216 | 0 | 0.4116203 | 0 | -0.08219397 | 0 | 0 | 0 | 0 | 20.41559
4004 | 1486.405 | 2021-03-11 17:19 | 1426.404 | 2 | 1 | 0.8001314 | 1.303311 | 0.3170222 | 0 | 0.4117505 | 0 | 0.07473069 | 0 | 0 | 0 | 0 | 20.52105
4005 | 1486.562 | 2021-03-11 17:19 | 1426.56 | 2 | 1 | 0.800097 | 1.293205 | 0.3170569 | 0 | 0.4117955 | 0 | -0.07461207 | 0 | 0 | 0 | 0 | 20.52105
4006 | 1488.808 | 2021-03-11 17:19 | 1428.806 | 2 | 1 | 0.8001314 | 1.303311 | 0.3175561 | 0 | 0.4124423 | 0 | 0.07622561 | 0 | 0 | 0 | 0 | 20.44607
4007 | 1489.027 | 2021-03-11 17:19 | 1429.025 | 2 | 1 | 0.800097 | 1.293205 | 0.3176048 | 0 | 0.4125054 | 0 | -0.01337293 | 0 | 0 | 0 | 0 | 20.37108
4008 | 1490.025 | 2021-03-11 17:19 | 1430.023 | 2 | 1 | 0.800097 | 1.303474 | 0.3178266 | 0 | 0.4127927 | 0 | 0.07006824 | 0 | 0 | 0 | 0 | 20.44607
4009 | 1490.149 | 2021-03-11 17:19 | 1430.148 | 2 | 1 | 0.800097 | 1.293368 | 0.3178543 | 0 | 0.4128287 | 0 | -0.09291661 | 0 | 0 | 0 | 0 | 20.44607
4010 | 1492.412 | 2021-03-11 17:19 | 1432.41 | 2 | 1 | 0.800097 | 1.303474 | 0.318357 | 0 | 0.4134801 | 0 | 0.0730437 | 0 | 0 | 0 | 0 | 20.44607
4011 | 1492.552 | 2021-03-11 17:19 | 1432.55 | 2 | 1 | 0.8001314 | 1.293368 | 0.3183882 | 0 | 0.4135205 | 0 | -0.09990121 | 0 | 0 | 0 | 0 | 20.52105
4012 | 1494.829 | 2021-03-11 17:19 | 1434.828 | 2 | 1 | 0.800097 | 1.303474 | 0.3188944 | 0 | 0.4141763 | 0 | 0.07316633 | 0 | 0 | 0 | 0 | 20.52105
4013 | 1494.954 | 2021-03-11 17:19 | 1434.952 | 2 | 1 | 0.8001314 | 1.293368 | 0.3189221 | 0 | 0.4142123 | 0 | -0.09265276 | 0 | 0 | 0 | 0 | 20.52105
4014 | 1495.438 | 2021-03-11 17:19 | 1435.436 | 2 | 1 | 0.8002 | 1.303474 | 0.3190296 | 0 | 0.4143516 | 0 | 0.047818 | 0 | 0 | 0 | 0 | 20.37108
4015 | 1495.563 | 2021-03-11 17:19 | 1435.561 | 2 | 1 | 0.8001314 | 1.293205 | 0.3190574 | 0 | 0.4143876 | 0 | -0.09404195 | 0 | 0 | 0 | 0 | 20.37108
4016 | 1496.015 | 2021-03-11 17:19 | 1436.013 | 2 | 1 | 0.8001314 | 1.303311 | 0.3191579 | 0 | 0.4145178 | 0 | 0.06710841 | 0 | 0 | 0 | 0 | 20.41559
4017 | 1496.233 | 2021-03-11 17:19 | 1436.232 | 2 | 1 | 0.800097 | 1.293205 | 0.3192064 | 0 | 0.4145807 | 0 | -0.01948105 | 0 | 0 | 0 | 0 | 20.44607
4018 | 1497.232 | 2021-03-11 17:19 | 1437.23 | 2 | 1 | 0.8001314 | 1.303474 | 0.3194283 | 0 | 0.4148682 | 0 | 0.06283305 | 0 | 0 | 0 | 0 | 20.44607
4019 | 1497.356 | 2021-03-11 17:19 | 1437.355 | 2 | 1 | 0.8001314 | 1.293368 | 0.3194561 | 0 | 0.4149042 | 0 | -0.0924989 | 0 | 0 | 0 | 0 | 20.44607
4020 | 1497.825 | 2021-03-11 17:19 | 1437.823 | 2 | 1 | 0.800097 | 1.303474 | 0.3195601 | 0 | 0.415039 | 0 | 0.07155309 | 0 | 0 | 0 | 0 | 20.37108
4021 | 1497.965 | 2021-03-11 17:19 | 1437.963 | 2 | 1 | 0.8001314 | 1.293205 | 0.3195913 | 0 | 0.4150795 | 0 | -0.09409437 | 0 | 0 | 0 | 0 | 20.44607
4022 | 1499.619 | 2021-03-11 17:19 | 1439.617 | 2 | 1 | 0.8001657 | 1.303311 | 0.3199588 | 0 | 0.4155556 | 0 | 0.07321944 | 0 | 0 | 0 | 0 | 20.52105
4023 | 1499.79 | 2021-03-11 17:19 | 1439.789 | 2 | 1 | 0.8001314 | 1.293205 | 0.319997 | 0 | 0.4156051 | 0 | -0.03278735 | 0 | 0 | 0 | 0 | 20.41559
4024 | 1500.227 | 2021-03-11 17:19 | 1440.225 | 2 | 1 | 0.800097 | 1.303311 | 0.320094 | 0 | 0.4157308 | 0 | 0.0701734 | 0 | 0 | 0 | 0 | 20.44607
4025 | 1500.368 | 2021-03-11 17:19 | 1440.366 | 2 | 1 | 0.800097 | 1.293205 | 0.3201253 | 0 | 0.4157713 | 0 | -0.06116955 | 0 | 0 | 0 | 0 | 20.44607
4026 | 1500.835 | 2021-03-11 17:20 | 1440.834 | 2 | 1 | 0.8001314 | 1.303311 | 0.3202293 | 0 | 0.415906 | 0 | 0.07016209 | 0 | 0 | 0 | 0 | 20.41559
4027 | 1501.038 | 2021-03-11 17:20 | 1441.036 | 2 | 1 | 0.800097 | 1.293042 | 0.3202743 | 0 | 0.4159644 | 0 | -0.00898245 | 0 | 0 | 0 | 0 | 20.44607
4028 | 1501.444 | 2021-03-11 17:20 | 1441.442 | 2 | 1 | 0.800097 | 1.303311 | 0.3203645 | 0 | 0.4160812 | 0 | 0.07764024 | 0 | 0 | 0 | 0 | 20.44607
4029 | 1501.569 | 2021-03-11 17:20 | 1441.567 | 2 | 1 | 0.8001314 | 1.293205 | 0.3203924 | 0 | 0.4161174 | 0 | -0.09191686 | 0 | 0 | 0 | 0 | 20.44607
4030 | 1502.021 | 2021-03-11 17:20 | 1442.019 | 2 | 1 | 0.800097 | 1.303311 | 0.3204927 | 0 | 0.4162473 | 0 | 0.0746316 | 0 | 0 | 0 | 0 | 20.41559
4031 | 1502.177 | 2021-03-11 17:20 | 1442.175 | 2 | 1 | 0.800097 | 1.293205 | 0.3205274 | 0 | 0.4162923 | 0 | -0.07325696 | 0 | 0 | 0 | 0 | 20.41559
4032 | 1502.629 | 2021-03-11 17:20 | 1442.628 | 2 | 1 | 0.8001314 | 1.303311 | 0.320628 | 0 | 0.4164226 | 0 | 0.0717736 | 0 | 0 | 0 | 0 | 20.44607
4033 | 1502.754 | 2021-03-11 17:20 | 1442.752 | 2 | 1 | 0.800097 | 1.293205 | 0.3206557 | 0 | 0.4164586 | 0 | -0.09267224 | 0 | 0 | 0 | 0 | 20.44607
4034 | 1503.238 | 2021-03-11 17:20 | 1443.236 | 2 | 1 | 0.8001314 | 1.303311 | 0.3207632 | 0 | 0.4165978 | 0 | 0.07015479 | 0 | 0 | 0 | 0 | 20.44607
4035 | 1503.394 | 2021-03-11 17:20 | 1443.392 | 2 | 1 | 0.8001314 | 1.293205 | 0.3207979 | 0 | 0.4166427 | 0 | -0.05530455 | 0 | 0 | 0 | 0 | 20.37108
4036 | 1503.846 | 2021-03-11 17:20 | 1443.845 | 2 | 1 | 0.8001657 | 1.303474 | 0.3208984 | 0 | 0.416773 | 0 | 0.0685751 | 0 | 0 | 0 | 0 | 20.44607
4037 | 1503.971 | 2021-03-11 17:20 | 1443.97 | 2 | 1 | 0.8001314 | 1.293205 | 0.3209262 | 0 | 0.4168091 | 0 | -0.09453858 | 0 | 0 | 0 | 0 | 20.44607
4038 | 1505.032 | 2021-03-11 17:20 | 1445.03 | 2 | 1 | 0.800097 | 1.303311 | 0.3211619 | 0 | 0.4171143 | 0 | 0.07338811 | 0 | 0 | 0 | 0 | 20.44607
4039 | 1505.156 | 2021-03-11 17:20 | 1445.155 | 2 | 1 | 0.8001314 | 1.293205 | 0.3211896 | 0 | 0.4171503 | 0 | -0.09273238 | 0 | 0 | 0 | 0 | 20.44607
4040 | 1505.64 | 2021-03-11 17:20 | 1445.638 | 2 | 1 | 0.800097 | 1.303311 | 0.3212971 | 0 | 0.4172895 | 0 | 0.07167119 | 0 | 0 | 0 | 0 | 20.44607
4041 | 1505.796 | 2021-03-11 17:20 | 1445.794 | 2 | 1 | 0.8001314 | 1.293205 | 0.3213318 | 0 | 0.4173345 | 0 | -0.05975203 | 0 | 0 | 0 | 0 | 20.44607
4042 | 1506.826 | 2021-03-11 17:20 | 1446.824 | 2 | 1 | 0.800097 | 1.303311 | 0.3215607 | 0 | 0.4176309 | 0 | 0.07761366 | 0 | 0 | 0 | 0 | 20.37108
4043 | 1506.982 | 2021-03-11 17:20 | 1446.98 | 2 | 1 | 0.8001657 | 1.293205 | 0.3215953 | 0 | 0.4176759 | 0 | -0.08285274 | 0 | 0 | 0 | 0 | 20.3406
4044 | 1508.042 | 2021-03-11 17:20 | 1448.041 | 2 | 1 | 0.800097 | 1.303311 | 0.3218311 | 0 | 0.4179812 | 0 | 0.07571943 | 0 | 0 | 0 | 0 | 20.44607
4045 | 1508.198 | 2021-03-11 17:20 | 1448.197 | 2 | 1 | 0.8000628 | 1.293205 | 0.3218657 | 0 | 0.4180262 | 0 | -0.06428345 | 0 | 0 | 0 | 0 | 20.52105
4046 | 1508.651 | 2021-03-11 17:20 | 1448.649 | 2 | 1 | 0.8001314 | 1.303311 | 0.3219663 | 0 | 0.4181564 | 0 | 0.06872924 | 0 | 0 | 0 | 0 | 20.49057
4047 | 1508.776 | 2021-03-11 17:20 | 1448.774 | 2 | 1 | 0.8001314 | 1.293205 | 0.321994 | 0 | 0.4181924 | 0 | -0.09273051 | 0 | 0 | 0 | 0 | 20.3406
4048 | 1509.836 | 2021-03-11 17:20 | 1449.835 | 2 | 1 | 0.800097 | 1.303311 | 0.3222298 | 0 | 0.4184978 | 0 | 0.07459555 | 0 | 0 | 0 | 0 | 20.52105
4049 | 1509.993 | 2021-03-11 17:20 | 1449.991 | 2 | 1 | 0.8001314 | 1.293042 | 0.3222645 | 0 | 0.4185428 | 0 | -0.0790209 | 0 | 0 | 0 | 0 | 20.52105
4050 | 1510.445 | 2021-03-11 17:20 | 1450.443 | 2 | 1 | 0.800097 | 1.303311 | 0.322365 | 0 | 0.418673 | 0 | 0.05969769 | 0 | 0 | 0 | 0 | 20.44607
4051 | 1510.632 | 2021-03-11 17:20 | 1450.63 | 2 | 1 | 0.800097 | 1.293042 | 0.3224066 | 0 | 0.418727 | 0 | -0.03133863 | 0 | 0 | 0 | 0 | 20.44607
4052 | 1511.054 | 2021-03-11 17:20 | 1451.052 | 2 | 1 | 0.800097 | 1.303148 | 0.3225003 | 0 | 0.4188483 | 0 | 0.05520139 | 0 | 0 | 0 | 0 | 20.37108
4053 | 1511.209 | 2021-03-11 17:20 | 1451.208 | 2 | 1 | 0.8001314 | 1.292879 | 0.3225349 | 0 | 0.4188932 | 0 | -0.03132077 | 0 | 0 | 0 | 0 | 20.52105
4054 | 1511.63 | 2021-03-11 17:20 | 1451.629 | 2 | 1 | 0.800097 | 1.303148 | 0.3226285 | 0 | 0.4190144 | 0 | 0.06711449 | 0 | 0 | 0 | 0 | 20.41559
4055 | 1511.818 | 2021-03-11 17:20 | 1451.816 | 2 | 1 | 0.800097 | 1.293042 | 0.3226701 | 0 | 0.4190684 | 0 | -0.04633783 | 0 | 0 | 0 | 0 | 20.44607
4056 | 1512.847 | 2021-03-11 17:20 | 1452.846 | 2 | 1 | 0.8001314 | 1.303148 | 0.322899 | 0 | 0.4193649 | 0 | 0.06114042 | 0 | 0 | 0 | 0 | 20.41559
4057 | 1513.066 | 2021-03-11 17:20 | 1453.064 | 2 | 1 | 0.8001314 | 1.292879 | 0.3229475 | 0 | 0.4194278 | 0 | -0.01642234 | 0 | 0 | 0 | 0 | 20.59601
4058 | 1513.409 | 2021-03-11 17:20 | 1453.407 | 2 | 1 | 0.800097 | 1.302985 | 0.3230238 | 0 | 0.4195265 | 0 | 0.08024639 | 0 | 0 | 0 | 0 | 20.44607
4059 | 1513.612 | 2021-03-11 17:20 | 1453.61 | 2 | 1 | 0.800097 | 1.292879 | 0.3230689 | 0 | 0.4195851 | 0 | -0.07601542 | 0 | 0 | 0 | 0 | 20.44607
4060 | 1514.017 | 2021-03-11 17:20 | 1454.016 | 2 | 1 | 0.800097 | 1.302985 | 0.323159 | 0 | 0.4197018 | 0 | 0.07752488 | 0 | 0 | 0 | 0 | 20.37108
4061 | 1514.282 | 2021-03-11 17:20 | 1454.281 | 2 | 1 | 0.8001314 | 1.292879 | 0.3232179 | 0 | 0.4197782 | 0 | -0.008985178 | 0 | 0 | 0 | 0 | 20.44607
4062 | 1514.594 | 2021-03-11 17:20 | 1454.593 | 2 | 1 | 0.800097 | 1.302985 | 0.3232873 | 0 | 0.419868 | 0 | 0.08507758 | 0 | 0 | 0 | 0 | 20.52105
4063 | 1514.829 | 2021-03-11 17:20 | 1454.827 | 2 | 1 | 0.800097 | 1.292879 | 0.3233393 | 0 | 0.4199355 | 0 | -0.04325717 | 0 | 0 | 0 | 0 | 20.52105
4064 | 1515.234 | 2021-03-11 17:20 | 1455.232 | 2 | 1 | 0.800097 | 1.303148 | 0.3234294 | 0 | 0.4200522 | 0 | 0.07335883 | 0 | 0 | 0 | 0 | 20.37108
4065 | 1515.468 | 2021-03-11 17:20 | 1455.466 | 2 | 1 | 0.8001314 | 1.293042 | 0.3234815 | 0 | 0.4201197 | 0 | -0.01490145 | 0 | 0 | 0 | 0 | 20.44607
4066 | 1516.42 | 2021-03-11 17:20 | 1456.418 | 2 | 1 | 0.800097 | 1.303148 | 0.3236929 | 0 | 0.4203936 | 0 | 0.08050089 | 0 | 0 | 0 | 0 | 20.44607
4067 | 1516.622 | 2021-03-11 17:20 | 1456.621 | 2 | 1 | 0.800097 | 1.293042 | 0.323738 | 0 | 0.420452 | 0 | -0.02240081 | 0 | 0 | 0 | 0 | 20.44607
4068 | 1517.028 | 2021-03-11 17:20 | 1457.026 | 2 | 1 | 0.8001314 | 1.303148 | 0.3238282 | 0 | 0.4205688 | 0 | 0.07759048 | 0 | 0 | 0 | 0 | 20.37108
4069 | 1517.184 | 2021-03-11 17:20 | 1457.182 | 2 | 1 | 0.800097 | 1.293042 | 0.3238628 | 0 | 0.4206138 | 0 | -0.08807153 | 0 | 0 | 0 | 0 | 20.37108
4070 | 1518.853 | 2021-03-11 17:20 | 1458.851 | 2 | 1 | 0.8001314 | 1.303311 | 0.3242338 | 0 | 0.4210944 | 0 | 0.07174055 | 0 | 0 | 0 | 0 | 20.44607
4071 | 1519.01 | 2021-03-11 17:20 | 1459.009 | 2 | 1 | 0.8001314 | 1.293205 | 0.3242687 | 0 | 0.4211396 | 0 | -0.05765752 | 0 | 0 | 0 | 0 | 20.44607
4072 | 1521.256 | 2021-03-11 17:20 | 1461.254 | 2 | 1 | 0.800097 | 1.303311 | 0.3247677 | 0 | 0.4217861 | 0 | 0.07328888 | 0 | 0 | 0 | 0 | 20.37108
4073 | 1521.412 | 2021-03-11 17:20 | 1461.41 | 2 | 1 | 0.8001314 | 1.293205 | 0.3248024 | 0 | 0.4218311 | 0 | -0.05815692 | 0 | 0 | 0 | 0 | 20.44607
4074 | 1523.658 | 2021-03-11 17:20 | 1463.656 | 2 | 1 | 0.800097 | 1.303311 | 0.3253016 | 0 | 0.4224778 | 0 | 0.08513611 | 0 | 0 | 0 | 0 | 20.52105
4075 | 1523.783 | 2021-03-11 17:20 | 1463.781 | 2 | 1 | 0.800097 | 1.293205 | 0.3253294 | 0 | 0.4225138 | 0 | -0.09256241 | 0 | 0 | 0 | 0 | 20.52105
4076 | 1526.06 | 2021-03-11 17:20 | 1466.059 | 2 | 1 | 0.800097 | 1.303311 | 0.3258356 | 0 | 0.4231696 | 0 | 0.07456303 | 0 | 0 | 0 | 0 | 20.44607
4077 | 1526.217 | 2021-03-11 17:20 | 1466.215 | 2 | 1 | 0.8001314 | 1.293042 | 0.3258703 | 0 | 0.4232146 | 0 | -0.06856683 | 0 | 0 | 0 | 0 | 20.37108
4078 | 1526.669 | 2021-03-11 17:20 | 1466.667 | 2 | 1 | 0.800097 | 1.303311 | 0.3259709 | 0 | 0.4233448 | 0 | 0.05368435 | 0 | 0 | 0 | 0 | 20.37108
4079 | 1526.794 | 2021-03-11 17:20 | 1466.792 | 2 | 1 | 0.8001314 | 1.293205 | 0.3259986 | 0 | 0.4233808 | 0 | -0.09250806 | 0 | 0 | 0 | 0 | 20.37108
4080 | 1528.466 | 2021-03-11 17:20 | 1468.464 | 2 | 1 | 0.8001314 | 1.303311 | 0.3263702 | 0 | 0.4238622 | 0 | 0.06240216 | 0 | 0 | 0 | 0 | 20.44607
4081 | 1528.588 | 2021-03-11 17:20 | 1468.586 | 2 | 1 | 0.800097 | 1.293205 | 0.3263973 | 0 | 0.4238974 | 0 | -0.07309724 | 0 | 0 | 0 | 0 | 20.44607
4082 | 1529.071 | 2021-03-11 17:20 | 1469.07 | 2 | 1 | 0.8001314 | 1.303311 | 0.3265048 | 0 | 0.4240366 | 0 | 0.05830774 | 0 | 0 | 0 | 0 | 20.44607
4083 | 1529.196 | 2021-03-11 17:20 | 1469.194 | 2 | 1 | 0.8001314 | 1.293205 | 0.3265325 | 0 | 0.4240726 | 0 | -0.08096091 | 0 | 0 | 0 | 0 | 20.44607
4084 | 1531.458 | 2021-03-11 17:20 | 1471.456 | 2 | 1 | 0.800097 | 1.303311 | 0.3270352 | 0 | 0.4247239 | 0 | 0.07337748 | 0 | 0 | 0 | 0 | 20.49057
4085 | 1531.598 | 2021-03-11 17:20 | 1471.597 | 2 | 1 | 0.800097 | 1.293205 | 0.3270665 | 0 | 0.4247644 | 0 | -0.06565236 | 0 | 0 | 0 | 0 | 20.41559
4086 | 1532.066 | 2021-03-11 17:20 | 1472.065 | 2 | 1 | 0.800097 | 1.303311 | 0.3271705 | 0 | 0.4248991 | 0 | 0.07032923 | 0 | 0 | 0 | 0 | 20.52105
4087 | 1532.238 | 2021-03-11 17:20 | 1472.236 | 2 | 1 | 0.800097 | 1.293205 | 0.3272086 | 0 | 0.4249486 | 0 | -0.02236127 | 0 | 0 | 0 | 0 | 20.44607
4088 | 1534.469 | 2021-03-11 17:20 | 1474.467 | 2 | 1 | 0.8001314 | 1.303311 | 0.3277044 | 0 | 0.4255908 | 0 | 0.073116 | 0 | 0 | 0 | 0 | 20.41559
4089 | 1534.625 | 2021-03-11 17:20 | 1474.623 | 2 | 1 | 0.8001314 | 1.293205 | 0.327739 | 0 | 0.4256357 | 0 | -0.06125792 | 0 | 0 | 0 | 0 | 20.37108
4090 | 1536.872 | 2021-03-11 17:20 | 1476.871 | 2 | 1 | 0.8001314 | 1.303311 | 0.3282386 | 0 | 0.4262828 | 0 | 0.07400441 | 0 | 0 | 0 | 0 | 20.37108
4091 | 1537.027 | 2021-03-11 17:20 | 1477.025 | 2 | 1 | 0.800097 | 1.293205 | 0.328273 | 0 | 0.4263274 | 0 | -0.06569292 | 0 | 0 | 0 | 0 | 20.37108
4092 | 1552.034 | 2021-03-11 17:20 | 1492.032 | 2 | 1 | 0.800097 | 1.292879 | 0.3316084 | 0 | 0.4306484 | 0 | -0.09112959 | 0 | 0 | 0 | 0 | 20.37108
4093 | 1552.455 | 2021-03-11 17:20 | 1492.454 | 2 | 1 | 0.8001314 | 1.302985 | 0.331702 | 0 | 0.4307696 | 0 | 0.08211119 | 0 | 0 | 0 | 0 | 20.44607
4094 | 1552.674 | 2021-03-11 17:20 | 1492.672 | 2 | 1 | 0.8001314 | 1.292879 | 0.3317506 | 0 | 0.4308326 | 0 | -0.03131793 | 0 | 0 | 0 | 0 | 20.41559
4095 | 1553.095 | 2021-03-11 17:20 | 1493.093 | 2 | 1 | 0.800097 | 1.302985 | 0.3318442 | 0 | 0.4309538 | 0 | 0.07011454 | 0 | 0 | 0 | 0 | 20.37108
4096 | 1553.251 | 2021-03-11 17:20 | 1493.249 | 2 | 1 | 0.800097 | 1.292879 | 0.3318788 | 0 | 0.4309987 | 0 | -0.05821841 | 0 | 0 | 0 | 0 | 20.41559
4097 | 1554.312 | 2021-03-11 17:20 | 1494.31 | 2 | 1 | 0.8001314 | 1.302985 | 0.3321146 | 0 | 0.4313041 | 0 | 0.06424155 | 0 | 0 | 0 | 0 | 20.44607
4098 | 1554.468 | 2021-03-11 17:20 | 1494.466 | 2 | 1 | 0.8001314 | 1.292879 | 0.3321493 | 0 | 0.4313491 | 0 | -0.0492585 | 0 | 0 | 0 | 0 | 20.49057
4099 | 1554.889 | 2021-03-11 17:20 | 1494.887 | 2 | 1 | 0.800097 | 1.303148 | 0.3322429 | 0 | 0.4314703 | 0 | 0.07455328 | 0 | 0 | 0 | 0 | 20.49057
4100 | 1555.076 | 2021-03-11 17:20 | 1495.075 | 2 | 1 | 0.8001314 | 1.292879 | 0.3322845 | 0 | 0.4315242 | 0 | -0.03432653 | 0 | 0 | 0 | 0 | 20.49057
4101 | 1556.106 | 2021-03-11 17:20 | 1496.104 | 2 | 1 | 0.800097 | 1.302985 | 0.3325133 | 0 | 0.4318206 | 0 | 0.06858361 | 0 | 0 | 0 | 0 | 20.3406
4102 | 1556.324 | 2021-03-11 17:20 | 1496.323 | 2 | 1 | 0.800097 | 1.292879 | 0.3325619 | 0 | 0.4318835 | 0 | -0.01854783 | 0 | 0 | 0 | 0 | 20.37108
4103 | 1556.714 | 2021-03-11 17:20 | 1496.712 | 2 | 1 | 0.8000628 | 1.302985 | 0.3326485 | 0 | 0.4319957 | 0 | 0.06573927 | 0 | 0 | 0 | 0 | 20.41559
4104 | 1556.871 | 2021-03-11 17:20 | 1496.869 | 2 | 1 | 0.800097 | 1.292716 | 0.3326834 | 0 | 0.432041 | 0 | -0.05329866 | 0 | 0 | 0 | 0 | 20.44607
4105 | 1557.291 | 2021-03-11 17:20 | 1497.29 | 2 | 1 | 0.8001314 | 1.303148 | 0.3327768 | 0 | 0.4321619 | 0 | 0.07453679 | 0 | 0 | 0 | 0 | 20.3406
4106 | 1557.447 | 2021-03-11 17:20 | 1497.446 | 2 | 1 | 0.800097 | 1.293042 | 0.3328115 | 0 | 0.4322069 | 0 | -0.07327557 | 0 | 0 | 0 | 0 | 20.44607
4107 | 1559.694 | 2021-03-11 17:20 | 1499.692 | 2 | 1 | 0.8001314 | 1.303148 | 0.3333108 | 0 | 0.4328536 | 0 | 0.06703064 | 0 | 0 | 0 | 0 | 20.41559
4108 | 1559.881 | 2021-03-11 17:20 | 1499.879 | 2 | 1 | 0.800097 | 1.292879 | 0.3333524 | 0 | 0.4329075 | 0 | -0.03874987 | 0 | 0 | 0 | 0 | 20.41559
4109 | 1560.302 | 2021-03-11 17:20 | 1500.3 | 2 | 1 | 0.800097 | 1.303148 | 0.333446 | 0 | 0.4330288 | 0 | 0.06128572 | 0 | 0 | 0 | 0 | 20.44607
4110 | 1560.458 | 2021-03-11 17:20 | 1500.456 | 2 | 1 | 0.8001314 | 1.292879 | 0.3334806 | 0 | 0.4330737 | 0 | -0.07023343 | 0 | 0 | 0 | 0 | 20.44607
4111 | 1560.911 | 2021-03-11 17:20 | 1500.909 | 2 | 1 | 0.800097 | 1.302985 | 0.3335812 | 0 | 0.433204 | 0 | 0.05519956 | 0 | 0 | 0 | 0 | 20.44607
4112 | 1561.129 | 2021-03-11 17:20 | 1501.127 | 2 | 1 | 0.800097 | 1.292879 | 0.3336297 | 0 | 0.4332668 | 0 | -0.008991839 | 0 | 0 | 0 | 0 | 20.41559
4113 | 1561.519 | 2021-03-11 17:20 | 1501.517 | 2 | 1 | 0.8001314 | 1.302985 | 0.3337164 | 0 | 0.4333792 | 0 | 0.05073131 | 0 | 0 | 0 | 0 | 20.44607
4114 | 1561.675 | 2021-03-11 17:20 | 1501.673 | 2 | 1 | 0.8001314 | 1.292879 | 0.3337511 | 0 | 0.4334241 | 0 | -0.0611846 | 0 | 0 | 0 | 0 | 20.44607
4115 | 1562.08 | 2021-03-11 17:21 | 1502.079 | 2 | 1 | 0.800097 | 1.302985 | 0.3338412 | 0 | 0.4335408 | 0 | 0.07629433 | 0 | 0 | 0 | 0 | 20.37108
4116 | 1562.252 | 2021-03-11 17:21 | 1502.25 | 2 | 1 | 0.800097 | 1.292879 | 0.3338794 | 0 | 0.4335903 | 0 | -0.08352988 | 0 | 0 | 0 | 0 | 20.37108
4117 | 1562.689 | 2021-03-11 17:21 | 1502.687 | 2 | 1 | 0.800097 | 1.302985 | 0.3339765 | 0 | 0.433716 | 0 | 0.07456353 | 0 | 0 | 0 | 0 | 20.3406
4118 | 1562.86 | 2021-03-11 17:21 | 1502.859 | 2 | 1 | 0.800097 | 1.292879 | 0.3340146 | 0 | 0.4337655 | 0 | -0.07473394 | 0 | 0 | 0 | 0 | 20.3406
4119 | 1563.297 | 2021-03-11 17:21 | 1503.296 | 2 | 1 | 0.8001314 | 1.303148 | 0.3341117 | 0 | 0.4338912 | 0 | 0.07301836 | 0 | 0 | 0 | 0 | 20.44607
4120 | 1563.5 | 2021-03-11 17:21 | 1503.498 | 2 | 1 | 0.8001314 | 1.293042 | 0.3341567 | 0 | 0.4339497 | 0 | -0.02534805 | 0 | 0 | 0 | 0 | 20.37108
4121 | 1578.507 | 2021-03-11 17:21 | 1518.506 | 2 | 1 | 0.8001314 | 1.292716 | 0.3374921 | 0 | 0.4382702 | 0 | -0.04323404 | 0 | 0 | 0 | 0 | 20.41559
4122 | 1578.913 | 2021-03-11 17:21 | 1518.911 | 2 | 1 | 0.8001314 | 1.302985 | 0.3375823 | 0 | 0.4383869 | 0 | 0.07468249 | 0 | 0 | 0 | 0 | 20.41559
4123 | 1579.116 | 2021-03-11 17:21 | 1519.114 | 2 | 1 | 0.800097 | 1.292879 | 0.3376273 | 0 | 0.4384453 | 0 | -0.02839701 | 0 | 0 | 0 | 0 | 20.52105
4124 | 1581.924 | 2021-03-11 17:21 | 1521.922 | 2 | 1 | 0.8001314 | 1.302985 | 0.3382514 | 0 | 0.4392537 | 0 | 0.07010231 | 0 | 0 | 0 | 0 | 20.56554
4125 | 1582.095 | 2021-03-11 17:21 | 1522.093 | 2 | 1 | 0.800097 | 1.292716 | 0.3382895 | 0 | 0.4393031 | 0 | -0.02394721 | 0 | 0 | 0 | 0 | 20.52105
4126 | 1582.501 | 2021-03-11 17:21 | 1522.499 | 2 | 1 | 0.800097 | 1.302822 | 0.3383797 | 0 | 0.4394198 | 0 | 0.07902593 | 0 | 0 | 0 | 0 | 20.44607
4127 | 1582.735 | 2021-03-11 17:21 | 1522.733 | 2 | 1 | 0.800097 | 1.292716 | 0.3384317 | 0 | 0.4394872 | 0 | -0.01045755 | 0 | 0 | 0 | 0 | 20.44607
4128 | 1583.14 | 2021-03-11 17:21 | 1523.139 | 2 | 1 | 0.800097 | 1.302822 | 0.3385218 | 0 | 0.439604 | 0 | 0.06428431 | 0 | 0 | 0 | 0 | 20.44607
4129 | 1583.343 | 2021-03-11 17:21 | 1523.341 | 2 | 1 | 0.8001314 | 1.292716 | 0.3385669 | 0 | 0.4396624 | 0 | -0.005968434 | 0 | 0 | 0 | 0 | 20.44607
4130 | 1583.718 | 2021-03-11 17:21 | 1523.716 | 2 | 1 | 0.800097 | 1.302822 | 0.3386501 | 0 | 0.4397701 | 0 | 0.07452404 | 0 | 0 | 0 | 0 | 20.41559
4131 | 1583.905 | 2021-03-11 17:21 | 1523.903 | 2 | 1 | 0.800097 | 1.292716 | 0.3386917 | 0 | 0.4398241 | 0 | -0.03579533 | 0 | 0 | 0 | 0 | 20.41559
4132 | 1584.326 | 2021-03-11 17:21 | 1524.324 | 2 | 1 | 0.8001314 | 1.302985 | 0.3387854 | 0 | 0.4399453 | 0 | 0.07160314 | 0 | 0 | 0 | 0 | 20.41559
4133 | 1584.451 | 2021-03-11 17:21 | 1524.449 | 2 | 1 | 0.800097 | 1.292716 | 0.3388131 | 0 | 0.4399812 | 0 | -0.09451306 | 0 | 0 | 0 | 0 | 20.41559
4134 | 1584.934 | 2021-03-11 17:21 | 1524.932 | 2 | 1 | 0.8001314 | 1.302822 | 0.3389205 | 0 | 0.4401204 | 0 | 0.06863976 | 0 | 0 | 0 | 0 | 20.52105
4135 | 1585.153 | 2021-03-11 17:21 | 1525.151 | 2 | 1 | 0.800097 | 1.292716 | 0.3389691 | 0 | 0.4401833 | 0 | -0.008946948 | 0 | 0 | 0 | 0 | 20.41559
4136 | 1585.543 | 2021-03-11 17:21 | 1525.541 | 2 | 1 | 0.8001314 | 1.302822 | 0.3390558 | 0 | 0.4402956 | 0 | 0.06417149 | 0 | 0 | 0 | 0 | 20.44607
4137 | 1585.699 | 2021-03-11 17:21 | 1525.697 | 2 | 1 | 0.800097 | 1.292553 | 0.3390904 | 0 | 0.4403405 | 0 | -0.05671383 | 0 | 0 | 0 | 0 | 20.37108
4138 | 1586.12 | 2021-03-11 17:21 | 1526.118 | 2 | 1 | 0.800097 | 1.302822 | 0.3391841 | 0 | 0.4404617 | 0 | 0.07298705 | 0 | 0 | 0 | 0 | 20.44607
4139 | 1586.338 | 2021-03-11 17:21 | 1526.336 | 2 | 1 | 0.800097 | 1.292716 | 0.3392326 | 0 | 0.4405246 | 0 | -0.01644537 | 0 | 0 | 0 | 0 | 20.3406
4140 | 1586.728 | 2021-03-11 17:21 | 1526.727 | 2 | 1 | 0.800097 | 1.302822 | 0.3393193 | 0 | 0.4406368 | 0 | 0.07026318 | 0 | 0 | 0 | 0 | 20.49057
4141 | 1586.884 | 2021-03-11 17:21 | 1526.882 | 2 | 1 | 0.800097 | 1.292716 | 0.3393539 | 0 | 0.4406818 | 0 | -0.06875442 | 0 | 0 | 0 | 0 | 20.52105
4142 | 1587.337 | 2021-03-11 17:21 | 1527.335 | 2 | 1 | 0.800097 | 1.302822 | 0.3394545 | 0 | 0.440812 | 0 | 0.0686027 | 0 | 0 | 0 | 0 | 20.52105
4143 | 1587.524 | 2021-03-11 17:21 | 1527.522 | 2 | 1 | 0.8000628 | 1.292716 | 0.3394961 | 0 | 0.4408659 | 0 | -0.02684479 | 0 | 0 | 0 | 0 | 20.44607
4144 | 1587.945 | 2021-03-11 17:21 | 1527.943 | 2 | 1 | 0.8001314 | 1.302985 | 0.3395897 | 0 | 0.4409872 | 0 | 0.06863999 | 0 | 0 | 0 | 0 | 20.41559
4145 | 1588.101 | 2021-03-11 17:21 | 1528.099 | 2 | 1 | 0.800097 | 1.292553 | 0.3396244 | 0 | 0.4410321 | 0 | -0.06119295 | 0 | 0 | 0 | 0 | 20.41559
4146 | 1588.522 | 2021-03-11 17:21 | 1528.521 | 2 | 1 | 0.800097 | 1.302822 | 0.339718 | 0 | 0.4411533 | 0 | 0.07602146 | 0 | 0 | 0 | 0 | 20.44607
4147 | 1588.741 | 2021-03-11 17:21 | 1528.739 | 2 | 1 | 0.8001314 | 1.292716 | 0.3397665 | 0 | 0.4412162 | 0 | -0.01789916 | 0 | 0 | 0 | 0 | 20.52105
4148 | 1589.13 | 2021-03-11 17:21 | 1529.129 | 2 | 1 | 0.8001314 | 1.302822 | 0.3398532 | 0 | 0.4413283 | 0 | 0.0733445 | 0 | 0 | 0 | 0 | 20.3406
4149 | 1589.286 | 2021-03-11 17:21 | 1529.285 | 2 | 1 | 0.800097 | 1.292716 | 0.3398878 | 0 | 0.4413733 | 0 | -0.07318304 | 0 | 0 | 0 | 0 | 20.37108
4150 | 1589.739 | 2021-03-11 17:21 | 1529.737 | 2 | 1 | 0.8001314 | 1.302985 | 0.3399884 | 0 | 0.4415036 | 0 | 0.07158754 | 0 | 0 | 0 | 0 | 20.52105
4151 | 1589.957 | 2021-03-11 17:21 | 1529.956 | 2 | 1 | 0.8001314 | 1.292716 | 0.340037 | 0 | 0.4415664 | 0 | -0.01046444 | 0 | 0 | 0 | 0 | 20.52105
4152 | 1590.348 | 2021-03-11 17:21 | 1530.346 | 2 | 1 | 0.800097 | 1.302822 | 0.3401237 | 0 | 0.4416787 | 0 | 0.06712373 | 0 | 0 | 0 | 0 | 20.52105
4153 | 1590.503 | 2021-03-11 17:21 | 1530.502 | 2 | 1 | 0.8001314 | 1.292553 | 0.3401583 | 0 | 0.4417236 | 0 | -0.06417169 | 0 | 0 | 0 | 0 | 20.41559
4154 | 1590.925 | 2021-03-11 17:21 | 1530.923 | 2 | 1 | 0.8001314 | 1.302822 | 0.340252 | 0 | 0.4418449 | 0 | 0.07601483 | 0 | 0 | 0 | 0 | 20.37108
4155 | 1591.143 | 2021-03-11 17:21 | 1531.141 | 2 | 1 | 0.800097 | 1.292553 | 0.3403005 | 0 | 0.4419078 | 0 | -0.01938537 | 0 | 0 | 0 | 0 | 20.52105
4156 | 1591.502 | 2021-03-11 17:21 | 1531.5 | 2 | 1 | 0.800097 | 1.302659 | 0.3403802 | 0 | 0.442011 | 0 | 0.07160074 | 0 | 0 | 0 | 0 | 20.44607
4157 | 1591.782 | 2021-03-11 17:21 | 1531.781 | 2 | 1 | 0.800097 | 1.292553 | 0.3404426 | 0 | 0.4420918 | 0 | -0.004476621 | 0 | 0 | 0 | 0 | 20.37108
4158 | 1592.11 | 2021-03-11 17:21 | 1532.108 | 2 | 1 | 0.8001314 | 1.302659 | 0.3405154 | 0 | 0.4421861 | 0 | 0.06870709 | 0 | 0 | 0 | 0 | 20.52105
4159 | 1592.422 | 2021-03-11 17:21 | 1532.42 | 2 | 1 | 0.800097 | 1.292553 | 0.3405848 | 0 | 0.442276 | 0 | -0.004485411 | 0 | 0 | 0 | 0 | 20.41559
4160 | 1592.75 | 2021-03-11 17:21 | 1532.748 | 2 | 1 | 0.800097 | 1.302822 | 0.3406576 | 0 | 0.4423703 | 0 | 0.05530585 | 0 | 0 | 0 | 0 | 20.44607
4161 | 1592.906 | 2021-03-11 17:21 | 1532.904 | 2 | 1 | 0.8001314 | 1.292716 | 0.3406922 | 0 | 0.4424153 | 0 | -0.06723693 | 0 | 0 | 0 | 0 | 20.37108
4162 | 1593.92 | 2021-03-11 17:21 | 1533.918 | 2 | 1 | 0.800097 | 1.302822 | 0.3409176 | 0 | 0.4427072 | 0 | 0.07604032 | 0 | 0 | 0 | 0 | 20.49057
4163 | 1594.123 | 2021-03-11 17:21 | 1534.121 | 2 | 1 | 0.800097 | 1.292716 | 0.3409627 | 0 | 0.4427656 | 0 | -0.03731275 | 0 | 0 | 0 | 0 | 20.37108
4164 | 1594.528 | 2021-03-11 17:21 | 1534.526 | 2 | 1 | 0.800097 | 1.302822 | 0.3410528 | 0 | 0.4428824 | 0 | 0.07164592 | 0 | 0 | 0 | 0 | 20.44607
4165 | 1594.762 | 2021-03-11 17:21 | 1534.761 | 2 | 1 | 0.8001314 | 1.292716 | 0.3411049 | 0 | 0.4429498 | 0 | -0.01193097 | 0 | 0 | 0 | 0 | 20.49057
4166 | 1595.137 | 2021-03-11 17:21 | 1535.135 | 2 | 1 | 0.8001314 | 1.302822 | 0.3411881 | 0 | 0.4430576 | 0 | 0.06860753 | 0 | 0 | 0 | 0 | 20.44607
4167 | 1595.355 | 2021-03-11 17:21 | 1535.353 | 2 | 1 | 0.8001314 | 1.292716 | 0.3412366 | 0 | 0.4431205 | 0 | -0.01047183 | 0 | 0 | 0 | 0 | 20.41559
4168 | 1598.148 | 2021-03-11 17:21 | 1538.146 | 2 | 1 | 0.8001314 | 1.302822 | 0.3418572 | 0 | 0.4439243 | 0 | 0.06862986 | 0 | 0 | 0 | 0 | 20.44607
4169 | 1598.35 | 2021-03-11 17:21 | 1538.349 | 2 | 1 | 0.800097 | 1.292553 | 0.3419023 | 0 | 0.4439827 | 0 | -0.008943788 | 0 | 0 | 0 | 0 | 20.49057
4170 | 1598.725 | 2021-03-11 17:21 | 1538.723 | 2 | 1 | 0.8001314 | 1.302659 | 0.3419855 | 0 | 0.4440904 | 0 | 0.0745277 | 0 | 0 | 0 | 0 | 20.44607
4171 | 1598.927 | 2021-03-11 17:21 | 1538.926 | 2 | 1 | 0.8001314 | 1.292553 | 0.3420306 | 0 | 0.4441488 | 0 | -0.01792466 | 0 | 0 | 0 | 0 | 20.52105
4172 | 1599.318 | 2021-03-11 17:21 | 1539.316 | 2 | 1 | 0.800097 | 1.302822 | 0.3421174 | 0 | 0.4442612 | 0 | 0.07414854 | 0 | 0 | 0 | 0 | 20.41559
4173 | 1599.598 | 2021-03-11 17:21 | 1539.596 | 2 | 1 | 0.800097 | 1.292553 | 0.3421796 | 0 | 0.4443419 | 0 | -0.004478499 | 0 | 0 | 0 | 0 | 20.41559
4174 | 1600.55 | 2021-03-11 17:21 | 1540.548 | 2 | 1 | 0.8001314 | 1.302985 | 0.3423912 | 0 | 0.4446159 | 0 | 0.07159138 | 0 | 0 | 0 | 0 | 20.37108
4175 | 1600.706 | 2021-03-11 17:21 | 1540.704 | 2 | 1 | 0.800097 | 1.292716 | 0.3424258 | 0 | 0.4446608 | 0 | -0.05528191 | 0 | 0 | 0 | 0 | 20.44607
4176 | 1602.952 | 2021-03-11 17:21 | 1542.95 | 2 | 1 | 0.8001314 | 1.302985 | 0.3429251 | 0 | 0.4453074 | 0 | 0.07173839 | 0 | 0 | 0 | 0 | 20.52105
4177 | 1603.108 | 2021-03-11 17:21 | 1543.106 | 2 | 1 | 0.800097 | 1.292553 | 0.3429598 | 0 | 0.4453523 | 0 | -0.06120733 | 0 | 0 | 0 | 0 | 20.52105
4178 | 1603.561 | 2021-03-11 17:21 | 1543.559 | 2 | 1 | 0.8001314 | 1.302822 | 0.3430603 | 0 | 0.4454826 | 0 | 0.06562242 | 0 | 0 | 0 | 0 | 20.44607
4179 | 1603.685 | 2021-03-11 17:21 | 1543.684 | 2 | 1 | 0.800097 | 1.292716 | 0.3430881 | 0 | 0.4455185 | 0 | -0.09247114 | 0 | 0 | 0 | 0 | 20.44607
4180 | 1605.355 | 2021-03-11 17:21 | 1545.353 | 2 | 1 | 0.800097 | 1.302985 | 0.343459 | 0 | 0.4459989 | 0 | 0.07322338 | 0 | 0 | 0 | 0 | 20.37108
4181 | 1605.511 | 2021-03-11 17:21 | 1545.509 | 2 | 1 | 0.8001314 | 1.292879 | 0.3434937 | 0 | 0.4460439 | 0 | -0.06368273 | 0 | 0 | 0 | 0 | 20.41559
4182 | 1620.518 | 2021-03-11 17:21 | 1560.516 | 2 | 1 | 0.800097 | 1.292553 | 0.346829 | 0 | 0.4503638 | 0 | -0.06935698 | 0 | 0 | 0 | 0 | 20.44607
4183 | 1620.97 | 2021-03-11 17:22 | 1560.968 | 2 | 1 | 0.800097 | 1.302659 | 0.3469296 | 0 | 0.450494 | 0 | 0.07199802 | 0 | 0 | 0 | 0 | 20.44607
4184 | 1621.188 | 2021-03-11 17:22 | 1561.187 | 2 | 1 | 0.8001314 | 1.292553 | 0.3469782 | 0 | 0.4505569 | 0 | -0.01341609 | 0 | 0 | 0 | 0 | 20.44607
4185 | 1623.373 | 2021-03-11 17:22 | 1563.371 | 2 | 1 | 0.800097 | 1.302659 | 0.3474636 | 0 | 0.4511856 | 0 | 0.07304591 | 0 | 0 | 0 | 0 | 20.37108
4186 | 1623.591 | 2021-03-11 17:22 | 1563.589 | 2 | 1 | 0.8001314 | 1.292553 | 0.3475121 | 0 | 0.4512485 | 0 | -0.01341361 | 0 | 0 | 0 | 0 | 20.44607
4187 | 1623.981 | 2021-03-11 17:22 | 1563.979 | 2 | 1 | 0.8001314 | 1.302659 | 0.3475988 | 0 | 0.4513607 | 0 | 0.06939042 | 0 | 0 | 0 | 0 | 20.44607
4188 | 1624.137 | 2021-03-11 17:22 | 1564.135 | 2 | 1 | 0.8001314 | 1.292553 | 0.3476335 | 0 | 0.4514057 | 0 | -0.07457019 | 0 | 0 | 0 | 0 | 20.44607
4189 | 1624.589 | 2021-03-11 17:22 | 1564.587 | 2 | 1 | 0.800097 | 1.302659 | 0.347734 | 0 | 0.4515358 | 0 | 0.04174831 | 0 | 0 | 0 | 0 | 20.44607
4190 | 1624.745 | 2021-03-11 17:22 | 1564.743 | 2 | 1 | 0.800097 | 1.292553 | 0.3477687 | 0 | 0.4515808 | 0 | -0.05218426 | 0 | 0 | 0 | 0 | 20.37108
4191 | 1626.976 | 2021-03-11 17:22 | 1566.974 | 2 | 1 | 0.800097 | 1.302822 | 0.3482645 | 0 | 0.452223 | 0 | 0.0710316 | 0 | 0 | 0 | 0 | 20.41559
4192 | 1627.148 | 2021-03-11 17:22 | 1567.146 | 2 | 1 | 0.800097 | 1.292716 | 0.3483026 | 0 | 0.4522724 | 0 | -0.05219882 | 0 | 0 | 0 | 0 | 20.52105
4193 | 1629.378 | 2021-03-11 17:22 | 1569.377 | 2 | 1 | 0.8001314 | 1.302822 | 0.3487984 | 0 | 0.4529146 | 0 | 0.07029461 | 0 | 0 | 0 | 0 | 20.52105
4194 | 1629.55 | 2021-03-11 17:22 | 1569.548 | 2 | 1 | 0.800097 | 1.292716 | 0.3488365 | 0 | 0.452964 | 0 | -0.02386432 | 0 | 0 | 0 | 0 | 20.37108
4195 | 1631.767 | 2021-03-11 17:22 | 1571.765 | 2 | 1 | 0.800097 | 1.302822 | 0.3493292 | 0 | 0.4536019 | 0 | 0.07055911 | 0 | 0 | 0 | 0 | 20.44607
4196 | 1631.937 | 2021-03-11 17:22 | 1571.935 | 2 | 1 | 0.8001314 | 1.292553 | 0.349367 | 0 | 0.453651 | 0 | -0.06421695 | 0 | 0 | 0 | 0 | 20.3406
4197 | 1632.358 | 2021-03-11 17:22 | 1572.356 | 2 | 1 | 0.8001314 | 1.302659 | 0.3494606 | 0 | 0.4537721 | 0 | 0.07923288 | 0 | 0 | 0 | 0 | 20.59601
4198 | 1632.545 | 2021-03-11 17:22 | 1572.543 | 2 | 1 | 0.800097 | 1.29239 | 0.3495022 | 0 | 0.453826 | 0 | -0.05233292 | 0 | 0 | 0 | 0 | 20.37108
4199 | 1634.183 | 2021-03-11 17:22 | 1574.181 | 2 | 1 | 0.800097 | 1.302659 | 0.3498662 | 0 | 0.4542975 | 0 | 0.07317346 | 0 | 0 | 0 | 0 | 20.44607
4200 | 1634.37 | 2021-03-11 17:22 | 1574.369 | 2 | 1 | 0.800097 | 1.29239 | 0.3499079 | 0 | 0.4543514 | 0 | -0.03132623 | 0 | 0 | 0 | 0 | 20.44607
4201 | 1634.76 | 2021-03-11 17:22 | 1574.759 | 2 | 1 | 0.800097 | 1.302496 | 0.3499946 | 0 | 0.4544636 | 0 | 0.07917166 | 0 | 0 | 0 | 0 | 20.44607
4202 | 1635.072 | 2021-03-11 17:22 | 1575.07 | 2 | 1 | 0.800097 | 1.29239 | 0.3500639 | 0 | 0.4545534 | 0 | -0.001495222 | 0 | 0 | 0 | 0 | 20.37108
4203 | 1635.369 | 2021-03-11 17:22 | 1575.367 | 2 | 1 | 0.800097 | 1.302496 | 0.3501297 | 0 | 0.4546386 | 0 | 0.07610768 | 0 | 0 | 0 | 0 | 20.44607
4204 | 1635.649 | 2021-03-11 17:22 | 1575.648 | 2 | 1 | 0.800097 | 1.29239 | 0.3501921 | 0 | 0.4547195 | 0 | -0.005976715 | 0 | 0 | 0 | 0 | 20.44607
4205 | 1636.008 | 2021-03-11 17:22 | 1576.007 | 2 | 1 | 0.8001314 | 1.302496 | 0.3502719 | 0 | 0.4548229 | 0 | 0.06260706 | 0 | 0 | 0 | 0 | 20.44607
4206 | 1636.164 | 2021-03-11 17:22 | 1576.162 | 2 | 1 | 0.8001314 | 1.29239 | 0.3503066 | 0 | 0.4548677 | 0 | -0.04795865 | 0 | 0 | 0 | 0 | 20.41559
4207 | 1636.585 | 2021-03-11 17:22 | 1576.584 | 2 | 1 | 0.800097 | 1.302822 | 0.3504002 | 0 | 0.4549889 | 0 | 0.0745973 | 0 | 0 | 0 | 0 | 20.44607
4208 | 1636.742 | 2021-03-11 17:22 | 1576.74 | 2 | 1 | 0.8001314 | 1.292716 | 0.3504349 | 0 | 0.4550339 | 0 | -0.06895466 | 0 | 0 | 0 | 0 | 20.37108
4209 | 1651.749 | 2021-03-11 17:22 | 1591.747 | 2 | 1 | 0.8001314 | 1.292553 | 0.3537702 | 0 | 0.4593534 | 0 | -0.08224042 | 0 | 0 | 0 | 0 | 20.44607
4210 | 1655.82 | 2021-03-11 17:22 | 1595.818 | 2 | 1 | 0.8001314 | 1.302822 | 0.3546752 | 0 | 0.4605253 | 0 | 0.07158225 | 0 | 0 | 0 | 0 | 20.37108
4211 | 1655.976 | 2021-03-11 17:22 | 1595.974 | 2 | 1 | 0.800097 | 1.292553 | 0.3547099 | 0 | 0.4605702 | 0 | -0.05571507 | 0 | 0 | 0 | 0 | 20.38511
4212 | 1660.609 | 2021-03-11 17:22 | 1600.608 | 2 | 1 | 0.800097 | 1.302659 | 0.3557396 | 0 | 0.4619038 | 0 | 0.0730202 | 0 | 0 | 0 | 0 | 20.44607
4213 | 1660.812 | 2021-03-11 17:22 | 1600.81 | 2 | 1 | 0.8001314 | 1.292553 | 0.3557846 | 0 | 0.4619622 | 0 | -0.0220791 | 0 | 0 | 0 | 0 | 20.37108
4214 | 1663.012 | 2021-03-11 17:22 | 1603.01 | 2 | 1 | 0.800097 | 1.302659 | 0.3562735 | 0 | 0.4625952 | 0 | 0.07313123 | 0 | 0 | 0 | 0 | 20.37108
4215 | 1663.168 | 2021-03-11 17:22 | 1603.166 | 2 | 1 | 0.8001314 | 1.292553 | 0.3563082 | 0 | 0.4626403 | 0 | -0.06712443 | 0 | 0 | 0 | 0 | 20.44607
4216 | 1671.435 | 2021-03-11 17:22 | 1611.434 | 2 | 1 | 0.8001314 | 1.302659 | 0.3581457 | 0 | 0.4650196 | 0 | 0.05685503 | 0 | 0 | 0 | 0 | 20.3406
4217 | 1671.623 | 2021-03-11 17:22 | 1611.621 | 2 | 1 | 0.800097 | 1.29239 | 0.3581873 | 0 | 0.4650735 | 0 | -0.0268869 | 0 | 0 | 0 | 0 | 20.41559
4218 | 1672.044 | 2021-03-11 17:22 | 1612.042 | 2 | 1 | 0.8001314 | 1.302659 | 0.358281 | 0 | 0.4651947 | 0 | 0.06860961 | 0 | 0 | 0 | 0 | 20.44607
4219 | 1672.2 | 2021-03-11 17:22 | 1612.198 | 2 | 1 | 0.800097 | 1.29239 | 0.3583157 | 0 | 0.4652397 | 0 | -0.06110128 | 0 | 0 | 0 | 0 | 20.44607
4220 | 1672.621 | 2021-03-11 17:22 | 1612.62 | 2 | 1 | 0.8001314 | 1.302496 | 0.3584093 | 0 | 0.4653609 | 0 | 0.06415103 | 0 | 0 | 0 | 0 | 20.41559
4221 | 1672.84 | 2021-03-11 17:22 | 1612.838 | 2 | 1 | 0.800097 | 1.292227 | 0.3584578 | 0 | 0.4654237 | 0 | -0.01791479 | 0 | 0 | 0 | 0 | 20.41559
4222 | 1673.23 | 2021-03-11 17:22 | 1613.228 | 2 | 1 | 0.8001314 | 1.302496 | 0.3585445 | 0 | 0.465536 | 0 | 0.06129931 | 0 | 0 | 0 | 0 | 20.52105
4223 | 1673.386 | 2021-03-11 17:22 | 1613.384 | 2 | 1 | 0.800097 | 1.29239 | 0.3585792 | 0 | 0.465581 | 0 | -0.07604083 | 0 | 0 | 0 | 0 | 20.37108
4224 | 1673.838 | 2021-03-11 17:22 | 1613.836 | 2 | 1 | 0.800097 | 1.302659 | 0.3586797 | 0 | 0.4657111 | 0 | 0.05976078 | 0 | 0 | 0 | 0 | 20.37108
4225 | 1674.025 | 2021-03-11 17:22 | 1614.023 | 2 | 1 | 0.8001314 | 1.292553 | 0.3587213 | 0 | 0.465765 | 0 | -0.02839358 | 0 | 0 | 0 | 0 | 20.44607
4226 | 1687.051 | 2021-03-11 17:23 | 1627.049 | 2 | 1 | 0.8001314 | 1.302659 | 0.3616164 | 0 | 0.4695139 | 0 | 0.0747321 | 0 | 0 | 0 | 0 | 20.44607
4227 | 1687.207 | 2021-03-11 17:23 | 1627.205 | 2 | 1 | 0.8001314 | 1.292553 | 0.361651 | 0 | 0.4695589 | 0 | -0.06117447 | 0 | 0 | 0 | 0 | 20.41559
4228 | 1689.453 | 2021-03-11 17:23 | 1629.452 | 2 | 1 | 0.8001314 | 1.302659 | 0.3621503 | 0 | 0.4702053 | 0 | 0.06130302 | 0 | 0 | 0 | 0 | 20.44607
4229 | 1689.609 | 2021-03-11 17:23 | 1629.608 | 2 | 1 | 0.8001314 | 1.292553 | 0.362185 | 0 | 0.4702502 | 0 | -0.06718551 | 0 | 0 | 0 | 0 | 20.3406
4230 | 1704.617 | 2021-03-11 17:23 | 1644.615 | 2 | 1 | 0.8001314 | 1.29239 | 0.3655204 | 0 | 0.4745692 | 0 | -0.08191539 | 0 | 0 | 0 | 0 | 20.49057
4231 | 1705.069 | 2021-03-11 17:23 | 1645.067 | 2 | 1 | 0.8001657 | 1.302496 | 0.3656209 | 0 | 0.4746993 | 0 | 0.06131086 | 0 | 0 | 0 | 0 | 20.49057
4232 | 1705.287 | 2021-03-11 17:23 | 1645.286 | 2 | 1 | 0.8001314 | 1.29239 | 0.3656694 | 0 | 0.4747621 | 0 | -0.01194151 | 0 | 0 | 0 | 0 | 20.44607
4233 | 1711.075 | 2021-03-11 17:23 | 1651.073 | 2 | 1 | 0.8001314 | 1.302496 | 0.3669557 | 0 | 0.4764278 | 0 | 0.07159811 | 0 | 0 | 0 | 0 | 20.41559
4234 | 1711.246 | 2021-03-11 17:23 | 1651.245 | 2 | 1 | 0.800097 | 1.29239 | 0.3669938 | 0 | 0.4764772 | 0 | -0.02388747 | 0 | 0 | 0 | 0 | 20.44607
4235 | 1721.293 | 2021-03-11 17:23 | 1661.291 | 2 | 1 | 0.8001314 | 1.302496 | 0.3692267 | 0 | 0.4793682 | 0 | 0.05817416 | 0 | 0 | 0 | 0 | 20.38511
4236 | 1721.433 | 2021-03-11 17:23 | 1661.432 | 2 | 1 | 0.800097 | 1.29239 | 0.3692579 | 0 | 0.4794086 | 0 | -0.06110784 | 0 | 0 | 0 | 0 | 20.41559
4237 | 1736.44 | 2021-03-11 17:23 | 1676.439 | 2 | 1 | 0.800097 | 1.292879 | 0.3725933 | 0 | 0.4837271 | 0 | -0.07447062 | 0 | 0 | 0 | 0 | 20.41559
4238 | 1751.447 | 2021-03-11 17:24 | 1691.446 | 2 | 1 | 0.800097 | 1.292879 | 0.3759287 | 0 | 0.4880455 | 0 | -0.08500591 | 0 | 0 | 0 | 0 | 20.41559
4239 | 1766.454 | 2021-03-11 17:24 | 1706.453 | 2 | 1 | 0.8001314 | 1.293205 | 0.379264 | 0 | 0.4923635 | 0 | -0.08072712 | 0 | 0 | 0 | 0 | 20.41559
4240 | 1781.462 | 2021-03-11 17:24 | 1721.46 | 2 | 1 | 0.8001314 | 1.293205 | 0.3825995 | 0 | 0.4966816 | 0 | -0.08039982 | 0 | 0 | 0 | 0 | 20.41559
4241 | 1796.469 | 2021-03-11 17:24 | 1736.467 | 2 | 1 | 0.8001657 | 1.293857 | 0.3859349 | 0 | 0.5009994 | 0 | -0.06129355 | 0 | 0 | 0 | 0 | 20.44607
4242 | 1811.476 | 2021-03-11 17:25 | 1751.474 | 2 | 1 | 0.8001314 | 1.294672 | 0.3892703 | 0 | 0.5053171 | 0 | -0.05942308 | 0 | 0 | 0 | 0 | 20.4601
4243 | 1826.483 | 2021-03-11 17:25 | 1766.481 | 2 | 1 | 0.8001314 | 1.294998 | 0.3926056 | 0 | 0.5096345 | 0 | -0.05967117 | 0 | 0 | 0 | 0 | 20.41559
4244 | 1841.49 | 2021-03-11 17:25 | 1781.488 | 2 | 1 | 0.800097 | 1.295813 | 0.395941 | 0 | 0.5139518 | 0 | -0.05225293 | 0 | 0 | 0 | 0 | 20.31011
4245 | 1856.497 | 2021-03-11 17:25 | 1796.495 | 2 | 1 | 0.8002 | 1.297117 | 0.3992763 | 0 | 0.5182689 | 0 | -0.03578753 | 0 | 0 | 0 | 0 | 20.49057
4246 | 1871.504 | 2021-03-11 17:26 | 1811.502 | 2 | 1 | 0.8001314 | 1.299562 | 0.4026117 | 0 | 0.5225857 | 0 | -0.007462475 | 0 | 0 | 0 | 0 | 20.41559
4247 | 1886.512 | 2021-03-11 17:26 | 1826.51 | 2 | 1 | 0.8002 | 1.299888 | 0.4059472 | 0 | 0.5269026 | 0 | 0 | 0 | 0 | 0 | 0 | 20.49057
4248 | 1901.518 | 2021-03-11 17:26 | 1841.517 | 2 | 1 | 0.8001657 | 1.301029 | 0.4092825 | 0 | 0.5312191 | 0 | 0.0238366 | 0 | 0 | 0 | 0 | 20.3406
4249 | 1916.525 | 2021-03-11 17:26 | 1856.523 | 2 | 1 | 0.800097 | 1.301518 | 0.4126178 | 0 | 0.5355354 | 0 | 0.05084134 | 0 | 0 | 0 | 0 | 20.44607
4250 | 1916.744 | 2021-03-11 17:26 | 1856.742 | 2 | 1 | 0.800097 | 1.291412 | 0.4126664 | 0 | 0.5355982 | 0 | -0.0134537 | 0 | 0 | 0 | 0 | 20.41559
4251 | 1917.134 | 2021-03-11 17:26 | 1857.132 | 2 | 1 | 0.800097 | 1.301518 | 0.4127531 | 0 | 0.5357104 | 0 | 0.04623246 | 0 | 0 | 0 | 0 | 20.44607
4252 | 1917.321 | 2021-03-11 17:26 | 1857.319 | 2 | 1 | 0.800097 | 1.291412 | 0.4127947 | 0 | 0.5357643 | 0 | -0.02385914 | 0 | 0 | 0 | 0 | 20.41559
4253 | 1917.711 | 2021-03-11 17:26 | 1857.709 | 2 | 1 | 0.800097 | 1.301518 | 0.4128813 | 0 | 0.5358764 | 0 | 0.06272796 | 0 | 0 | 0 | 0 | 20.41559
4254 | 1917.992 | 2021-03-11 17:26 | 1857.99 | 2 | 1 | 0.800097 | 1.291249 | 0.4129437 | 0 | 0.5359572 | 0 | -0.004485162 | 0 | 0 | 0 | 0 | 20.49057
4255 | 1918.304 | 2021-03-11 17:26 | 1858.302 | 2 | 1 | 0.8001314 | 1.301518 | 0.4130131 | 0 | 0.5360469 | 0 | 0.07027745 | 0 | 0 | 0 | 0 | 20.44607
4256 | 1918.538 | 2021-03-11 17:26 | 1858.536 | 2 | 1 | 0.800097 | 1.291412 | 0.4130651 | 0 | 0.5361143 | 0 | -0.01342216 | 0 | 0 | 0 | 0 | 20.41559
4257 | 1918.912 | 2021-03-11 17:26 | 1858.91 | 2 | 1 | 0.800097 | 1.301518 | 0.4131483 | 0 | 0.536222 | 0 | 0.07005696 | 0 | 0 | 0 | 0 | 20.41559
4258 | 1919.162 | 2021-03-11 17:26 | 1859.16 | 2 | 1 | 0.8001314 | 1.291412 | 0.4132038 | 0 | 0.5362938 | 0 | -0.005954337 | 0 | 0 | 0 | 0 | 20.44607
4259 | 1919.52 | 2021-03-11 17:26 | 1859.519 | 2 | 1 | 0.8001314 | 1.301518 | 0.4132836 | 0 | 0.536397 | 0 | 0.0656819 | 0 | 0 | 0 | 0 | 20.37108
4260 | 1919.692 | 2021-03-11 17:26 | 1859.69 | 2 | 1 | 0.800097 | 1.291249 | 0.4133217 | 0 | 0.5364464 | 0 | -0.06270399 | 0 | 0 | 0 | 0 | 20.49057
4261 | 1920.098 | 2021-03-11 17:26 | 1860.096 | 2 | 1 | 0.800097 | 1.301355 | 0.4134118 | 0 | 0.536563 | 0 | 0.07452404 | 0 | 0 | 0 | 0 | 20.41559
4262 | 1920.425 | 2021-03-11 17:26 | 1860.423 | 2 | 1 | 0.8001314 | 1.291249 | 0.4134846 | 0 | 0.5366571 | 0 | -0.004486202 | 0 | 0 | 0 | 0 | 20.44607
4263 | 1920.675 | 2021-03-11 17:26 | 1860.673 | 2 | 1 | 0.8001314 | 1.301355 | 0.4135401 | 0 | 0.5367289 | 0 | 0.08065283 | 0 | 0 | 0 | 0 | 20.49057
4264 | 1921.642 | 2021-03-11 17:26 | 1861.64 | 2 | 1 | 0.800097 | 1.291249 | 0.413755 | 0 | 0.5370071 | 0 | -0.004479847 | 0 | 0 | 0 | 0 | 20.52105
4265 | 1922.5 | 2021-03-11 17:27 | 1862.498 | 2 | 1 | 0.8001314 | 1.301518 | 0.4139458 | 0 | 0.537254 | 0 | 0.07600005 | 0 | 0 | 0 | 0 | 20.44607
4266 | 1922.765 | 2021-03-11 17:27 | 1862.763 | 2 | 1 | 0.800097 | 1.291412 | 0.4140047 | 0 | 0.5373302 | 0 | -0.004484084 | 0 | 0 | 0 | 0 | 20.41559
4267 | 1923.717 | 2021-03-11 17:27 | 1863.715 | 2 | 1 | 0.800097 | 1.301518 | 0.4142162 | 0 | 0.5376039 | 0 | 0.07153775 | 0 | 0 | 0 | 0 | 20.44607
4268 | 1923.982 | 2021-03-11 17:27 | 1863.98 | 2 | 1 | 0.800097 | 1.291412 | 0.4142751 | 0 | 0.5376801 | 0 | -0.003013691 | 0 | 0 | 0 | 0 | 20.41559
4269 | 1924.325 | 2021-03-11 17:27 | 1864.323 | 2 | 1 | 0.800097 | 1.301518 | 0.4143514 | 0 | 0.5377788 | 0 | 0.06881664 | 0 | 0 | 0 | 0 | 20.41559
4270 | 1924.481 | 2021-03-11 17:27 | 1864.479 | 2 | 1 | 0.8001314 | 1.291412 | 0.4143861 | 0 | 0.5378238 | 0 | -0.07026162 | 0 | 0 | 0 | 0 | 20.3406
4271 | 1929.738 | 2021-03-11 17:27 | 1869.736 | 2 | 1 | 0.8001314 | 1.301518 | 0.4155545 | 0 | 0.5393357 | 0 | 0.06863976 | 0 | 0 | 0 | 0 | 20.3406
4272 | 1929.925 | 2021-03-11 17:27 | 1869.924 | 2 | 1 | 0.8001314 | 1.291412 | 0.4155961 | 0 | 0.5393896 | 0 | -0.02385131 | 0 | 0 | 0 | 0 | 20.41559
4273 | 1932.141 | 2021-03-11 17:27 | 1872.139 | 2 | 1 | 0.8001314 | 1.301518 | 0.4160886 | 0 | 0.5400268 | 0 | 0.05345972 | 0 | 0 | 0 | 0 | 20.4601
4274 | 1932.39 | 2021-03-11 17:27 | 1872.389 | 2 | 1 | 0.800097 | 1.291249 | 0.4161439 | 0 | 0.5400984 | 0 | -0.003921039 | 0 | 0 | 0 | 0 | 20.37108
4275 | 1933.326 | 2021-03-11 17:27 | 1873.324 | 2 | 1 | 0.8001314 | 1.301355 | 0.4163519 | 0 | 0.5403676 | 0 | 0.0627813 | 0 | 0 | 0 | 0 | 20.52105
4276 | 1933.607 | 2021-03-11 17:27 | 1873.605 | 2 | 1 | 0.800097 | 1.291249 | 0.4164144 | 0 | 0.5404484 | 0 | -0.005965972 | 0 | 0 | 0 | 0 | 20.52105
4277 | 1934.528 | 2021-03-11 17:27 | 1874.526 | 2 | 1 | 0.8001314 | 1.301518 | 0.4166189 | 0 | 0.5407132 | 0 | 0.07169152 | 0 | 0 | 0 | 0 | 20.49057
4278 | 1934.793 | 2021-03-11 17:27 | 1874.791 | 2 | 1 | 0.8001314 | 1.291412 | 0.4166779 | 0 | 0.5407895 | 0 | -0.004464128 | 0 | 0 | 0 | 0 | 20.44607
4279 | 1936.93 | 2021-03-11 17:27 | 1876.928 | 2 | 1 | 0.8001657 | 1.301518 | 0.4171529 | 0 | 0.5414042 | 0 | 0.07467236 | 0 | 0 | 0 | 0 | 20.41559
4280 | 1937.164 | 2021-03-11 17:27 | 1877.162 | 2 | 1 | 0.8001314 | 1.291412 | 0.4172049 | 0 | 0.5414715 | 0 | -0.01192849 | 0 | 0 | 0 | 0 | 20.49057
4281 | 1937.544 | 2021-03-11 17:27 | 1877.542 | 2 | 1 | 0.8001314 | 1.301518 | 0.4172893 | 0 | 0.5415808 | 0 | 0.06523594 | 0 | 0 | 0 | 0 | 20.44607
4282 | 1937.71 | 2021-03-11 17:27 | 1877.708 | 2 | 1 | 0.800097 | 1.291412 | 0.4173262 | 0 | 0.5416285 | 0 | -0.02388397 | 0 | 0 | 0 | 0 | 20.3406
4283 | 1939.941 | 2021-03-11 17:27 | 1879.939 | 2 | 1 | 0.8001314 | 1.301518 | 0.417822 | 0 | 0.54227 | 0 | 0.07008985 | 0 | 0 | 0 | 0 | 20.44607
4284 | 1940.096 | 2021-03-11 17:27 | 1880.095 | 2 | 1 | 0.800097 | 1.291412 | 0.4178566 | 0 | 0.5423149 | 0 | -0.0628489 | 0 | 0 | 0 | 0 | 20.41559
4285 | 1940.549 | 2021-03-11 17:27 | 1880.547 | 2 | 1 | 0.8001314 | 1.301518 | 0.4179572 | 0 | 0.5424449 | 0 | 0.0687087 | 0 | 0 | 0 | 0 | 20.41559
4286 | 1940.814 | 2021-03-11 17:27 | 1880.813 | 2 | 1 | 0.8000628 | 1.291249 | 0.4180162 | 0 | 0.5425213 | 0 | -0.004477727 | 0 | 0 | 0 | 0 | 20.44607
4287 | 1941.157 | 2021-03-11 17:27 | 1881.155 | 2 | 1 | 0.8001314 | 1.301355 | 0.4180924 | 0 | 0.5426199 | 0 | 0.06423421 | 0 | 0 | 0 | 0 | 20.49057
4288 | 1941.376 | 2021-03-11 17:27 | 1881.374 | 2 | 1 | 0.800097 | 1.291249 | 0.418141 | 0 | 0.5426827 | 0 | -0.008966397 | 0 | 0 | 0 | 0 | 20.52105
4289 | 1941.735 | 2021-03-11 17:27 | 1881.733 | 2 | 1 | 0.800097 | 1.301518 | 0.4182207 | 0 | 0.5427859 | 0 | 0.07460072 | 0 | 0 | 0 | 0 | 20.41559
4290 | 1941.953 | 2021-03-11 17:27 | 1881.951 | 2 | 1 | 0.8001314 | 1.291412 | 0.4182693 | 0 | 0.5428488 | 0 | -0.0149248 | 0 | 0 | 0 | 0 | 20.59601
4291 | 1942.343 | 2021-03-11 17:27 | 1882.341 | 2 | 1 | 0.8001314 | 1.301518 | 0.418356 | 0 | 0.5429609 | 0 | 0.07004311 | 0 | 0 | 0 | 0 | 20.59601
4292 | 1942.499 | 2021-03-11 17:27 | 1882.497 | 2 | 1 | 0.800097 | 1.291412 | 0.4183906 | 0 | 0.5430058 | 0 | -0.06410351 | 0 | 0 | 0 | 0 | 20.52105
4293 | 1945.962 | 2021-03-11 17:27 | 1885.961 | 2 | 1 | 0.8001314 | 1.301518 | 0.4191604 | 0 | 0.5440018 | 0 | 0.06554373 | 0 | 0 | 0 | 0 | 20.44607
4294 | 1946.118 | 2021-03-11 17:27 | 1886.116 | 2 | 1 | 0.8001314 | 1.291412 | 0.419195 | 0 | 0.5440466 | 0 | -0.05828717 | 0 | 0 | 0 | 0 | 20.38511
4295 | 1947.756 | 2021-03-11 17:27 | 1887.754 | 2 | 1 | 0.800097 | 1.301518 | 0.419559 | 0 | 0.5445177 | 0 | 0.05673097 | 0 | 0 | 0 | 0 | 20.59601
4296 | 1948.037 | 2021-03-11 17:27 | 1888.035 | 2 | 1 | 0.800097 | 1.291249 | 0.4196215 | 0 | 0.5445984 | 0 | -0.002985819 | 0 | 0 | 0 | 0 | 20.56554
4297 | 1948.365 | 2021-03-11 17:27 | 1888.363 | 2 | 1 | 0.800097 | 1.301518 | 0.4196944 | 0 | 0.5446928 | 0 | 0.05345757 | 0 | 0 | 0 | 0 | 20.44607
4298 | 1948.521 | 2021-03-11 17:27 | 1888.519 | 2 | 1 | 0.8001314 | 1.291412 | 0.419729 | 0 | 0.5447376 | 0 | -0.0626058 | 0 | 0 | 0 | 0 | 20.41559
4299 | 1963.528 | 2021-03-11 17:27 | 1903.526 | 2 | 1 | 0.8001314 | 1.291575 | 0.4230643 | 0 | 0.5490535 | 0 | -0.06113407 | 0 | 0 | 0 | 0 | 20.37108
4300 | 1978.535 | 2021-03-11 17:27 | 1918.533 | 2 | 1 | 0.800097 | 1.291412 | 0.4263997 | 0 | 0.5533692 | 0 | -0.07905959 | 0 | 0 | 0 | 0 | 20.44607
4301 | 1993.542 | 2021-03-11 17:28 | 1933.54 | 2 | 1 | 0.8001314 | 1.291738 | 0.4297351 | 0 | 0.5576849 | 0 | -0.08346468 | 0 | 0 | 0 | 0 | 20.44607
4302 | 2008.549 | 2021-03-11 17:28 | 1948.547 | 2 | 1 | 0.800097 | 1.291575 | 0.4330704 | 0 | 0.5620003 | 0 | -0.08668429 | 0 | 0 | 0 | 0 | 20.44607
4303 | 2023.556 | 2021-03-11 17:28 | 1963.554 | 2 | 1 | 0.8001314 | 1.291575 | 0.4364058 | 0 | 0.5663158 | 0 | -0.08649389 | 0 | 0 | 0 | 0 | 20.44607
4304 | 2038.563 | 2021-03-11 17:28 | 1978.561 | 2 | 1 | 0.800097 | 1.291738 | 0.4397412 | 0 | 0.570631 | 0 | -0.08497689 | 0 | 0 | 0 | 0 | 20.44607
4305 | 2053.57 | 2021-03-11 17:29 | 1993.568 | 2 | 1 | 0.800097 | 1.292064 | 0.4430766 | 0 | 0.574946 | 0 | -0.08298184 | 0 | 0 | 0 | 0 | 20.44607
4306 | 2068.577 | 2021-03-11 17:29 | 2008.576 | 2 | 1 | 0.8001314 | 1.292716 | 0.446412 | 0 | 0.579261 | 0 | -0.07165747 | 0 | 0 | 0 | 0 | 20.44607
4307 | 2083.584 | 2021-03-11 17:29 | 2023.583 | 2 | 1 | 0.8001314 | 1.292879 | 0.4497474 | 0 | 0.5835757 | 0 | -0.07022163 | 0 | 0 | 0 | 0 | 20.49057
4308 | 2098.591 | 2021-03-11 17:29 | 2038.59 | 2 | 1 | 0.8001657 | 1.293205 | 0.4530827 | 0 | 0.5878904 | 0 | -0.06561054 | 0 | 0 | 0 | 0 | 20.44607
4309 | 2113.598 | 2021-03-11 17:30 | 2053.597 | 2 | 1 | 0.8001314 | 1.297932 | 0.4564181 | 0 | 0.5922049 | 0 | -0.01491173 | 0 | 0 | 0 | 0 | 20.3406
4310 | 2128.605 | 2021-03-11 17:30 | 2068.604 | 2 | 1 | 0.8001657 | 1.300377 | 0.4597535 | 0 | 0.5965192 | 0 | 0.02237905 | 0 | 0 | 0 | 0 | 20.44607
4311 | 2143.613 | 2021-03-11 17:30 | 2083.611 | 2 | 1 | 0.8001657 | 1.300377 | 0.4630889 | 0 | 0.6008334 | 0 | 0.02831091 | 0 | 0 | 0 | 0 | 20.44607
4312 | 2158.62 | 2021-03-11 17:30 | 2098.618 | 2 | 1 | 0.8001314 | 1.30054 | 0.4664242 | 0 | 0.6051473 | 0 | 0.04633176 | 0 | 0 | 0 | 0 | 20.37108
4313 | 2170.304 | 2021-03-11 17:31 | 2110.302 | 2 | 1 | 0.800097 | 1.290434 | 0.4690211 | 0 | 0.6085061 | 0 | -0.002988458 | 0 | 0 | 0 | 0 | 20.44607
4314 | 2170.6 | 2021-03-11 17:31 | 2110.598 | 2 | 1 | 0.8001314 | 1.30054 | 0.469087 | 0 | 0.6085913 | 0 | 0.07022636 | 0 | 0 | 0 | 0 | 20.37108
4315 | 2177.542 | 2021-03-11 17:31 | 2117.54 | 2 | 1 | 0.800097 | 1.290434 | 0.4706299 | 0 | 0.6105868 | 0 | -0.002986341 | 0 | 0 | 0 | 0 | 20.47655
4316 | 2177.792 | 2021-03-11 17:31 | 2117.79 | 2 | 1 | 0.800097 | 1.30054 | 0.4706853 | 0 | 0.6106586 | 0 | 0.07322977 | 0 | 0 | 0 | 0 | 20.41559
4317 | 2184.703 | 2021-03-11 17:31 | 2124.701 | 2 | 1 | 0.800097 | 1.290434 | 0.4722213 | 0 | 0.6126451 | 0 | -0.002982556 | 0 | 0 | 0 | 0 | 20.52105
4318 | 2185.03 | 2021-03-11 17:31 | 2125.028 | 2 | 1 | 0.800097 | 1.300703 | 0.4722941 | 0 | 0.6127393 | 0 | 0.06866926 | 0 | 0 | 0 | 0 | 20.52105
4319 | 2185.217 | 2021-03-11 17:31 | 2125.216 | 2 | 1 | 0.800097 | 1.290597 | 0.4723357 | 0 | 0.6127931 | 0 | -0.02388606 | 0 | 0 | 0 | 0 | 20.44607
4320 | 2186.824 | 2021-03-11 17:31 | 2126.822 | 2 | 1 | 0.8001314 | 1.300703 | 0.4726928 | 0 | 0.6132549 | 0 | 0.07020686 | 0 | 0 | 0 | 0 | 20.52105
4321 | 2187.105 | 2021-03-11 17:31 | 2127.103 | 2 | 1 | 0.8001657 | 1.290597 | 0.4727552 | 0 | 0.6133357 | 0 | -0.001488307 | 0 | 0 | 0 | 0 | 20.44607
4322 | 2187.417 | 2021-03-11 17:31 | 2127.415 | 2 | 1 | 0.8001314 | 1.300703 | 0.4728246 | 0 | 0.6134254 | 0 | 0.06857074 | 0 | 0 | 0 | 0 | 20.44607
4323 | 2188.322 | 2021-03-11 17:31 | 2128.32 | 2 | 1 | 0.8001314 | 1.290597 | 0.4730257 | 0 | 0.6136854 | 0 | -0.005966762 | 0 | 0 | 0 | 0 | 20.52105
4324 | 2190.443 | 2021-03-11 17:31 | 2130.442 | 2 | 1 | 0.8001314 | 1.300703 | 0.4734972 | 0 | 0.6142953 | 0 | 0.06855144 | 0 | 0 | 0 | 0 | 20.44607
4325 | 2190.724 | 2021-03-11 17:31 | 2130.722 | 2 | 1 | 0.8001314 | 1.290597 | 0.4735596 | 0 | 0.614376 | 0 | -0.004473393 | 0 | 0 | 0 | 0 | 20.41559
4326 | 2191.052 | 2021-03-11 17:31 | 2131.05 | 2 | 1 | 0.8001314 | 1.300703 | 0.4736324 | 0 | 0.6144701 | 0 | 0.04484423 | 0 | 0 | 0 | 0 | 20.44607
4327 | 2191.239 | 2021-03-11 17:31 | 2131.237 | 2 | 1 | 0.8001314 | 1.290597 | 0.473674 | 0 | 0.614524 | 0 | -0.02239539 | 0 | 0 | 0 | 0 | 20.52105
4328 | 2192.846 | 2021-03-11 17:31 | 2132.844 | 2 | 1 | 0.800097 | 1.300703 | 0.4740311 | 0 | 0.6149859 | 0 | 0.05393121 | 0 | 0 | 0 | 0 | 20.44607
4329 | 2193.127 | 2021-03-11 17:31 | 2133.125 | 2 | 1 | 0.8001314 | 1.290597 | 0.4740936 | 0 | 0.6150666 | 0 | -0.004471114 | 0 | 0 | 0 | 0 | 20.52105
4330 | 2193.454 | 2021-03-11 17:31 | 2133.452 | 2 | 1 | 0.800097 | 1.300703 | 0.4741663 | 0 | 0.6151607 | 0 | 0.05264437 | 0 | 0 | 0 | 0 | 20.44607
4331 | 2194.312 | 2021-03-11 17:31 | 2134.31 | 2 | 1 | 0.8001314 | 1.290597 | 0.4743571 | 0 | 0.6154074 | 0 | -0.002980946 | 0 | 0 | 0 | 0 | 20.37108
4332 | 2195.232 | 2021-03-11 17:31 | 2135.231 | 2 | 1 | 0.800097 | 1.300703 | 0.4745616 | 0 | 0.615672 | 0 | 0.06867456 | 0 | 0 | 0 | 0 | 20.44607
4333 | 2195.498 | 2021-03-11 17:31 | 2135.496 | 2 | 1 | 0.800097 | 1.290597 | 0.4746205 | 0 | 0.6157482 | 0 | -0.005972713 | 0 | 0 | 0 | 0 | 20.44607
4334 | 2195.841 | 2021-03-11 17:31 | 2135.839 | 2 | 1 | 0.8001314 | 1.300703 | 0.4746968 | 0 | 0.6158469 | 0 | 0.05917593 | 0 | 0 | 0 | 0 | 20.44607
4335 | 2196.012 | 2021-03-11 17:31 | 2136.011 | 2 | 1 | 0.800097 | 1.290597 | 0.4747349 | 0 | 0.6158962 | 0 | -0.02392003 | 0 | 0 | 0 | 0 | 20.44607
4336 | 2208.461 | 2021-03-11 17:31 | 2148.459 | 2 | 1 | 0.8001314 | 1.300703 | 0.4775017 | 0 | 0.6194744 | 0 | 0.05521623 | 0 | 0 | 0 | 0 | 20.37108
4337 | 2208.742 | 2021-03-11 17:31 | 2148.74 | 2 | 1 | 0.800097 | 1.290434 | 0.4775641 | 0 | 0.6195551 | 0 | -0.004483534 | 0 | 0 | 0 | 0 | 20.44607
4338 | 2209.07 | 2021-03-11 17:31 | 2149.068 | 2 | 1 | 0.800097 | 1.300703 | 0.4776369 | 0 | 0.6196493 | 0 | 0.03750193 | 0 | 0 | 0 | 0 | 20.37108
4339 | 2209.351 | 2021-03-11 17:31 | 2149.349 | 2 | 1 | 0.800097 | 1.290597 | 0.4776994 | 0 | 0.61973 | 0 | -0.001488561 | 0 | 0 | 0 | 0 | 20.41559
4340 | 2213.25 | 2021-03-11 17:31 | 2153.249 | 2 | 1 | 0.800097 | 1.300703 | 0.4785661 | 0 | 0.620851 | 0 | 0.07174538 | 0 | 0 | 0 | 0 | 20.44607
4341 | 2213.516 | 2021-03-11 17:31 | 2153.514 | 2 | 1 | 0.8001314 | 1.290597 | 0.4786251 | 0 | 0.6209273 | 0 | -0.002986782 | 0 | 0 | 0 | 0 | 20.41559
4342 | 2216.261 | 2021-03-11 17:31 | 2156.259 | 2 | 1 | 0.800097 | 1.300703 | 0.4792353 | 0 | 0.6217164 | 0 | 0.06872808 | 0 | 0 | 0 | 0 | 20.44607
4343 | 2216.448 | 2021-03-11 17:31 | 2156.447 | 2 | 1 | 0.8001314 | 1.290597 | 0.4792769 | 0 | 0.6217702 | 0 | -0.02689529 | 0 | 0 | 0 | 0 | 20.37108
4344 | 2224.077 | 2021-03-11 17:32 | 2164.075 | 2 | 1 | 0.8001657 | 1.300703 | 0.4809723 | 0 | 0.6239628 | 0 | 0.05834619 | 0 | 0 | 0 | 0 | 20.44607
4345 | 2224.326 | 2021-03-11 17:32 | 2164.325 | 2 | 1 | 0.8001314 | 1.290597 | 0.4810278 | 0 | 0.6240345 | 0 | -0.004473168 | 0 | 0 | 0 | 0 | 20.44607
4346 | 2239.333 | 2021-03-11 17:32 | 2179.332 | 2 | 1 | 0.800097 | 1.290597 | 0.4843632 | 0 | 0.628348 | 0 | -0.005962901 | 0 | 0 | 0 | 0 | 20.44607
4347 | 2248.1 | 2021-03-11 17:32 | 2188.098 | 2 | 1 | 0.8001314 | 1.300703 | 0.4863116 | 0 | 0.6308679 | 0 | 0.06870062 | 0 | 0 | 0 | 0 | 20.41559
4348 | 2248.319 | 2021-03-11 17:32 | 2188.317 | 2 | 1 | 0.8001314 | 1.290597 | 0.4863602 | 0 | 0.6309306 | 0 | -0.01056568 | 0 | 0 | 0 | 0 | 20.37108
4349 | 2263.326 | 2021-03-11 17:32 | 2203.324 | 2 | 1 | 0.8001314 | 1.290597 | 0.4896956 | 0 | 0.6352441 | 0 | -0.01640495 | 0 | 0 | 0 | 0 | 20.49057
4350 | 2278.361 | 2021-03-11 17:32 | 2218.359 | 2 | 1 | 0.8001314 | 1.290597 | 0.4930372 | 0 | 0.6395652 | 0 | -0.00766776 | 0 | 0 | 0 | 0 | 20.37108
4351 | 2293.371 | 2021-03-11 17:33 | 2233.369 | 2 | 1 | 0.800097 | 1.290434 | 0.4963733 | 0 | 0.6438792 | 0 | -0.007456769 | 0 | 0 | 0 | 0 | 20.37108
4352 | 2294.947 | 2021-03-11 17:33 | 2234.945 | 2 | 1 | 0.8001314 | 1.30054 | 0.4967235 | 0 | 0.644332 | 0 | 0.06284483 | 0 | 0 | 0 | 0 | 20.41559
4353 | 2295.212 | 2021-03-11 17:33 | 2235.21 | 2 | 1 | 0.8001314 | 1.290434 | 0.4967824 | 0 | 0.6444082 | 0 | -0.002984527 | 0 | 0 | 0 | 0 | 20.3406
4354 | 2299.752 | 2021-03-11 17:33 | 2239.75 | 2 | 1 | 0.8001314 | 1.30054 | 0.4977913 | 0 | 0.6457127 | 0 | 0.06294252 | 0 | 0 | 0 | 0 | 20.44607
4355 | 2300.032 | 2021-03-11 17:33 | 2240.031 | 2 | 1 | 0.800097 | 1.290434 | 0.4978537 | 0 | 0.6457934 | 0 | -0.002990568 | 0 | 0 | 0 | 0 | 20.44607
4356 | 2305.773 | 2021-03-11 17:33 | 2245.771 | 2 | 1 | 0.8001314 | 1.30054 | 0.4991296 | 0 | 0.6474433 | 0 | 0.0583095 | 0 | 0 | 0 | 0 | 20.3406
4357 | 2306.054 | 2021-03-11 17:33 | 2246.052 | 2 | 1 | 0.800097 | 1.290434 | 0.499192 | 0 | 0.647524 | 0 | -0.002989513 | 0 | 0 | 0 | 0 | 20.41559
4358 | 2318.986 | 2021-03-11 17:33 | 2258.985 | 2 | 1 | 0.800097 | 1.30054 | 0.5020663 | 0 | 0.6512407 | 0 | 0.05663452 | 0 | 0 | 0 | 0 | 20.38511
4359 | 2319.205 | 2021-03-11 17:33 | 2259.203 | 2 | 1 | 0.800097 | 1.290434 | 0.5021149 | 0 | 0.6513035 | 0 | -0.01194099 | 0 | 0 | 0 | 0 | 20.41559
4360 | 2334.212 | 2021-03-11 17:33 | 2274.21 | 2 | 1 | 0.800097 | 1.290597 | 0.5054502 | 0 | 0.6556162 | 0 | -0.0119393 | 0 | 0 | 0 | 0 | 20.41559
4361 | 2349.219 | 2021-03-11 17:34 | 2289.217 | 2 | 1 | 0.800097 | 1.290597 | 0.5087856 | 0 | 0.659929 | 0 | -0.01788981 | 0 | 0 | 0 | 0 | 20.41559
4362 | 2364.226 | 2021-03-11 17:34 | 2304.224 | 2 | 1 | 0.800097 | 1.290271 | 0.512121 | 0 | 0.6642417 | 0 | -0.02831328 | 0 | 0 | 0 | 0 | 20.3406
4363 | 2379.233 | 2021-03-11 17:34 | 2319.231 | 2 | 1 | 0.800097 | 1.290434 | 0.5154564 | 0 | 0.6685542 | 0 | -0.02683606 | 0 | 0 | 0 | 0 | 20.49057
4364 | 2394.24 | 2021-03-11 17:34 | 2334.239 | 2 | 1 | 0.8001314 | 1.290434 | 0.5187918 | 0 | 0.6728667 | 0 | -0.03578465 | 0 | 0 | 0 | 0 | 20.38511
4365 | 2409.247 | 2021-03-11 17:35 | 2349.245 | 2 | 1 | 0.800097 | 1.290597 | 0.5221271 | 0 | 0.6771791 | 0 | -0.04921132 | 0 | 0 | 0 | 0 | 20.4601
4366 | 2424.254 | 2021-03-11 17:35 | 2364.253 | 2 | 1 | 0.8001314 | 1.290434 | 0.5254625 | 0 | 0.6814916 | 0 | -0.072828 | 0 | 0 | 0 | 0 | 20.3406
4367 | 2439.261 | 2021-03-11 17:35 | 2379.26 | 2 | 1 | 0.8001314 | 1.290923 | 0.5287979 | 0 | 0.6858037 | 0 | -0.06856383 | 0 | 0 | 0 | 0 | 20.49057
4368 | 2454.268 | 2021-03-11 17:35 | 2394.267 | 2 | 1 | 0.800097 | 1.290923 | 0.5321332 | 0 | 0.6901158 | 0 | -0.07896583 | 0 | 0 | 0 | 0 | 20.44607
4369 | 2469.276 | 2021-03-11 17:36 | 2409.274 | 2 | 1 | 0.8001314 | 1.291412 | 0.5354686 | 0 | 0.6944279 | 0 | -0.07767279 | 0 | 0 | 0 | 0 | 20.49057
4370 | 2484.284 | 2021-03-11 17:36 | 2424.282 | 2 | 1 | 0.8001314 | 1.291901 | 0.5388043 | 0 | 0.6987404 | 0 | -0.06915656 | 0 | 0 | 0 | 0 | 20.56554
4371 | 2499.289 | 2021-03-11 17:36 | 2439.288 | 2 | 1 | 0.8001314 | 1.292064 | 0.5421393 | 0 | 0.7030516 | 0 | -0.0701547 | 0 | 0 | 0 | 0 | 20.4601
4372 | 2514.297 | 2021-03-11 17:36 | 2454.295 | 2 | 1 | 0.8001314 | 1.292553 | 0.5454747 | 0 | 0.7073635 | 0 | -0.0641913 | 0 | 0 | 0 | 0 | 20.38511
4373 | 2529.304 | 2021-03-11 17:37 | 2469.302 | 2 | 1 | 0.8001314 | 1.293368 | 0.5488101 | 0 | 0.7116754 | 0 | -0.05524015 | 0 | 0 | 0 | 0 | 20.44607
4374 | 2544.311 | 2021-03-11 17:37 | 2484.309 | 2 | 1 | 0.8001657 | 1.295161 | 0.5521455 | 0 | 0.7159871 | 0 | -0.03578453 | 0 | 0 | 0 | 0 | 20.49057
4375 | 2559.318 | 2021-03-11 17:37 | 2499.316 | 2 | 1 | 0.8001657 | 1.295324 | 0.5554808 | 0 | 0.7202988 | 0 | -0.00261686 | 0 | 0 | 0 | 0 | 20.52105
4376 | 2574.325 | 2021-03-11 17:37 | 2514.323 | 2 | 1 | 0.8001657 | 1.296791 | 0.5588162 | 0 | 0.7246104 | 0 | -0.01492038 | 0 | 0 | 0 | 0 | 20.4601
4377 | 2589.34 | 2021-03-11 17:38 | 2529.338 | 2 | 1 | 0.8001657 | 1.298258 | 0.5621534 | 0 | 0.7289243 | 0 | 0.006412316 | 0 | 0 | 0 | 0 | 20.53507
4378 | 2604.355 | 2021-03-11 17:38 | 2544.353 | 2 | 1 | 0.8001657 | 1.295813 | 0.5654905 | 0 | 0.7332379 | 0 | 0.007473938 | 0 | 0 | 0 | 0 | 20.41559
4379 | 2619.362 | 2021-03-11 17:38 | 2559.36 | 2 | 1 | 0.8001314 | 1.295976 | 0.5688258 | 0 | 0.7375494 | 0 | 0.01490994 | 0 | 0 | 0 | 0 | 20.41559
4380 | 2634.369 | 2021-03-11 17:38 | 2574.367 | 2 | 1 | 0.8001657 | 1.297606 | 0.5721612 | 0 | 0.7418609 | 0 | 0.04035705 | 0 | 0 | 0 | 0 | 20.56554
4381 | 2649.377 | 2021-03-11 17:39 | 2589.375 | 2 | 1 | 0.8001314 | 1.299073 | 0.5754968 | 0 | 0.7461725 | 0 | 0.05479825 | 0 | 0 | 0 | 0 | 20.41559
4382 | 2664.383 | 2021-03-11 17:39 | 2604.381 | 2 | 1 | 0.800097 | 1.299073 | 0.578825 | 0 | 0.7504746 | 0 | 0.06565568 | 0 | 0 | 0 | 0 | 20.44607
4383 | 2679.39 | 2021-03-11 17:39 | 2619.388 | 2 | 1 | 0.800097 | 1.299562 | 0.5821674 | 0 | 0.7547949 | 0 | 0.06577374 | 0 | 0 | 0 | 0 | 20.38511
4384 | 2694.398 | 2021-03-11 17:39 | 2634.396 | 2 | 1 | 0.800097 | 1.299399 | 0.5855029 | 0 | 0.7591062 | 0 | 0.06535044 | 0 | 0 | 0 | 0 | 20.27963
4385 | 2709.404 | 2021-03-11 17:40 | 2649.402 | 2 | 1 | 0.800097 | 1.298584 | 0.5888381 | 0 | 0.7634173 | 0 | 0.06266839 | 0 | 0 | 0 | 0 | 20.31011
4386 | 2724.411 | 2021-03-11 17:40 | 2664.41 | 2 | 1 | 0.800097 | 1.297769 | 0.5921735 | 0 | 0.7677285 | 0 | 0.05672711 | 0 | 0 | 0 | 0 | 20.42962
4387 | 2739.418 | 2021-03-11 17:40 | 2679.417 | 2 | 1 | 0.800097 | 1.297606 | 0.5955089 | 0 | 0.7720397 | 0 | 0.05823307 | 0 | 0 | 0 | 0 | 20.42962
4388 | 2754.425 | 2021-03-11 17:40 | 2694.424 | 2 | 1 | 0.8000628 | 1.296465 | 0.5988442 | 0 | 0.7763508 | 0 | 0.05082972 | 0 | 0 | 0 | 0 | 20.35463
4389 | 2769.432 | 2021-03-11 17:41 | 2709.431 | 2 | 1 | 0.8000628 | 1.294509 | 0.6021796 | 0 | 0.780662 | 0 | 0.03141094 | 0 | 0 | 0 | 0 | 20.24914
4390 | 2784.44 | 2021-03-11 17:41 | 2724.438 | 2 | 1 | 0.8001314 | 1.293205 | 0.605515 | 0 | 0.7849731 | 0 | 0.02390219 | 0 | 0 | 0 | 0 | 20.47413
4391 | 2799.447 | 2021-03-11 17:41 | 2739.445 | 2 | 1 | 0.800097 | 1.296954 | 0.6088504 | 0 | 0.7892843 | 0 | 0.05968507 | 0 | 0 | 0 | 0 | 20.39915
4392 | 2814.454 | 2021-03-11 17:41 | 2754.452 | 2 | 1 | 0.800097 | 1.292716 | 0.6121857 | 0 | 0.7935955 | 0 | 0.01519553 | 0 | 0 | 0 | 0 | 20.27963
4393 | 2829.461 | 2021-03-11 17:42 | 2769.459 | 2 | 1 | 0.800097 | 1.29239 | 0.6155211 | 0 | 0.7979068 | 0 | 0.01792978 | 0 | 0 | 0 | 0 | 20.42962
4394 | 2844.468 | 2021-03-11 17:42 | 2784.466 | 2 | 1 | 0.800097 | 1.292064 | 0.6188564 | 0 | 0.802218 | 0 | 0.01645799 | 0 | 0 | 0 | 0 | 20.32415
4395 | 2859.475 | 2021-03-11 17:42 | 2799.473 | 2 | 1 | 0.800097 | 1.291738 | 0.6221918 | 0 | 0.8065291 | 0 | 0.013437 | 0 | 0 | 0 | 0 | 20.42962
4396 | 2874.482 | 2021-03-11 17:42 | 2814.48 | 2 | 1 | 0.800097 | 1.291575 | 0.6255273 | 0 | 0.8108404 | 0 | 0.01192453 | 0 | 0 | 0 | 0 | 20.29367
4397 | 2889.489 | 2021-03-11 17:43 | 2829.487 | 2 | 1 | 0.800097 | 1.291249 | 0.6288626 | 0 | 0.8151515 | 0 | 0.007476602 | 0 | 0 | 0 | 0 | 20.24914
4398 | 2904.496 | 2021-03-11 17:43 | 2844.494 | 2 | 1 | 0.800097 | 1.290923 | 0.632198 | 0 | 0.8194629 | 0 | 0.005980272 | 0 | 0 | 0 | 0 | 20.33819
4399 | 2919.503 | 2021-03-11 17:43 | 2859.501 | 2 | 1 | 0.800097 | 1.290923 | 0.6355334 | 0 | 0.823774 | 0 | 0.004480433 | 0 | 0 | 0 | 0 | 20.38511
4400 | 2934.51 | 2021-03-11 17:43 | 2874.508 | 2 | 1 | 0.800097 | 1.29076 | 0.6388687 | 0 | 0.8280852 | 0 | 0.005972442 | 0 | 0 | 0 | 0 | 20.21866
4401 | 2949.518 | 2021-03-11 17:44 | 2889.516 | 2 | 1 | 0.800097 | 1.290923 | 0.6422042 | 0 | 0.8323967 | 0 | 0.004475865 | 0 | 0 | 0 | 0 | 20.39915
4402 | 2964.524 | 2021-03-11 17:44 | 2904.523 | 2 | 1 | 0.8001314 | 1.290597 | 0.6455395 | 0 | 0.8367081 | 0 | 0.004480449 | 0 | 0 | 0 | 0 | 20.47413
4403 | 2979.532 | 2021-03-11 17:44 | 2919.53 | 2 | 1 | 0.800097 | 1.290434 | 0.6488749 | 0 | 0.8410197 | 0 | 0 | 0 | 0 | 0 | 0 | 20.42962
4404 | 2994.539 | 2021-03-11 17:44 | 2934.537 | 2 | 1 | 0.800097 | 1.290434 | 0.6522103 | 0 | 0.8453313 | 0 | 0.001487854 | 0 | 0 | 0 | 0 | 20.30772
4405 | 3009.546 | 2021-03-11 17:45 | 2949.544 | 2 | 1 | 0.800097 | 1.290434 | 0.6555456 | 0 | 0.8496428 | 0 | -0.001493756 | 0 | 0 | 0 | 0 | 20.36867
4406 | 3024.553 | 2021-03-11 17:45 | 2964.551 | 2 | 1 | 0.800097 | 1.290597 | 0.658881 | 0 | 0.8539546 | 0 | 0 | 0 | 0 | 0 | 0 | 20.26319
4407 | 3039.56 | 2021-03-11 17:45 | 2979.558 | 2 | 1 | 0.8001314 | 1.29076 | 0.6622164 | 0 | 0.8582662 | 0 | 0.004483888 | 0 | 0 | 0 | 0 | 20.18817
4408 | 3054.567 | 2021-03-11 17:45 | 2994.565 | 2 | 1 | 0.800097 | 1.290434 | 0.6655517 | 0 | 0.862578 | 0 | 0 | 0 | 0 | 0 | 0 | 20.32415
4409 | 3069.574 | 2021-03-11 17:46 | 3009.572 | 2 | 1 | 0.8001314 | 1.290597 | 0.6688871 | 0 | 0.86689 | 0 | 0.001492494 | 0 | 0 | 0 | 0 | 20.36867
4410 | 3084.581 | 2021-03-11 17:46 | 3024.579 | 2 | 1 | 0.800097 | 1.290434 | 0.6722224 | 0 | 0.8712019 | 0 | -0.001497064 | 0 | 0 | 0 | 0 | 20.39915
4411 | 3099.588 | 2021-03-11 17:46 | 3039.587 | 2 | 1 | 0.800097 | 1.290597 | 0.6755579 | 0 | 0.8755141 | 0 | 0.001491413 | 0 | 0 | 0 | 0 | 20.36867
4412 | 3114.595 | 2021-03-11 17:46 | 3054.593 | 2 | 1 | 0.8001314 | 1.290597 | 0.6788932 | 0 | 0.8798261 | 0 | 0 | 0 | 0 | 0 | 0 | 20.42962
4413 | 3129.602 | 2021-03-11 17:47 | 3069.6 | 2 | 1 | 0.800097 | 1.290597 | 0.6822286 | 0 | 0.8841384 | 0 | 0 | 0 | 0 | 0 | 0 | 20.32415
4414 | 3144.609 | 2021-03-11 17:47 | 3084.608 | 2 | 1 | 0.800097 | 1.290597 | 0.685564 | 0 | 0.8884508 | 0 | -0.001491123 | 0 | 0 | 0 | 0 | 20.29367
4415 | 3159.617 | 2021-03-11 17:47 | 3099.615 | 2 | 1 | 0.800097 | 1.29076 | 0.6888994 | 0 | 0.8927633 | 0 | 0 | 0 | 0 | 0 | 0 | 20.41559
4416 | 3174.624 | 2021-03-11 17:47 | 3114.622 | 2 | 1 | 0.800097 | 1.29076 | 0.6922348 | 0 | 0.897076 | 0 | -0.00447077 | 0 | 0 | 0 | 0 | 20.33819
4417 | 3189.635 | 2021-03-11 17:48 | 3129.633 | 2 | 1 | 0.8001314 | 1.290923 | 0.695571 | 0 | 0.9013898 | 0 | -0.001439802 | 0 | 0 | 0 | 0 | 20.33819
4418 | 3204.638 | 2021-03-11 17:48 | 3144.636 | 2 | 1 | 0.800097 | 1.290923 | 0.698902 | 0 | 0.9056972 | 0 | -0.008945377 | 0 | 0 | 0 | 0 | 20.29367
4419 | 3219.645 | 2021-03-11 17:48 | 3159.643 | 2 | 1 | 0.800097 | 1.29076 | 0.7022374 | 0 | 0.9100103 | 0 | -0.01193826 | 0 | 0 | 0 | 0 | 20.36867
4420 | 3234.66 | 2021-03-11 17:48 | 3174.658 | 2 | 1 | 0.8001314 | 1.290923 | 0.705578 | 0 | 0.9143303 | 0 | -0.006429445 | 0 | 0 | 0 | 0 | 20.42962
4421 | 3249.675 | 2021-03-11 17:49 | 3189.673 | 2 | 1 | 0.8001314 | 1.291086 | 0.7089151 | 0 | 0.918646 | 0 | -0.002981536 | 0 | 0 | 0 | 0 | 20.15769
4422 | 3264.682 | 2021-03-11 17:49 | 3204.68 | 2 | 1 | 0.800097 | 1.291086 | 0.7122505 | 0 | 0.9229597 | 0 | -0.008941899 | 0 | 0 | 0 | 0 | 20.26319
4423 | 3279.689 | 2021-03-11 17:49 | 3219.687 | 2 | 1 | 0.8001314 | 1.291086 | 0.7155859 | 0 | 0.9272736 | 0 | -0.01193121 | 0 | 0 | 0 | 0 | 20.33819
4424 | 3294.696 | 2021-03-11 17:49 | 3234.694 | 2 | 1 | 0.800097 | 1.291412 | 0.7189212 | 0 | 0.9315876 | 0 | -0.03133849 | 0 | 0 | 0 | 0 | 20.29367
4425 | 3309.703 | 2021-03-11 17:50 | 3249.701 | 2 | 1 | 0.800097 | 1.291249 | 0.7222566 | 0 | 0.9359019 | 0 | -0.04026786 | 0 | 0 | 0 | 0 | 20.29367
4426 | 3324.71 | 2021-03-11 17:50 | 3264.708 | 2 | 1 | 0.800097 | 1.291575 | 0.725592 | 0 | 0.9402163 | 0 | -0.05368885 | 0 | 0 | 0 | 0 | 20.29367
4427 | 3339.717 | 2021-03-11 17:50 | 3279.715 | 2 | 1 | 0.800097 | 1.291575 | 0.7289274 | 0 | 0.944531 | 0 | -0.07154387 | 0 | 0 | 0 | 0 | 20.41319
4428 | 3354.724 | 2021-03-11 17:50 | 3294.722 | 2 | 1 | 0.8001314 | 1.291901 | 0.7322627 | 0 | 0.9488459 | 0 | -0.06855419 | 0 | 0 | 0 | 0 | 20.33819
4429 | 3369.731 | 2021-03-11 17:51 | 3309.729 | 2 | 1 | 0.8001657 | 1.291901 | 0.735598 | 0 | 0.953161 | 0 | -0.06787881 | 0 | 0 | 0 | 0 | 20.26319
4430 | 3384.738 | 2021-03-11 17:51 | 3324.736 | 2 | 1 | 0.8001314 | 1.292227 | 0.7389334 | 0 | 0.9574765 | 0 | -0.06872186 | 0 | 0 | 0 | 0 | 20.33819
4431 | 3399.745 | 2021-03-11 17:51 | 3339.744 | 2 | 1 | 0.8001314 | 1.29239 | 0.7422688 | 0 | 0.9617923 | 0 | -0.0656145 | 0 | 0 | 0 | 0 | 20.15769
4432 | 3414.753 | 2021-03-11 17:51 | 3354.751 | 2 | 1 | 0.800097 | 1.292716 | 0.7456042 | 0 | 0.9661082 | 0 | -0.06270652 | 0 | 0 | 0 | 0 | 20.30772
4433 | 3429.763 | 2021-03-11 17:52 | 3369.761 | 2 | 1 | 0.8001657 | 1.293042 | 0.7489404 | 0 | 0.9704254 | 0 | -0.06115006 | 0 | 0 | 0 | 0 | 20.48817
4434 | 3444.77 | 2021-03-11 17:52 | 3384.768 | 2 | 1 | 0.8001314 | 1.293368 | 0.7522757 | 0 | 0.9747419 | 0 | -0.05524126 | 0 | 0 | 0 | 0 | 20.29367
4435 | 3459.777 | 2021-03-11 17:52 | 3399.776 | 2 | 1 | 0.8001314 | 1.294509 | 0.7556111 | 0 | 0.9790588 | 0 | -0.04174061 | 0 | 0 | 0 | 0 | 20.23271
4436 | 3474.784 | 2021-03-11 17:52 | 3414.783 | 2 | 1 | 0.8001657 | 1.294672 | 0.7589465 | 0 | 0.983376 | 0 | -0.03727872 | 0 | 0 | 0 | 0 | 20.4577
4437 | 3489.791 | 2021-03-11 17:53 | 3429.789 | 2 | 1 | 0.8001314 | 1.295324 | 0.7622818 | 0 | 0.9876934 | 0 | 0.001161181 | 0 | 0 | 0 | 0 | 20.35463
4438 | 3504.799 | 2021-03-11 17:53 | 3444.797 | 2 | 1 | 0.8001314 | 1.296465 | 0.7656173 | 0 | 0.9920115 | 0 | -0.008930077 | 0 | 0 | 0 | 0 | 20.35463
4439 | 3519.802 | 2021-03-11 17:53 | 3459.8 | 2 | 1 | 0.800097 | 1.300377 | 0.7689518 | 0 | 0.9963287 | 0 | 0.04337845 | 0 | 0 | 0 | 0 | 20.29367
4440 | 3534.808 | 2021-03-11 17:53 | 3474.806 | 2 | 1 | 0.8001657 | 1.298584 | 0.7722869 | 0 | 1.000647 | 0 | 0.02686542 | 0 | 0 | 0 | 0 | 20.42962
4441 | 3549.822 | 2021-03-11 17:54 | 3489.82 | 2 | 1 | 0.800097 | 1.300377 | 0.7756238 | 0 | 1.004968 | 0 | 0.01916116 | 0 | 0 | 0 | 0 | 20.39915
4442 | 3564.884 | 2021-03-11 17:54 | 3504.882 | 2 | 1 | 0.800097 | 1.300703 | 0.7789714 | 0 | 1.009303 | 0 | 0.01043955 | 0 | 0 | 0 | 0 | 20.39915
4443 | 3579.891 | 2021-03-11 17:54 | 3519.889 | 2 | 1 | 0.8001657 | 1.299562 | 0.7823067 | 0 | 1.013623 | 0 | 0.004478839 | 0 | 0 | 0 | 0 | 20.32415
4444 | 3594.898 | 2021-03-11 17:54 | 3534.896 | 2 | 1 | 0.8001314 | 1.299888 | 0.7856421 | 0 | 1.017943 | 0 | 0.0119395 | 0 | 0 | 0 | 0 | 20.29367
4445 | 3609.905 | 2021-03-11 17:55 | 3549.903 | 2 | 1 | 0.8001314 | 1.300866 | 0.7889775 | 0 | 1.022264 | 0 | 0.02535816 | 0 | 0 | 0 | 0 | 20.39915
4446 | 3624.912 | 2021-03-11 17:55 | 3564.911 | 2 | 1 | 0.8001314 | 1.301029 | 0.792313 | 0 | 1.026586 | 0 | 0.04010189 | 0 | 0 | 0 | 0 | 20.42962
4447 | 3639.92 | 2021-03-11 17:55 | 3579.919 | 2 | 1 | 0.800097 | 1.300703 | 0.7956486 | 0 | 1.030908 | 0 | 0.03973652 | 0 | 0 | 0 | 0 | 20.32415
4448 | 3654.926 | 2021-03-11 17:55 | 3594.924 | 2 | 1 | 0.800097 | 1.295487 | 0.7989562 | 0 | 1.035194 | 0 | 0.01030604 | 0 | 0 | 0 | 0 | 20.39915
4449 | 3669.929 | 2021-03-11 17:56 | 3609.927 | 2 | 1 | 0.800097 | 1.301029 | 0.802318 | 0 | 1.039551 | 0 | 0.0447714 | 0 | 0 | 0 | 0 | 20.42962
4450 | 3684.936 | 2021-03-11 17:56 | 3624.934 | 2 | 1 | 0.8001314 | 1.300866 | 0.8056534 | 0 | 1.043875 | 0 | 0.04476257 | 0 | 0 | 0 | 0 | 20.35463
4451 | 3699.943 | 2021-03-11 17:56 | 3639.941 | 2 | 1 | 0.800097 | 1.300703 | 0.8089888 | 0 | 1.048199 | 0 | 0.0477205 | 0 | 0 | 0 | 0 | 20.36867
4452 | 3714.95 | 2021-03-11 17:56 | 3654.948 | 2 | 1 | 0.800097 | 1.30054 | 0.8123242 | 0 | 1.052524 | 0 | 0.04372035 | 0 | 0 | 0 | 0 | 20.35463
4453 | 3729.957 | 2021-03-11 17:57 | 3669.955 | 2 | 1 | 0.800097 | 1.297932 | 0.8156595 | 0 | 1.05685 | 0 | 0.01961046 | 0 | 0 | 0 | 0 | 20.5046
4454 | 3744.964 | 2021-03-11 17:57 | 3684.962 | 2 | 1 | 0.800097 | 1.300214 | 0.8189949 | 0 | 1.061176 | 0 | 0.03880787 | 0 | 0 | 0 | 0 | 20.21866
4455 | 3759.971 | 2021-03-11 17:57 | 3699.969 | 2 | 1 | 0.800097 | 1.298747 | 0.8223303 | 0 | 1.065503 | 0 | 0.02387933 | 0 | 0 | 0 | 0 | 20.26319
4456 | 3774.978 | 2021-03-11 17:57 | 3714.976 | 2 | 1 | 0.800097 | 1.298584 | 0.8256657 | 0 | 1.069831 | 0 | 0.0194101 | 0 | 0 | 0 | 0 | 20.35463
4457 | 3789.985 | 2021-03-11 17:58 | 3729.984 | 2 | 1 | 0.800097 | 1.298421 | 0.829001 | 0 | 1.07416 | 0 | 0.01940214 | 0 | 0 | 0 | 0 | 20.29367
4458 | 3804.992 | 2021-03-11 17:58 | 3744.991 | 2 | 1 | 0.800097 | 1.298258 | 0.8323364 | 0 | 1.078489 | 0 | 0.0149254 | 0 | 0 | 0 | 0 | 20.26319
4459 | 3819.999 | 2021-03-11 17:58 | 3759.998 | 2 | 1 | 0.800097 | 1.298421 | 0.8356718 | 0 | 1.082819 | 0 | 0.01343433 | 0 | 0 | 0 | 0 | 20.51863
4460 | 3835.007 | 2021-03-11 17:58 | 3775.005 | 2 | 1 | 0.800097 | 1.298421 | 0.8390071 | 0 | 1.087151 | 0 | 0.01044684 | 0 | 0 | 0 | 0 | 20.74349
4461 | 3850.014 | 2021-03-11 17:59 | 3790.012 | 2 | 1 | 0.800097 | 1.298584 | 0.8423425 | 0 | 1.091483 | 0 | 0.007462625 | 0 | 0 | 0 | 0 | 20.44366
4462 | 3865.021 | 2021-03-11 17:59 | 3805.019 | 2 | 1 | 0.800097 | 1.29891 | 0.8456779 | 0 | 1.095817 | 0 | 0.007463452 | 0 | 0 | 0 | 0 | 20.5046
4463 | 3880.028 | 2021-03-11 17:59 | 3820.026 | 2 | 1 | 0.800097 | 1.299073 | 0.8490132 | 0 | 1.100152 | 0 | 0.007462175 | 0 | 0 | 0 | 0 | 20.36867
4464 | 3895.035 | 2021-03-11 17:59 | 3835.033 | 2 | 1 | 0.800097 | 1.299399 | 0.8523486 | 0 | 1.104487 | 0 | 0.004479417 | 0 | 0 | 0 | 0 | 20.24914
4465 | 3910.042 | 2021-03-11 18:00 | 3850.04 | 2 | 1 | 0.800097 | 1.299399 | 0.8556839 | 0 | 1.108825 | 0 | 0.002985529 | 0 | 0 | 0 | 0 | 20.38511
4466 | 3925.049 | 2021-03-11 18:00 | 3865.047 | 2 | 1 | 0.8001314 | 1.300051 | 0.8590193 | 0 | 1.113163 | 0 | 0.004480575 | 0 | 0 | 0 | 0 | 20.33819
4467 | 3940.056 | 2021-03-11 18:00 | 3880.054 | 2 | 1 | 0.8001314 | 1.30054 | 0.8623547 | 0 | 1.117503 | 0 | 0.002986852 | 0 | 0 | 0 | 0 | 20.29367
4468 | 3955.063 | 2021-03-11 18:00 | 3895.061 | 2 | 1 | 0.800097 | 1.300866 | 0.86569 | 0 | 1.121845 | 0 | 0.001493792 | 0 | 0 | 0 | 0 | 20.15769
4469 | 3970.07 | 2021-03-11 18:01 | 3910.068 | 2 | 1 | 0.8001314 | 1.301518 | 0.8690254 | 0 | 1.126189 | 0 | 0.001492249 | 0 | 0 | 0 | 0 | 20.30772
4470 | 3985.077 | 2021-03-11 18:01 | 3925.076 | 2 | 1 | 0.8001314 | 1.302007 | 0.8723608 | 0 | 1.130534 | 0 | -0.001492154 | 0 | 0 | 0 | 0 | 20.30772
4471 | 4000.084 | 2021-03-11 18:01 | 3940.083 | 2 | 1 | 0.800097 | 1.302659 | 0.8756961 | 0 | 1.134881 | 0 | 0 | 0 | 0 | 0 | 0 | 20.15769
4472 | 4015.091 | 2021-03-11 18:01 | 3955.09 | 2 | 1 | 0.800097 | 1.303474 | 0.8790315 | 0 | 1.139231 | 0 | -0.00149307 | 0 | 0 | 0 | 0 | 20.23271
4473 | 4030.099 | 2021-03-11 18:02 | 3970.097 | 2 | 1 | 0.800097 | 1.304289 | 0.8823669 | 0 | 1.143583 | 0 | 0 | 0 | 0 | 0 | 0 | 20.33819
4474 | 4045.106 | 2021-03-11 18:02 | 3985.104 | 2 | 1 | 0.8001314 | 1.305267 | 0.8857022 | 0 | 1.147938 | 0 | -0.001492054 | 0 | 0 | 0 | 0 | 20.26319
4475 | 4060.113 | 2021-03-11 18:02 | 4000.111 | 2 | 1 | 0.800097 | 1.306246 | 0.8890376 | 0 | 1.152296 | 0 | -0.001492209 | 0 | 0 | 0 | 0 | 20.30772
4476 | 4075.12 | 2021-03-11 18:02 | 4015.118 | 2 | 1 | 0.800097 | 1.307387 | 0.892373 | 0 | 1.156657 | 0 | -0.001493325 | 0 | 0 | 0 | 0 | 20.23271
4477 | 4090.127 | 2021-03-11 18:03 | 4030.125 | 2 | 1 | 0.800097 | 1.308365 | 0.8957083 | 0 | 1.161021 | 0 | -0.002988709 | 0 | 0 | 0 | 0 | 20.4577
4478 | 4105.134 | 2021-03-11 18:03 | 4045.132 | 2 | 1 | 0.8001314 | 1.309832 | 0.8990437 | 0 | 1.16539 | 0 | -0.001491543 | 0 | 0 | 0 | 0 | 20.23271
4479 | 4120.141 | 2021-03-11 18:03 | 4060.139 | 2 | 1 | 0.800097 | 1.311299 | 0.902379 | 0 | 1.169763 | 0 | -0.00149307 | 0 | 0 | 0 | 0 | 20.53268
4480 | 4135.148 | 2021-03-11 18:03 | 4075.146 | 2 | 1 | 0.8001314 | 1.312766 | 0.9057144 | 0 | 1.174141 | 0 | -0.002985148 | 0 | 0 | 0 | 0 | 20.48817
4481 | 4150.155 | 2021-03-11 18:04 | 4090.153 | 2 | 1 | 0.800097 | 1.314559 | 0.9090498 | 0 | 1.178524 | 0 | -0.001493582 | 0 | 0 | 0 | 0 | 20.4577
4482 | 4165.169 | 2021-03-11 18:04 | 4105.168 | 2 | 1 | 0.800097 | 1.316352 | 0.9123868 | 0 | 1.182915 | 0 | -0.003234133 | 0 | 0 | 0 | 0 | 20.5046
4483 | 4180.185 | 2021-03-11 18:04 | 4120.183 | 2 | 1 | 0.8001314 | 1.318471 | 0.915724 | 0 | 1.187312 | 0 | -0.00149278 | 0 | 0 | 0 | 0 | 20.39915
4484 | 4195.192 | 2021-03-11 18:04 | 4135.19 | 2 | 1 | 0.800097 | 1.320264 | 0.9190594 | 0 | 1.191713 | 0 | -0.002991604 | 0 | 0 | 0 | 0 | 20.47413
4485 | 4210.199 | 2021-03-11 18:05 | 4150.197 | 2 | 1 | 0.8001657 | 1.322872 | 0.9223947 | 0 | 1.196122 | 0 | -0.001492855 | 0 | 0 | 0 | 0 | 20.4601
4486 | 4225.206 | 2021-03-11 18:05 | 4165.204 | 2 | 1 | 0.8001314 | 1.325318 | 0.9257301 | 0 | 1.200538 | 0 | -0.004476576 | 0 | 0 | 0 | 0 | 20.42962
4487 | 4240.213 | 2021-03-11 18:05 | 4180.211 | 2 | 1 | 0.8001314 | 1.328089 | 0.929062 | 0 | 1.204959 | 0 | -0.005969295 | 0 | 0 | 0 | 0 | 20.5046
4488 | 4255.22 | 2021-03-11 18:05 | 4195.218 | 2 | 1 | 0.8001314 | 1.330697 | 0.9324008 | 0 | 1.209398 | 0 | -0.004478966 | 0 | 0 | 0 | 0 | 20.42962
4489 | 4270.227 | 2021-03-11 18:06 | 4210.226 | 2 | 1 | 0.8001314 | 1.333631 | 0.9357363 | 0 | 1.213841 | 0 | -0.001494329 | 0 | 0 | 0 | 0 | 20.36867
4490 | 4285.234 | 2021-03-11 18:06 | 4225.233 | 2 | 1 | 0.800097 | 1.335913 | 0.9390716 | 0 | 1.218293 | 0 | -0.001494444 | 0 | 0 | 0 | 0 | 20.26319
4491 | 4300.241 | 2021-03-11 18:06 | 4240.24 | 2 | 1 | 0.8001314 | 1.338358 | 0.942407 | 0 | 1.222753 | 0 | -0.004479907 | 0 | 0 | 0 | 0 | 20.39915
4492 | 4315.249 | 2021-03-11 18:06 | 4255.247 | 2 | 1 | 0.800097 | 1.34064 | 0.9457423 | 0 | 1.227221 | 0 | -0.00597202 | 0 | 0 | 0 | 0 | 20.29367
4493 | 4330.256 | 2021-03-11 18:07 | 4270.254 | 2 | 1 | 0.800097 | 1.342922 | 0.9490777 | 0 | 1.231696 | 0 | -0.002988077 | 0 | 0 | 0 | 0 | 20.23271
4494 | 4345.263 | 2021-03-11 18:07 | 4285.261 | 2 | 1 | 0.800097 | 1.344716 | 0.952413 | 0 | 1.236178 | 0 | -0.004481388 | 0 | 0 | 0 | 0 | 20.30772
4495 | 4360.27 | 2021-03-11 18:07 | 4300.268 | 2 | 1 | 0.8001314 | 1.346998 | 0.9557484 | 0 | 1.240667 | 0 | -0.004482556 | 0 | 0 | 0 | 0 | 20.15769
4496 | 4375.277 | 2021-03-11 18:07 | 4315.275 | 2 | 1 | 0.800097 | 1.349117 | 0.9590837 | 0 | 1.245162 | 0 | -0.001306795 | 0 | 0 | 0 | 0 | 20.23271
4497 | 4390.284 | 2021-03-11 18:08 | 4330.282 | 2 | 1 | 0.8001314 | 1.351073 | 0.9624191 | 0 | 1.249665 | 0 | -0.002984347 | 0 | 0 | 0 | 0 | 20.23271
4498 | 4405.291 | 2021-03-11 18:08 | 4345.289 | 2 | 1 | 0.800097 | 1.353029 | 0.9657545 | 0 | 1.254174 | 0 | -0.001493156 | 0 | 0 | 0 | 0 | 20.30772
4499 | 4420.298 | 2021-03-11 18:08 | 4360.296 | 2 | 1 | 0.8001314 | 1.354659 | 0.9690898 | 0 | 1.258688 | 0 | -0.001493126 | 0 | 0 | 0 | 0 | 20.23271
4500 | 4435.305 | 2021-03-11 18:08 | 4375.303 | 2 | 1 | 0.800097 | 1.356615 | 0.9724252 | 0 | 1.263209 | 0 | 0.001494183 | 0 | 0 | 0 | 0 | 20.15769
4501 | 4450.312 | 2021-03-11 18:09 | 4390.31 | 2 | 1 | 0.8001314 | 1.358408 | 0.9757605 | 0 | 1.267735 | 0 | 0.00149277 | 0 | 0 | 0 | 0 | 20.38272
4502 | 4465.319 | 2021-03-11 18:09 | 4405.318 | 2 | 1 | 0.8001314 | 1.360038 | 0.9790959 | 0 | 1.272267 | 0 | 0.002982415 | 0 | 0 | 0 | 0 | 20.30772
4503 | 4480.326 | 2021-03-11 18:09 | 4420.325 | 2 | 1 | 0.800097 | 1.361505 | 0.9824312 | 0 | 1.276804 | 0 | 0.00298624 | 0 | 0 | 0 | 0 | 20.23271
4504 | 4495.333 | 2021-03-11 18:09 | 4435.332 | 2 | 1 | 0.8001314 | 1.363299 | 0.9857666 | 0 | 1.281346 | 0 | 0.00896161 | 0 | 0 | 0 | 0 | 20.23271
4505 | 4510.34 | 2021-03-11 18:10 | 4450.339 | 2 | 1 | 0.800097 | 1.364766 | 0.989102 | 0 | 1.285894 | 0 | 0.007467688 | 0 | 0 | 0 | 0 | 20.27724
4506 | 4525.348 | 2021-03-11 18:10 | 4465.346 | 2 | 1 | 0.8001314 | 1.366233 | 0.9924373 | 0 | 1.290446 | 0 | 0.007470473 | 0 | 0 | 0 | 0 | 20.30772
4507 | 4540.36 | 2021-03-11 18:10 | 4480.359 | 2 | 1 | 0.8001314 | 1.367374 | 0.9957739 | 0 | 1.295005 | 0 | 0.005679312 | 0 | 0 | 0 | 0 | 20.4577
4508 | 4555.362 | 2021-03-11 18:10 | 4495.36 | 2 | 1 | 0.8000628 | 1.368515 | 0.999108 | 0 | 1.299566 | 0 | 0.002987093 | 0 | 0 | 0 | 0 | 20.23271
4509 | 4570.369 | 2021-03-11 18:11 | 4510.367 | 2 | 1 | 0.800097 | 1.369982 | 1.002436 | 0 | 1.304123 | 0 | 0.004479326 | 0 | 0 | 0 | 0 | 20.15769
4510 | 4585.376 | 2021-03-11 18:11 | 4525.374 | 2 | 1 | 0.800097 | 1.371286 | 1.005779 | 0 | 1.308703 | 0 | 0.004481027 | 0 | 0 | 0 | 0 | 20.30772
4511 | 4600.383 | 2021-03-11 18:11 | 4540.381 | 2 | 1 | 0.8001314 | 1.37259 | 1.009114 | 0 | 1.313278 | 0 | 0.002988137 | 0 | 0 | 0 | 0 | 20.23271
4512 | 4615.39 | 2021-03-11 18:11 | 4555.388 | 2 | 1 | 0.800097 | 1.373894 | 1.012449 | 0 | 1.317858 | 0 | 0.002986251 | 0 | 0 | 0 | 0 | 20.27724
4513 | 4630.397 | 2021-03-11 18:12 | 4570.395 | 2 | 1 | 0.800097 | 1.374872 | 1.015785 | 0 | 1.322442 | 0 | 0.001493653 | 0 | 0 | 0 | 0 | 20.38272
4514 | 4645.404 | 2021-03-11 18:12 | 4585.402 | 2 | 1 | 0.800097 | 1.376176 | 1.01912 | 0 | 1.32703 | 0 | 0.001495202 | 0 | 0 | 0 | 0 | 20.27724
4515 | 4660.411 | 2021-03-11 18:12 | 4600.41 | 2 | 1 | 0.800097 | 1.377317 | 1.022456 | 0 | 1.331622 | 0 | 0.002987123 | 0 | 0 | 0 | 0 | 20.1272
4516 | 4675.418 | 2021-03-11 18:12 | 4615.417 | 2 | 1 | 0.800097 | 1.378295 | 1.025791 | 0 | 1.336218 | 0 | 0 | 0 | 0 | 0 | 0 | 20.23271
4517 | 4690.425 | 2021-03-11 18:13 | 4630.424 | 2 | 1 | 0.800097 | 1.379599 | 1.029126 | 0 | 1.340817 | 0 | 0 | 0 | 0 | 0 | 0 | 20.30772
4518 | 4705.464 | 2021-03-11 18:13 | 4645.462 | 2 | 1 | 0.8001314 | 1.38074 | 1.032469 | 0 | 1.34543 | 0 | 0 | 0 | 0 | 0 | 0 | 20.20223
4519 | 4720.471 | 2021-03-11 18:13 | 4660.469 | 2 | 1 | 0.8001314 | 1.381719 | 1.035804 | 0 | 1.350038 | 0 | 0 | 0 | 0 | 0 | 0 | 20.20223
4520 | 4735.478 | 2021-03-11 18:13 | 4675.476 | 2 | 1 | 0.800097 | 1.382697 | 1.039139 | 0 | 1.354649 | 0 | -0.001494193 | 0 | 0 | 0 | 0 | 20.27724
4521 | 4750.485 | 2021-03-11 18:14 | 4690.483 | 2 | 1 | 0.8001314 | 1.384001 | 1.042475 | 0 | 1.359263 | 0 | 0.001494584 | 0 | 0 | 0 | 0 | 20.20223
4522 | 4765.492 | 2021-03-11 18:14 | 4705.49 | 2 | 1 | 0.800097 | 1.384653 | 1.04581 | 0 | 1.363881 | 0 | -0.00299253 | 0 | 0 | 0 | 0 | 20.42724
4523 | 4780.499 | 2021-03-11 18:14 | 4720.497 | 2 | 1 | 0.8001314 | 1.385957 | 1.049145 | 0 | 1.368503 | 0 | 0 | 0 | 0 | 0 | 0 | 20.27724
4524 | 4795.506 | 2021-03-11 18:14 | 4735.504 | 2 | 1 | 0.8001314 | 1.386935 | 1.052481 | 0 | 1.373128 | 0 | 0 | 0 | 0 | 0 | 0 | 20.35225
4525 | 4810.513 | 2021-03-11 18:15 | 4750.511 | 2 | 1 | 0.800097 | 1.387913 | 1.055816 | 0 | 1.377756 | 0 | 0 | 0 | 0 | 0 | 0 | 20.27724
4526 | 4825.52 | 2021-03-11 18:15 | 4765.519 | 2 | 1 | 0.800097 | 1.389054 | 1.059151 | 0 | 1.382387 | 0 | 0.001493797 | 0 | 0 | 0 | 0 | 20.20223
4527 | 4840.527 | 2021-03-11 18:15 | 4780.526 | 2 | 1 | 0.8001314 | 1.389869 | 1.062487 | 0 | 1.387022 | 0 | 0 | 0 | 0 | 0 | 0 | 20.35225
4528 | 4855.535 | 2021-03-11 18:15 | 4795.533 | 2 | 1 | 0.800097 | 1.390847 | 1.065822 | 0 | 1.39166 | 0 | 0 | 0 | 0 | 0 | 0 | 20.23271
4529 | 4870.542 | 2021-03-11 18:16 | 4810.54 | 2 | 1 | 0.8000628 | 1.391825 | 1.069157 | 0 | 1.396301 | 0 | 0 | 0 | 0 | 0 | 0 | 20.35225
4530 | 4885.549 | 2021-03-11 18:16 | 4825.547 | 2 | 1 | 0.8000628 | 1.392477 | 1.072493 | 0 | 1.400946 | 0 | -0.002991383 | 0 | 0 | 0 | 0 | 20.20223
4531 | 4900.556 | 2021-03-11 18:16 | 4840.554 | 2 | 1 | 0.8001314 | 1.393618 | 1.075828 | 0 | 1.405593 | 0 | -0.001493947 | 0 | 0 | 0 | 0 | 20.20223
4532 | 4915.563 | 2021-03-11 18:16 | 4855.561 | 2 | 1 | 0.800097 | 1.394596 | 1.079163 | 0 | 1.410244 | 0 | 0 | 0 | 0 | 0 | 0 | 20.27724
4533 | 4930.57 | 2021-03-11 18:17 | 4870.568 | 2 | 1 | 0.8000628 | 1.395248 | 1.082499 | 0 | 1.414897 | 0 | -0.002985649 | 0 | 0 | 0 | 0 | 20.27724
4534 | 4945.577 | 2021-03-11 18:17 | 4885.575 | 2 | 1 | 0.800097 | 1.396389 | 1.085834 | 0 | 1.419553 | 0 | 0 | 0 | 0 | 0 | 0 | 20.35225
4535 | 4960.584 | 2021-03-11 18:17 | 4900.582 | 2 | 1 | 0.800097 | 1.397204 | 1.08917 | 0 | 1.424213 | 0 | -0.001492348 | 0 | 0 | 0 | 0 | 20.42724
4536 | 4975.591 | 2021-03-11 18:17 | 4915.589 | 2 | 1 | 0.8001314 | 1.398019 | 1.092505 | 0 | 1.428875 | 0 | -0.001493867 | 0 | 0 | 0 | 0 | 20.35225
4537 | 4990.598 | 2021-03-11 18:18 | 4930.597 | 2 | 1 | 0.800097 | 1.398997 | 1.09584 | 0 | 1.43354 | 0 | 0 | 0 | 0 | 0 | 0 | 20.20223
4538 | 5005.605 | 2021-03-11 18:18 | 4945.603 | 2 | 1 | 0.8001314 | 1.399975 | 1.099176 | 0 | 1.438208 | 0 | 0.001493071 | 0 | 0 | 0 | 0 | 20.27724
4539 | 5020.612 | 2021-03-11 18:18 | 4960.611 | 2 | 1 | 0.8001314 | 1.40079 | 1.102504 | 0 | 1.44287 | 0 | 0 | 0 | 0 | 0 | 0 | 20.35225
4540 | 5035.619 | 2021-03-11 18:18 | 4975.618 | 2 | 1 | 0.800097 | 1.401443 | 1.105846 | 0 | 1.447553 | 0 | -0.002985419 | 0 | 0 | 0 | 0 | 20.27724
4541 | 5050.627 | 2021-03-11 18:19 | 4990.625 | 2 | 1 | 0.800097 | 1.402258 | 1.109182 | 0 | 1.45223 | 0 | -0.002984677 | 0 | 0 | 0 | 0 | 20.42724
4542 | 5065.634 | 2021-03-11 18:19 | 5005.632 | 2 | 1 | 0.800097 | 1.403236 | 1.112517 | 0 | 1.456909 | 0 | 0 | 0 | 0 | 0 | 0 | 20.27724
4543 | 5080.641 | 2021-03-11 18:19 | 5020.639 | 2 | 1 | 0.800097 | 1.404051 | 1.115852 | 0 | 1.461591 | 0 | -0.001492469 | 0 | 0 | 0 | 0 | 20.23271
4544 | 5095.648 | 2021-03-11 18:19 | 5035.646 | 2 | 1 | 0.800097 | 1.404866 | 1.119188 | 0 | 1.466276 | 0 | -0.002986421 | 0 | 0 | 0 | 0 | 20.27724
4545 | 5110.655 | 2021-03-11 18:20 | 5050.653 | 2 | 1 | 0.800097 | 1.405681 | 1.122523 | 0 | 1.470963 | 0 | 0 | 0 | 0 | 0 | 0 | 20.27724
4546 | 5125.662 | 2021-03-11 18:20 | 5065.66 | 2 | 1 | 0.8001314 | 1.406333 | 1.125858 | 0 | 1.475653 | 0 | -0.001491193 | 0 | 0 | 0 | 0 | 20.27724
4547 | 5140.669 | 2021-03-11 18:20 | 5080.667 | 2 | 1 | 0.800097 | 1.407311 | 1.129194 | 0 | 1.480345 | 0 | 0 | 0 | 0 | 0 | 0 | 20.27724
4548 | 5155.676 | 2021-03-11 18:20 | 5095.674 | 2 | 1 | 0.800097 | 1.4078 | 1.132529 | 0 | 1.48504 | 0 | -0.002986221 | 0 | 0 | 0 | 0 | 20.27724
4549 | 5170.683 | 2021-03-11 18:21 | 5110.681 | 2 | 1 | 0.800097 | 1.408778 | 1.135865 | 0 | 1.489738 | 0 | -0.00149278 | 0 | 0 | 0 | 0 | 20.35225
4550 | 5185.69 | 2021-03-11 18:21 | 5125.688 | 2 | 1 | 0.800097 | 1.40943 | 1.139193 | 0 | 1.494428 | 0 | -0.004477652 | 0 | 0 | 0 | 0 | 20.27724
4551 | 5200.697 | 2021-03-11 18:21 | 5140.695 | 2 | 1 | 0.800097 | 1.410245 | 1.142535 | 0 | 1.499141 | 0 | -0.002982006 | 0 | 0 | 0 | 0 | 20.35225
4552 | 5215.704 | 2021-03-11 18:21 | 5155.703 | 2 | 1 | 0.800097 | 1.410897 | 1.145871 | 0 | 1.503846 | 0 | -0.004479446 | 0 | 0 | 0 | 0 | 20.42724
4553 | 5230.711 | 2021-03-11 18:22 | 5170.71 | 2 | 1 | 0.800097 | 1.411875 | 1.149206 | 0 | 1.508553 | 0 | -0.002984517 | 0 | 0 | 0 | 0 | 20.27724
4554 | 5245.718 | 2021-03-11 18:22 | 5185.717 | 2 | 1 | 0.800097 | 1.412364 | 1.152541 | 0 | 1.513263 | 0 | -0.005976153 | 0 | 0 | 0 | 0 | 20.35225
4555 | 5260.726 | 2021-03-11 18:22 | 5200.724 | 2 | 1 | 0.8001314 | 1.413342 | 1.155877 | 0 | 1.517976 | 0 | -0.002985699 | 0 | 0 | 0 | 0 | 20.20223
4556 | 5275.733 | 2021-03-11 18:22 | 5215.731 | 2 | 1 | 0.8001314 | 1.414157 | 1.159212 | 0 | 1.52269 | 0 | -0.00298584 | 0 | 0 | 0 | 0 | 20.24677
4557 | 5290.74 | 2021-03-11 18:23 | 5230.738 | 2 | 1 | 0.800097 | 1.414809 | 1.162547 | 0 | 1.527408 | 0 | -0.002986171 | 0 | 0 | 0 | 0 | 20.35225
4558 | 5305.747 | 2021-03-11 18:23 | 5245.745 | 2 | 1 | 0.8001314 | 1.415624 | 1.165883 | 0 | 1.532127 | 0 | -0.001494625 | 0 | 0 | 0 | 0 | 20.21629
4559 | 5320.754 | 2021-03-11 18:23 | 5260.752 | 2 | 1 | 0.800097 | 1.416113 | 1.169218 | 0 | 1.536849 | 0 | -0.002987214 | 0 | 0 | 0 | 0 | 20.20223
4560 | 5335.761 | 2021-03-11 18:23 | 5275.759 | 2 | 1 | 0.8001314 | 1.416928 | 1.172553 | 0 | 1.541573 | 0 | -0.001492279 | 0 | 0 | 0 | 0 | 20.27724
4561 | 5350.768 | 2021-03-11 18:24 | 5290.766 | 2 | 1 | 0.8001314 | 1.417906 | 1.175889 | 0 | 1.5463 | 0 | 0.001492424 | 0 | 0 | 0 | 0 | 20.27724
4562 | 5365.775 | 2021-03-11 18:24 | 5305.773 | 2 | 1 | 0.800097 | 1.418395 | 1.179224 | 0 | 1.551029 | 0 | 0 | 0 | 0 | 0 | 0 | 20.50222
4563 | 5380.782 | 2021-03-11 18:24 | 5320.78 | 2 | 1 | 0.8001314 | 1.419047 | 1.18256 | 0 | 1.555759 | 0 | 0.004481433 | 0 | 0 | 0 | 0 | 20.35225
4564 | 5395.789 | 2021-03-11 18:24 | 5335.787 | 2 | 1 | 0.800097 | 1.419863 | 1.185895 | 0 | 1.560492 | 0 | 0.00447587 | 0 | 0 | 0 | 0 | 20.27724
4565 | 5410.796 | 2021-03-11 18:25 | 5350.795 | 2 | 1 | 0.800097 | 1.420352 | 1.18923 | 0 | 1.565227 | 0 | 0.001492083 | 0 | 0 | 0 | 0 | 20.35225
4566 | 5425.803 | 2021-03-11 18:25 | 5365.802 | 2 | 1 | 0.800097 | 1.421167 | 1.192566 | 0 | 1.569965 | 0 | 0.004477267 | 0 | 0 | 0 | 0 | 20.20223
4567 | 5440.81 | 2021-03-11 18:25 | 5380.809 | 2 | 1 | 0.800097 | 1.421819 | 1.195901 | 0 | 1.574704 | 0 | 0.007459746 | 0 | 0 | 0 | 0 | 20.27724
4568 | 5455.817 | 2021-03-11 18:25 | 5395.816 | 2 | 1 | 0.800097 | 1.422471 | 1.199236 | 0 | 1.579446 | 0 | 0.005991329 | 0 | 0 | 0 | 0 | 20.39677
4569 | 5470.825 | 2021-03-11 18:26 | 5410.824 | 2 | 1 | 0.800097 | 1.423123 | 1.202572 | 0 | 1.58419 | 0 | 0.005925474 | 0 | 0 | 0 | 0 | 20.42724
4570 | 5485.833 | 2021-03-11 18:26 | 5425.831 | 2 | 1 | 0.800097 | 1.423612 | 1.205907 | 0 | 1.588936 | 0 | 0.004438185 | 0 | 0 | 0 | 0 | 20.2913
4571 | 5500.839 | 2021-03-11 18:26 | 5440.837 | 2 | 1 | 0.800097 | 1.424101 | 1.209242 | 0 | 1.593684 | 0 | 0.004478379 | 0 | 0 | 0 | 0 | 20.50222
4572 | 5515.846 | 2021-03-11 18:26 | 5455.844 | 2 | 1 | 0.8001314 | 1.424753 | 1.212578 | 0 | 1.598434 | 0 | 0.004478349 | 0 | 0 | 0 | 0 | 20.47175
4573 | 5530.853 | 2021-03-11 18:27 | 5470.851 | 2 | 1 | 0.800097 | 1.425242 | 1.215913 | 0 | 1.603186 | 0 | 0.002985338 | 0 | 0 | 0 | 0 | 20.57718
4574 | 5545.86 | 2021-03-11 18:27 | 5485.858 | 2 | 1 | 0.8001314 | 1.425894 | 1.219248 | 0 | 1.607941 | 0 | 0.001493086 | 0 | 0 | 0 | 0 | 20.42724
4575 | 5560.867 | 2021-03-11 18:27 | 5500.865 | 2 | 1 | 0.8001314 | 1.426546 | 1.222584 | 0 | 1.612697 | 0 | 0.002983486 | 0 | 0 | 0 | 0 | 20.42724
4576 | 5575.874 | 2021-03-11 18:27 | 5515.872 | 2 | 1 | 0.800097 | 1.426872 | 1.225919 | 0 | 1.617456 | 0 | 0.001493396 | 0 | 0 | 0 | 0 | 20.35225
4577 | 5590.881 | 2021-03-11 18:28 | 5530.879 | 2 | 1 | 0.800097 | 1.427361 | 1.229254 | 0 | 1.622217 | 0 | 0 | 0 | 0 | 0 | 0 | 20.1272
4578 | 5605.888 | 2021-03-11 18:28 | 5545.886 | 2 | 1 | 0.8001314 | 1.428339 | 1.23259 | 0 | 1.626979 | 0 | 0.002984057 | 0 | 0 | 0 | 0 | 20.20223
4579 | 5620.895 | 2021-03-11 18:28 | 5560.894 | 2 | 1 | 0.800097 | 1.428502 | 1.235925 | 0 | 1.631744 | 0 | -0.00149263 | 0 | 0 | 0 | 0 | 20.32178
4580 | 5635.902 | 2021-03-11 18:28 | 5575.901 | 2 | 1 | 0.800097 | 1.428991 | 1.23926 | 0 | 1.63651 | 0 | -0.002985238 | 0 | 0 | 0 | 0 | 20.50222
4581 | 5650.91 | 2021-03-11 18:29 | 5590.908 | 2 | 1 | 0.800097 | 1.429806 | 1.242596 | 0 | 1.641279 | 0 | -0.001494037 | 0 | 0 | 0 | 0 | 20.17175
4582 | 5665.917 | 2021-03-11 18:29 | 5605.915 | 2 | 1 | 0.800097 | 1.430295 | 1.245931 | 0 | 1.64605 | 0 | -0.001492359 | 0 | 0 | 0 | 0 | 20.32178
4583 | 5680.924 | 2021-03-11 18:29 | 5620.922 | 2 | 1 | 0.800097 | 1.43111 | 1.249267 | 0 | 1.650823 | 0 | -0.001491513 | 0 | 0 | 0 | 0 | 20.39677
4584 | 5695.931 | 2021-03-11 18:29 | 5635.929 | 2 | 1 | 0.800097 | 1.431762 | 1.252602 | 0 | 1.655598 | 0 | 0.001532601 | 0 | 0 | 0 | 0 | 20.03574
4585 | 5710.938 | 2021-03-11 18:30 | 5650.936 | 2 | 1 | 0.800097 | 1.432088 | 1.255937 | 0 | 1.660374 | 0 | -0.001503291 | 0 | 0 | 0 | 0 | 20.16942
4586 | 5725.945 | 2021-03-11 18:30 | 5665.943 | 2 | 1 | 0.800097 | 1.432903 | 1.259273 | 0 | 1.665153 | 0 | -0.001494077 | 0 | 0 | 0 | 0 | 20.01934
4587 | 5740.963 | 2021-03-11 18:30 | 5680.961 | 2 | 1 | 0.8001314 | 1.433392 | 1.26261 | 0 | 1.669937 | 0 | 0 | 0 | 0 | 0 | 0 | 20.36399
4588 | 5755.975 | 2021-03-11 18:30 | 5695.973 | 2 | 1 | 0.800097 | 1.433881 | 1.265947 | 0 | 1.674721 | 0 | -0.001492043 | 0 | 0 | 0 | 0 | 20.24444
4589 | 5770.982 | 2021-03-11 18:31 | 5710.98 | 2 | 1 | 0.8001314 | 1.43437 | 1.269282 | 0 | 1.679505 | 0 | 0 | 0 | 0 | 0 | 0 | 20.19989
4590 | 5785.989 | 2021-03-11 18:31 | 5725.987 | 2 | 1 | 0.800097 | 1.435022 | 1.272617 | 0 | 1.684292 | 0 | -0.001493432 | 0 | 0 | 0 | 0 | 20.28898
4591 | 5800.996 | 2021-03-11 18:31 | 5740.994 | 2 | 1 | 0.8001314 | 1.435837 | 1.275953 | 0 | 1.68908 | 0 | 0.002983396 | 0 | 0 | 0 | 0 | 20.15534
4592 | 5816.003 | 2021-03-11 18:31 | 5756.001 | 2 | 1 | 0.800097 | 1.436326 | 1.279288 | 0 | 1.69387 | 0 | 0 | 0 | 0 | 0 | 0 | 20.03343
4593 | 5831.01 | 2021-03-11 18:32 | 5771.008 | 2 | 1 | 0.800097 | 1.436652 | 1.282624 | 0 | 1.698662 | 0 | -0.002985409 | 0 | 0 | 0 | 0 | 20.36399
4594 | 5846.017 | 2021-03-11 18:32 | 5786.015 | 2 | 1 | 0.8001314 | 1.43763 | 1.285959 | 0 | 1.703456 | 0 | 0.001492424 | 0 | 0 | 0 | 0 | 20.09439
4595 | 5861.024 | 2021-03-11 18:32 | 5801.022 | 2 | 1 | 0.800097 | 1.437956 | 1.289294 | 0 | 1.708251 | 0 | 0 | 0 | 0 | 0 | 0 | 20.13895
4596 | 5876.031 | 2021-03-11 18:32 | 5816.029 | 2 | 1 | 0.800097 | 1.438609 | 1.29263 | 0 | 1.713049 | 0 | 0.001498249 | 0 | 0 | 0 | 0 | 20.36399
4597 | 5891.038 | 2021-03-11 18:33 | 5831.037 | 2 | 1 | 0.8001314 | 1.439098 | 1.295965 | 0 | 1.717849 | 0 | 0.001492905 | 0 | 0 | 0 | 0 | 20.06391
4598 | 5906.046 | 2021-03-11 18:33 | 5846.044 | 2 | 1 | 0.8001314 | 1.439587 | 1.2993 | 0 | 1.72265 | 0 | -0.001492824 | 0 | 0 | 0 | 0 | 20.03343
4599 | 5921.053 | 2021-03-11 18:33 | 5861.051 | 2 | 1 | 0.800097 | 1.440239 | 1.302636 | 0 | 1.727453 | 0 | -0.001492174 | 0 | 0 | 0 | 0 | 20.18351
4600 | 5936.06 | 2021-03-11 18:33 | 5876.058 | 2 | 1 | 0.8001314 | 1.440728 | 1.305971 | 0 | 1.732258 | 0 | 0 | 0 | 0 | 0 | 0 | 20.10847
4601 | 5951.067 | 2021-03-11 18:34 | 5891.065 | 2 | 1 | 0.8000628 | 1.441217 | 1.309306 | 0 | 1.737064 | 0 | -0.002978521 | 0 | 0 | 0 | 0 | 19.95838
4602 | 5966.074 | 2021-03-11 18:34 | 5906.072 | 2 | 1 | 0.800097 | 1.441869 | 1.312642 | 0 | 1.741873 | 0 | -0.001492084 | 0 | 0 | 0 | 0 | 20.03343
4603 | 5981.081 | 2021-03-11 18:34 | 5921.079 | 2 | 1 | 0.800097 | 1.442521 | 1.315977 | 0 | 1.746683 | 0 | -0.001492174 | 0 | 0 | 0 | 0 | 20.18351
4604 | 5996.088 | 2021-03-11 18:34 | 5936.086 | 2 | 1 | 0.800097 | 1.442847 | 1.319312 | 0 | 1.751495 | 0 | -0.001492755 | 0 | 0 | 0 | 0 | 20.03343
4605 | 6011.095 | 2021-03-11 18:35 | 5951.093 | 2 | 1 | 0.800097 | 1.443499 | 1.322648 | 0 | 1.756309 | 0 | 0 | 0 | 0 | 0 | 0 | 20.03343
4606 | 6026.102 | 2021-03-11 18:35 | 5966.1 | 2 | 1 | 0.800097 | 1.443988 | 1.325983 | 0 | 1.761125 | 0 | -0.001492689 | 0 | 0 | 0 | 0 | 20.25852
4607 | 6041.109 | 2021-03-11 18:35 | 5981.107 | 2 | 1 | 0.800097 | 1.444477 | 1.329318 | 0 | 1.765942 | 0 | -0.001491973 | 0 | 0 | 0 | 0 | 20.18351
4608 | 6056.116 | 2021-03-11 18:35 | 5996.114 | 2 | 1 | 0.8001314 | 1.445129 | 1.332654 | 0 | 1.770761 | 0 | -0.001494359 | 0 | 0 | 0 | 0 | 20.03343
4609 | 6071.123 | 2021-03-11 18:36 | 6011.122 | 2 | 1 | 0.8001314 | 1.445781 | 1.335989 | 0 | 1.775582 | 0 | -0.001492439 | 0 | 0 | 0 | 0 | 20.18351
4610 | 6086.13 | 2021-03-11 18:36 | 6026.129 | 2 | 1 | 0.8001657 | 1.44627 | 1.339325 | 0 | 1.780405 | 0 | -0.002984087 | 0 | 0 | 0 | 0 | 20.18351
4611 | 6101.137 | 2021-03-11 18:36 | 6041.136 | 2 | 1 | 0.8001314 | 1.446759 | 1.34266 | 0 | 1.785229 | 0 | -0.002982385 | 0 | 0 | 0 | 0 | 20.25852
4612 | 6116.144 | 2021-03-11 18:36 | 6056.143 | 2 | 1 | 0.8001314 | 1.447248 | 1.345995 | 0 | 1.790056 | 0 | -0.002985589 | 0 | 0 | 0 | 0 | 20.18351
4613 | 6131.151 | 2021-03-11 18:37 | 6071.15 | 2 | 1 | 0.8001314 | 1.447737 | 1.349331 | 0 | 1.794883 | 0 | -0.0029859 | 0 | 0 | 0 | 0 | 20.25852
4614 | 6146.159 | 2021-03-11 18:37 | 6086.157 | 2 | 1 | 0.800097 | 1.448226 | 1.352666 | 0 | 1.799713 | 0 | -0.002984417 | 0 | 0 | 0 | 0 | 20.18351
4615 | 6161.166 | 2021-03-11 18:37 | 6101.164 | 2 | 1 | 0.800097 | 1.448878 | 1.356001 | 0 | 1.804545 | 0 | -0.001491503 | 0 | 0 | 0 | 0 | 20.33353
4616 | 6176.173 | 2021-03-11 18:37 | 6116.171 | 2 | 1 | 0.8001314 | 1.449367 | 1.359337 | 0 | 1.809378 | 0 | -0.002986953 | 0 | 0 | 0 | 0 | 20.25852
4617 | 6191.18 | 2021-03-11 18:38 | 6131.178 | 2 | 1 | 0.800097 | 1.449856 | 1.362672 | 0 | 1.814213 | 0 | -0.001493636 | 0 | 0 | 0 | 0 | 20.22806
4618 | 6206.187 | 2021-03-11 18:38 | 6146.185 | 2 | 1 | 0.8001314 | 1.450508 | 1.366007 | 0 | 1.819049 | 0 | -0.002979718 | 0 | 0 | 0 | 0 | 20.18351
4619 | 6221.194 | 2021-03-11 18:38 | 6161.192 | 2 | 1 | 0.8001314 | 1.450997 | 1.369343 | 0 | 1.823887 | 0 | -0.001493902 | 0 | 0 | 0 | 0 | 20.18351
4620 | 6236.201 | 2021-03-11 18:38 | 6176.199 | 2 | 1 | 0.8001314 | 1.451649 | 1.372678 | 0 | 1.828727 | 0 | 0 | 0 | 0 | 0 | 0 | 20.36399
4621 | 6251.208 | 2021-03-11 18:39 | 6191.206 | 2 | 1 | 0.8001314 | 1.452138 | 1.376013 | 0 | 1.833569 | 0 | 0 | 0 | 0 | 0 | 0 | 20.06391
4622 | 6266.215 | 2021-03-11 18:39 | 6206.213 | 2 | 1 | 0.800097 | 1.452464 | 1.379349 | 0 | 1.838412 | 0 | 0.00149282 | 0 | 0 | 0 | 0 | 19.98886
4623 | 6281.222 | 2021-03-11 18:39 | 6221.221 | 2 | 1 | 0.8001314 | 1.453116 | 1.382684 | 0 | 1.843257 | 0 | 0.001492839 | 0 | 0 | 0 | 0 | 20.10847
4624 | 6296.229 | 2021-03-11 18:39 | 6236.228 | 2 | 1 | 0.8001314 | 1.453768 | 1.38602 | 0 | 1.848103 | 0 | 0.002984547 | 0 | 0 | 0 | 0 | 20.03343
4625 | 6311.237 | 2021-03-11 18:40 | 6251.235 | 2 | 1 | 0.8001314 | 1.454257 | 1.389355 | 0 | 1.852952 | 0 | 0.004478103 | 0 | 0 | 0 | 0 | 20.18351
4626 | 6326.244 | 2021-03-11 18:40 | 6266.242 | 2 | 1 | 0.800097 | 1.454746 | 1.39269 | 0 | 1.857802 | 0 | 0.002985379 | 0 | 0 | 0 | 0 | 20.18351
4627 | 6341.251 | 2021-03-11 18:40 | 6281.249 | 2 | 1 | 0.8001314 | 1.455235 | 1.396026 | 0 | 1.862653 | 0 | 0.004484145 | 0 | 0 | 0 | 0 | 20.03343
4628 | 6356.258 | 2021-03-11 18:40 | 6296.256 | 2 | 1 | 0.800097 | 1.455724 | 1.399361 | 0 | 1.867506 | 0 | 0.006437101 | 0 | 0 | 0 | 0 | 20.03343
4629 | 6371.265 | 2021-03-11 18:41 | 6311.263 | 2 | 1 | 0.800097 | 1.456213 | 1.402696 | 0 | 1.872361 | 0 | 0.004479576 | 0 | 0 | 0 | 0 | 20.33353
4630 | 6386.272 | 2021-03-11 18:41 | 6326.27 | 2 | 1 | 0.800097 | 1.456702 | 1.406032 | 0 | 1.877218 | 0 | 0.004478198 | 0 | 0 | 0 | 0 | 20.25852
4631 | 6401.279 | 2021-03-11 18:41 | 6341.277 | 2 | 1 | 0.800097 | 1.457029 | 1.409367 | 0 | 1.882076 | 0 | 0.002984347 | 0 | 0 | 0 | 0 | 20.10847
4632 | 6416.286 | 2021-03-11 18:41 | 6356.284 | 2 | 1 | 0.800097 | 1.457518 | 1.412702 | 0 | 1.886936 | 0 | 0.002984898 | 0 | 0 | 0 | 0 | 20.03343
4633 | 6431.293 | 2021-03-11 18:42 | 6371.291 | 2 | 1 | 0.8000628 | 1.457844 | 1.416038 | 0 | 1.891797 | 0 | 0.002985459 | 0 | 0 | 0 | 0 | 19.95838
4634 | 6446.3 | 2021-03-11 18:42 | 6386.298 | 2 | 1 | 0.800097 | 1.458333 | 1.419373 | 0 | 1.89666 | 0 | 0.002984587 | 0 | 0 | 0 | 0 | 19.95838
4635 | 6461.307 | 2021-03-11 18:42 | 6401.306 | 2 | 1 | 0.8001314 | 1.458659 | 1.422708 | 0 | 1.901525 | 0 | -0.001491483 | 0 | 0 | 0 | 0 | 20.03343
4636 | 6476.314 | 2021-03-11 18:42 | 6416.313 | 2 | 1 | 0.8001314 | 1.459311 | 1.426044 | 0 | 1.906391 | 0 | 0.002982325 | 0 | 0 | 0 | 0 | 20.03343
4637 | 6491.321 | 2021-03-11 18:43 | 6431.32 | 2 | 1 | 0.8001314 | 1.459637 | 1.429379 | 0 | 1.911259 | 0 | 0 | 0 | 0 | 0 | 0 | 20.078
4638 | 6506.329 | 2021-03-11 18:43 | 6446.327 | 2 | 1 | 0.800097 | 1.460126 | 1.432715 | 0 | 1.916129 | 0 | 0 | 0 | 0 | 0 | 0 | 20.10847
4639 | 6521.336 | 2021-03-11 18:43 | 6461.334 | 2 | 1 | 0.800097 | 1.460289 | 1.43605 | 0 | 1.921 | 0 | 0 | 0 | 0 | 0 | 0 | 20.03343
4640 | 6536.343 | 2021-03-11 18:43 | 6476.341 | 2 | 1 | 0.8001314 | 1.461104 | 1.439385 | 0 | 1.925872 | 0 | 0.001490873 | 0 | 0 | 0 | 0 | 20.00296
4641 | 6551.35 | 2021-03-11 18:44 | 6491.348 | 2 | 1 | 0.800097 | 1.46143 | 1.442721 | 0 | 1.930746 | 0 | 0 | 0 | 0 | 0 | 0 | 20.22806
4642 | 6566.357 | 2021-03-11 18:44 | 6506.355 | 2 | 1 | 0.8001314 | 1.461919 | 1.446056 | 0 | 1.935622 | 0 | 0 | 0 | 0 | 0 | 0 | 20.18351
4643 | 6581.364 | 2021-03-11 18:44 | 6521.362 | 2 | 1 | 0.800097 | 1.462408 | 1.449391 | 0 | 1.9405 | 0 | 0 | 0 | 0 | 0 | 0 | 20.078
4644 | 6596.371 | 2021-03-11 18:44 | 6536.369 | 2 | 1 | 0.8001314 | 1.462897 | 1.452727 | 0 | 1.945379 | 0 | 0 | 0 | 0 | 0 | 0 | 20.078
4645 | 6611.378 | 2021-03-11 18:45 | 6551.376 | 2 | 1 | 0.800097 | 1.463223 | 1.456062 | 0 | 1.950259 | 0 | -0.00149328 | 0 | 0 | 0 | 0 | 20.22806
4646 | 6626.393 | 2021-03-11 18:45 | 6566.391 | 2 | 1 | 0.8001314 | 1.463875 | 1.459399 | 0 | 1.955144 | 0 | 0 | 0 | 0 | 0 | 0 | 20.33353
4647 | 6641.408 | 2021-03-11 18:45 | 6581.406 | 2 | 1 | 0.8001314 | 1.464364 | 1.462736 | 0 | 1.96003 | 0 | 0 | 0 | 0 | 0 | 0 | 20.18351
4648 | 6656.415 | 2021-03-11 18:45 | 6596.413 | 2 | 1 | 0.800097 | 1.464853 | 1.466072 | 0 | 1.964916 | 0 | 0 | 0 | 0 | 0 | 0 | 20.10847
4649 | 6671.422 | 2021-03-11 18:46 | 6611.42 | 2 | 1 | 0.8001314 | 1.465179 | 1.469407 | 0 | 1.969803 | 0 | 0 | 0 | 0 | 0 | 0 | 19.95838
4650 | 6686.429 | 2021-03-11 18:46 | 6626.427 | 2 | 1 | 0.800097 | 1.465668 | 1.472742 | 0 | 1.974691 | 0 | 0 | 0 | 0 | 0 | 0 | 20.21397
4651 | 6701.436 | 2021-03-11 18:46 | 6641.434 | 2 | 1 | 0.800097 | 1.466157 | 1.476077 | 0 | 1.979581 | 0 | -0.001495099 | 0 | 0 | 0 | 0 | 20.21397
4652 | 6716.443 | 2021-03-11 18:46 | 6656.441 | 2 | 1 | 0.800097 | 1.466646 | 1.479413 | 0 | 1.984472 | 0 | -0.001493892 | 0 | 0 | 0 | 0 | 20.06391
4653 | 6731.45 | 2021-03-11 18:47 | 6671.449 | 2 | 1 | 0.8001314 | 1.467135 | 1.482748 | 0 | 1.989366 | 0 | -0.001493315 | 0 | 0 | 0 | 0 | 20.10847
4654 | 6746.457 | 2021-03-11 18:47 | 6686.456 | 2 | 1 | 0.800097 | 1.467624 | 1.486084 | 0 | 1.99426 | 0 | -0.001492364 | 0 | 0 | 0 | 0 | 20.10847
4655 | 6761.464 | 2021-03-11 18:47 | 6701.463 | 2 | 1 | 0.800097 | 1.46795 | 1.489419 | 0 | 1.999157 | 0 | -0.001491753 | 0 | 0 | 0 | 0 | 20.33353
4656 | 6776.471 | 2021-03-11 18:47 | 6716.47 | 2 | 1 | 0.800097 | 1.468439 | 1.492754 | 0 | 2.004054 | 0 | -0.001492449 | 0 | 0 | 0 | 0 | 20.03343
4657 | 6791.478 | 2021-03-11 18:48 | 6731.477 | 2 | 1 | 0.800097 | 1.469091 | 1.49609 | 0 | 2.008954 | 0 | 0 | 0 | 0 | 0 | 0 | 20.25852
4658 | 6806.486 | 2021-03-11 18:48 | 6746.484 | 2 | 1 | 0.800097 | 1.469417 | 1.499425 | 0 | 2.013854 | 0 | 0 | 0 | 0 | 0 | 0 | 20.03343
4659 | 6821.493 | 2021-03-11 18:48 | 6761.491 | 2 | 1 | 0.800097 | 1.469906 | 1.50276 | 0 | 2.018757 | 0 | -0.001492854 | 0 | 0 | 0 | 0 | 20.10847
4660 | 6836.5 | 2021-03-11 18:48 | 6776.498 | 2 | 1 | 0.800097 | 1.470395 | 1.506096 | 0 | 2.023661 | 0 | -0.001492324 | 0 | 0 | 0 | 0 | 20.00296
4661 | 6851.507 | 2021-03-11 18:49 | 6791.505 | 2 | 1 | 0.800097 | 1.470721 | 1.509431 | 0 | 2.028566 | 0 | -0.001490093 | 0 | 0 | 0 | 0 | 20.00296
4662 | 6866.514 | 2021-03-11 18:49 | 6806.512 | 2 | 1 | 0.800097 | 1.471373 | 1.512766 | 0 | 2.033473 | 0 | 0 | 0 | 0 | 0 | 0 | 19.95838
4663 | 6881.521 | 2021-03-11 18:49 | 6821.519 | 2 | 1 | 0.800097 | 1.471536 | 1.516102 | 0 | 2.038381 | 0 | -0.002989294 | 0 | 0 | 0 | 0 | 19.95838
4664 | 6896.528 | 2021-03-11 18:49 | 6836.527 | 2 | 1 | 0.8001314 | 1.472351 | 1.519437 | 0 | 2.043291 | 0 | 0 | 0 | 0 | 0 | 0 | 20.078
4665 | 6911.535 | 2021-03-11 18:50 | 6851.533 | 2 | 1 | 0.800097 | 1.472677 | 1.522772 | 0 | 2.048203 | 0 | -0.001493181 | 0 | 0 | 0 | 0 | 20.18351
4666 | 6926.542 | 2021-03-11 18:50 | 6866.54 | 2 | 1 | 0.800097 | 1.473166 | 1.526108 | 0 | 2.053116 | 0 | 0 | 0 | 0 | 0 | 0 | 20.18351
4667 | 6941.549 | 2021-03-11 18:50 | 6881.547 | 2 | 1 | 0.800097 | 1.473655 | 1.529443 | 0 | 2.05803 | 0 | -0.001492524 | 0 | 0 | 0 | 0 | 20.03343
4668 | 6956.556 | 2021-03-11 18:50 | 6896.555 | 2 | 1 | 0.800097 | 1.474144 | 1.532779 | 0 | 2.062946 | 0 | 0 | 0 | 0 | 0 | 0 | 20.03343
4669 | 6971.563 | 2021-03-11 18:51 | 6911.562 | 2 | 1 | 0.800097 | 1.47447 | 1.536114 | 0 | 2.067864 | 0 | -0.001492198 | 0 | 0 | 0 | 0 | 20.25852
4670 | 6986.57 | 2021-03-11 18:51 | 6926.569 | 2 | 1 | 0.800097 | 1.474959 | 1.539449 | 0 | 2.072783 | 0 | -0.001493651 | 0 | 0 | 0 | 0 | 20.33353
4671 | 7001.578 | 2021-03-11 18:51 | 6941.576 | 2 | 1 | 0.8001314 | 1.475448 | 1.542785 | 0 | 2.077703 | 0 | -0.002985239 | 0 | 0 | 0 | 0 | 20.10847
4672 | 7016.585 | 2021-03-11 18:51 | 6956.583 | 2 | 1 | 0.800097 | 1.475774 | 1.54612 | 0 | 2.082625 | 0 | -0.002985649 | 0 | 0 | 0 | 0 | 20.10847
4673 | 7031.592 | 2021-03-11 18:52 | 6971.59 | 2 | 1 | 0.8001314 | 1.476426 | 1.549455 | 0 | 2.087549 | 0 | -0.002986141 | 0 | 0 | 0 | 0 | 19.95838
4674 | 7046.599 | 2021-03-11 18:52 | 6986.597 | 2 | 1 | 0.8001314 | 1.476915 | 1.552791 | 0 | 2.092474 | 0 | -0.004477231 | 0 | 0 | 0 | 0 | 19.95838
4675 | 7061.606 | 2021-03-11 18:52 | 7001.604 | 2 | 1 | 0.8001314 | 1.477405 | 1.556126 | 0 | 2.0974 | 0 | -0.002983076 | 0 | 0 | 0 | 0 | 19.9279
4676 | 7076.613 | 2021-03-11 18:52 | 7016.611 | 2 | 1 | 0.800097 | 1.477894 | 1.559461 | 0 | 2.102328 | 0 | -0.002984577 | 0 | 0 | 0 | 0 | 20.00296
4677 | 7091.62 | 2021-03-11 18:53 | 7031.618 | 2 | 1 | 0.8001314 | 1.478383 | 1.562797 | 0 | 2.107258 | 0 | -0.001493171 | 0 | 0 | 0 | 0 | 20.078
4678 | 7106.627 | 2021-03-11 18:53 | 7046.625 | 2 | 1 | 0.800097 | 1.478546 | 1.566132 | 0 | 2.112189 | 0 | -0.002987705 | 0 | 0 | 0 | 0 | 20.04753
4679 | 7121.634 | 2021-03-11 18:53 | 7061.632 | 2 | 1 | 0.800097 | 1.479198 | 1.569467 | 0 | 2.117121 | 0 | -0.002987294 | 0 | 0 | 0 | 0 | 20.01706
4680 | 7136.641 | 2021-03-11 18:53 | 7076.639 | 2 | 1 | 0.800097 | 1.479687 | 1.572803 | 0 | 2.122055 | 0 | -0.001493742 | 0 | 0 | 0 | 0 | 19.97248
4681 | 7151.648 | 2021-03-11 18:54 | 7091.647 | 2 | 1 | 0.8001314 | 1.480176 | 1.576138 | 0 | 2.126991 | 0 | 0 | 0 | 0 | 0 | 0 | 19.91153
4682 | 7166.655 | 2021-03-11 18:54 | 7106.654 | 2 | 1 | 0.800097 | 1.480665 | 1.579474 | 0 | 2.131928 | 0 | 0 | 0 | 0 | 0 | 0 | 19.97248
4683 | 7181.665 | 2021-03-11 18:54 | 7121.663 | 2 | 1 | 0.800097 | 1.481154 | 1.582809 | 0 | 2.136867 | 0 | 0.004393714 | 0 | 0 | 0 | 0 | 19.98659
4684 | 7196.669 | 2021-03-11 18:54 | 7136.668 | 2 | 1 | 0.800097 | 1.48148 | 1.586144 | 0 | 2.141806 | 0 | 0.004477657 | 0 | 0 | 0 | 0 | 20.01706
4685 | 7211.677 | 2021-03-11 18:55 | 7151.675 | 2 | 1 | 0.800097 | 1.482132 | 1.58948 | 0 | 2.146747 | 0 | 0.002986331 | 0 | 0 | 0 | 0 | 20.01706
4686 | 7226.684 | 2021-03-11 18:55 | 7166.682 | 2 | 1 | 0.800097 | 1.482621 | 1.592815 | 0 | 2.15169 | 0 | 0.004478544 | 0 | 0 | 0 | 0 | 20.13668
4687 | 7241.691 | 2021-03-11 18:55 | 7181.689 | 2 | 1 | 0.800097 | 1.482947 | 1.59615 | 0 | 2.156635 | 0 | 0.002986612 | 0 | 0 | 0 | 0 | 19.95612
4688 | 7256.698 | 2021-03-11 18:55 | 7196.696 | 2 | 1 | 0.800097 | 1.483436 | 1.599486 | 0 | 2.16158 | 0 | 0.004620845 | 0 | 0 | 0 | 0 | 20.01706
4689 | 7271.705 | 2021-03-11 18:56 | 7211.703 | 2 | 1 | 0.800097 | 1.483762 | 1.602821 | 0 | 2.166528 | 0 | 0.002983987 | 0 | 0 | 0 | 0 | 20.03117
4690 | 7286.712 | 2021-03-11 18:56 | 7226.71 | 2 | 1 | 0.8001314 | 1.484251 | 1.606156 | 0 | 2.171476 | 0 | 0.004478619 | 0 | 0 | 0 | 0 | 20.01706
4691 | 7301.719 | 2021-03-11 18:56 | 7241.717 | 2 | 1 | 0.8001314 | 1.48474 | 1.609492 | 0 | 2.176427 | 0 | 0.004478364 | 0 | 0 | 0 | 0 | 19.98659
4692 | 7316.73 | 2021-03-11 18:56 | 7256.728 | 2 | 1 | 0.800097 | 1.485066 | 1.612828 | 0 | 2.181379 | 0 | 0.002892283 | 0 | 0 | 0 | 0 | 20.03117
4693 | 7331.733 | 2021-03-11 18:57 | 7271.731 | 2 | 1 | 0.800097 | 1.485555 | 1.616162 | 0 | 2.186331 | 0 | 0.004483798 | 0 | 0 | 0 | 0 | 20.2117
4694 | 7346.74 | 2021-03-11 18:57 | 7286.739 | 2 | 1 | 0.8001314 | 1.485881 | 1.619498 | 0 | 2.191286 | 0 | 0.002988147 | 0 | 0 | 0 | 0 | 19.92564
4695 | 7361.747 | 2021-03-11 18:57 | 7301.746 | 2 | 1 | 0.800097 | 1.486207 | 1.622833 | 0 | 2.196242 | 0 | 0.001491938 | 0 | 0 | 0 | 0 | 20.25626
4696 | 7376.754 | 2021-03-11 18:57 | 7316.753 | 2 | 1 | 0.800097 | 1.486533 | 1.626168 | 0 | 2.2012 | 0 | 0.001493195 | 0 | 0 | 0 | 0 | 20.19536
4697 | 7391.762 | 2021-03-11 18:58 | 7331.76 | 2 | 1 | 0.800097 | 1.487022 | 1.629504 | 0 | 2.206159 | 0 | 0.001538462 | 0 | 0 | 0 | 0 | 20.12033
4698 | 7406.769 | 2021-03-11 18:58 | 7346.767 | 2 | 1 | 0.8001314 | 1.487185 | 1.632839 | 0 | 2.211119 | 0 | -0.001492529 | 0 | 0 | 0 | 0 | 20.28671
4699 | 7421.776 | 2021-03-11 18:58 | 7361.774 | 2 | 1 | 0.800097 | 1.487674 | 1.636175 | 0 | 2.216081 | 0 | 0.001493787 | 0 | 0 | 0 | 0 | 19.97024
4700 | 7436.783 | 2021-03-11 18:58 | 7376.781 | 2 | 1 | 0.8001314 | 1.488163 | 1.63951 | 0 | 2.221044 | 0 | 0 | 0 | 0 | 0 | 0 | 19.89517
4701 | 7451.79 | 2021-03-11 18:59 | 7391.788 | 2 | 1 | 0.800097 | 1.488652 | 1.642845 | 0 | 2.226009 | 0 | 0 | 0 | 0 | 0 | 0 | 20.12033
4702 | 7466.797 | 2021-03-11 18:59 | 7406.795 | 2 | 1 | 0.800097 | 1.489141 | 1.646181 | 0 | 2.230975 | 0 | 0.001491888 | 0 | 0 | 0 | 0 | 19.8201
4703 | 7481.805 | 2021-03-11 18:59 | 7421.803 | 2 | 1 | 0.800097 | 1.489304 | 1.649516 | 0 | 2.235943 | 0 | -0.002958705 | 0 | 0 | 0 | 0 | 19.89517
4704 | 7496.812 | 2021-03-11 18:59 | 7436.81 | 2 | 1 | 0.800097 | 1.489793 | 1.652852 | 0 | 2.240913 | 0 | 0 | 0 | 0 | 0 | 0 | 20.0007
4705 | 7511.818 | 2021-03-11 19:00 | 7451.816 | 2 | 1 | 0.800097 | 1.490282 | 1.656187 | 0 | 2.245883 | 0 | -0.001493395 | 0 | 0 | 0 | 0 | 20.25626
4706 | 7526.825 | 2021-03-11 19:00 | 7466.823 | 2 | 1 | 0.8000628 | 1.490771 | 1.659522 | 0 | 2.250855 | 0 | 0 | 0 | 0 | 0 | 0 | 20.12033
4707 | 7541.832 | 2021-03-11 19:00 | 7481.831 | 2 | 1 | 0.800097 | 1.49126 | 1.662857 | 0 | 2.255829 | 0 | 0 | 0 | 0 | 0 | 0 | 19.8201
4708 | 7556.839 | 2021-03-11 19:00 | 7496.838 | 2 | 1 | 0.800097 | 1.491586 | 1.666193 | 0 | 2.260804 | 0 | 0 | 0 | 0 | 0 | 0 | 20.04529
4709 | 7571.846 | 2021-03-11 19:01 | 7511.845 | 2 | 1 | 0.800097 | 1.492075 | 1.669528 | 0 | 2.26578 | 0 | -0.001496705 | 0 | 0 | 0 | 0 | 19.89517
4710 | 7586.854 | 2021-03-11 19:01 | 7526.852 | 2 | 1 | 0.800097 | 1.492727 | 1.672863 | 0 | 2.270758 | 0 | 0.001493436 | 0 | 0 | 0 | 0 | 19.89517
4711 | 7601.861 | 2021-03-11 19:01 | 7541.859 | 2 | 1 | 0.8001314 | 1.493053 | 1.676199 | 0 | 2.275737 | 0 | 0.001492264 | 0 | 0 | 0 | 0 | 19.97024
4712 | 7616.868 | 2021-03-11 19:01 | 7556.866 | 2 | 1 | 0.8001314 | 1.493542 | 1.679534 | 0 | 2.280718 | 0 | 0.002986321 | 0 | 0 | 0 | 0 | 19.89517
4713 | 7631.875 | 2021-03-11 19:02 | 7571.873 | 2 | 1 | 0.800097 | 1.493705 | 1.68287 | 0 | 2.2857 | 0 | -0.001493135 | 0 | 0 | 0 | 0 | 19.89517
4714 | 7646.882 | 2021-03-11 19:02 | 7586.88 | 2 | 1 | 0.800097 | 1.494194 | 1.686205 | 0 | 2.290684 | 0 | 0 | 0 | 0 | 0 | 0 | 20.04529
4715 | 7661.889 | 2021-03-11 19:02 | 7601.887 | 2 | 1 | 0.8000628 | 1.49452 | 1.68954 | 0 | 2.295669 | 0 | -0.00448047 | 0 | 0 | 0 | 0 | 20.04529
4716 | 7676.896 | 2021-03-11 19:02 | 7616.894 | 2 | 1 | 0.8001314 | 1.495335 | 1.692876 | 0 | 2.300656 | 0 | 0.001492554 | 0 | 0 | 0 | 0 | 20.19536
4717 | 7691.903 | 2021-03-11 19:03 | 7631.901 | 2 | 1 | 0.800097 | 1.495499 | 1.696211 | 0 | 2.305644 | 0 | -0.001491198 | 0 | 0 | 0 | 0 | 20.12033
4718 | 7706.91 | 2021-03-11 19:03 | 7646.908 | 2 | 1 | 0.800097 | 1.495988 | 1.699546 | 0 | 2.310633 | 0 | 0 | 0 | 0 | 0 | 0 | 20.01483
4719 | 7721.917 | 2021-03-11 19:03 | 7661.915 | 2 | 1 | 0.8001314 | 1.49664 | 1.702882 | 0 | 2.315624 | 0 | 0 | 0 | 0 | 0 | 0 | 19.93977
4720 | 7736.924 | 2021-03-11 19:03 | 7676.923 | 2 | 1 | 0.800097 | 1.496803 | 1.706217 | 0 | 2.320616 | 0 | -0.001492434 | 0 | 0 | 0 | 0 | 20.04529
4721 | 7751.931 | 2021-03-11 19:04 | 7691.93 | 2 | 1 | 0.8001314 | 1.497618 | 1.709552 | 0 | 2.32561 | 0 | 0.001492459 | 0 | 0 | 0 | 0 | 20.12033
4722 | 7766.938 | 2021-03-11 19:04 | 7706.937 | 2 | 1 | 0.8000628 | 1.497618 | 1.712888 | 0 | 2.330605 | 0 | -0.002985018 | 0 | 0 | 0 | 0 | 20.04529
4723 | 7781.946 | 2021-03-11 19:04 | 7721.944 | 2 | 1 | 0.800097 | 1.49827 | 1.716223 | 0 | 2.335602 | 0 | 0 | 0 | 0 | 0 | 0 | 20.08987
4724 | 7796.953 | 2021-03-11 19:04 | 7736.951 | 2 | 1 | 0.800097 | 1.498596 | 1.719558 | 0 | 2.3406 | 0 | -0.004479191 | 0 | 0 | 0 | 0 | 20.01483
4725 | 7811.96 | 2021-03-11 19:05 | 7751.958 | 2 | 1 | 0.800097 | 1.499248 | 1.722894 | 0 | 2.3456 | 0 | 0 | 0 | 0 | 0 | 0 | 19.8647
4726 | 7826.967 | 2021-03-11 19:05 | 7766.965 | 2 | 1 | 0.800097 | 1.499737 | 1.726229 | 0 | 2.3506 | 0 | 0.001492359 | 0 | 0 | 0 | 0 | 19.89517
4727 | 7841.974 | 2021-03-11 19:05 | 7781.972 | 2 | 1 | 0.800097 | 1.500063 | 1.729564 | 0 | 2.355603 | 0 | -0.002986431 | 0 | 0 | 0 | 0 | 20.31493
4728 | 7856.981 | 2021-03-11 19:05 | 7796.979 | 2 | 1 | 0.8001314 | 1.500552 | 1.7329 | 0 | 2.360607 | 0 | -0.001492269 | 0 | 0 | 0 | 0 | 20.1649
4729 | 7871.988 | 2021-03-11 19:06 | 7811.986 | 2 | 1 | 0.800097 | 1.500715 | 1.736235 | 0 | 2.365612 | 0 | -0.004476951 | 0 | 0 | 0 | 0 | 20.01483
4730 | 7886.995 | 2021-03-11 19:06 | 7826.993 | 2 | 1 | 0.8001314 | 1.501367 | 1.739571 | 0 | 2.370619 | 0 | -0.002985099 | 0 | 0 | 0 | 0 | 20.01483
4731 | 7902.002 | 2021-03-11 19:06 | 7842 | 2 | 1 | 0.800097 | 1.501693 | 1.742906 | 0 | 2.375627 | 0 | -0.002986521 | 0 | 0 | 0 | 0 | 20.01483
4732 | 7917.009 | 2021-03-11 19:06 | 7857.007 | 2 | 1 | 0.8001314 | 1.502019 | 1.746241 | 0 | 2.380637 | 0 | -0.005976133 | 0 | 0 | 0 | 0 | 20.01483
4733 | 7932.016 | 2021-03-11 19:07 | 7872.015 | 2 | 1 | 0.800097 | 1.502671 | 1.749577 | 0 | 2.385647 | 0 | -0.004481659 | 0 | 0 | 0 | 0 | 20.01483
4734 | 7947.023 | 2021-03-11 19:07 | 7887.022 | 2 | 1 | 0.8001314 | 1.50316 | 1.752912 | 0 | 2.39066 | 0 | -0.004476381 | 0 | 0 | 0 | 0 | 19.78962
4735 | 7962.03 | 2021-03-11 19:07 | 7902.029 | 2 | 1 | 0.800097 | 1.503486 | 1.756247 | 0 | 2.395674 | 0 | -0.00447853 | 0 | 0 | 0 | 0 | 19.93977
4736 | 7977.038 | 2021-03-11 19:07 | 7917.036 | 2 | 1 | 0.800097 | 1.504138 | 1.759583 | 0 | 2.400689 | 0 | 0 | 0 | 0 | 0 | 0 | 20.01483
4737 | 7992.045 | 2021-03-11 19:08 | 7932.043 | 2 | 1 | 0.8001314 | 1.504464 | 1.762918 | 0 | 2.405706 | 0 | -0.001492404 | 0 | 0 | 0 | 0 | 20.01483
4738 | 8007.052 | 2021-03-11 19:08 | 7947.05 | 2 | 1 | 0.8001314 | 1.505116 | 1.766253 | 0 | 2.410724 | 0 | 0.001492053 | 0 | 0 | 0 | 0 | 20.1649
4739 | 8022.059 | 2021-03-11 19:08 | 7962.057 | 2 | 1 | 0.800097 | 1.505605 | 1.769589 | 0 | 2.415744 | 0 | 0 | 0 | 0 | 0 | 0 | 20.1649
4740 | 8037.066 | 2021-03-11 19:08 | 7977.064 | 2 | 1 | 0.800097 | 1.506094 | 1.772924 | 0 | 2.420765 | 0 | 0.002985659 | 0 | 0 | 0 | 0 | 20.1649
4741 | 8052.073 | 2021-03-11 19:09 | 7992.071 | 2 | 1 | 0.8001314 | 1.506583 | 1.776259 | 0 | 2.425788 | 0 | 0.00298607 | 0 | 0 | 0 | 0 | 20.08987
4742 | 8067.08 | 2021-03-11 19:09 | 8007.078 | 2 | 1 | 0.800097 | 1.507072 | 1.779595 | 0 | 2.430812 | 0 | 0.004479612 | 0 | 0 | 0 | 0 | 19.8647
4743 | 8082.087 | 2021-03-11 19:09 | 8022.085 | 2 | 1 | 0.800097 | 1.507235 | 1.78293 | 0 | 2.435838 | 0 | 0.001491413 | 0 | 0 | 0 | 0 | 19.78962
4744 | 8097.094 | 2021-03-11 19:09 | 8037.092 | 2 | 1 | 0.8001314 | 1.507724 | 1.786265 | 0 | 2.440865 | 0 | 0.004495751 | 0 | 0 | 0 | 0 | 20.08987
4745 | 8112.117 | 2021-03-11 19:10 | 8052.115 | 2 | 1 | 0.800097 | 1.508376 | 1.789604 | 0 | 2.445898 | 0 | 0.005963421 | 0 | 0 | 0 | 0 | 19.93977
4746 | 8127.124 | 2021-03-11 19:10 | 8067.122 | 2 | 1 | 0.800097 | 1.508376 | 1.792936 | 0 | 2.450923 | 0 | 0.001486357 | 0 | 0 | 0 | 0 | 20.08987
4747 | 8142.131 | 2021-03-11 19:10 | 8082.129 | 2 | 1 | 0.800097 | 1.509191 | 1.796275 | 0 | 2.455959 | 0 | 0.005963971 | 0 | 0 | 0 | 0 | 19.8647
4748 | 8157.138 | 2021-03-11 19:10 | 8097.136 | 2 | 1 | 0.800097 | 1.509517 | 1.79961 | 0 | 2.460992 | 0 | 0.005971049 | 0 | 0 | 0 | 0 | 19.72866
4749 | 8172.145 | 2021-03-11 19:11 | 8112.143 | 2 | 1 | 0.8001314 | 1.510006 | 1.802946 | 0 | 2.466026 | 0 | 0.004478328 | 0 | 0 | 0 | 0 | 20.08987
4750 | 8187.152 | 2021-03-11 19:11 | 8127.15 | 2 | 1 | 0.8001314 | 1.510332 | 1.806281 | 0 | 2.471062 | 0 | 0.005969987 | 0 | 0 | 0 | 0 | 20.01483
4751 | 8202.159 | 2021-03-11 19:11 | 8142.158 | 2 | 1 | 0.8001314 | 1.510658 | 1.809616 | 0 | 2.476099 | 0 | 0.002983386 | 0 | 0 | 0 | 0 | 20.08987
4752 | 8217.166 | 2021-03-11 19:11 | 8157.165 | 2 | 1 | 0.800097 | 1.510821 | 1.812952 | 0 | 2.481137 | 0 | 0 | 0 | 0 | 0 | 0 | 20.1649
4753 | 8232.173 | 2021-03-11 19:12 | 8172.172 | 2 | 1 | 0.8001314 | 1.51131 | 1.816287 | 0 | 2.486177 | 0 | 0.002993336 | 0 | 0 | 0 | 0 | 20.23992
4754 | 8247.181 | 2021-03-11 19:12 | 8187.179 | 2 | 1 | 0.800097 | 1.511473 | 1.819622 | 0 | 2.491219 | 0 | 0 | 0 | 0 | 0 | 0 | 19.8647
4755 | 8262.188 | 2021-03-11 19:12 | 8202.186 | 2 | 1 | 0.8001314 | 1.512125 | 1.822958 | 0 | 2.496261 | 0 | 0.002984808 | 0 | 0 | 0 | 0 | 19.8647
4756 | 8277.195 | 2021-03-11 19:12 | 8217.193 | 2 | 1 | 0.8001314 | 1.512288 | 1.826293 | 0 | 2.501306 | 0 | 0 | 0 | 0 | 0 | 0 | 19.97024
4757 | 8292.207 | 2021-03-11 19:13 | 8232.205 | 2 | 1 | 0.800097 | 1.51294 | 1.829629 | 0 | 2.506353 | 0 | 0.00142496 | 0 | 0 | 0 | 0 | 19.8647
4758 | 8307.209 | 2021-03-11 19:13 | 8247.207 | 2 | 1 | 0.8001314 | 1.513592 | 1.832964 | 0 | 2.511398 | 0 | 0.001493085 | 0 | 0 | 0 | 0 | 19.8647
4759 | 8322.216 | 2021-03-11 19:13 | 8262.214 | 2 | 1 | 0.800097 | 1.513755 | 1.836299 | 0 | 2.516447 | 0 | 0.001492284 | 0 | 0 | 0 | 0 | 20.01483
4760 | 8337.223 | 2021-03-11 19:13 | 8277.221 | 2 | 1 | 0.800097 | 1.514081 | 1.839634 | 0 | 2.521497 | 0 | -0.001160517 | 0 | 0 | 0 | 0 | 19.93977
4761 | 8352.23 | 2021-03-11 19:14 | 8292.228 | 2 | 1 | 0.800097 | 1.51457 | 1.84297 | 0 | 2.526548 | 0 | 0 | 0 | 0 | 0 | 0 | 19.8647
4762 | 8367.237 | 2021-03-11 19:14 | 8307.235 | 2 | 1 | 0.800097 | 1.514897 | 1.846305 | 0 | 2.531601 | 0 | 0 | 0 | 0 | 0 | 0 | 19.89517
4763 | 8382.244 | 2021-03-11 19:14 | 8322.242 | 2 | 1 | 0.8001314 | 1.515386 | 1.84964 | 0 | 2.536655 | 0 | 0 | 0 | 0 | 0 | 0 | 19.97024
4764 | 8397.253 | 2021-03-11 19:14 | 8337.251 | 2 | 1 | 0.800097 | 1.515712 | 1.852976 | 0 | 2.541712 | 0 | -0.001473961 | 0 | 0 | 0 | 0 | 20.01483
4765 | 8412.258 | 2021-03-11 19:15 | 8352.257 | 2 | 1 | 0.8001314 | 1.516364 | 1.856311 | 0 | 2.546768 | 0 | 0.001495222 | 0 | 0 | 0 | 0 | 20.08987
4766 | 8427.265 | 2021-03-11 19:15 | 8367.264 | 2 | 1 | 0.800097 | 1.51669 | 1.859646 | 0 | 2.551827 | 0 | -0.001491693 | 0 | 0 | 0 | 0 | 20.08987
4767 | 8442.272 | 2021-03-11 19:15 | 8382.271 | 2 | 1 | 0.800097 | 1.517179 | 1.862982 | 0 | 2.556887 | 0 | 0 | 0 | 0 | 0 | 0 | 19.8201
4768 | 8457.279 | 2021-03-11 19:15 | 8397.278 | 2 | 1 | 0.800097 | 1.517505 | 1.866317 | 0 | 2.561949 | 0 | -0.001491958 | 0 | 0 | 0 | 0 | 19.97024
4769 | 8472.287 | 2021-03-11 19:16 | 8412.285 | 2 | 1 | 0.800097 | 1.518157 | 1.869652 | 0 | 2.567012 | 0 | 0 | 0 | 0 | 0 | 0 | 19.89517
4770 | 8487.294 | 2021-03-11 19:16 | 8427.292 | 2 | 1 | 0.800097 | 1.518483 | 1.872988 | 0 | 2.572076 | 0 | -0.001492844 | 0 | 0 | 0 | 0 | 19.8647
4771 | 8502.301 | 2021-03-11 19:16 | 8442.299 | 2 | 1 | 0.800097 | 1.518809 | 1.876323 | 0 | 2.577142 | 0 | -0.001492209 | 0 | 0 | 0 | 0 | 20.08987
4772 | 8517.308 | 2021-03-11 19:16 | 8457.306 | 2 | 1 | 0.800097 | 1.519298 | 1.879658 | 0 | 2.58221 | 0 | 0 | 0 | 0 | 0 | 0 | 20.23992
4773 | 8532.315 | 2021-03-11 19:17 | 8472.313 | 2 | 1 | 0.800097 | 1.519787 | 1.882994 | 0 | 2.587278 | 0 | -0.001492023 | 0 | 0 | 0 | 0 | 20.23992
4774 | 8547.322 | 2021-03-11 19:17 | 8487.32 | 2 | 1 | 0.800097 | 1.520113 | 1.886329 | 0 | 2.592349 | 0 | -0.001493591 | 0 | 0 | 0 | 0 | 20.23992
4775 | 8562.335 | 2021-03-11 19:17 | 8502.333 | 2 | 1 | 0.800097 | 1.520765 | 1.889666 | 0 | 2.597422 | 0 | 0 | 0 | 0 | 0 | 0 | 19.8647
4776 | 8577.342 | 2021-03-11 19:17 | 8517.341 | 2 | 1 | 0.8001314 | 1.521091 | 1.893001 | 0 | 2.602496 | 0 | -0.001489813 | 0 | 0 | 0 | 0 | 19.8647
4777 | 8592.349 | 2021-03-11 19:18 | 8532.348 | 2 | 1 | 0.8001314 | 1.52158 | 1.896337 | 0 | 2.60757 | 0 | 0 | 0 | 0 | 0 | 0 | 19.89517
4778 | 8607.356 | 2021-03-11 19:18 | 8547.355 | 2 | 1 | 0.800097 | 1.521906 | 1.899672 | 0 | 2.612646 | 0 | -0.00149599 | 0 | 0 | 0 | 0 | 19.78962
4779 | 8622.363 | 2021-03-11 19:18 | 8562.362 | 2 | 1 | 0.800097 | 1.522558 | 1.903007 | 0 | 2.617724 | 0 | -0.001493291 | 0 | 0 | 0 | 0 | 19.8647
4780 | 8637.37 | 2021-03-11 19:18 | 8577.369 | 2 | 1 | 0.800097 | 1.522721 | 1.906343 | 0 | 2.622803 | 0 | -0.001493206 | 0 | 0 | 0 | 0 | 20.01483
4781 | 8652.378 | 2021-03-11 19:19 | 8592.377 | 2 | 1 | 0.8000628 | 1.523373 | 1.909678 | 0 | 2.627884 | 0 | -0.001480698 | 0 | 0 | 0 | 0 | 20.23992
4782 | 8667.385 | 2021-03-11 19:19 | 8607.383 | 2 | 1 | 0.800097 | 1.523699 | 1.913013 | 0 | 2.632966 | 0 | -0.002981975 | 0 | 0 | 0 | 0 | 19.93977
4783 | 8682.392 | 2021-03-11 19:19 | 8622.39 | 2 | 1 | 0.800097 | 1.524188 | 1.916349 | 0 | 2.638049 | 0 | -0.00149609 | 0 | 0 | 0 | 0 | 20.01483
4784 | 8697.399 | 2021-03-11 19:19 | 8637.397 | 2 | 1 | 0.8001314 | 1.524677 | 1.919684 | 0 | 2.643134 | 0 | -0.002971197 | 0 | 0 | 0 | 0 | 20.01483
4785 | 8712.406 | 2021-03-11 19:20 | 8652.404 | 2 | 1 | 0.800097 | 1.525003 | 1.923019 | 0 | 2.64822 | 0 | -0.002983576 | 0 | 0 | 0 | 0 | 19.78962
4786 | 8727.413 | 2021-03-11 19:20 | 8667.411 | 2 | 1 | 0.800097 | 1.525492 | 1.926355 | 0 | 2.653308 | 0 | -0.001491088 | 0 | 0 | 0 | 0 | 19.8647
4787 | 8742.42 | 2021-03-11 19:20 | 8682.418 | 2 | 1 | 0.800097 | 1.526144 | 1.92969 | 0 | 2.658398 | 0 | -0.002991644 | 0 | 0 | 0 | 0 | 19.78962
4788 | 8757.427 | 2021-03-11 19:20 | 8697.425 | 2 | 1 | 0.8001314 | 1.52647 | 1.933025 | 0 | 2.663489 | 0 | -0.004482969 | 0 | 0 | 0 | 0 | 19.8647
4789 | 8772.434 | 2021-03-11 19:21 | 8712.432 | 2 | 1 | 0.800097 | 1.526796 | 1.936361 | 0 | 2.668581 | 0 | -0.0059719 | 0 | 0 | 0 | 0 | 20.08987
4790 | 8787.441 | 2021-03-11 19:21 | 8727.44 | 2 | 1 | 0.800097 | 1.527448 | 1.939696 | 0 | 2.673675 | 0 | -0.002984597 | 0 | 0 | 0 | 0 | 20.1649
4791 | 8802.448 | 2021-03-11 19:21 | 8742.447 | 2 | 1 | 0.800097 | 1.527937 | 1.943031 | 0 | 2.67877 | 0 | -0.004475219 | 0 | 0 | 0 | 0 | 19.98436
4792 | 8817.455 | 2021-03-11 19:21 | 8757.454 | 2 | 1 | 0.800097 | 1.528263 | 1.946367 | 0 | 2.683867 | 0 | -0.007471729 | 0 | 0 | 0 | 0 | 19.93977
4793 | 8832.463 | 2021-03-11 19:22 | 8772.461 | 2 | 1 | 0.800097 | 1.528752 | 1.949702 | 0 | 2.688965 | 0 | -0.002988026 | 0 | 0 | 0 | 0 | 20.08987
4794 | 8847.47 | 2021-03-11 19:22 | 8787.468 | 2 | 1 | 0.8001314 | 1.529404 | 1.953037 | 0 | 2.694064 | 0 | -0.001490008 | 0 | 0 | 0 | 0 | 19.87883
4795 | 8862.477 | 2021-03-11 19:22 | 8802.475 | 2 | 1 | 0.800097 | 1.52973 | 1.956373 | 0 | 2.699166 | 0 | -0.002981496 | 0 | 0 | 0 | 0 | 19.93977
4796 | 8877.484 | 2021-03-11 19:22 | 8817.482 | 2 | 1 | 0.800097 | 1.530219 | 1.959708 | 0 | 2.704268 | 0 | -0.001492519 | 0 | 0 | 0 | 0 | 19.9539
4797 | 8892.491 | 2021-03-11 19:23 | 8832.489 | 2 | 1 | 0.8000628 | 1.530708 | 1.963043 | 0 | 2.709372 | 0 | -0.001493606 | 0 | 0 | 0 | 0 | 19.9093
4798 | 8907.498 | 2021-03-11 19:23 | 8847.496 | 2 | 1 | 0.800097 | 1.531197 | 1.966379 | 0 | 2.714478 | 0 | -0.001496106 | 0 | 0 | 0 | 0 | 19.93977
4799 | 8922.505 | 2021-03-11 19:23 | 8862.503 | 2 | 1 | 0.8000628 | 1.531686 | 1.969714 | 0 | 2.719585 | 0 | 0 | 0 | 0 | 0 | 0 | 19.87883
4800 | 8937.512 | 2021-03-11 19:23 | 8877.51 | 2 | 1 | 0.800097 | 1.532339 | 1.97305 | 0 | 2.724694 | 0 | 0.002981806 | 0 | 0 | 0 | 0 | 19.72866
4801 | 8952.519 | 2021-03-11 19:24 | 8892.517 | 2 | 1 | 0.8001314 | 1.53299 | 1.976385 | 0 | 2.729804 | 0 | 0.005982256 | 0 | 0 | 0 | 0 | 19.72866
4802 | 8967.526 | 2021-03-11 19:24 | 8907.525 | 2 | 1 | 0.800097 | 1.533154 | 1.97972 | 0 | 2.734916 | 0 | 0.004469733 | 0 | 0 | 0 | 0 | 19.93977
4803 | 8982.533 | 2021-03-11 19:24 | 8922.531 | 2 | 1 | 0.800097 | 1.533805 | 1.983056 | 0 | 2.740029 | 0 | 0.00597747 | 0 | 0 | 0 | 0 | 20.08987
4804 | 8997.54 | 2021-03-11 19:24 | 8937.539 | 2 | 1 | 0.8001314 | 1.534295 | 1.986391 | 0 | 2.745144 | 0 | 0.007462339 | 0 | 0 | 0 | 0 | 19.93977
4805 | 9012.548 | 2021-03-11 19:25 | 8952.546 | 2 | 1 | 0.8001314 | 1.534621 | 1.989726 | 0 | 2.75026 | 0 | 0.004467401 | 0 | 0 | 0 | 0 | 19.98436
4806 | 9027.554 | 2021-03-11 19:25 | 8967.553 | 2 | 1 | 0.800097 | 1.53511 | 1.993062 | 0 | 2.755378 | 0 | 0.005992863 | 0 | 0 | 0 | 0 | 19.98436
4807 | 9042.562 | 2021-03-11 19:25 | 8982.56 | 2 | 1 | 0.8001314 | 1.535599 | 1.996397 | 0 | 2.760497 | 0 | 0.004479883 | 0 | 0 | 0 | 0 | 19.87883
4808 | 9057.569 | 2021-03-11 19:25 | 8997.567 | 2 | 1 | 0.800097 | 1.535762 | 1.999732 | 0 | 2.765618 | 0 | 0.002988227 | 0 | 0 | 0 | 0 | 20.1649
4809 | 9072.576 | 2021-03-11 19:26 | 9012.574 | 2 | 1 | 0.800097 | 1.536251 | 2.003068 | 0 | 2.77074 | 0 | 0.005970717 | 0 | 0 | 0 | 0 | 19.9093
4810 | 9087.583 | 2021-03-11 19:26 | 9027.581 | 2 | 1 | 0.800097 | 1.536577 | 2.006403 | 0 | 2.775864 | 0 | 0.004470485 | 0 | 0 | 0 | 0 | 19.93977
4811 | 9102.59 | 2021-03-11 19:26 | 9042.588 | 2 | 1 | 0.8001314 | 1.537066 | 2.009738 | 0 | 2.780989 | 0 | 0.002987033 | 0 | 0 | 0 | 0 | 19.93977
4812 | 9117.597 | 2021-03-11 19:26 | 9057.595 | 2 | 1 | 0.8001314 | 1.537392 | 2.013074 | 0 | 2.786116 | 0 | 0.002983756 | 0 | 0 | 0 | 0 | 20.02896
4813 | 9132.604 | 2021-03-11 19:27 | 9072.602 | 2 | 1 | 0.800097 | 1.537718 | 2.016409 | 0 | 2.791244 | 0 | 0.001493668 | 0 | 0 | 0 | 0 | 20.17903
4814 | 9147.611 | 2021-03-11 19:27 | 9087.609 | 2 | 1 | 0.800097 | 1.538044 | 2.019744 | 0 | 2.796374 | 0 | -0.001305467 | 0 | 0 | 0 | 0 | 19.93977
4815 | 9162.618 | 2021-03-11 19:27 | 9102.616 | 2 | 1 | 0.8001314 | 1.538533 | 2.02308 | 0 | 2.801506 | 0 | 0 | 0 | 0 | 0 | 0 | 19.84837
4816 | 9177.625 | 2021-03-11 19:27 | 9117.624 | 2 | 1 | 0.8001314 | 1.539185 | 2.026415 | 0 | 2.806639 | 0 | 0 | 0 | 0 | 0 | 0 | 19.98436
4817 | 9192.632 | 2021-03-11 19:28 | 9132.631 | 2 | 1 | 0.800097 | 1.539674 | 2.02975 | 0 | 2.811773 | 0 | 0.001494737342 | 0 | 0 | 0 | 0 | 19.9539
4818 | 9207.639 | 2021-03-11 19:28 | 9147.638 | 2 | 1 | 0.800097 | 1.54 | 2.033086 | 0 | 2.81691 | 0 | 0.001491743 | 0 | 0 | 0 | 0 | 19.96804
4819 | 9222.646 | 2021-03-11 19:28 | 9162.645 | 2 | 1 | 0.800097 | 1.540489 | 2.036421 | 0 | 2.822047 | 0 | 0 | 0 | 0 | 0 | 0 | 19.78743
4820 | 9237.653 | 2021-03-11 19:28 | 9177.652 | 2 | 1 | 0.8001314 | 1.540815 | 2.039756 | 0 | 2.827187 | 0 | -0.001495348 | 0 | 0 | 0 | 0 | 20.2236
4821 | 9252.661 | 2021-03-11 19:29 | 9192.66 | 2 | 1 | 0.800097 | 1.541467 | 2.043092 | 0 | 2.832328 | 0 | 0.00148228 | 0 | 0 | 0 | 0 | 20.17903
4822 | 9267.668 | 2021-03-11 19:29 | 9207.666 | 2 | 1 | 0.800097 | 1.54163 | 2.046427 | 0 | 2.83747 | 0 | -0.001493285 | 0 | 0 | 0 | 0 | 20.07355
4823 | 9282.675 | 2021-03-11 19:29 | 9222.673 | 2 | 1 | 0.800097 | 1.542282 | 2.049763 | 0 | 2.842614 | 0 | 0 | 0 | 0 | 0 | 0 | 19.89298
4824 | 9297.682 | 2021-03-11 19:29 | 9237.68 | 2 | 1 | 0.800097 | 1.542608 | 2.053098 | 0 | 2.847759 | 0 | -0.001492499 | 0 | 0 | 0 | 0 | 19.9093
4825 | 9312.689 | 2021-03-11 19:30 | 9252.687 | 2 | 1 | 0.800097 | 1.54326 | 2.056433 | 0 | 2.852907 | 0 | 0 | 0 | 0 | 0 | 0 | 19.9539
4826 | 9327.696 | 2021-03-11 19:30 | 9267.694 | 2 | 1 | 0.800097 | 1.543586 | 2.059769 | 0 | 2.858055 | 0 | -0.001492764 | 0 | 0 | 0 | 0 | 19.96804
4827 | 9342.703 | 2021-03-11 19:30 | 9282.701 | 2 | 1 | 0.800097 | 1.544075 | 2.063104 | 0 | 2.863205 | 0 | -0.001493175 | 0 | 0 | 0 | 0 | 20.08769
4828 | 9357.71 | 2021-03-11 19:30 | 9297.709 | 2 | 1 | 0.800097 | 1.544564 | 2.066439 | 0 | 2.868357 | 0 | 0 | 0 | 0 | 0 | 0 | 19.75696
4829 | 9372.717 | 2021-03-11 19:31 | 9312.715 | 2 | 1 | 0.800097 | 1.545053 | 2.069775 | 0 | 2.87351 | 0 | -0.001494486 | 0 | 0 | 0 | 0 | 19.84837
4830 | 9387.724 | 2021-03-11 19:31 | 9327.723 | 2 | 1 | 0.800097 | 1.545542 | 2.07311 | 0 | 2.878665 | 0 | -0.001491143 | 0 | 0 | 0 | 0 | 19.86251
4831 | 9402.732 | 2021-03-11 19:31 | 9342.73 | 2 | 1 | 0.800097 | 1.546031 | 2.076445 | 0 | 2.883821 | 0 | -0.001495207 | 0 | 0 | 0 | 0 | 19.96804
4832 | 9417.738 | 2021-03-11 19:31 | 9357.737 | 2 | 1 | 0.8000628 | 1.546357 | 2.079781 | 0 | 2.888979 | 0 | -0.001495449 | 0 | 0 | 0 | 0 | 19.89298
4833 | 9432.745 | 2021-03-11 19:32 | 9372.744 | 2 | 1 | 0.800097 | 1.547009 | 2.083116 | 0 | 2.894139 | 0 | 0 | 0 | 0 | 0 | 0 | 19.90713
4834 | 9447.753 | 2021-03-11 19:32 | 9387.751 | 2 | 1 | 0.800097 | 1.547498 | 2.086451 | 0 | 2.8993 | 0 | -0.001495373 | 0 | 0 | 0 | 0 | 19.66771
4835 | 9462.76 | 2021-03-11 19:32 | 9402.758 | 2 | 1 | 0.8001314 | 1.547987 | 2.089787 | 0 | 2.904463 | 0 | -0.001491528 | 0 | 0 | 0 | 0 | 20.02896
4836 | 9477.767 | 2021-03-11 19:32 | 9417.765 | 2 | 1 | 0.800097 | 1.548476 | 2.093122 | 0 | 2.909627 | 0 | -0.001496156 | 0 | 0 | 0 | 0 | 19.87883
4837 | 9492.774 | 2021-03-11 19:33 | 9432.772 | 2 | 1 | 0.800097 | 1.548965 | 2.096457 | 0 | 2.914793 | 0 | 0 | 0 | 0 | 0 | 0 | 19.68187
4838 | 9507.781 | 2021-03-11 19:33 | 9447.779 | 2 | 1 | 0.8001314 | 1.549454 | 2.099793 | 0 | 2.919961 | 0 | -0.00148717 | 0 | 0 | 0 | 0 | 19.89298
4839 | 9522.789 | 2021-03-11 19:33 | 9462.787 | 2 | 1 | 0.800097 | 1.549943 | 2.103128 | 0 | 2.92513 | 0 | -0.001476441 | 0 | 0 | 0 | 0 | 19.87883
4840 | 9537.796 | 2021-03-11 19:33 | 9477.794 | 2 | 1 | 0.800097 | 1.550432 | 2.106463 | 0 | 2.930301 | 0 | -0.001488182 | 0 | 0 | 0 | 0 | 19.68187
4841 | 9552.802 | 2021-03-11 19:34 | 9492.8 | 2 | 1 | 0.800097 | 1.550921 | 2.109799 | 0 | 2.935473 | 0 | -0.001494094 | 0 | 0 | 0 | 0 | 19.92128
4842 | 9567.809 | 2021-03-11 19:34 | 9507.807 | 2 | 1 | 0.800097 | 1.55141 | 2.113134 | 0 | 2.940647 | 0 | -0.001495142 | 0 | 0 | 0 | 0 | 19.90713
4843 | 9582.816 | 2021-03-11 19:34 | 9522.815 | 2 | 1 | 0.800097 | 1.551899 | 2.116469 | 0 | 2.945823 | 0 | -0.001491273 | 0 | 0 | 0 | 0 | 19.99634
4844 | 9597.823 | 2021-03-11 19:34 | 9537.822 | 2 | 1 | 0.8000628 | 1.552389 | 2.119805 | 0 | 2.951001 | 0 | -0.001491188 | 0 | 0 | 0 | 0 | 19.95173
4845 | 9612.83 | 2021-03-11 19:35 | 9552.829 | 2 | 1 | 0.800097 | 1.553041 | 2.12314 | 0 | 2.95618 | 0 | 0 | 0 | 0 | 0 | 0 | 19.92128
4846 | 9627.838 | 2021-03-11 19:35 | 9567.836 | 2 | 1 | 0.800097 | 1.55353 | 2.126475 | 0 | 2.96136 | 0 | -0.001488477 | 0 | 0 | 0 | 0 | 19.81575
4847 | 9642.845 | 2021-03-11 19:35 | 9582.843 | 2 | 1 | 0.8001314 | 1.554019 | 2.129811 | 0 | 2.966543 | 0 | -0.001488566 | 0 | 0 | 0 | 0 | 19.90713
4848 | 9657.852 | 2021-03-11 19:35 | 9597.85 | 2 | 1 | 0.8000628 | 1.554182 | 2.133146 | 0 | 2.971727 | 0 | -0.004461007 | 0 | 0 | 0 | 0 | 19.84621
4849 | 9672.859 | 2021-03-11 19:36 | 9612.857 | 2 | 1 | 0.8001314 | 1.55516 | 2.136481 | 0 | 2.976912 | 0 | -0.001490108 | 0 | 0 | 0 | 0 | 19.69603
4850 | 9687.866 | 2021-03-11 19:36 | 9627.864 | 2 | 1 | 0.8001314 | 1.555649 | 2.139817 | 0 | 2.982099 | 0 | -0.002980707 | 0 | 0 | 0 | 0 | 19.99634
4851 | 9702.873 | 2021-03-11 19:36 | 9642.871 | 2 | 1 | 0.8000628 | 1.555975 | 2.143152 | 0 | 2.987288 | 0 | -0.004489547 | 0 | 0 | 0 | 0 | 19.87667
4852 | 9717.88 | 2021-03-11 19:36 | 9657.878 | 2 | 1 | 0.8001314 | 1.556464 | 2.146487 | 0 | 2.992479 | 0 | -0.002983666 | 0 | 0 | 0 | 0 | 19.77113
4853 | 9732.887 | 2021-03-11 19:37 | 9672.886 | 2 | 1 | 0.8001314 | 1.556953 | 2.149823 | 0 | 2.997671 | 0 | -0.00297384 | 0 | 0 | 0 | 0 | 19.84621
4854 | 9747.894 | 2021-03-11 19:37 | 9687.892 | 2 | 1 | 0.8001314 | 1.557768 | 2.153158 | 0 | 3.002865 | 0 | 0 | 0 | 0 | 0 | 0 | 19.77113
4855 | 9762.901 | 2021-03-11 19:37 | 9702.899 | 2 | 1 | 0.800097 | 1.558094 | 2.156493 | 0 | 3.00806 | 0 | -0.001507974 | 0 | 0 | 0 | 0 | 19.62092
4856 | 9777.908 | 2021-03-11 19:37 | 9717.907 | 2 | 1 | 0.8001314 | 1.558583 | 2.159829 | 0 | 3.013258 | 0 | -0.001492915 | 0 | 0 | 0 | 0 | 19.62092
4857 | 9792.915 | 2021-03-11 19:38 | 9732.914 | 2 | 1 | 0.800097 | 1.559235 | 2.163164 | 0 | 3.018457 | 0 | 0 | 0 | 0 | 0 | 0 | 19.99634
4858 | 9807.922 | 2021-03-11 19:38 | 9747.921 | 2 | 1 | 0.8001314 | 1.559724 | 2.166499 | 0 | 3.023657 | 0 | 0.001491923 | 0 | 0 | 0 | 0 | 19.89083
4859 | 9822.929 | 2021-03-11 19:38 | 9762.928 | 2 | 1 | 0.8001314 | 1.560376 | 2.169835 | 0 | 3.02886 | 0 | 0.002986662 | 0 | 0 | 0 | 0 | 20.10183
4860 | 9837.937 | 2021-03-11 19:38 | 9777.935 | 2 | 1 | 0.800097 | 1.561028 | 2.17317 | 0 | 3.034064 | 0 | 0.004474994 | 0 | 0 | 0 | 0 | 19.77113
4861 | 9852.944 | 2021-03-11 19:39 | 9792.942 | 2 | 1 | 0.800097 | 1.56168 | 2.176506 | 0 | 3.03927 | 0 | 0.007447279 | 0 | 0 | 0 | 0 | 19.77113
4862 | 9867.951 | 2021-03-11 19:39 | 9807.949 | 2 | 1 | 0.8001314 | 1.562006 | 2.179841 | 0 | 3.044477 | 0 | 0.004471204 | 0 | 0 | 0 | 0 | 19.81575
4863 | 9882.958 | 2021-03-11 19:39 | 9822.956 | 2 | 1 | 0.8001314 | 1.562658 | 2.183176 | 0 | 3.049686 | 0 | 0.007477834 | 0 | 0 | 0 | 0 | 19.99634
4864 | 9897.965 | 2021-03-11 19:39 | 9837.963 | 2 | 1 | 0.800097 | 1.563147 | 2.186512 | 0 | 3.054897 | 0 | 0.005967572 | 0 | 0 | 0 | 0 | 20.02679
4865 | 9912.972 | 2021-03-11 19:40 | 9852.97 | 2 | 1 | 0.800097 | 1.563636 | 2.189847 | 0 | 3.06011 | 0 | 0.005956291 | 0 | 0 | 0 | 0 | 19.7265
4866 | 9927.979 | 2021-03-11 19:40 | 9867.977 | 2 | 1 | 0.800097 | 1.563962 | 2.193182 | 0 | 3.065325 | 0 | 0.004481839 | 0 | 0 | 0 | 0 | 19.89083
4867 | 9942.986 | 2021-03-11 19:40 | 9882.985 | 2 | 1 | 0.800097 | 1.564451 | 2.196518 | 0 | 3.070541 | 0 | 0.004465801 | 0 | 0 | 0 | 0 | 19.65139
4868 | 9957.993 | 2021-03-11 19:40 | 9897.991 | 2 | 1 | 0.800097 | 1.564614 | 2.199853 | 0 | 3.075759 | 0 | 0.001498612 | 0 | 0 | 0 | 0 | 19.89083
4869 | 9973 | 2021-03-11 19:41 | 9912.999 | 2 | 1 | 0.800097 | 1.565266 | 2.203188 | 0 | 3.080979 | 0 | 0.002980486 | 0 | 0 | 0 | 0 | 19.80159
4870 | 9988.009 | 2021-03-11 19:41 | 9928.008 | 2 | 1 | 0.800097 | 1.566081 | 2.206524 | 0 | 3.086201 | 0 | 0.004387761 | 0 | 0 | 0 | 0 | 19.84621
4871 | 10003.01 | 2021-03-11 19:41 | 9943.013 | 2 | 1 | 0.800097 | 1.566244 | 2.209859 | 0 | 3.091424 | 0 | 0.001493611 | 0 | 0 | 0 | 0 | 19.96589
4872 | 10018.02 | 2021-03-11 19:41 | 9958.02 | 2 | 1 | 0.800097 | 1.566733 | 2.213194 | 0 | 3.096649 | 0 | 0.001488472 | 0 | 0 | 0 | 0 | 19.80159
4873 | 10033.03 | 2021-03-11 19:42 | 9973.027 | 2 | 1 | 0.8000628 | 1.567059 | 2.21653 | 0 | 3.101876 | 0 | 0 | 0 | 0 | 0 | 0 | 19.80159
4874 | 10048.04 | 2021-03-11 19:42 | 9988.034 | 2 | 1 | 0.800097 | 1.567874 | 2.219865 | 0 | 3.107104 | 0 | 0.001493211 | 0 | 0 | 0 | 0 | 19.69603
4875 | 10063.04 | 2021-03-11 19:42 | 10003.04 | 2 | 1 | 0.8001314 | 1.568363 | 2.223201 | 0 | 3.112335 | 0 | 0 | 0 | 0 | 0 | 0 | 19.95173
4876 | 10078.05 | 2021-03-11 19:42 | 10018.05 | 2 | 1 | 0.800097 | 1.568852 | 2.226536 | 0 | 3.117567 | 0 | 0 | 0 | 0 | 0 | 0 | 19.7265
4877 | 10093.06 | 2021-03-11 19:43 | 10033.06 | 2 | 1 | 0.800097 | 1.569341 | 2.229871 | 0 | 3.122801 | 0 | 0 | 0 | 0 | 0 | 0 | 19.62092
4878 | 10108.06 | 2021-03-11 19:43 | 10048.06 | 2 | 1 | 0.800097 | 1.56983 | 2.233206 | 0 | 3.128037 | 0 | 0 | 0 | 0 | 0 | 0 | 19.92128
4879 | 10123.07 | 2021-03-11 19:43 | 10063.07 | 2 | 1 | 0.8001314 | 1.570482 | 2.236542 | 0 | 3.133275 | 0 | 0 | 0 | 0 | 0 | 0 | 19.99634
4880 | 10138.08 | 2021-03-11 19:43 | 10078.08 | 2 | 1 | 0.800097 | 1.570971 | 2.239877 | 0 | 3.138515 | 0 | 0 | 0 | 0 | 0 | 0 | 19.84621
4881 | 10153.09 | 2021-03-11 19:44 | 10093.08 | 2 | 1 | 0.800097 | 1.571624 | 2.243212 | 0 | 3.143756 | 0 | 0.001490164 | 0 | 0 | 0 | 0 | 19.92128
4882 | 10168.09 | 2021-03-11 19:44 | 10108.09 | 2 | 1 | 0.800097 | 1.572113 | 2.246548 | 0 | 3.148999 | 0 | 0.001494168 | 0 | 0 | 0 | 0 | 19.92128
4883 | 10183.1 | 2021-03-11 19:44 | 10123.1 | 2 | 1 | 0.800097 | 1.572602 | 2.249883 | 0 | 3.154244 | 0 | 0 | 0 | 0 | 0 | 0 | 19.81575
4884 | 10198.11 | 2021-03-11 19:44 | 10138.1 | 2 | 1 | 0.800097 | 1.573091 | 2.253219 | 0 | 3.159491 | 0 | -0.001490529 | 0 | 0 | 0 | 0 | 19.96589
4885 | 10213.11 | 2021-03-11 19:45 | 10153.11 | 2 | 1 | 0.8001314 | 1.573743 | 2.256551 | 0 | 3.164735 | 0 | -0.001481651 | 0 | 0 | 0 | 0 | 19.92128
4886 | 10228.12 | 2021-03-11 19:45 | 10168.12 | 2 | 1 | 0.800097 | 1.574232 | 2.259889 | 0 | 3.169991 | 0 | -0.001494173 | 0 | 0 | 0 | 0 | 19.77113
4887 | 10243.13 | 2021-03-11 19:45 | 10183.13 | 2 | 1 | 0.800097 | 1.574884 | 2.263225 | 0 | 3.175244 | 0 | 0 | 0 | 0 | 0 | 0 | 19.66556
4888 | 10258.13 | 2021-03-11 19:45 | 10198.13 | 2 | 1 | 0.800097 | 1.575373 | 2.26656 | 0 | 3.180498 | 0 | -0.001506651 | 0 | 0 | 0 | 0 | 19.59045
4889 | 10273.14 | 2021-03-11 19:46 | 10213.14 | 2 | 1 | 0.800097 | 1.575862 | 2.269895 | 0 | 3.185755 | 0 | -0.001490633 | 0 | 0 | 0 | 0 | 19.81575
4890 | 10288.16 | 2021-03-11 19:46 | 10228.16 | 2 | 1 | 0.800097 | 1.576351 | 2.273234 | 0 | 3.191018 | 0 | -0.002974035 | 0 | 0 | 0 | 0 | 19.89083
4891 | 10303.17 | 2021-03-11 19:46 | 10243.17 | 2 | 1 | 0.8001314 | 1.577329 | 2.276569 | 0 | 3.196279 | 0 | 0 | 0 | 0 | 0 | 0 | 19.81575
4892 | 10318.18 | 2021-03-11 19:46 | 10258.18 | 2 | 1 | 0.800097 | 1.577818 | 2.279905 | 0 | 3.201541 | 0 | -0.001492319 | 0 | 0 | 0 | 0 | 19.59045
4893 | 10333.19 | 2021-03-11 19:47 | 10273.18 | 2 | 1 | 0.8001314 | 1.57847 | 2.28324 | 0 | 3.206805 | 0 | 0 | 0 | 0 | 0 | 0 | 19.59045
4894 | 10348.19 | 2021-03-11 19:47 | 10288.19 | 2 | 1 | 0.800097 | 1.578959 | 2.286575 | 0 | 3.212071 | 0 | -0.001491863 | 0 | 0 | 0 | 0 | 19.84621
4895 | 10363.2 | 2021-03-11 19:47 | 10303.2 | 2 | 1 | 0.800097 | 1.579448 | 2.289911 | 0 | 3.217339 | 0 | -0.002981665 | 0 | 0 | 0 | 0 | 19.69603
4896 | 10378.21 | 2021-03-11 19:47 | 10318.21 | 2 | 1 | 0.800097 | 1.5801 | 2.293246 | 0 | 3.222609 | 0 | -0.00148958 | 0 | 0 | 0 | 0 | 19.81575
4897 | 10393.21 | 2021-03-11 19:48 | 10333.21 | 2 | 1 | 0.800097 | 1.580752 | 2.296581 | 0 | 3.227881 | 0 | -0.001495587 | 0 | 0 | 0 | 0 | 19.48484
4898 | 10408.22 | 2021-03-11 19:48 | 10348.22 | 2 | 1 | 0.8001314 | 1.581404 | 2.299917 | 0 | 3.233155 | 0 | -0.001490298 | 0 | 0 | 0 | 0 | 19.92128
4899 | 10423.23 | 2021-03-11 19:48 | 10363.23 | 2 | 1 | 0.8001314 | 1.582056 | 2.303252 | 0 | 3.238431 | 0 | 0 | 0 | 0 | 0 | 0 | 19.55997
4900 | 10438.24 | 2021-03-11 19:48 | 10378.24 | 2 | 1 | 0.800097 | 1.582708 | 2.306588 | 0 | 3.24371 | 0 | 0 | 0 | 0 | 0 | 0 | 19.96589
4901 | 10453.24 | 2021-03-11 19:49 | 10393.24 | 2 | 1 | 0.800097 | 1.583197 | 2.309923 | 0 | 3.248989 | 0 | -0.002996755 | 0 | 0 | 0 | 0 | 19.67974
4902 | 10468.25 | 2021-03-11 19:49 | 10408.25 | 2 | 1 | 0.8001314 | 1.584012 | 2.313258 | 0 | 3.254271 | 0 | 0 | 0 | 0 | 0 | 0 | 19.59045
4903 | 10483.26 | 2021-03-11 19:49 | 10423.25 | 2 | 1 | 0.800097 | 1.584501 | 2.316594 | 0 | 3.259555 | 0 | -0.001494379 | 0 | 0 | 0 | 0 | 19.75483
4904 | 10498.26 | 2021-03-11 19:49 | 10438.26 | 2 | 1 | 0.8001314 | 1.585153 | 2.319929 | 0 | 3.264842 | 0 | -0.001490858 | 0 | 0 | 0 | 0 | 19.7102
4905 | 10513.27 | 2021-03-11 19:50 | 10453.27 | 2 | 1 | 0.8001314 | 1.585479 | 2.323264 | 0 | 3.270129 | 0 | -0.001495723 | 0 | 0 | 0 | 0 | 19.81575
4906 | 10528.29 | 2021-03-11 19:50 | 10468.28 | 2 | 1 | 0.800097 | 1.586294 | 2.326601 | 0 | 3.275422 | 0 | -0.003208664 | 0 | 0 | 0 | 0 | 19.75483
4907 | 10543.3 | 2021-03-11 19:50 | 10483.3 | 2 | 1 | 0.800097 | 1.586946 | 2.329938 | 0 | 3.280716 | 0 | -0.002989937 | 0 | 0 | 0 | 0 | 19.63509
4908 | 10558.31 | 2021-03-11 19:50 | 10498.31 | 2 | 1 | 0.800097 | 1.587435 | 2.333274 | 0 | 3.28601 | 0 | -0.004475119 | 0 | 0 | 0 | 0 | 19.55997
4909 | 10573.32 | 2021-03-11 19:51 | 10513.32 | 2 | 1 | 0.800097 | 1.588087 | 2.33661 | 0 | 3.291308 | 0 | -0.004356666 | 0 | 0 | 0 | 0 | 19.74066
4910 | 10588.32 | 2021-03-11 19:51 | 10528.32 | 2 | 1 | 0.8001314 | 1.588902 | 2.339941 | 0 | 3.2966 | 0 | -0.004406836 | 0 | 0 | 0 | 0 | 19.74066
4911 | 10603.33 | 2021-03-11 19:51 | 10543.33 | 2 | 1 | 0.8001314 | 1.589554 | 2.34328 | 0 | 3.301905 | 0 | -0.005965671 | 0 | 0 | 0 | 0 | 19.75483
4912 | 10618.34 | 2021-03-11 19:51 | 10558.33 | 2 | 1 | 0.8001314 | 1.590207 | 2.346615 | 0 | 3.307208 | 0 | -0.004479477 | 0 | 0 | 0 | 0 | 19.84621
4913 | 10633.34 | 2021-03-11 19:52 | 10573.34 | 2 | 1 | 0.800097 | 1.590696 | 2.34995 | 0 | 3.312512 | 0 | -0.00747497 | 0 | 0 | 0 | 0 | 19.82992
4914 | 10648.35 | 2021-03-11 19:52 | 10588.35 | 2 | 1 | 0.800097 | 1.591511 | 2.353286 | 0 | 3.317819 | 0 | -0.004488497 | 0 | 0 | 0 | 0 | 19.81575
4915 | 10663.36 | 2021-03-11 19:52 | 10603.36 | 2 | 1 | 0.800097 | 1.592163 | 2.356621 | 0 | 3.323128 | 0 | -0.001170931 | 0 | 0 | 0 | 0 | 19.67974
4916 | 10678.36 | 2021-03-11 19:52 | 10618.36 | 2 | 1 | 0.8001314 | 1.592815 | 2.359956 | 0 | 3.328439 | 0 | -0.002983816 | 0 | 0 | 0 | 0 | 19.69392
4917 | 10693.4 | 2021-03-11 19:53 | 10633.4 | 2 | 1 | 0.8001314 | 1.59363 | 2.363299 | 0 | 3.333763 | 0 | -0.004501895 | 0 | 0 | 0 | 0 | 19.36293
4918 | 10708.41 | 2021-03-11 19:53 | 10648.41 | 2 | 1 | 0.800097 | 1.594282 | 2.366634 | 0 | 3.339079 | 0 | -0.001489226 | 0 | 0 | 0 | 0 | 19.54369
4919 | 10723.42 | 2021-03-11 19:53 | 10663.41 | 2 | 1 | 0.8001657 | 1.594771 | 2.369969 | 0 | 3.344397 | 0 | -0.004477883 | 0 | 0 | 0 | 0 | 19.58834
4920 | 10738.42 | 2021-03-11 19:53 | 10678.42 | 2 | 1 | 0.800097 | 1.595749 | 2.373305 | 0 | 3.349717 | 0 | 0 | 0 | 0 | 0 | 0 | 19.72437
4921 | 10753.43 | 2021-03-11 19:54 | 10693.43 | 2 | 1 | 0.800097 | 1.596238 | 2.37664 | 0 | 3.35504 | 0 | -0.003199235 | 0 | 0 | 0 | 0 | 19.66346
4922 | 10768.44 | 2021-03-11 19:54 | 10708.44 | 2 | 1 | 0.8001314 | 1.597216 | 2.379975 | 0 | 3.360364 | 0 | 0.00298572 | 0 | 0 | 0 | 0 | 19.51322
4923 | 10783.44 | 2021-03-11 19:54 | 10723.44 | 2 | 1 | 0.800097 | 1.598031 | 2.383311 | 0 | 3.365691 | 0 | 0.005970196 | 0 | 0 | 0 | 0 | 19.54369
4924 | 10798.45 | 2021-03-11 19:54 | 10738.45 | 2 | 1 | 0.800097 | 1.598683 | 2.386646 | 0 | 3.371021 | 0 | 0.005978242 | 0 | 0 | 0 | 0 | 19.48275
4925 | 10813.46 | 2021-03-11 19:55 | 10753.46 | 2 | 1 | 0.800097 | 1.599498 | 2.389982 | 0 | 3.376352 | 0 | 0.00894218 | 0 | 0 | 0 | 0 | 19.55788
4926 | 10828.47 | 2021-03-11 19:55 | 10768.46 | 2 | 1 | 0.8001314 | 1.600313 | 2.393317 | 0 | 3.381686 | 0 | 0.007741767 | 0 | 0 | 0 | 0 | 19.81365
4927 | 10843.47 | 2021-03-11 19:55 | 10783.47 | 2 | 1 | 0.800097 | 1.600802 | 2.396652 | 0 | 3.387023 | 0 | 0.005976514 | 0 | 0 | 0 | 0 | 19.70811
4928 | 10858.48 | 2021-03-11 19:55 | 10798.48 | 2 | 1 | 0.800097 | 1.601617 | 2.399988 | 0 | 3.392361 | 0 | 0.007478085 | 0 | 0 | 0 | 0 | 19.73856
4929 | 10873.49 | 2021-03-11 19:56 | 10813.49 | 2 | 1 | 0.8001314 | 1.602269 | 2.403323 | 0 | 3.397702 | 0 | 0.007488286 | 0 | 0 | 0 | 0 | 19.55788
4930 | 10888.49 | 2021-03-11 19:56 | 10828.49 | 2 | 1 | 0.800097 | 1.602921 | 2.406658 | 0 | 3.403046 | 0 | 0.005969526 | 0 | 0 | 0 | 0 | 19.55788
4931 | 10903.5 | 2021-03-11 19:56 | 10843.5 | 2 | 1 | 0.800097 | 1.603573 | 2.409994 | 0 | 3.408392 | 0 | 0.005969055 | 0 | 0 | 0 | 0 | 19.94961
4932 | 10918.51 | 2021-03-11 19:56 | 10858.51 | 2 | 1 | 0.800097 | 1.604225 | 2.413329 | 0 | 3.41374 | 0 | 0.005966192 | 0 | 0 | 0 | 0 | 19.70811
4933 | 10933.52 | 2021-03-11 19:57 | 10873.51 | 2 | 1 | 0.800097 | 1.60504 | 2.416664 | 0 | 3.419091 | 0 | 0.005964291 | 0 | 0 | 0 | 0 | 19.7832
4934 | 10948.52 | 2021-03-11 19:57 | 10888.52 | 2 | 1 | 0.800097 | 1.605692 | 2.42 | 0 | 3.424445 | 0 | 0.005984369 | 0 | 0 | 0 | 0 | 19.7832
4935 | 10963.53 | 2021-03-11 19:57 | 10903.53 | 2 | 1 | 0.800097 | 1.606181 | 2.423335 | 0 | 3.429801 | 0 | 0.004482857 | 0 | 0 | 0 | 0 | 19.76901
4936 | 10978.54 | 2021-03-11 19:57 | 10918.53 | 2 | 1 | 0.800097 | 1.606833 | 2.42667 | 0 | 3.435159 | 0 | 0.001495572 | 0 | 0 | 0 | 0 | 19.94961
4937 | 10993.54 | 2021-03-11 19:58 | 10933.54 | 2 | 1 | 0.800097 | 1.607485 | 2.430006 | 0 | 3.44052 | 0 | 0.001492569 | 0 | 0 | 0 | 0 | 19.73856
4938 | 11008.55 | 2021-03-11 19:58 | 10948.55 | 2 | 1 | 0.800097 | 1.6083 | 2.433341 | 0 | 3.445883 | 0 | 0 | 0 | 0 | 0 | 0 | 19.72437
4939 | 11023.56 | 2021-03-11 19:58 | 10963.56 | 2 | 1 | 0.800097 | 1.608953 | 2.436676 | 0 | 3.451249 | 0 | 0 | 0 | 0 | 0 | 0 | 19.79947
4940 | 11038.57 | 2021-03-11 19:58 | 10978.56 | 2 | 1 | 0.800097 | 1.609768 | 2.440012 | 0 | 3.456618 | 0 | 0.001492198 | 0 | 0 | 0 | 0 | 19.60462
4941 | 11053.57 | 2021-03-11 19:59 | 10993.57 | 2 | 1 | 0.800097 | 1.610583 | 2.443347 | 0 | 3.461989 | 0 | 0 | 0 | 0 | 0 | 0 | 19.60462
4942 | 11068.58 | 2021-03-11 19:59 | 11008.58 | 2 | 1 | 0.800097 | 1.611235 | 2.446682 | 0 | 3.467363 | 0 | 0 | 0 | 0 | 0 | 0 | 19.5295
4943 | 11083.59 | 2021-03-11 19:59 | 11023.58 | 2 | 1 | 0.8001314 | 1.612213 | 2.450018 | 0 | 3.47274 | 0 | 0.001494561 | 0 | 0 | 0 | 0 | 19.64927
4944 | 11098.59 | 2021-03-11 19:59 | 11038.59 | 2 | 1 | 0.800097 | 1.612865 | 2.453353 | 0 | 3.478119 | 0 | -0.00149286 | 0 | 0 | 0 | 0 | 19.72437
4945 | 11113.6 | 2021-03-11 20:00 | 11053.6 | 2 | 1 | 0.8001314 | 1.613843 | 2.456688 | 0 | 3.483501 | 0 | 0.001503294 | 0 | 0 | 0 | 0 | 19.73856
4946 | 11128.61 | 2021-03-11 20:00 | 11068.61 | 2 | 1 | 0.8001314 | 1.614658 | 2.460024 | 0 | 3.488886 | 0 | -0.001578945 | 0 | 0 | 0 | 0 | 19.21259
4947 | 11143.61 | 2021-03-11 20:00 | 11083.61 | 2 | 1 | 0.800097 | 1.615473 | 2.463359 | 0 | 3.494273 | 0 | 0 | 0 | 0 | 0 | 0 | 19.51322
4948 | 11158.62 | 2021-03-11 20:00 | 11098.62 | 2 | 1 | 0.8001314 | 1.616288 | 2.466694 | 0 | 3.499664 | 0 | -0.001495258 | 0 | 0 | 0 | 0 | 19.43808
4949 | 11173.63 | 2021-03-11 20:01 | 11113.63 | 2 | 1 | 0.8001314 | 1.617103 | 2.47003 | 0 | 3.505057 | 0 | -0.002982616 | 0 | 0 | 0 | 0 | 19.7832
4950 | 11188.64 | 2021-03-11 20:01 | 11128.63 | 2 | 1 | 0.800097 | 1.617918 | 2.473365 | 0 | 3.510453 | 0 | -0.001491323 | 0 | 0 | 0 | 0 | 19.48275
4951 | 11203.64 | 2021-03-11 20:01 | 11143.64 | 2 | 1 | 0.800097 | 1.619059 | 2.476701 | 0 | 3.515852 | 0 | -0.001494288 | 0 | 0 | 0 | 0 | 19.55788
4952 | 11218.65 | 2021-03-11 20:01 | 11158.65 | 2 | 1 | 0.800097 | 1.619711 | 2.480036 | 0 | 3.521254 | 0 | -0.002991504 | 0 | 0 | 0 | 0 | 19.70811
4953 | 11233.66 | 2021-03-11 20:02 | 11173.66 | 2 | 1 | 0.800097 | 1.620689 | 2.483371 | 0 | 3.526659 | 0 | -0.001492695 | 0 | 0 | 0 | 0 | 19.85828
4954 | 11248.66 | 2021-03-11 20:02 | 11188.66 | 2 | 1 | 0.8001314 | 1.621504 | 2.486707 | 0 | 3.532067 | 0 | -0.001493848 | 0 | 0 | 0 | 0 | 19.67765
4955 | 11263.67 | 2021-03-11 20:02 | 11203.67 | 2 | 1 | 0.800097 | 1.622482 | 2.490042 | 0 | 3.537477 | 0 | 0 | 0 | 0 | 0 | 0 | 19.70811
4956 | 11278.68 | 2021-03-11 20:02 | 11218.68 | 2 | 1 | 0.800097 | 1.62346 | 2.493377 | 0 | 3.542891 | 0 | -0.001490943 | 0 | 0 | 0 | 0 | 19.73856
4957 | 11293.69 | 2021-03-11 20:03 | 11233.68 | 2 | 1 | 0.800097 | 1.624438 | 2.496713 | 0 | 3.548308 | 0 | 0.001493944 | 0 | 0 | 0 | 0 | 19.55788
4958 | 11308.69 | 2021-03-11 20:03 | 11248.69 | 2 | 1 | 0.800097 | 1.625253 | 2.500048 | 0 | 3.553728 | 0 | -0.002987705 | 0 | 0 | 0 | 0 | 19.36293
4959 | 11323.7 | 2021-03-11 20:03 | 11263.7 | 2 | 1 | 0.800097 | 1.626231 | 2.503383 | 0 | 3.559152 | 0 | -0.002990457 | 0 | 0 | 0 | 0 | 19.73856
4960 | 11338.71 | 2021-03-11 20:03 | 11278.7 | 2 | 1 | 0.800097 | 1.627046 | 2.506719 | 0 | 3.564578 | 0 | -0.001500018 | 0 | 0 | 0 | 0 | 19.633
4961 | 11353.71 | 2021-03-11 20:04 | 11293.71 | 2 | 1 | 0.8001314 | 1.62835 | 2.510054 | 0 | 3.570007 | 0 | -0.00161576 | 0 | 0 | 0 | 0 | 19.61881
4962 | 11368.72 | 2021-03-11 20:04 | 11308.72 | 2 | 1 | 0.800097 | 1.629329 | 2.513376 | 0 | 3.575418 | 0 | -0.002987064 | 0 | 0 | 0 | 0 | 19.39341
4963 | 11383.73 | 2021-03-11 20:04 | 11323.73 | 2 | 1 | 0.800097 | 1.630307 | 2.516725 | 0 | 3.580877 | 0 | 0 | 0 | 0 | 0 | 0 | 19.40761
4964 | 11398.73 | 2021-03-11 20:04 | 11338.73 | 2 | 1 | 0.800097 | 1.631285 | 2.52006 | 0 | 3.586316 | 0 | -0.002988922 | 0 | 0 | 0 | 0 | 19.633
4965 | 11413.74 | 2021-03-11 20:05 | 11353.74 | 2 | 1 | 0.8001314 | 1.632263 | 2.523395 | 0 | 3.591759 | 0 | -0.00150445 | 0 | 0 | 0 | 0 | 19.55788
4966 | 11428.75 | 2021-03-11 20:05 | 11368.75 | 2 | 1 | 0.800097 | 1.633404 | 2.526731 | 0 | 3.597205 | 0 | -0.00149287 | 0 | 0 | 0 | 0 | 19.76901
4967 | 11443.76 | 2021-03-11 20:05 | 11383.75 | 2 | 1 | 0.8001314 | 1.634545 | 2.530066 | 0 | 3.602655 | 0 | -0.002979419 | 0 | 0 | 0 | 0 | 19.7832
4968 | 11458.76 | 2021-03-11 20:05 | 11398.76 | 2 | 1 | 0.8001314 | 1.635523 | 2.533402 | 0 | 3.608109 | 0 | -0.00296097 | 0 | 0 | 0 | 0 | 19.70811
4969 | 11473.77 | 2021-03-11 20:06 | 11413.77 | 2 | 1 | 0.8001314 | 1.636501 | 2.536737 | 0 | 3.613566 | 0 | -0.004462813 | 0 | 0 | 0 | 0 | 19.48275
4970 | 11488.78 | 2021-03-11 20:06 | 11428.78 | 2 | 1 | 0.8001314 | 1.637642 | 2.540072 | 0 | 3.619026 | 0 | -0.00448787 | 0 | 0 | 0 | 0 | 19.48275
4971 | 11503.78 | 2021-03-11 20:06 | 11443.78 | 2 | 1 | 0.8001314 | 1.638783 | 2.543407 | 0 | 3.62449 | 0 | -0.007466309 | 0 | 0 | 0 | 0 | 19.55788
4972 | 11518.79 | 2021-03-11 20:06 | 11458.79 | 2 | 1 | 0.800097 | 1.639761 | 2.546743 | 0 | 3.629958 | 0 | -0.008956437 | 0 | 0 | 0 | 0 | 19.37713
4973 | 11533.8 | 2021-03-11 20:07 | 11473.8 | 2 | 1 | 0.800097 | 1.641228 | 2.550071 | 0 | 3.635418 | 0 | -0.004448037 | 0 | 0 | 0 | 0 | 19.37713
4974 | 11548.81 | 2021-03-11 20:07 | 11488.8 | 2 | 1 | 0.800097 | 1.642206 | 2.553413 | 0 | 3.640904 | 0 | -0.005978021 | 0 | 0 | 0 | 0 | 19.55788
4975 | 11563.81 | 2021-03-11 20:07 | 11503.81 | 2 | 1 | 0.800097 | 1.643673 | 2.556749 | 0 | 3.646384 | 0 | -0.004479326 | 0 | 0 | 0 | 0 | 19.55788
4976 | 11578.82 | 2021-03-11 20:07 | 11518.82 | 2 | 1 | 0.8001657 | 1.644814 | 2.560084 | 0 | 3.651867 | 0 | -0.002992732 | 0 | 0 | 0 | 0 | 19.60254
4977 | 11593.83 | 2021-03-11 20:08 | 11533.83 | 2 | 1 | 0.800097 | 1.645955 | 2.56342 | 0 | 3.657354 | 0 | -0.002990417 | 0 | 0 | 0 | 0 | 19.40761
4978 | 11608.83 | 2021-03-11 20:08 | 11548.83 | 2 | 1 | 0.800097 | 1.647423 | 2.566755 | 0 | 3.662845 | 0 | 0 | 0 | 0 | 0 | 0 | 19.60254
4979 | 11623.84 | 2021-03-11 20:08 | 11563.84 | 2 | 1 | 0.800097 | 1.648727 | 2.57009 | 0 | 3.66834 | 0 | 0.003922238 | 0 | 0 | 0 | 0 | 19.55788
4980 | 11638.85 | 2021-03-11 20:08 | 11578.85 | 2 | 1 | 0.800097 | 1.650357 | 2.573426 | 0 | 3.67384 | 0 | 0.004463903 | 0 | 0 | 0 | 0 | 19.82784
4981 | 11653.86 | 2021-03-11 20:09 | 11593.85 | 2 | 1 | 0.8001314 | 1.651498 | 2.576761 | 0 | 3.679343 | 0 | 0.004493207 | 0 | 0 | 0 | 0 | 19.70811
4982 | 11668.86 | 2021-03-11 20:09 | 11608.86 | 2 | 1 | 0.800097 | 1.653128 | 2.580096 | 0 | 3.684851 | 0 | 0.008909531 | 0 | 0 | 0 | 0 | 19.60254
4983 | 11683.87 | 2021-03-11 20:09 | 11623.87 | 2 | 1 | 0.8001314 | 1.654432 | 2.583432 | 0 | 3.690364 | 0 | 0.01048385 | 0 | 0 | 0 | 0 | 19.52742
4984 | 11698.88 | 2021-03-11 20:09 | 11638.87 | 2 | 1 | 0.8001657 | 1.655573 | 2.586767 | 0 | 3.69588 | 0 | 0.009157954 | 0 | 0 | 0 | 0 | 19.67765
4985 | 11713.88 | 2021-03-11 20:10 | 11653.88 | 2 | 1 | 0.800097 | 1.65704 | 2.590102 | 0 | 3.701402 | 0 | 0.01210724 | 0 | 0 | 0 | 0 | 19.37713
4986 | 11728.89 | 2021-03-11 20:10 | 11668.89 | 2 | 1 | 0.800097 | 1.658344 | 2.593438 | 0 | 3.706928 | 0 | 0.0104328 | 0 | 0 | 0 | 0 | 19.67765
4987 | 11744.02 | 2021-03-11 20:10 | 11684.02 | 2 | 1 | 0.800097 | 1.659485 | 2.596801 | 0 | 3.712505 | 0 | 0 | 0 | 0 | 0 | 0 | 19.55788
4988 | 11759.03 | 2021-03-11 20:10 | 11699.03 | 2 | 1 | 0.8001314 | 1.660626 | 2.600136 | 0 | 3.71804 | 0 | -0.004497665 | 0 | 0 | 0 | 0 | 19.633
4989 | 11774.04 | 2021-03-11 20:11 | 11714.03 | 2 | 1 | 0.800097 | 1.662093 | 2.603471 | 0 | 3.723581 | 0 | -0.007459096 | 0 | 0 | 0 | 0 | 19.60254
4990 | 11789.04 | 2021-03-11 20:11 | 11729.04 | 2 | 1 | 0.800097 | 1.66356 | 2.606807 | 0 | 3.729126 | 0 | -0.005957009 | 0 | 0 | 0 | 0 | 19.67765
4991 | 11804.05 | 2021-03-11 20:11 | 11744.05 | 2 | 1 | 0.800097 | 1.665516 | 2.610142 | 0 | 3.734677 | 0 | 0.002983036 | 0 | 0 | 0 | 0 | 19.75275
4992 | 11819.06 | 2021-03-11 20:11 | 11759.06 | 2 | 1 | 0.8001314 | 1.66731 | 2.613478 | 0 | 3.740233 | 0 | 0.005804874 | 0 | 0 | 0 | 0 | 19.67765
4993 | 11834.06 | 2021-03-11 20:12 | 11774.06 | 2 | 1 | 0.800097 | 1.668777 | 2.616813 | 0 | 3.745794 | 0 | 0.004487236 | 0 | 0 | 0 | 0 | 19.67765
4994 | 11849.07 | 2021-03-11 20:12 | 11789.07 | 2 | 1 | 0.800097 | 1.670733 | 2.620148 | 0 | 3.751361 | 0 | 0.008948226 | 0 | 0 | 0 | 0 | 19.67765
4995 | 11864.08 | 2021-03-11 20:12 | 11804.08 | 2 | 1 | 0.800097 | 1.672689 | 2.623484 | 0 | 3.756934 | 0 | 0.01194126 | 0 | 0 | 0 | 0 | 19.67765
4996 | 11879.09 | 2021-03-11 20:12 | 11819.08 | 2 | 1 | 0.8001314 | 1.674645 | 2.626819 | 0 | 3.762512 | 0 | 0.01490939 | 0 | 0 | 0 | 0 | 19.55788
4997 | 11894.09 | 2021-03-11 20:13 | 11834.09 | 2 | 1 | 0.800097 | 1.676275 | 2.630154 | 0 | 3.768096 | 0 | 0.01491194 | 0 | 0 | 0 | 0 | 19.75275
4998 | 11909.1 | 2021-03-11 20:13 | 11849.1 | 2 | 1 | 0.800097 | 1.678068 | 2.63349 | 0 | 3.773686 | 0 | 0.01346312 | 0 | 0 | 0 | 0 | 19.60254
4999 | 11924.11 | 2021-03-11 20:13 | 11864.11 | 2 | 1 | 0.800097 | 1.679698 | 2.636825 | 0 | 3.779282 | 0 | 0.01047035 | 0 | 0 | 0 | 0 | 19.75275
5000 | 11939.11 | 2021-03-11 20:13 | 11879.11 | 2 | 1 | 0.800097 | 1.681817 | 2.64016 | 0 | 3.784885 | 0 | 0.01343167 | 0 | 0 | 0 | 0 | 19.67765
5001 | 11954.12 | 2021-03-11 20:14 | 11894.12 | 2 | 1 | 0.800097 | 1.68361 | 2.643496 | 0 | 3.790494 | 0 | 0.01195206 | 0 | 0 | 0 | 0 | 19.52742
5002 | 11969.13 | 2021-03-11 20:14 | 11909.13 | 2 | 1 | 0.8000628 | 1.685567 | 2.646831 | 0 | 3.796111 | 0 | 0.01043168 | 0 | 0 | 0 | 0 | 19.52742
5003 | 11984.14 | 2021-03-11 20:14 | 11924.13 | 2 | 1 | 0.800097 | 1.687523 | 2.650166 | 0 | 3.801734 | 0 | 0.008988205 | 0 | 0 | 0 | 0 | 19.7832
5004 | 11999.14 | 2021-03-11 20:14 | 11939.14 | 2 | 1 | 0.800097 | 1.689642 | 2.653502 | 0 | 3.807364 | 0 | 0.007477433 | 0 | 0 | 0 | 0 | 19.52742
5005 | 12014.15 | 2021-03-11 20:15 | 11954.15 | 2 | 1 | 0.800097 | 1.691761 | 2.656837 | 0 | 3.813001 | 0 | 0.008939663 | 0 | 0 | 0 | 0 | 19.48275
5006 | 12029.16 | 2021-03-11 20:15 | 11969.16 | 2 | 1 | 0.8000628 | 1.693391 | 2.660172 | 0 | 3.818647 | 0 | 0.002989935 | 0 | 0 | 0 | 0 | 19.48275
5007 | 12044.16 | 2021-03-11 20:15 | 11984.16 | 2 | 1 | 0.800097 | 1.695836 | 2.663508 | 0 | 3.8243 | 0 | 0.001494486 | 0 | 0 | 0 | 0 | 19.633
5008 | 12057.49 | 2021-03-11 20:15 | 11997.48 | 2 | 1 | 0.800097 | 1.700074 | 2.666469 | 0 | 3.829326 | 0 | 0.01394957 | 0 | 0 | 0 | 0 | 19.85828
5009 | 12057.53 | 2021-03-11 20:15 | 0.0469934 | 3 | 1 | 0 | 1.617755 | 2.666469 | 0 | 3.829326 | 0 | -0.8036327 | 0 | 0 | 0 | 0 | 19.75275
5010 | 12060.44 | 2021-03-11 20:16 | 2.948418 | 3 | 1 | 0 | 1.607648 | 2.666469 | 0 | 3.829326 | 0 | -0.002985649 | 0 | 0 | 0 | 0 | 19.633
5011 | 12065.44 | 2021-03-11 20:16 | 7.955899 | 3 | 1 | 0 | 1.600965 | 2.666469 | 0 | 3.829326 | 0 | -0.001496596 | 0 | 0 | 0 | 0 | 19.633
5012 | 12070.45 | 2021-03-11 20:16 | 12.96362 | 3 | 1 | 0 | 1.599987 | 2.666469 | 0 | 3.829326 | 0 | -0.001490697 | 0 | 0 | 0 | 0 | 19.52742
5013 | 12075.46 | 2021-03-11 20:16 | 17.97104 | 3 | 1 | 0 | 1.600476 | 2.666469 | 0 | 3.829326 | 0 | 0 | 0 | 0 | 0 | 0 | 19.55788
5014 | 12080.47 | 2021-03-11 20:16 | 22.9795 | 3 | 1 | 0 | 1.600965 | 2.666469 | 0 | 3.829326 | 0 | 0 | 0 | 0 | 0 | 0 | 19.37713
5015 | 12085.47 | 2021-03-11 20:16 | 27.98611 | 3 | 1 | 0 | 1.601291 | 2.666469 | 0 | 3.829326 | 0 | -0.002992037 | 0 | 0 | 0 | 0 | 19.52742
5016 | 12090.48 | 2021-03-11 20:16 | 32.9938 | 3 | 1 | 0 | 1.602106 | 2.666469 | 0 | 3.829326 | 0 | 0.001491138 | 0 | 0 | 0 | 0 | 19.45228
5017 | 12095.49 | 2021-03-11 20:16 | 38.00142 | 3 | 1 | 0 | 1.602758 | 2.666469 | 0 | 3.829326 | 0 | 0 | 0 | 0 | 0 | 0 | 19.52742
5018 | 12100.5 | 2021-03-11 20:16 | 43.00894 | 3 | 1 | 0 | 1.603247 | 2.666469 | 0 | 3.829326 | 0 | -0.001493666 | 0 | 0 | 0 | 0 | 19.37713
5019 | 12105.5 | 2021-03-11 20:16 | 48.01635 | 3 | 1 | 0 | 1.603736 | 2.666469 | 0 | 3.829326 | 0 | -0.001494238 | 0 | 0 | 0 | 0 | 19.37713
5020 | 12110.51 | 2021-03-11 20:16 | 53.02394 | 3 | 1 | 0 | 1.604388 | 2.666469 | 0 | 3.829326 | 0 | 0 | 0 | 0 | 0 | 0 | 19.52742
5021 | 12115.52 | 2021-03-11 20:16 | 58.03153 | 3 | 1 | 0 | 1.60504 | 2.666469 | 0 | 3.829326 | 0 | 0 | 0 | 0 | 0 | 0 | 19.60254
5022 | 12117.5 | 2021-03-11 20:16 | 60.01293 | 3 | 1 | 0 | 1.605203 | 2.666469 | 0 | 3.829326 | 0 | 0 | 0 | 0 | 0 | 0 | 19.75275
5023 | 12117.52 | 2021-03-11 20:16 | 0.01568536 | 4 | 1 | -0.7999628 | 1.522884 | 2.666469 | 3.48517482e-06 | 3.829326 | 5.310357811e-06 | -0.01630187 | 0 | 0 | 0 | 0 | 19.60254
5024 | 12121.07 | 2021-03-11 20:17 | 3.572402 | 4 | 1 | -0.7999971 | 1.512451 | 2.666469 | 0.0007938311 | 3.829326 | 0.001204503 | -0.01047003 | 0 | 0 | 0 | 0 | 19.75275
5025 | 12136.08 | 2021-03-11 20:17 | 18.57951 | 4 | 1 | -0.7999628 | 1.504301 | 2.666469 | 0.004128622 | 3.829326 | 0.0062306 | -0.007460647 | 0 | 0 | 0 | 0 | 19.67765
5026 | 12151.09 | 2021-03-11 20:17 | 33.58685 | 4 | 1 | -0.7999285 | 1.502508 | 2.666469 | 0.007463465 | 3.829326 | 0.01124516 | -0.005953938 | 0 | 0 | 0 | 0 | 19.37713
5027 | 12166.09 | 2021-03-11 20:17 | 48.59374 | 4 | 1 | -0.7999971 | 1.501204 | 2.666469 | 0.01079818 | 3.829326 | 0.01625405 | -0.005970216 | 0 | 0 | 0 | 0 | 19.30198
5028 | 12181.1 | 2021-03-11 20:18 | 63.60073 | 4 | 1 | -0.7999971 | 1.501204 | 2.666469 | 0.01413291 | 3.829326 | 0.02126065 | -0.002987083 | 0 | 0 | 0 | 0 | 19.45228
5029 | 12196.11 | 2021-03-11 20:18 | 78.60794 | 4 | 1 | -0.7999628 | 1.500878 | 2.666469 | 0.0174677 | 3.829326 | 0.02626625 | -0.001490439 | 0 | 0 | 0 | 0 | 19.37713
5030 | 12211.11 | 2021-03-11 20:18 | 93.61492 | 4 | 1 | -0.7999628 | 1.500063 | 2.666469 | 0.02080244 | 3.829326 | 0.03126973 | -0.001308835 | 0 | 0 | 0 | 0 | 19.45228
5031 | 12226.12 | 2021-03-11 20:18 | 108.6233 | 4 | 1 | -0.7999285 | 1.499248 | 2.666469 | 0.02413749 | 3.829326 | 0.03627056 | 0.001474686 | 0 | 0 | 0 | 0 | 19.52742
5032 | 12241.13 | 2021-03-11 20:19 | 123.6298 | 4 | 1 | -0.7999971 | 1.497781 | 2.666469 | 0.02747214 | 3.829326 | 0.04126654 | -0.001488733 | 0 | 0 | 0 | 0 | 19.67765
5033 | 12256.14 | 2021-03-11 20:19 | 138.6361 | 4 | 1 | -0.7999971 | 1.496477 | 2.666469 | 0.03080676 | 3.829326 | 0.04625795 | 0 | 0 | 0 | 0 | 0 | 19.30198
5034 | 12271.14 | 2021-03-11 20:19 | 153.6434 | 4 | 1 | -0.7999628 | 1.495335 | 2.666469 | 0.03414158 | 3.829326 | 0.05124572 | -0.001489541 | 0 | 0 | 0 | 0 | 19.75275
5035 | 12286.15 | 2021-03-11 20:19 | 168.6503 | 4 | 1 | -0.7999628 | 1.494357 | 2.666469 | 0.03747632 | 3.829326 | 0.05622972 | 0 | 0 | 0 | 0 | 0 | 19.67765
5036 | 12301.16 | 2021-03-11 20:20 | 183.6576 | 4 | 1 | -0.7999971 | 1.493379 | 2.666469 | 0.04081116 | 3.829326 | 0.06121057 | 0 | 0 | 0 | 0 | 0 | 19.75275
5037 | 12316.16 | 2021-03-11 20:20 | 198.6644 | 4 | 1 | -0.7999628 | 1.492401 | 2.666469 | 0.04414588 | 3.829326 | 0.06618814 | 0 | 0 | 0 | 0 | 0 | 19.75275
5038 | 12331.17 | 2021-03-11 20:20 | 213.6715 | 4 | 1 | -0.7999628 | 1.491423 | 2.666469 | 0.04748064 | 3.829326 | 0.07116254 | 0 | 0 | 0 | 0 | 0 | 19.45228
5039 | 12346.18 | 2021-03-11 20:20 | 228.6788 | 4 | 1 | -0.7999628 | 1.490445 | 2.666469 | 0.05081547 | 3.829326 | 0.0761338 | 0 | 0 | 0 | 0 | 0 | 19.30198
5040 | 12361.19 | 2021-03-11 20:21 | 243.6857 | 4 | 1 | -0.7999628 | 1.489467 | 2.666469 | 0.05415022 | 3.829326 | 0.08110124 | 0.001304547 | 0 | 0 | 0 | 0 | 19.52742
5041 | 12376.19 | 2021-03-11 20:21 | 258.6928 | 4 | 1 | -0.7999628 | 1.488163 | 2.666469 | 0.05748502 | 3.829326 | 0.08606494 | 0.001491348 | 0 | 0 | 0 | 0 | 19.67765
5042 | 12391.2 | 2021-03-11 20:21 | 273.7 | 4 | 1 | -0.7999628 | 1.487185 | 2.666469 | 0.06081983 | 3.829326 | 0.09102501 | 0.00297865 | 0 | 0 | 0 | 0 | 19.67765
5043 | 12406.21 | 2021-03-11 20:21 | 288.707 | 4 | 1 | -0.7999971 | 1.486044 | 2.666469 | 0.06415461 | 3.829326 | 0.09598156 | 0.001492804 | 0 | 0 | 0 | 0 | 19.82784
5044 | 12421.21 | 2021-03-11 20:22 | 303.714 | 4 | 1 | -0.7999971 | 1.485229 | 2.666469 | 0.06748939 | 3.829326 | 0.100935 | 0.002981366 | 0 | 0 | 0 | 0 | 19.67765
5045 | 12436.22 | 2021-03-11 20:22 | 318.7211 | 4 | 1 | -0.7999971 | 1.484088 | 2.666469 | 0.07082415 | 3.829326 | 0.1058853 | 0 | 0 | 0 | 0 | 0 | 19.60254
5046 | 12451.23 | 2021-03-11 20:22 | 333.7284 | 4 | 1 | -0.7999628 | 1.483273 | 2.666469 | 0.07415899 | 3.829326 | 0.1108326 | 0 | 0 | 0 | 0 | 0 | 19.30198
5047 | 12466.23 | 2021-03-11 20:22 | 348.7351 | 4 | 1 | -0.7999971 | 1.482295 | 2.666469 | 0.0774937 | 3.829326 | 0.1157766 | 0 | 0 | 0 | 0 | 0 | 19.45228
5048 | 12481.24 | 2021-03-11 20:23 | 363.7425 | 4 | 1 | -0.7999971 | 1.481154 | 2.666469 | 0.08082856 | 3.829326 | 0.1207176 | -0.001490678 | 0 | 0 | 0 | 0 | 19.60254
5049 | 12496.25 | 2021-03-11 20:23 | 378.7496 | 4 | 1 | -0.8000314 | 1.480339 | 2.666469 | 0.08416334 | 3.829326 | 0.1256555 | 0 | 0 | 0 | 0 | 0 | 19.60254
5050 | 12511.26 | 2021-03-11 20:23 | 393.7566 | 4 | 1 | -0.7999628 | 1.479524 | 2.666469 | 0.08749813 | 3.829326 | 0.1305903 | 0 | 0 | 0 | 0 | 0 | 19.52742
5051 | 12526.26 | 2021-03-11 20:23 | 408.7634 | 4 | 1 | -0.7999628 | 1.478546 | 2.666469 | 0.09083283 | 3.829326 | 0.135522 | 0 | 0 | 0 | 0 | 0 | 19.75275
5052 | 12541.27 | 2021-03-11 20:24 | 423.7706 | 4 | 1 | -0.7999628 | 1.477894 | 2.666469 | 0.09416765 | 3.829326 | 0.1404511 | 0.001494514 | 0 | 0 | 0 | 0 | 19.67765
5053 | 12556.28 | 2021-03-11 20:24 | 438.7776 | 4 | 1 | -0.7999628 | 1.477079 | 2.666469 | 0.09750243 | 3.829326 | 0.1453772 | 0.00149309 | 0 | 0 | 0 | 0 | 19.75275
5054 | 12571.28 | 2021-03-11 20:24 | 453.7849 | 4 | 1 | -0.7999628 | 1.475937 | 2.666469 | 0.1008373 | 3.829326 | 0.1503005 | 0.001492644 | 0 | 0 | 0 | 0 | 19.42181
5055 | 12586.29 | 2021-03-11 20:24 | 468.7918 | 4 | 1 | -0.7999971 | 1.475285 | 2.666469 | 0.104172 | 3.829326 | 0.1552209 | 0 | 0 | 0 | 0 | 0 | 19.30198
5056 | 12601.3 | 2021-03-11 20:25 | 483.7988 | 4 | 1 | -0.7999285 | 1.47447 | 2.666469 | 0.1075068 | 3.829326 | 0.1601387 | 0.001517913 | 0 | 0 | 0 | 0 | 19.45228
5057 | 12616.31 | 2021-03-11 20:25 | 498.806 | 4 | 1 | -0.7999628 | 1.473655 | 2.666469 | 0.1108416 | 3.829326 | 0.1650537 | 0.002986883 | 0 | 0 | 0 | 0 | 19.49695
5058 | 12631.31 | 2021-03-11 20:25 | 513.8131 | 4 | 1 | -0.7999628 | 1.47284 | 2.666469 | 0.1141764 | 3.829326 | 0.169966 | 0.002982456 | 0 | 0 | 0 | 0 | 19.67765
5059 | 12646.32 | 2021-03-11 20:25 | 528.8202 | 4 | 1 | -0.7999628 | 1.471862 | 2.666469 | 0.1175112 | 3.829326 | 0.1748756 | 0.001494335 | 0 | 0 | 0 | 0 | 19.82784
5060 | 12661.33 | 2021-03-11 20:26 | 543.8273 | 4 | 1 | -0.7999971 | 1.470884 | 2.666469 | 0.120846 | 3.829326 | 0.1797825 | 0.001490923 | 0 | 0 | 0 | 0 | 19.46649
5061 | 12676.33 | 2021-03-11 20:26 | 558.8344 | 4 | 1 | -0.7999628 | 1.470232 | 2.666469 | 0.1241808 | 3.829326 | 0.1846867 | 0.004482653 | 0 | 0 | 0 | 0 | 19.30198
5062 | 12691.34 | 2021-03-11 20:26 | 573.8414 | 4 | 1 | -0.7999628 | 1.46958 | 2.666469 | 0.1275156 | 3.829326 | 0.1895883 | 0.004493651 | 0 | 0 | 0 | 0 | 19.57208
5063 | 12706.35 | 2021-03-11 20:26 | 588.8484 | 4 | 1 | -0.7999971 | 1.468602 | 2.666469 | 0.1308503 | 3.829326 | 0.1944876 | 0.004476306 | 0 | 0 | 0 | 0 | 19.31619
5064 | 12721.35 | 2021-03-11 20:27 | 603.8555 | 4 | 1 | -0.7999971 | 1.46795 | 2.666469 | 0.1341851 | 3.829326 | 0.1993842 | 0.004482201 | 0 | 0 | 0 | 0 | 19.49695
5065 | 12736.36 | 2021-03-11 20:27 | 618.8627 | 4 | 1 | -0.7999971 | 1.466972 | 2.666469 | 0.137513 | 3.829326 | 0.2042682 | 0 | 0 | 0 | 0 | 0 | 19.45228
5066 | 12751.37 | 2021-03-11 20:27 | 633.8696 | 4 | 1 | -0.7999628 | 1.466646 | 2.666469 | 0.1408547 | 3.829326 | 0.20917 | 0.005969265 | 0 | 0 | 0 | 0 | 19.57208
5067 | 12766.38 | 2021-03-11 20:27 | 648.8768 | 4 | 1 | -0.7999628 | 1.465668 | 2.666469 | 0.1441895 | 3.829326 | 0.2140593 | 0.002986832 | 0 | 0 | 0 | 0 | 19.52742
5068 | 12781.38 | 2021-03-11 20:28 | 663.884 | 4 | 1 | -0.7999971 | 1.464853 | 2.666469 | 0.1475209 | 3.829326 | 0.2189409 | 0.001497659 | 0 | 0 | 0 | 0 | 19.82784
5069 | 12796.39 | 2021-03-11 20:28 | 678.8909 | 4 | 1 | -0.7999971 | 1.464201 | 2.666469 | 0.1508591 | 3.829326 | 0.2238304 | 0.001493878 | 0 | 0 | 0 | 0 | 19.82784
5070 | 12811.4 | 2021-03-11 20:28 | 693.8979 | 4 | 1 | -0.7999628 | 1.463549 | 2.666469 | 0.1541939 | 3.829326 | 0.2287125 | 0.001491698 | 0 | 0 | 0 | 0 | 19.67765
5071 | 12826.4 | 2021-03-11 20:28 | 708.905 | 4 | 1 | -0.7999971 | 1.462571 | 2.666469 | 0.1575287 | 3.829326 | 0.2335921 | 0 | 0 | 0 | 0 | 0 | 19.52742
5072 | 12841.41 | 2021-03-11 20:29 | 723.9122 | 4 | 1 | -0.7999971 | 1.461593 | 2.666469 | 0.1608635 | 3.829326 | 0.2384694 | -0.004477863 | 0 | 0 | 0 | 0 | 19.52742
5073 | 12856.42 | 2021-03-11 20:29 | 738.9194 | 4 | 1 | -0.7999971 | 1.461104 | 2.666469 | 0.1641983 | 3.829326 | 0.2433444 | -0.002979339 | 0 | 0 | 0 | 0 | 19.57208
5074 | 12871.43 | 2021-03-11 20:29 | 753.9263 | 4 | 1 | -0.7999971 | 1.460126 | 2.666469 | 0.1675331 | 3.829326 | 0.2482169 | -0.005980465 | 0 | 0 | 0 | 0 | 19.3751
5075 | 12886.43 | 2021-03-11 20:29 | 768.9334 | 4 | 1 | -0.7999285 | 1.4598 | 2.666469 | 0.1708679 | 3.829326 | 0.253087 | -0.002984557 | 0 | 0 | 0 | 0 | 19.4807
5076 | 12901.44 | 2021-03-11 20:30 | 783.9404 | 4 | 1 | -0.7999971 | 1.458822 | 2.666469 | 0.1742026 | 3.829326 | 0.2579552 | -0.007468717 | 0 | 0 | 0 | 0 | 19.68983
5077 | 12916.45 | 2021-03-11 20:30 | 798.9477 | 4 | 1 | -0.7999971 | 1.458333 | 2.666469 | 0.1775375 | 3.829326 | 0.2628212 | -0.004471189 | 0 | 0 | 0 | 0 | 19.20853
5078 | 12931.45 | 2021-03-11 20:30 | 813.9547 | 4 | 1 | -0.7999628 | 1.45768 | 2.666469 | 0.1808722 | 3.829326 | 0.2676849 | -0.005969455 | 0 | 0 | 0 | 0 | 19.35886
5079 | 12946.46 | 2021-03-11 20:30 | 828.9616 | 4 | 1 | -0.7999628 | 1.457029 | 2.666469 | 0.184207 | 3.829326 | 0.2725461 | -0.004489819 | 0 | 0 | 0 | 0 | 19.43402
5080 | 12961.47 | 2021-03-11 20:31 | 843.9692 | 4 | 1 | -0.7999971 | 1.456376 | 2.666469 | 0.1875419 | 3.829326 | 0.2774055 | -0.005941363 | 0 | 0 | 0 | 0 | 19.7345
5081 | 12976.48 | 2021-03-11 20:31 | 858.9759 | 4 | 1 | -0.7999971 | 1.455887 | 2.666469 | 0.1908766 | 3.829326 | 0.2822624 | -0.004473678 | 0 | 0 | 0 | 0 | 19.2837
5082 | 12991.48 | 2021-03-11 20:31 | 873.9829 | 4 | 1 | -0.7999971 | 1.455398 | 2.666469 | 0.1942114 | 3.829326 | 0.2871173 | -0.002984878 | 0 | 0 | 0 | 0 | 19.50915
5083 | 13006.49 | 2021-03-11 20:31 | 888.9899 | 4 | 1 | -0.7999628 | 1.454746 | 2.666469 | 0.1975461 | 3.829326 | 0.2919699 | -0.002324833 | 0 | 0 | 0 | 0 | 19.35886
5084 | 13021.5 | 2021-03-11 20:32 | 903.9972 | 4 | 1 | -0.7999971 | 1.454094 | 2.666469 | 0.200881 | 3.829326 | 0.2968206 | -0.004468299 | 0 | 0 | 0 | 0 | 19.5396
5085 | 13036.5 | 2021-03-11 20:32 | 919.0042 | 4 | 1 | -0.7999628 | 1.453605 | 2.666469 | 0.2042158 | 3.829326 | 0.3016691 | -0.001496065 | 0 | 0 | 0 | 0 | 19.88466
5086 | 13051.51 | 2021-03-11 20:32 | 934.0115 | 4 | 1 | -0.7999628 | 1.452953 | 2.666469 | 0.2075506 | 3.829326 | 0.3065156 | -0.00297576 | 0 | 0 | 0 | 0 | 19.75071
5087 | 13066.52 | 2021-03-11 20:32 | 949.0196 | 4 | 1 | -0.7999285 | 1.452464 | 2.666469 | 0.2108856 | 3.829326 | 0.3113601 | -0.0014759 | 0 | 0 | 0 | 0 | 19.61473
5088 | 13081.52 | 2021-03-11 20:33 | 964.0254 | 4 | 1 | -0.7999628 | 1.451812 | 2.666469 | 0.2142201 | 3.829326 | 0.3162019 | -0.001494469 | 0 | 0 | 0 | 0 | 19.45024
5089 | 13096.53 | 2021-03-11 20:33 | 979.0324 | 4 | 1 | -0.7999971 | 1.45116 | 2.666469 | 0.2175549 | 3.829326 | 0.321042 | 0 | 0 | 0 | 0 | 0 | 19.72027
5090 | 13111.54 | 2021-03-11 20:33 | 994.0398 | 4 | 1 | -0.7999628 | 1.450671 | 2.666469 | 0.2208897 | 3.829326 | 0.3258801 | 0 | 0 | 0 | 0 | 0 | 19.64517
5091 | 13126.55 | 2021-03-11 20:33 | 1009.047 | 4 | 1 | -0.7999628 | 1.450019 | 2.666469 | 0.2242245 | 3.829326 | 0.3307159 | 0 | 0 | 0 | 0 | 0 | 19.68983
5092 | 13141.55 | 2021-03-11 20:34 | 1024.054 | 4 | 1 | -0.7999628 | 1.449367 | 2.666469 | 0.2275592 | 3.829326 | 0.3355498 | -0.00149891 | 0 | 0 | 0 | 0 | 19.6614
5093 | 13156.56 | 2021-03-11 20:34 | 1039.061 | 4 | 1 | -0.7999628 | 1.448878 | 2.666469 | 0.230894 | 3.829326 | 0.3403819 | 0 | 0 | 0 | 0 | 0 | 19.13334
5094 | 13171.57 | 2021-03-11 20:34 | 1054.069 | 4 | 1 | -0.7999628 | 1.448389 | 2.666469 | 0.234229 | 3.829326 | 0.3452122 | 0.00296238 | 0 | 0 | 0 | 0 | 19.84203
5095 | 13186.57 | 2021-03-11 20:34 | 1069.075 | 4 | 1 | -0.7999628 | 1.447737 | 2.666469 | 0.2375636 | 3.829326 | 0.3500398 | 0 | 0 | 0 | 0 | 0 | 19.75275
5096 | 13201.58 | 2021-03-11 20:35 | 1084.082 | 4 | 1 | -0.7999628 | 1.447085 | 2.666469 | 0.2408984 | 3.829326 | 0.3548658 | 0 | 0 | 0 | 0 | 0 | 19.82784
5097 | 13216.59 | 2021-03-11 20:35 | 1099.089 | 4 | 1 | -0.7999971 | 1.446596 | 2.666469 | 0.2442332 | 3.829326 | 0.3596899 | 0.001488312 | 0 | 0 | 0 | 0 | 19.52742
5098 | 13231.6 | 2021-03-11 20:35 | 1114.096 | 4 | 1 | -0.7999628 | 1.445781 | 2.666469 | 0.2475679 | 3.829326 | 0.3645118 | 0.00150023 | 0 | 0 | 0 | 0 | 19.45228
5099 | 13246.6 | 2021-03-11 20:35 | 1129.103 | 4 | 1 | -0.7999628 | 1.445292 | 2.666469 | 0.2509028 | 3.829326 | 0.3693319 | 0 | 0 | 0 | 0 | 0 | 19.52742
5100 | 13261.61 | 2021-03-11 20:36 | 1144.11 | 4 | 1 | -0.7999971 | 1.44464 | 2.666469 | 0.2542375 | 3.829326 | 0.3741498 | 0 | 0 | 0 | 0 | 0 | 19.60254
5101 | 13276.62 | 2021-03-11 20:36 | 1159.118 | 4 | 1 | -0.7999628 | 1.444151 | 2.666469 | 0.2575724 | 3.829326 | 0.3789661 | 0 | 0 | 0 | 0 | 0 | 19.45228
5102 | 13291.62 | 2021-03-11 20:36 | 1174.12 | 4 | 1 | -0.7999628 | 1.443499 | 2.666469 | 0.2609061 | 3.829326 | 0.3837787 | 0 | 0 | 0 | 0 | 0 | 19.49695
5103 | 13306.63 | 2021-03-11 20:36 | 1189.132 | 4 | 1 | -0.7999971 | 1.442847 | 2.666469 | 0.264242 | 3.829326 | 0.3885928 | -0.001489394 | 0 | 0 | 0 | 0 | 19.45228
5104 | 13321.64 | 2021-03-11 20:37 | 1204.139 | 4 | 1 | -0.7999628 | 1.442358 | 2.666469 | 0.2675769 | 3.829326 | 0.3934035 | 0.001479373 | 0 | 0 | 0 | 0 | 19.52742
5105 | 13336.65 | 2021-03-11 20:37 | 1219.146 | 4 | 1 | -0.7999971 | 1.441869 | 2.666469 | 0.2709115 | 3.829326 | 0.3982117 | 0.001493592 | 0 | 0 | 0 | 0 | 19.45228
5106 | 13351.65 | 2021-03-11 20:37 | 1234.154 | 4 | 1 | -0.7999628 | 1.44138 | 2.666469 | 0.2742465 | 3.829326 | 0.4030187 | 0.002963861 | 0 | 0 | 0 | 0 | 19.75275
5107 | 13366.66 | 2021-03-11 20:37 | 1249.16 | 4 | 1 | -0.7999971 | 1.440728 | 2.666469 | 0.2775811 | 3.829326 | 0.4078232 | 0.001494979 | 0 | 0 | 0 | 0 | 19.67765
5108 | 13381.67 | 2021-03-11 20:38 | 1264.167 | 4 | 1 | -0.7999628 | 1.440239 | 2.666469 | 0.2809159 | 3.829326 | 0.4126261 | 0.001491963 | 0 | 0 | 0 | 0 | 19.60254
5109 | 13396.67 | 2021-03-11 20:38 | 1279.174 | 4 | 1 | -0.7999628 | 1.439424 | 2.666469 | 0.2842507 | 3.829326 | 0.4174271 | 0 | 0 | 0 | 0 | 0 | 19.75275
5110 | 13411.68 | 2021-03-11 20:38 | 1294.181 | 4 | 1 | -0.7999971 | 1.438935 | 2.666469 | 0.2875855 | 3.829326 | 0.4222263 | -0.001491968 | 0 | 0 | 0 | 0 | 19.52742
5111 | 13426.69 | 2021-03-11 20:38 | 1309.188 | 4 | 1 | -0.7999628 | 1.438445 | 2.666469 | 0.2909203 | 3.829326 | 0.4270238 | 0 | 0 | 0 | 0 | 0 | 19.52742
5112 | 13441.69 | 2021-03-11 20:39 | 1324.195 | 4 | 1 | -0.7999628 | 1.437956 | 2.666469 | 0.2942551 | 3.829326 | 0.4318194 | 0 | 0 | 0 | 0 | 0 | 19.67765
5113 | 13456.7 | 2021-03-11 20:39 | 1339.202 | 4 | 1 | -0.7999971 | 1.437304 | 2.666469 | 0.2975899 | 3.829326 | 0.4366133 | 0.001535836 | 0 | 0 | 0 | 0 | 19.67765
5114 | 13471.71 | 2021-03-11 20:39 | 1354.211 | 4 | 1 | -0.7999628 | 1.436652 | 2.666469 | 0.3009252 | 3.829326 | 0.4414058 | 0 | 0 | 0 | 0 | 0 | 19.75275
5115 | 13486.72 | 2021-03-11 20:39 | 1369.219 | 4 | 1 | -0.7999971 | 1.436163 | 2.666469 | 0.30426 | 3.829326 | 0.446196 | 0 | 0 | 0 | 0 | 0 | 19.45228
5116 | 13501.72 | 2021-03-11 20:40 | 1384.226 | 4 | 1 | -0.7999971 | 1.435674 | 2.666469 | 0.3075948 | 3.829326 | 0.4509843 | 0 | 0 | 0 | 0 | 0 | 19.45228
5117 | 13516.73 | 2021-03-11 20:40 | 1399.233 | 4 | 1 | -0.7999628 | 1.435022 | 2.666469 | 0.3109296 | 3.829326 | 0.4557708 | 0 | 0 | 0 | 0 | 0 | 19.45228
5118 | 13531.74 | 2021-03-11 20:40 | 1414.24 | 4 | 1 | -0.7999971 | 1.434533 | 2.666469 | 0.3142644 | 3.829326 | 0.4605556 | 0 | 0 | 0 | 0 | 0 | 19.45228
5119 | 13546.75 | 2021-03-11 20:40 | 1429.247 | 4 | 1 | -0.7999971 | 1.434044 | 2.666469 | 0.3175993 | 3.829326 | 0.4653387 | 0.001506693 | 0 | 0 | 0 | 0 | 19.45228
5120 | 13561.75 | 2021-03-11 20:41 | 1444.254 | 4 | 1 | -0.7999628 | 1.433392 | 2.666469 | 0.320934 | 3.829326 | 0.47012 | 0 | 0 | 0 | 0 | 0 | 19.52742
5121 | 13576.76 | 2021-03-11 20:41 | 1459.263 | 4 | 1 | -0.7999971 | 1.432903 | 2.666469 | 0.3242693 | 3.829326 | 0.4749003 | 0.001469165 | 0 | 0 | 0 | 0 | 19.52742
5122 | 13591.76 | 2021-03-11 20:41 | 1474.264 | 4 | 1 | -0.7999628 | 1.432577 | 2.666469 | 0.3276028 | 3.829326 | 0.4796763 | 0.005963381 | 0 | 0 | 0 | 0 | 19.67765
5123 | 13606.77 | 2021-03-11 20:41 | 1489.271 | 4 | 1 | -0.7999971 | 1.431762 | 2.666469 | 0.3309375 | 3.829326 | 0.4844523 | 0.001492599 | 0 | 0 | 0 | 0 | 19.45228
5124 | 13621.78 | 2021-03-11 20:42 | 1504.278 | 4 | 1 | -0.7999971 | 1.431273 | 2.666469 | 0.3342724 | 3.829326 | 0.4892266 | 0.002990126 | 0 | 0 | 0 | 0 | 19.67765
5125 | 13636.83 | 2021-03-11 20:42 | 1519.328 | 4 | 1 | -0.7999628 | 1.430784 | 2.666469 | 0.3376166 | 3.829326 | 0.4940128 | 0.001528396 | 0 | 0 | 0 | 0 | 19.52742
5126 | 13651.83 | 2021-03-11 20:42 | 1534.335 | 4 | 1 | -0.7999628 | 1.430458 | 2.666469 | 0.3409515 | 3.829326 | 0.4987837 | 0.004491149 | 0 | 0 | 0 | 0 | 19.60254
5127 | 13666.84 | 2021-03-11 20:42 | 1549.342 | 4 | 1 | -0.7999628 | 1.429806 | 2.666469 | 0.3442863 | 3.829326 | 0.5035529 | 0.002982756 | 0 | 0 | 0 | 0 | 19.75275
5128 | 13681.85 | 2021-03-11 20:43 | 1564.349 | 4 | 1 | -0.7999628 | 1.429317 | 2.666469 | 0.347621 | 3.829326 | 0.5083202 | 0.005980513 | 0 | 0 | 0 | 0 | 19.60254
5129 | 13696.86 | 2021-03-11 20:43 | 1579.358 | 4 | 1 | -0.7999628 | 1.428828 | 2.666469 | 0.3509563 | 3.829326 | 0.5130864 | 0.002938443 | 0 | 0 | 0 | 0 | 19.52742
5130 | 13711.86 | 2021-03-11 20:43 | 1594.363 | 4 | 1 | -0.7999628 | 1.428176 | 2.666469 | 0.3542906 | 3.829326 | 0.5178498 | 0.002992319 | 0 | 0 | 0 | 0 | 19.90291
5131 | 13726.87 | 2021-03-11 20:43 | 1609.37 | 4 | 1 | -0.7999628 | 1.42785 | 2.666469 | 0.3576254 | 3.829326 | 0.5226121 | 0.004510419 | 0 | 0 | 0 | 0 | 19.60254
5132 | 13741.88 | 2021-03-11 20:44 | 1624.378 | 4 | 1 | -0.7999628 | 1.427198 | 2.666469 | 0.3609602 | 3.829326 | 0.5273727 | 0.001495413 | 0 | 0 | 0 | 0 | 19.37713
5133 | 13756.88 | 2021-03-11 20:44 | 1639.385 | 4 | 1 | -0.7999628 | 1.426383 | 2.666469 | 0.364295 | 3.829326 | 0.5321317 | 0 | 0 | 0 | 0 | 0 | 19.67765
5134 | 13771.9 | 2021-03-11 20:44 | 1654.402 | 4 | 1 | -0.7999971 | 1.425894 | 2.666469 | 0.3676321 | 3.829326 | 0.5368921 | -0.001566586 | 0 | 0 | 0 | 0 | 19.75275
5135 | 13786.91 | 2021-03-11 20:44 | 1669.415 | 4 | 1 | -0.7999971 | 1.425731 | 2.666469 | 0.3709681 | 3.829326 | 0.5416493 | 0.001490098 | 0 | 0 | 0 | 0 | 19.4807
5136 | 13801.92 | 2021-03-11 20:45 | 1684.422 | 4 | 1 | -0.7999971 | 1.424916 | 2.666469 | 0.3743028 | 3.829326 | 0.5464031 | -0.001496649 | 0 | 0 | 0 | 0 | 19.2837
5137 | 13816.93 | 2021-03-11 20:45 | 1699.429 | 4 | 1 | -0.7999628 | 1.424264 | 2.666469 | 0.3776376 | 3.829326 | 0.5511551 | -0.002999544 | 0 | 0 | 0 | 0 | 19.29994
5138 | 13831.94 | 2021-03-11 20:45 | 1714.436 | 4 | 1 | -0.7999628 | 1.423775 | 2.666469 | 0.3809725 | 3.829326 | 0.5559057 | -0.004459218 | 0 | 0 | 0 | 0 | 19.46649
5139 | 13846.94 | 2021-03-11 20:45 | 1729.443 | 4 | 1 | -0.7999971 | 1.423286 | 2.666469 | 0.3843072 | 3.829326 | 0.5606543 | -0.004468449 | 0 | 0 | 0 | 0 | 19.52742
5140 | 13861.95 | 2021-03-11 20:46 | 1744.45 | 4 | 1 | -0.7999971 | 1.422797 | 2.666469 | 0.387642 | 3.829326 | 0.5654014 | -0.004474514 | 0 | 0 | 0 | 0 | 19.57208
5141 | 13876.96 | 2021-03-11 20:46 | 1759.457 | 4 | 1 | -0.7999285 | 1.422471 | 2.666469 | 0.3909767 | 3.829326 | 0.5701469 | -0.002993894 | 0 | 0 | 0 | 0 | 19.67765
5142 | 13891.96 | 2021-03-11 20:46 | 1774.464 | 4 | 1 | -0.7999628 | 1.421982 | 2.666469 | 0.3943115 | 3.829326 | 0.5748907 | -0.002990749 | 0 | 0 | 0 | 0 | 19.19429
5143 | 13906.97 | 2021-03-11 20:46 | 1789.471 | 4 | 1 | -0.7999285 | 1.421493 | 2.666469 | 0.3976463 | 3.829326 | 0.5796328 | -0.004476966 | 0 | 0 | 0 | 0 | 19.35886
5144 | 13921.98 | 2021-03-11 20:47 | 1804.478 | 4 | 1 | -0.7999628 | 1.421004 | 2.666469 | 0.4009811 | 3.829326 | 0.5843733 | -0.004466159 | 0 | 0 | 0 | 0 | 19.2837
5145 | 13936.98 | 2021-03-11 20:47 | 1819.485 | 4 | 1 | -0.7999628 | 1.420515 | 2.666469 | 0.4043158 | 3.829326 | 0.5891119 | -0.004481644 | 0 | 0 | 0 | 0 | 19.31417
5146 | 13951.99 | 2021-03-11 20:47 | 1834.492 | 4 | 1 | -0.7999628 | 1.420189 | 2.666469 | 0.4076505 | 3.829326 | 0.593849 | -0.001494014 | 0 | 0 | 0 | 0 | 19.50915
5147 | 13967 | 2021-03-11 20:47 | 1849.499 | 4 | 1 | -0.7999628 | 1.4197 | 2.666469 | 0.4109853 | 3.829326 | 0.5985846 | -0.002984808 | 0 | 0 | 0 | 0 | 19.20853
5148 | 13982.01 | 2021-03-11 20:48 | 1864.507 | 4 | 1 | -0.7999628 | 1.41921 | 2.666469 | 0.4143201 | 3.829326 | 0.6033185 | -0.002981406 | 0 | 0 | 0 | 0 | 18.90771
5149 | 13997.01 | 2021-03-11 20:48 | 1879.514 | 4 | 1 | -0.7999628 | 1.418558 | 2.666469 | 0.4176548 | 3.829326 | 0.6080506 | -0.001491088 | 0 | 0 | 0 | 0 | 19.2837
5150 | 14012.02 | 2021-03-11 20:48 | 1894.521 | 4 | 1 | -0.7999628 | 1.418395 | 2.666469 | 0.4209896 | 3.829326 | 0.612781 | -0.001494901 | 0 | 0 | 0 | 0 | 19.2837
5151 | 14027.03 | 2021-03-11 20:48 | 1909.528 | 4 | 1 | -0.7999628 | 1.418232 | 2.666469 | 0.4243245 | 3.829326 | 0.6175108 | 0 | 0 | 0 | 0 | 0 | 19.50915
5152 | 14042.03 | 2021-03-11 20:49 | 1924.535 | 4 | 1 | -0.7999628 | 1.417743 | 2.666469 | 0.427659 | 3.829326 | 0.6222385 | 0 | 0 | 0 | 0 | 0 | 19.35886
5153 | 14057.04 | 2021-03-11 20:49 | 1939.542 | 4 | 1 | -0.7999628 | 1.417254 | 2.666469 | 0.4309938 | 3.829326 | 0.6269648 | 0.001493542 | 0 | 0 | 0 | 0 | 19.2837
5154 | 14072.05 | 2021-03-11 20:49 | 1954.549 | 4 | 1 | -0.7999628 | 1.416765 | 2.666469 | 0.4343285 | 3.829326 | 0.6316895 | 0 | 0 | 0 | 0 | 0 | 18.98293
5155 | 14087.06 | 2021-03-11 20:49 | 1969.556 | 4 | 1 | -0.7999628 | 1.416276 | 2.666469 | 0.4376633 | 3.829326 | 0.6364127 | 0 | 0 | 0 | 0 | 0 | 19.65939
5156 | 14102.06 | 2021-03-11 20:50 | 1984.563 | 4 | 1 | -0.7999628 | 1.415787 | 2.666469 | 0.440998 | 3.829326 | 0.6411341 | 0 | 0 | 0 | 0 | 0 | 19.50915
5157 | 14117.07 | 2021-03-11 20:50 | 1999.57 | 4 | 1 | -0.7999285 | 1.415461 | 2.666469 | 0.4443328 | 3.829326 | 0.6458541 | 0.001495072 | 0 | 0 | 0 | 0 | 19.58428
5158 | 14132.08 | 2021-03-11 20:50 | 2014.577 | 4 | 1 | -0.7999628 | 1.414972 | 2.666469 | 0.4476675 | 3.829326 | 0.6505725 | 0.001498143 | 0 | 0 | 0 | 0 | 19.43402
5159 | 14147.08 | 2021-03-11 20:50 | 2029.584 | 4 | 1 | -0.7999628 | 1.414483 | 2.666469 | 0.4510023 | 3.829326 | 0.6552894 | 0.001491253 | 0 | 0 | 0 | 0 | 19.2837
5160 | 14162.09 | 2021-03-11 20:51 | 2044.591 | 4 | 1 | -0.7999628 | 1.413994 | 2.666469 | 0.454337 | 3.829326 | 0.6600045 | 0.001493638 | 0 | 0 | 0 | 0 | 19.4787
5161 | 14177.1 | 2021-03-11 20:51 | 2059.599 | 4 | 1 | -0.7999628 | 1.413342 | 2.666469 | 0.4576719 | 3.829326 | 0.6647183 | 0 | 0 | 0 | 0 | 0 | 19.35886
5162 | 14192.11 | 2021-03-11 20:51 | 2074.607 | 4 | 1 | -0.7999628 | 1.413016 | 2.666469 | 0.4610068 | 3.829326 | 0.6694306 | 0 | 0 | 0 | 0 | 0 | 19.2837
5163 | 14207.11 | 2021-03-11 20:51 | 2089.612 | 4 | 1 | -0.7999628 | 1.412527 | 2.666469 | 0.4643412 | 3.829326 | 0.6741407 | 0 | 0 | 0 | 0 | 0 | 19.10287
5164 | 14222.12 | 2021-03-11 20:52 | 2104.62 | 4 | 1 | -0.7999628 | 1.412038 | 2.666469 | 0.467676 | 3.829326 | 0.6788496 | 0.001493427 | 0 | 0 | 0 | 0 | 19.37311
5165 | 14237.13 | 2021-03-11 20:52 | 2119.627 | 4 | 1 | -0.7999628 | 1.411712 | 2.666469 | 0.4710108 | 3.829326 | 0.683557 | 0.002987625 | 0 | 0 | 0 | 0 | 19.34265
5166 | 14252.13 | 2021-03-11 20:52 | 2134.634 | 4 | 1 | -0.7999628 | 1.41106 | 2.666469 | 0.4743455 | 3.829326 | 0.6882628 | 0.001491158 | 0 | 0 | 0 | 0 | 19.19231
5167 | 14267.14 | 2021-03-11 20:52 | 2149.641 | 4 | 1 | -0.7999628 | 1.410571 | 2.666469 | 0.4776802 | 3.829326 | 0.6929669 | 0.001494833 | 0 | 0 | 0 | 0 | 19.3569
5168 | 14282.15 | 2021-03-11 20:53 | 2164.648 | 4 | 1 | -0.7999628 | 1.410082 | 2.666469 | 0.481015 | 3.829326 | 0.6976696 | 0 | 0 | 0 | 0 | 0 | 19.17611
5169 | 14297.15 | 2021-03-11 20:53 | 2179.655 | 4 | 1 | -0.7999628 | 1.40943 | 2.666469 | 0.4843497 | 3.829326 | 0.7023707 | -0.00149473 | 0 | 0 | 0 | 0 | 19.16184
5170 | 14312.16 | 2021-03-11 20:53 | 2194.662 | 4 | 1 | -0.7999628 | 1.409104 | 2.666469 | 0.4876845 | 3.829326 | 0.7070703 | 0 | 0 | 0 | 0 | 0 | 19.23703
5171 | 14327.17 | 2021-03-11 20:53 | 2209.669 | 4 | 1 | -0.7999628 | 1.408615 | 2.666469 | 0.4910192 | 3.829326 | 0.7117682 | 0 | 0 | 0 | 0 | 0 | 19.85229
5172 | 14342.18 | 2021-03-11 20:54 | 2224.676 | 4 | 1 | -0.7999971 | 1.408126 | 2.666469 | 0.494354 | 3.829326 | 0.7164646 | 0 | 0 | 0 | 0 | 0 | 19.43206
5173 | 14357.18 | 2021-03-11 20:54 | 2239.683 | 4 | 1 | -0.7999628 | 1.4078 | 2.666469 | 0.4976887 | 3.829326 | 0.7211594 | 0.001491968 | 0 | 0 | 0 | 0 | 19.49294
5174 | 14372.19 | 2021-03-11 20:54 | 2254.69 | 4 | 1 | -0.7999628 | 1.407311 | 2.666469 | 0.5010234 | 3.829326 | 0.7258528 | 0.001493863 | 0 | 0 | 0 | 0 | 19.65743
5175 | 14387.2 | 2021-03-11 20:54 | 2269.698 | 4 | 1 | -0.7999628 | 1.406822 | 2.666469 | 0.5043583 | 3.829326 | 0.7305447 | 0.001487151 | 0 | 0 | 0 | 0 | 19.68786
5176 | 14402.2 | 2021-03-11 20:55 | 2284.705 | 4 | 1 | -0.7999628 | 1.406333 | 2.666469 | 0.507693 | 3.829326 | 0.735235 | 0 | 0 | 0 | 0 | 0 | 19.38735
5177 | 14417.21 | 2021-03-11 20:55 | 2299.712 | 4 | 1 | -0.7999628 | 1.405681 | 2.666469 | 0.5110277 | 3.829326 | 0.7399237 | -0.001503193 | 0 | 0 | 0 | 0 | 19.02571
5178 | 14432.22 | 2021-03-11 20:55 | 2314.719 | 4 | 1 | -0.7999628 | 1.405518 | 2.666469 | 0.5143624 | 3.829326 | 0.7446108 | 0.00149422 | 0 | 0 | 0 | 0 | 19.13138
5179 | 14447.23 | 2021-03-11 20:55 | 2329.726 | 4 | 1 | -0.7999971 | 1.404866 | 2.666469 | 0.5176971 | 3.829326 | 0.7492965 | 0.001491933 | 0 | 0 | 0 | 0 | 19.47675
5180 | 14462.23 | 2021-03-11 20:56 | 2344.733 | 4 | 1 | -0.7999628 | 1.40454 | 2.666469 | 0.5210318 | 3.829326 | 0.7539806 | 0.002990136 | 0 | 0 | 0 | 0 | 19.38735
5181 | 14477.24 | 2021-03-11 20:56 | 2359.74 | 4 | 1 | -0.7999285 | 1.404051 | 2.666469 | 0.5243666 | 3.829326 | 0.7586633 | 0.001491173 | 0 | 0 | 0 | 0 | 19.86847
5182 | 14492.25 | 2021-03-11 20:56 | 2374.747 | 4 | 1 | -0.7999285 | 1.403562 | 2.666469 | 0.5277014 | 3.829326 | 0.7633445 | 0.001490358 | 0 | 0 | 0 | 0 | 19.31219
5183 | 14507.25 | 2021-03-11 20:56 | 2389.754 | 4 | 1 | -0.7999628 | 1.403073 | 2.666469 | 0.5310362 | 3.829326 | 0.768024 | 0.001487147 | 0 | 0 | 0 | 0 | 19.55383
5184 | 14522.26 | 2021-03-11 20:57 | 2404.761 | 4 | 1 | -0.7999285 | 1.402584 | 2.666469 | 0.5343709 | 3.829326 | 0.772702 | 0.001549562 | 0 | 0 | 0 | 0 | 19.31219
5185 | 14537.27 | 2021-03-11 20:57 | 2419.768 | 4 | 1 | -0.7999628 | 1.402095 | 2.666469 | 0.5377056 | 3.829326 | 0.7773785 | 0.00149478 | 0 | 0 | 0 | 0 | 19.38735
5186 | 14552.28 | 2021-03-11 20:57 | 2434.776 | 4 | 1 | -0.7999628 | 1.401605 | 2.666469 | 0.5410404 | 3.829326 | 0.7820537 | 0.00148753 | 0 | 0 | 0 | 0 | 19.38735
5187 | 14567.28 | 2021-03-11 20:57 | 2449.782 | 4 | 1 | -0.7999628 | 1.401116 | 2.666469 | 0.5443751 | 3.829326 | 0.786727 | 0.002987214 | 0 | 0 | 0 | 0 | 19.67363
5188 | 14582.29 | 2021-03-11 20:58 | 2464.793 | 4 | 1 | -0.7999628 | 1.400627 | 2.666469 | 0.5477106 | 3.829326 | 0.7914001 | 0.002889717 | 0 | 0 | 0 | 0 | 19.28174
5189 | 14597.3 | 2021-03-11 20:58 | 2479.797 | 4 | 1 | -0.7999628 | 1.400301 | 2.666469 | 0.5510445 | 3.829326 | 0.7960694 | 0.004489683 | 0 | 0 | 0 | 0 | 19.50719
5190 | 14612.3 | 2021-03-11 20:58 | 2494.804 | 4 | 1 | -0.7999628 | 1.399975 | 2.666469 | 0.5543793 | 3.829326 | 0.8007383 | 0.004487735 | 0 | 0 | 0 | 0 | 19.56807
5191 | 14627.31 | 2021-03-11 20:58 | 2509.811 | 4 | 1 | -0.7999628 | 1.39916 | 2.666469 | 0.557714 | 3.829326 | 0.8054058 | 0.001489674 | 0 | 0 | 0 | 0 | 19.29795
5192 | 14642.32 | 2021-03-11 20:59 | 2524.818 | 4 | 1 | -0.7999285 | 1.398834 | 2.666469 | 0.5610488 | 3.829326 | 0.8100718 | 0 | 0 | 0 | 0 | 0 | 19.34265
5193 | 14657.32 | 2021-03-11 20:59 | 2539.825 | 4 | 1 | -0.7999285 | 1.398345 | 2.666469 | 0.5643835 | 3.829326 | 0.8147361 | 0 | 0 | 0 | 0 | 0 | 19.4178
5194 | 14672.33 | 2021-03-11 20:59 | 2554.832 | 4 | 1 | -0.7999628 | 1.397856 | 2.666469 | 0.5677182 | 3.829326 | 0.819399 | -0.001491368 | 0 | 0 | 0 | 0 | 19.14565
5195 | 14687.34 | 2021-03-11 20:59 | 2569.84 | 4 | 1 | -0.7999628 | 1.397367 | 2.666469 | 0.5710532 | 3.829326 | 0.8240606 | -0.001478059 | 0 | 0 | 0 | 0 | 19.3569
5196 | 14702.35 | 2021-03-11 21:00 | 2584.846 | 4 | 1 | -0.7999285 | 1.396878 | 2.666469 | 0.5743877 | 3.829326 | 0.8287201 | -0.001492439 | 0 | 0 | 0 | 0 | 19.296
5197 | 14717.35 | 2021-03-11 21:00 | 2599.853 | 4 | 1 | -0.7999628 | 1.396389 | 2.666469 | 0.5777225 | 3.829326 | 0.8333787 | -0.00297876 | 0 | 0 | 0 | 0 | 19.07045
5198 | 14732.36 | 2021-03-11 21:00 | 2614.86 | 4 | 1 | -0.7999628 | 1.395574 | 2.666469 | 0.5810572 | 3.829326 | 0.8380355 | -0.00895163 | 0 | 0 | 0 | 0 | 19.07045
5199 | 14747.37 | 2021-03-11 21:00 | 2629.867 | 4 | 1 | -0.7999628 | 1.395411 | 2.666469 | 0.5843919 | 3.829326 | 0.8426909 | -0.004487131 | 0 | 0 | 0 | 0 | 19.14565
5200 | 14762.37 | 2021-03-11 21:01 | 2644.874 | 4 | 1 | -0.7999285 | 1.395085 | 2.666469 | 0.5877266 | 3.829326 | 0.8473449 | -0.004473258 | 0 | 0 | 0 | 0 | 19.22083
5201 | 14777.38 | 2021-03-11 21:01 | 2659.881 | 4 | 1 | -0.7999628 | 1.394596 | 2.666469 | 0.5910613 | 3.829326 | 0.8519973 | -0.005227504 | 0 | 0 | 0 | 0 | 19.22083
5202 | 14792.39 | 2021-03-11 21:01 | 2674.889 | 4 | 1 | -0.7999628 | 1.394107 | 2.666469 | 0.5943961 | 3.829326 | 0.8566483 | -0.005970136 | 0 | 0 | 0 | 0 | 19.22083
5203 | 14807.39 | 2021-03-11 21:01 | 2689.896 | 4 | 1 | -0.7999628 | 1.393781 | 2.666469 | 0.5977308 | 3.829326 | 0.8612977 | -0.005974398 | 0 | 0 | 0 | 0 | 19.07045
5204 | 14822.41 | 2021-03-11 21:02 | 2704.906 | 4 | 1 | -0.7999628 | 1.393292 | 2.666469 | 0.6010664 | 3.829326 | 0.8659468 | -0.004333133 | 0 | 0 | 0 | 0 | 19.13138
5205 | 14837.41 | 2021-03-11 21:02 | 2719.91 | 4 | 1 | -0.7999628 | 1.392803 | 2.666469 | 0.6044003 | 3.829326 | 0.8705922 | -0.005973544 | 0 | 0 | 0 | 0 | 19.22083
5206 | 14852.42 | 2021-03-11 21:02 | 2734.917 | 4 | 1 | -0.7999628 | 1.392477 | 2.666469 | 0.6077351 | 3.829326 | 0.8752371 | -0.00447889 | 0 | 0 | 0 | 0 | 19.59657
5207 | 14867.42 | 2021-03-11 21:02 | 2749.924 | 4 | 1 | -0.7999285 | 1.392151 | 2.666469 | 0.6110698 | 3.829326 | 0.8798806 | -0.002980267 | 0 | 0 | 0 | 0 | 19.296
5208 | 14882.43 | 2021-03-11 21:03 | 2764.931 | 4 | 1 | -0.7999628 | 1.391988 | 2.666469 | 0.6144046 | 3.829326 | 0.8845227 | 0 | 0 | 0 | 0 | 0 | 19.296
5209 | 14897.44 | 2021-03-11 21:03 | 2779.938 | 4 | 1 | -0.7999628 | 1.391499 | 2.666469 | 0.6177393 | 3.829326 | 0.8891633 | -0.001490947 | 0 | 0 | 0 | 0 | 19.14565
5210 | 14912.44 | 2021-03-11 21:03 | 2794.945 | 4 | 1 | -0.7999285 | 1.391173 | 2.666469 | 0.621074 | 3.829326 | 0.8938024 | 0.001492799 | 0 | 0 | 0 | 0 | 19.52145
5211 | 14927.45 | 2021-03-11 21:03 | 2809.952 | 4 | 1 | -0.7999285 | 1.390684 | 2.666469 | 0.6244088 | 3.829326 | 0.89844 | -0.001550751 | 0 | 0 | 0 | 0 | 19.22083
5212 | 14942.46 | 2021-03-11 21:04 | 2824.959 | 4 | 1 | -0.7999628 | 1.390032 | 2.666469 | 0.6277435 | 3.829326 | 0.9030761 | -0.001491848 | 0 | 0 | 0 | 0 | 19.44631
5213 | 14957.47 | 2021-03-11 21:04 | 2839.966 | 4 | 1 | -0.7999971 | 1.389869 | 2.666469 | 0.6310783 | 3.829326 | 0.9077106 | 0.001492419 | 0 | 0 | 0 | 0 | 19.44631
5214 | 14972.47 | 2021-03-11 21:04 | 2854.974 | 4 | 1 | -0.7999628 | 1.38938 | 2.666469 | 0.634413 | 3.829326 | 0.9123438 | 0 | 0 | 0 | 0 | 0 | 19.296
5215 | 14987.48 | 2021-03-11 21:04 | 2869.981 | 4 | 1 | -0.7999628 | 1.388891 | 2.666469 | 0.6377478 | 3.829326 | 0.9169754 | 0 | 0 | 0 | 0 | 0 | 19.03999
5216 | 15002.49 | 2021-03-11 21:05 | 2884.988 | 4 | 1 | -0.7999628 | 1.388402 | 2.666469 | 0.6410825 | 3.829326 | 0.9216054 | 0 | 0 | 0 | 0 | 0 | 18.81431
5217 | 15017.49 | 2021-03-11 21:05 | 2899.995 | 4 | 1 | -0.7999628 | 1.388076 | 2.666469 | 0.6444172 | 3.829326 | 0.9262341 | 0.001490078 | 0 | 0 | 0 | 0 | 19.19038
5218 | 15032.5 | 2021-03-11 21:05 | 2915.002 | 4 | 1 | -0.7999285 | 1.387587 | 2.666469 | 0.6477521 | 3.829326 | 0.9308614 | 0.001486758 | 0 | 0 | 0 | 0 | 19.11519
5219 | 15047.51 | 2021-03-11 21:05 | 2930.009 | 4 | 1 | -0.7999628 | 1.386935 | 2.666469 | 0.6510867 | 3.829326 | 0.9354869 | -0.001491553 | 0 | 0 | 0 | 0 | 19.34072
5220 | 15062.52 | 2021-03-11 21:06 | 2945.016 | 4 | 1 | -0.7999628 | 1.386772 | 2.666469 | 0.6544215 | 3.829326 | 0.9401113 | 0.001488987 | 0 | 0 | 0 | 0 | 19.56614
5221 | 15077.52 | 2021-03-11 21:06 | 2960.023 | 4 | 1 | -0.7999628 | 1.386283 | 2.666469 | 0.6577562 | 3.829326 | 0.944734 | 0.001490823 | 0 | 0 | 0 | 0 | 19.03999
5222 | 15092.53 | 2021-03-11 21:06 | 2975.03 | 4 | 1 | -0.7999285 | 1.385794 | 2.666469 | 0.661091 | 3.829326 | 0.9493554 | 0 | 0 | 0 | 0 | 0 | 19.26555
5223 | 15107.54 | 2021-03-11 21:06 | 2990.04 | 4 | 1 | -0.7999285 | 1.385305 | 2.666469 | 0.6644263 | 3.829326 | 0.953976 | 0 | 0 | 0 | 0 | 0 | 19.41587
5224 | 15122.54 | 2021-03-11 21:07 | 3005.045 | 4 | 1 | -0.7999628 | 1.384653 | 2.666469 | 0.6677605 | 3.829326 | 0.9585935 | 0 | 0 | 0 | 0 | 0 | 19.03999
5225 | 15137.55 | 2021-03-11 21:07 | 3020.051 | 4 | 1 | -0.7999628 | 1.38449 | 2.666469 | 0.6710951 | 3.829326 | 0.9632102 | 0.001493561 | 0 | 0 | 0 | 0 | 19.05427
5226 | 15152.56 | 2021-03-11 21:07 | 3035.058 | 4 | 1 | -0.7999628 | 1.383838 | 2.666469 | 0.6744299 | 3.829326 | 0.9678257 | -0.001494705 | 0 | 0 | 0 | 0 | 19.11519
5227 | 15167.56 | 2021-03-11 21:07 | 3050.065 | 4 | 1 | -0.7999628 | 1.383512 | 2.666469 | 0.6777646 | 3.829326 | 0.9724397 | 0.001494697 | 0 | 0 | 0 | 0 | 19.03999
5228 | 15182.57 | 2021-03-11 21:08 | 3065.073 | 4 | 1 | -0.7999628 | 1.383023 | 2.666469 | 0.6810994 | 3.829326 | 0.9770522 | 0 | 0 | 0 | 0 | 0 | 19.19038
5229 | 15197.58 | 2021-03-11 21:08 | 3080.08 | 4 | 1 | -0.7999285 | 1.382697 | 2.666469 | 0.6844341 | 3.829326 | 0.9816631 | 0.001493397 | 0 | 0 | 0 | 0 | 19.11519
5230 | 15212.59 | 2021-03-11 21:08 | 3095.087 | 4 | 1 | -0.7999628 | 1.382045 | 2.666469 | 0.6877689 | 3.829326 | 0.9862726 | -0.001490648 | 0 | 0 | 0 | 0 | 19.19038
5231 | 15227.59 | 2021-03-11 21:08 | 3110.094 | 4 | 1 | -0.7999628 | 1.381719 | 2.666469 | 0.6911036 | 3.829326 | 0.9908806 | 0 | 0 | 0 | 0 | 0 | 19.38543
5232 | 15242.6 | 2021-03-11 21:09 | 3125.101 | 4 | 1 | -0.7999285 | 1.38123 | 2.666469 | 0.6944383 | 3.829326 | 0.9954871 | 0.00149329 | 0 | 0 | 0 | 0 | 19.64126
5233 | 15257.61 | 2021-03-11 21:09 | 3140.108 | 4 | 1 | -0.7999971 | 1.38074 | 2.666469 | 0.6977731 | 3.829326 | 1.000092 | 0.001493031 | 0 | 0 | 0 | 0 | 19.79146
5234 | 15272.61 | 2021-03-11 21:09 | 3155.115 | 4 | 1 | -0.7999628 | 1.380414 | 2.666469 | 0.7011078 | 3.829326 | 1.004696 | 0.001492339 | 0 | 0 | 0 | 0 | 19.56614
5235 | 15287.62 | 2021-03-11 21:09 | 3170.122 | 4 | 1 | -0.7999971 | 1.379762 | 2.666469 | 0.7044425 | 3.829326 | 1.009298 | 0 | 0 | 0 | 0 | 0 | 19.49101
5236 | 15302.63 | 2021-03-11 21:10 | 3185.129 | 4 | 1 | -0.7999628 | 1.379273 | 2.666469 | 0.7077773 | 3.829326 | 1.013898 | 0 | 0 | 0 | 0 | 0 | 19.50528
5237 | 15317.64 | 2021-03-11 21:10 | 3200.136 | 4 | 1 | -0.7999285 | 1.378947 | 2.666469 | 0.7111121 | 3.829326 | 1.018498 | 0.001494665 | 0 | 0 | 0 | 0 | 19.64126
5238 | 15332.64 | 2021-03-11 21:10 | 3215.143 | 4 | 1 | -0.7999628 | 1.378621 | 2.666469 | 0.7144468 | 3.829326 | 1.023095 | 0.002987474 | 0 | 0 | 0 | 0 | 19.41587
5239 | 15347.65 | 2021-03-11 21:10 | 3230.15 | 4 | 1 | -0.7999285 | 1.378132 | 2.666469 | 0.7177815 | 3.829326 | 1.027691 | 0.002991775 | 0 | 0 | 0 | 0 | 19.26555
5240 | 15362.66 | 2021-03-11 21:11 | 3245.157 | 4 | 1 | -0.7999971 | 1.377643 | 2.666469 | 0.7211162 | 3.829326 | 1.032286 | 0.001492344 | 0 | 0 | 0 | 0 | 19.38543
5241 | 15377.66 | 2021-03-11 21:11 | 3260.165 | 4 | 1 | -0.7999628 | 1.377154 | 2.666469 | 0.724451 | 3.829326 | 1.036879 | 0.004476381 | 0 | 0 | 0 | 0 | 19.41398
5242 | 15392.67 | 2021-03-11 21:11 | 3275.172 | 4 | 1 | -0.7999285 | 1.376665 | 2.666469 | 0.7277858 | 3.829326 | 1.04147 | 0.002980267 | 0 | 0 | 0 | 0 | 19.49101
5243 | 15407.68 | 2021-03-11 21:11 | 3290.179 | 4 | 1 | -0.7999285 | 1.376339 | 2.666469 | 0.7311206 | 3.829326 | 1.046061 | 0.004689309 | 0 | 0 | 0 | 0 | 19.41587
5244 | 15422.69 | 2021-03-11 21:12 | 3305.186 | 4 | 1 | -0.7999628 | 1.37585 | 2.666469 | 0.7344552 | 3.829326 | 1.050649 | 0.004479161 | 0 | 0 | 0 | 0 | 19.41587
5245 | 15437.69 | 2021-03-11 21:12 | 3320.193 | 4 | 1 | -0.7999628 | 1.375361 | 2.666469 | 0.7377899 | 3.829326 | 1.055237 | 0.002975452 | 0 | 0 | 0 | 0 | 19.38543
5246 | 15452.7 | 2021-03-11 21:12 | 3335.2 | 4 | 1 | -0.7999285 | 1.375198 | 2.666469 | 0.7411246 | 3.829326 | 1.059823 | 0.007475899 | 0 | 0 | 0 | 0 | 19.71636
5247 | 15467.77 | 2021-03-11 21:12 | 3350.267 | 4 | 1 | -0.7999628 | 1.374383 | 2.666469 | 0.7444726 | 3.829326 | 1.064425 | 0 | 0 | 0 | 0 | 0 | 18.96477
5248 | 15482.78 | 2021-03-11 21:13 | 3365.277 | 4 | 1 | -0.7999285 | 1.374057 | 2.666469 | 0.7478079 | 3.829326 | 1.069009 | 0.002986762 | 0 | 0 | 0 | 0 | 19.34072
5249 | 15497.78 | 2021-03-11 21:13 | 3380.284 | 4 | 1 | -0.7999285 | 1.373731 | 2.666469 | 0.7511427 | 3.829326 | 1.07359 | 0.005951548 | 0 | 0 | 0 | 0 | 19.11519
5250 | 15512.79 | 2021-03-11 21:13 | 3395.291 | 4 | 1 | -0.7999628 | 1.373079 | 2.666469 | 0.7544773 | 3.829326 | 1.07817 | 0.002991011 | 0 | 0 | 0 | 0 | 19.49101
5251 | 15527.8 | 2021-03-11 21:13 | 3410.298 | 4 | 1 | -0.7999628 | 1.372753 | 2.666469 | 0.7578121 | 3.829326 | 1.082748 | 0.004481102 | 0 | 0 | 0 | 0 | 19.34072
5252 | 15542.8 | 2021-03-11 21:14 | 3425.305 | 4 | 1 | -0.7999285 | 1.372101 | 2.666469 | 0.7611468 | 3.829326 | 1.087325 | 0.002987043 | 0 | 0 | 0 | 0 | 19.34072
5253 | 15557.81 | 2021-03-11 21:14 | 3440.313 | 4 | 1 | -0.7999628 | 1.371612 | 2.666469 | 0.7644817 | 3.829326 | 1.091901 | 0.001483559 | 0 | 0 | 0 | 0 | 19.34072
5254 | 15572.82 | 2021-03-11 21:14 | 3455.319 | 4 | 1 | -0.7999628 | 1.371286 | 2.666469 | 0.7678163 | 3.829326 | 1.096474 | 0.002985669 | 0 | 0 | 0 | 0 | 19.41587
5255 | 15587.83 | 2021-03-11 21:14 | 3470.326 | 4 | 1 | -0.7999628 | 1.37096 | 2.666469 | 0.771151 | 3.829326 | 1.101047 | 0.004481659 | 0 | 0 | 0 | 0 | 19.49101
5256 | 15602.83 | 2021-03-11 21:15 | 3485.333 | 4 | 1 | -0.7999628 | 1.370471 | 2.666469 | 0.7744858 | 3.829326 | 1.105618 | 0.004472419 | 0 | 0 | 0 | 0 | 19.41587
5257 | 15617.84 | 2021-03-11 21:15 | 3500.34 | 4 | 1 | -0.7999628 | 1.369982 | 2.666469 | 0.7778205 | 3.829326 | 1.110187 | 0.001493285 | 0 | 0 | 0 | 0 | 19.34072
5258 | 15632.85 | 2021-03-11 21:15 | 3515.347 | 4 | 1 | -0.7999628 | 1.36933 | 2.666469 | 0.7811553 | 3.829326 | 1.114755 | 0 | 0 | 0 | 0 | 0 | 19.19038
5259 | 15647.85 | 2021-03-11 21:15 | 3530.354 | 4 | 1 | -0.7999628 | 1.368841 | 2.666469 | 0.78449 | 3.829326 | 1.119322 | 0 | 0 | 0 | 0 | 0 | 19.296
5260 | 15662.86 | 2021-03-11 21:16 | 3545.361 | 4 | 1 | -0.7999628 | 1.368352 | 2.666469 | 0.7878247 | 3.829326 | 1.123887 | -0.001493893 | 0 | 0 | 0 | 0 | 19.44631
5261 | 15677.87 | 2021-03-11 21:16 | 3560.368 | 4 | 1 | -0.7999285 | 1.367863 | 2.666469 | 0.7911595 | 3.829326 | 1.12845 | -0.004485954 | 0 | 0 | 0 | 0 | 19.59657
5262 | 15692.87 | 2021-03-11 21:16 | 3575.376 | 4 | 1 | -0.7999285 | 1.367374 | 2.666469 | 0.7944942 | 3.829326 | 1.133012 | -0.002987063 | 0 | 0 | 0 | 0 | 19.37116
5263 | 15707.88 | 2021-03-11 21:16 | 3590.383 | 4 | 1 | -0.7999628 | 1.367048 | 2.666469 | 0.797829 | 3.829326 | 1.137573 | -0.002984267 | 0 | 0 | 0 | 0 | 19.37116
5264 | 15722.89 | 2021-03-11 21:17 | 3605.39 | 4 | 1 | -0.7999628 | 1.366396 | 2.666469 | 0.8011637 | 3.829326 | 1.142131 | -0.004192662 | 0 | 0 | 0 | 0 | 19.44631
5265 | 15737.9 | 2021-03-11 21:17 | 3620.397 | 4 | 1 | -0.7999628 | 1.366233 | 2.666469 | 0.8044985 | 3.829326 | 1.146689 | -0.002989412 | 0 | 0 | 0 | 0 | 19.44631
5266 | 15752.9 | 2021-03-11 21:17 | 3635.404 | 4 | 1 | -0.7999628 | 1.365744 | 2.666469 | 0.8078333 | 3.829326 | 1.151245 | -0.004468688 | 0 | 0 | 0 | 0 | 19.22083
5267 | 15767.91 | 2021-03-11 21:17 | 3650.411 | 4 | 1 | -0.7999628 | 1.365255 | 2.666469 | 0.811168 | 3.829326 | 1.155799 | -0.00447023 | 0 | 0 | 0 | 0 | 19.04192
5268 | 15782.92 | 2021-03-11 21:18 | 3665.418 | 4 | 1 | -0.7999971 | 1.364929 | 2.666469 | 0.8145027 | 3.829326 | 1.160352 | -0.002990287 | 0 | 0 | 0 | 0 | 19.19231
5269 | 15797.92 | 2021-03-11 21:18 | 3680.425 | 4 | 1 | -0.7999628 | 1.36444 | 2.666469 | 0.8178375 | 3.829326 | 1.164904 | -0.003134028 | 0 | 0 | 0 | 0 | 19.49294
5270 | 15812.93 | 2021-03-11 21:18 | 3695.432 | 4 | 1 | -0.7999285 | 1.364114 | 2.666469 | 0.8211722 | 3.829326 | 1.169454 | -0.002983967 | 0 | 0 | 0 | 0 | 19.37311
5271 | 15827.94 | 2021-03-11 21:18 | 3710.439 | 4 | 1 | -0.7999971 | 1.363625 | 2.666469 | 0.8245069 | 3.829326 | 1.174002 | -0.002984958 | 0 | 0 | 0 | 0 | 19.44825
5272 | 15842.95 | 2021-03-11 21:19 | 3725.446 | 4 | 1 | -0.7999628 | 1.363135 | 2.666469 | 0.8278417 | 3.829326 | 1.178549 | -0.00447585 | 0 | 0 | 0 | 0 | 19.23703
5273 | 15857.95 | 2021-03-11 21:19 | 3740.453 | 4 | 1 | -0.7999628 | 1.362972 | 2.666469 | 0.8311764 | 3.829326 | 1.183094 | 0 | 0 | 0 | 0 | 0 | 19.40356
5274 | 15872.96 | 2021-03-11 21:19 | 3755.46 | 4 | 1 | -0.7999971 | 1.362484 | 2.666469 | 0.8345112 | 3.829326 | 1.187638 | -0.001492169 | 0 | 0 | 0 | 0 | 19.19231
5275 | 15887.97 | 2021-03-11 21:19 | 3770.468 | 4 | 1 | -0.7999628 | 1.361995 | 2.666469 | 0.837846 | 3.829326 | 1.192181 | 0 | 0 | 0 | 0 | 0 | 19.59851
5276 | 15902.97 | 2021-03-11 21:20 | 3785.474 | 4 | 1 | -0.7999285 | 1.361668 | 2.666469 | 0.8411807 | 3.829326 | 1.196721 | 0.001493436 | 0 | 0 | 0 | 0 | 19.40356
5277 | 15917.98 | 2021-03-11 21:20 | 3800.482 | 4 | 1 | -0.7999628 | 1.361179 | 2.666469 | 0.8445155 | 3.829326 | 1.201261 | 0.001491953 | 0 | 0 | 0 | 0 | 19.70406
5278 | 15932.99 | 2021-03-11 21:20 | 3815.489 | 4 | 1 | -0.7999628 | 1.36069 | 2.666469 | 0.8478502 | 3.829326 | 1.205798 | 0 | 0 | 0 | 0 | 0 | 19.37311
5279 | 15948 | 2021-03-11 21:20 | 3830.496 | 4 | 1 | -0.7999971 | 1.360364 | 2.666469 | 0.851185 | 3.829326 | 1.210335 | 0.001493642 | 0 | 0 | 0 | 0 | 19.10287
5280 | 15963 | 2021-03-11 21:21 | 3845.503 | 4 | 1 | -0.7999628 | 1.359875 | 2.666469 | 0.8545199 | 3.829326 | 1.21487 | 0.001488138 | 0 | 0 | 0 | 0 | 19.11712
5281 | 15978.01 | 2021-03-11 21:21 | 3860.51 | 4 | 1 | -0.7999971 | 1.359386 | 2.666469 | 0.8578546 | 3.829326 | 1.219403 | 0.001489424 | 0 | 0 | 0 | 0 | 19.17806
5282 | 15993.02 | 2021-03-11 21:21 | 3875.517 | 4 | 1 | -0.7999971 | 1.35906 | 2.666469 | 0.8611893 | 3.829326 | 1.223934 | 0.002984778 | 0 | 0 | 0 | 0 | 19.32841
5283 | 16008.02 | 2021-03-11 21:21 | 3890.524 | 4 | 1 | -0.7999628 | 1.358408 | 2.666469 | 0.864524 | 3.829326 | 1.228464 | 0 | 0 | 0 | 0 | 0 | 19.10287
5284 | 16023.03 | 2021-03-11 21:22 | 3905.531 | 4 | 1 | -0.7999628 | 1.357919 | 2.666469 | 0.8678588 | 3.829326 | 1.232993 | -0.001496586 | 0 | 0 | 0 | 0 | 19.02766
5285 | 16038.04 | 2021-03-11 21:22 | 3920.538 | 4 | 1 | -0.7999971 | 1.35743 | 2.666469 | 0.8711936 | 3.829326 | 1.23752 | 0.001491563 | 0 | 0 | 0 | 0 | 19.05814
5286 | 16053.04 | 2021-03-11 21:22 | 3935.545 | 4 | 1 | -0.7999628 | 1.356941 | 2.666469 | 0.8745283 | 3.829326 | 1.242046 | -0.001493101 | 0 | 0 | 0 | 0 | 19.20853
5287 | 16068.06 | 2021-03-11 21:22 | 3950.561 | 4 | 1 | -0.7999628 | 1.356615 | 2.666469 | 0.8778649 | 3.829326 | 1.246572 | 0.001604571 | 0 | 0 | 0 | 0 | 19.4787
5288 | 16083.07 | 2021-03-11 21:23 | 3965.575 | 4 | 1 | -0.7999628 | 1.355963 | 2.666469 | 0.8812013 | 3.829326 | 1.251096 | 0.001490928 | 0 | 0 | 0 | 0 | 19.25324
5289 | 16098.08 | 2021-03-11 21:23 | 3980.583 | 4 | 1 | -0.7999628 | 1.355474 | 2.666469 | 0.8845363 | 3.829326 | 1.255618 | 0 | 0 | 0 | 0 | 0 | 19.2837
5290 | 16113.09 | 2021-03-11 21:23 | 3995.59 | 4 | 1 | -0.7999971 | 1.355148 | 2.666469 | 0.8878709 | 3.829326 | 1.260137 | 0 | 0 | 0 | 0 | 0 | 19.29795
5291 | 16128.1 | 2021-03-11 21:23 | 4010.596 | 4 | 1 | -0.7999285 | 1.354822 | 2.666469 | 0.8912055 | 3.829326 | 1.264654 | 0.001493979 | 0 | 0 | 0 | 0 | 18.99718
5292 | 16143.1 | 2021-03-11 21:24 | 4025.604 | 4 | 1 | -0.7999285 | 1.354333 | 2.666469 | 0.8945403 | 3.829326 | 1.269171 | 0.002983887 | 0 | 0 | 0 | 0 | 19.17806
5293 | 16158.11 | 2021-03-11 21:24 | 4040.611 | 4 | 1 | -0.7999628 | 1.353681 | 2.666469 | 0.897875 | 3.829326 | 1.273685 | 0 | 0 | 0 | 0 | 0 | 19.29795
5294 | 16173.12 | 2021-03-11 21:24 | 4055.618 | 4 | 1 | -0.7999628 | 1.353355 | 2.666469 | 0.9012098 | 3.829326 | 1.278198 | 0.001494263 | 0 | 0 | 0 | 0 | 19.14759
5295 | 16188.12 | 2021-03-11 21:24 | 4070.625 | 4 | 1 | -0.7999628 | 1.352703 | 2.666469 | 0.9045445 | 3.829326 | 1.28271 | 0 | 0 | 0 | 0 | 0 | 18.99718
5296 | 16203.13 | 2021-03-11 21:25 | 4085.632 | 4 | 1 | -0.7999971 | 1.352377 | 2.666469 | 0.9078792 | 3.829326 | 1.28722 | 0.001496302 | 0 | 0 | 0 | 0 | 19.25324
5297 | 16218.14 | 2021-03-11 21:25 | 4100.639 | 4 | 1 | -0.7999628 | 1.351725 | 2.666469 | 0.911214 | 3.829326 | 1.291728 | 0 | 0 | 0 | 0 | 0 | 19.26749
5298 | 16233.15 | 2021-03-11 21:25 | 4115.646 | 4 | 1 | -0.7999971 | 1.351236 | 2.666469 | 0.9145488 | 3.829326 | 1.296235 | 0 | 0 | 0 | 0 | 0 | 19.11712
5299 | 16248.15 | 2021-03-11 21:25 | 4130.653 | 4 | 1 | -0.7999971 | 1.350747 | 2.666469 | 0.9178836 | 3.829326 | 1.30074 | 0 | 0 | 0 | 0 | 0 | 19.16184
5300 | 16263.16 | 2021-03-11 21:26 | 4145.66 | 4 | 1 | -0.7999971 | 1.350421 | 2.666469 | 0.9212182 | 3.829326 | 1.305244 | 0 | 0 | 0 | 0 | 0 | 19.02571
5301 | 16278.17 | 2021-03-11 21:26 | 4160.667 | 4 | 1 | -0.7999628 | 1.349932 | 2.666469 | 0.924553 | 3.829326 | 1.309746 | 0.001495092 | 0 | 0 | 0 | 0 | 19.13138
5302 | 16293.17 | 2021-03-11 21:26 | 4175.674 | 4 | 1 | -0.7999971 | 1.34928 | 2.666469 | 0.9278878 | 3.829326 | 1.314246 | 0 | 0 | 0 | 0 | 0 | 19.31219
5303 | 16308.18 | 2021-03-11 21:26 | 4190.682 | 4 | 1 | -0.7999971 | 1.348791 | 2.666469 | 0.9312226 | 3.829326 | 1.318745 | 0 | 0 | 0 | 0 | 0 | 19.28174
5304 | 16323.19 | 2021-03-11 21:27 | 4205.689 | 4 | 1 | -0.7999285 | 1.348628 | 2.666469 | 0.9345573 | 3.829326 | 1.323243 | 0.002994938 | 0 | 0 | 0 | 0 | 19.38735
5305 | 16338.19 | 2021-03-11 21:27 | 4220.695 | 4 | 1 | -0.7999285 | 1.347976 | 2.666469 | 0.937892 | 3.829326 | 1.327738 | 0.003018672 | 0 | 0 | 0 | 0 | 19.23703
5306 | 16353.2 | 2021-03-11 21:27 | 4235.703 | 4 | 1 | -0.7999628 | 1.347487 | 2.666469 | 0.9412268 | 3.829326 | 1.332233 | 0.001493932 | 0 | 0 | 0 | 0 | 19.31219
5307 | 16368.21 | 2021-03-11 21:27 | 4250.71 | 4 | 1 | -0.7999628 | 1.346998 | 2.666469 | 0.9445615 | 3.829326 | 1.336725 | 0.001492404 | 0 | 0 | 0 | 0 | 19.16184
5308 | 16383.22 | 2021-03-11 21:28 | 4265.717 | 4 | 1 | -0.7999628 | 1.346346 | 2.666469 | 0.9478962 | 3.829326 | 1.341216 | 0.001494554 | 0 | 0 | 0 | 0 | 19.17611
5309 | 16398.22 | 2021-03-11 21:28 | 4280.724 | 4 | 1 | -0.7999971 | 1.345857 | 2.666469 | 0.9512312 | 3.829326 | 1.345705 | 0.002967445 | 0 | 0 | 0 | 0 | 19.25129
5310 | 16413.23 | 2021-03-11 21:28 | 4295.732 | 4 | 1 | -0.7999971 | 1.345368 | 2.666469 | 0.954566 | 3.829326 | 1.350193 | 0.002953047 | 0 | 0 | 0 | 0 | 19.28174
5311 | 16428.24 | 2021-03-11 21:28 | 4310.738 | 4 | 1 | -0.7999971 | 1.344879 | 2.666469 | 0.9579005 | 3.829326 | 1.354679 | 0.002988559 | 0 | 0 | 0 | 0 | 19.43206
5312 | 16443.24 | 2021-03-11 21:29 | 4325.745 | 4 | 1 | -0.7999628 | 1.34439 | 2.666469 | 0.9612353 | 3.829326 | 1.359163 | 0.002980077 | 0 | 0 | 0 | 0 | 19.17611
5313 | 16458.25 | 2021-03-11 21:29 | 4340.752 | 4 | 1 | -0.7999285 | 1.3439 | 2.666469 | 0.96457 | 3.829326 | 1.363646 | 0.002983556 | 0 | 0 | 0 | 0 | 19.01144
5314 | 16473.26 | 2021-03-11 21:29 | 4355.759 | 4 | 1 | -0.7999628 | 1.343411 | 2.666469 | 0.9679048 | 3.829326 | 1.368128 | 0.002977952 | 0 | 0 | 0 | 0 | 19.07045
5315 | 16488.27 | 2021-03-11 21:29 | 4370.766 | 4 | 1 | -0.7999628 | 1.342922 | 2.666469 | 0.9712394 | 3.829326 | 1.372607 | 0.002988247 | 0 | 0 | 0 | 0 | 19.07045
5316 | 16503.27 | 2021-03-11 21:30 | 4385.773 | 4 | 1 | -0.7999628 | 1.342433 | 2.666469 | 0.9745742 | 3.829326 | 1.377085 | 0.001497271 | 0 | 0 | 0 | 0 | 19.23703
5317 | 16518.28 | 2021-03-11 21:30 | 4400.78 | 4 | 1 | -0.7999628 | 1.341781 | 2.666469 | 0.9779089 | 3.829326 | 1.381561 | 0 | 0 | 0 | 0 | 0 | 19.13138
5318 | 16533.29 | 2021-03-11 21:30 | 4415.787 | 4 | 1 | -0.7999628 | 1.341455 | 2.666469 | 0.9812437 | 3.829326 | 1.386036 | 0 | 0 | 0 | 0 | 0 | 19.05618
5319 | 16548.29 | 2021-03-11 21:30 | 4430.794 | 4 | 1 | -0.7999971 | 1.34064 | 2.666469 | 0.9845784 | 3.829326 | 1.390509 | -0.002985178 | 0 | 0 | 0 | 0 | 19.25129
5320 | 16563.32 | 2021-03-11 21:31 | 4445.822 | 4 | 1 | -0.7999971 | 1.340151 | 2.666469 | 0.9879177 | 3.829326 | 1.394986 | -0.002857035 | 0 | 0 | 0 | 0 | 19.22083
5321 | 16578.32 | 2021-03-11 21:31 | 4460.824 | 4 | 1 | -0.7999628 | 1.339499 | 2.666469 | 0.9912514 | 3.829326 | 1.399455 | -0.005984678 | 0 | 0 | 0 | 0 | 19.22083
5322 | 16593.33 | 2021-03-11 21:31 | 4475.831 | 4 | 1 | -0.7999628 | 1.33901 | 2.666469 | 0.9945863 | 3.829326 | 1.403923 | -0.005965811 | 0 | 0 | 0 | 0 | 19.13138
5323 | 16608.34 | 2021-03-11 21:31 | 4490.838 | 4 | 1 | -0.7999628 | 1.338684 | 2.666469 | 0.9979209 | 3.829326 | 1.408389 | -0.004484491 | 0 | 0 | 0 | 0 | 19.13138
5324 | 16623.34 | 2021-03-11 21:32 | 4505.846 | 4 | 1 | -0.7999971 | 1.338032 | 2.666469 | 1.001256 | 3.829326 | 1.412854 | -0.00747183 | 0 | 0 | 0 | 0 | 19.23703
5325 | 16638.35 | 2021-03-11 21:32 | 4520.853 | 4 | 1 | -0.7999628 | 1.337706 | 2.666469 | 1.004591 | 3.829326 | 1.417317 | -0.0044756 | 0 | 0 | 0 | 0 | 19.08665
5326 | 16653.36 | 2021-03-11 21:32 | 4535.86 | 4 | 1 | -0.7999628 | 1.337217 | 2.666469 | 1.007925 | 3.829326 | 1.421779 | -0.004471006 | 0 | 0 | 0 | 0 | 19.05618
5327 | 16668.37 | 2021-03-11 21:32 | 4550.867 | 4 | 1 | -0.7999971 | 1.336728 | 2.666469 | 1.01126 | 3.829326 | 1.426238 | -0.004468584 | 0 | 0 | 0 | 0 | 19.05618
5328 | 16683.37 | 2021-03-11 21:33 | 4565.874 | 4 | 1 | -0.7999628 | 1.336239 | 2.666469 | 1.014595 | 3.829326 | 1.430696 | -0.004471159 | 0 | 0 | 0 | 0 | 19.07239
5329 | 16698.38 | 2021-03-11 21:33 | 4580.881 | 4 | 1 | -0.7999285 | 1.33575 | 2.666469 | 1.017929 | 3.829326 | 1.435153 | -0.004486422 | 0 | 0 | 0 | 0 | 19.19231
5330 | 16713.39 | 2021-03-11 21:33 | 4595.888 | 4 | 1 | -0.7999628 | 1.335098 | 2.666469 | 1.021264 | 3.829326 | 1.439607 | -0.002989031 | 0 | 0 | 0 | 0 | 19.29795
5331 | 16728.39 | 2021-03-11 21:33 | 4610.895 | 4 | 1 | -0.7999628 | 1.334935 | 2.666469 | 1.024599 | 3.829326 | 1.444059 | -0.001495461 | 0 | 0 | 0 | 0 | 19.62895
5332 | 16743.4 | 2021-03-11 21:34 | 4625.902 | 4 | 1 | -0.7999628 | 1.334446 | 2.666469 | 1.027934 | 3.829326 | 1.44851 | -0.002983016 | 0 | 0 | 0 | 0 | 19.37311
5333 | 16758.41 | 2021-03-11 21:34 | 4640.909 | 4 | 1 | -0.7999628 | 1.33412 | 2.666469 | 1.031265 | 3.829326 | 1.452956 | -0.002928458 | 0 | 0 | 0 | 0 | 18.96671
5334 | 16773.42 | 2021-03-11 21:34 | 4655.916 | 4 | 1 | -0.7998942 | 1.333794 | 2.666469 | 1.034603 | 3.829326 | 1.457408 | -0.001496015 | 0 | 0 | 0 | 0 | 19.37311
5335 | 16788.42 | 2021-03-11 21:34 | 4670.923 | 4 | 1 | -0.7999285 | 1.333305 | 2.666469 | 1.037938 | 3.829326 | 1.461854 | 0 | 0 | 0 | 0 | 0 | 19.20853
5336 | 16803.43 | 2021-03-11 21:35 | 4685.931 | 4 | 1 | -0.7999628 | 1.332653 | 2.666469 | 1.041273 | 3.829326 | 1.466299 | -0.001491468 | 0 | 0 | 0 | 0 | 19.17806
5337 | 16818.44 | 2021-03-11 21:35 | 4700.938 | 4 | 1 | -0.7999628 | 1.332164 | 2.666469 | 1.044607 | 3.829326 | 1.470741 | 0 | 0 | 0 | 0 | 0 | 19.25324
5338 | 16833.44 | 2021-03-11 21:35 | 4715.945 | 4 | 1 | -0.7999628 | 1.331675 | 2.666469 | 1.047942 | 3.829326 | 1.475183 | -0.00144764 | 0 | 0 | 0 | 0 | 19.32841
5339 | 16848.45 | 2021-03-11 21:35 | 4730.952 | 4 | 1 | -0.7999628 | 1.331186 | 2.666469 | 1.051277 | 3.829326 | 1.479622 | -0.001494742 | 0 | 0 | 0 | 0 | 19.14759
5340 | 16863.46 | 2021-03-11 21:36 | 4745.959 | 4 | 1 | -0.7999628 | 1.330697 | 2.666469 | 1.054612 | 3.829326 | 1.48406 | 0 | 0 | 0 | 0 | 0 | 19.32841
5341 | 16878.47 | 2021-03-11 21:36 | 4760.966 | 4 | 1 | -0.7999628 | 1.330208 | 2.666469 | 1.057946 | 3.829326 | 1.488496 | 0 | 0 | 0 | 0 | 0 | 19.35886
5342 | 16893.47 | 2021-03-11 21:36 | 4775.973 | 4 | 1 | -0.7999628 | 1.329719 | 2.666469 | 1.061281 | 3.829326 | 1.49293 | 0 | 0 | 0 | 0 | 0 | 19.25324
5343 | 16908.48 | 2021-03-11 21:36 | 4790.98 | 4 | 1 | -0.7999628 | 1.32923 | 2.666469 | 1.064616 | 3.829326 | 1.497362 | 0.001494838 | 0 | 0 | 0 | 0 | 19.20853
5344 | 16923.49 | 2021-03-11 21:37 | 4805.987 | 4 | 1 | -0.7999971 | 1.328578 | 2.666469 | 1.06795 | 3.829326 | 1.501793 | 0.001490658 | 0 | 0 | 0 | 0 | 19.43402
5345 | 16938.49 | 2021-03-11 21:37 | 4820.994 | 4 | 1 | -0.7999971 | 1.327926 | 2.666469 | 1.071285 | 3.829326 | 1.506222 | 0 | 0 | 0 | 0 | 0 | 19.32841
5346 | 16953.5 | 2021-03-11 21:37 | 4836.001 | 4 | 1 | -0.7999971 | 1.327437 | 2.666469 | 1.07462 | 3.829326 | 1.510649 | 0 | 0 | 0 | 0 | 0 | 19.25324
5347 | 16968.51 | 2021-03-11 21:37 | 4851.008 | 4 | 1 | -0.7999628 | 1.326948 | 2.666469 | 1.077955 | 3.829326 | 1.515074 | 0.001489459 | 0 | 0 | 0 | 0 | 19.13334
5348 | 16983.51 | 2021-03-11 21:38 | 4866.015 | 4 | 1 | -0.7999628 | 1.326459 | 2.666469 | 1.081289 | 3.829326 | 1.519497 | 0 | 0 | 0 | 0 | 0 | 19.20853
5349 | 16998.52 | 2021-03-11 21:38 | 4881.022 | 4 | 1 | -0.7999971 | 1.325806 | 2.666469 | 1.084624 | 3.829326 | 1.523919 | 0 | 0 | 0 | 0 | 0 | 19.2837
5350 | 17013.53 | 2021-03-11 21:38 | 4896.029 | 4 | 1 | -0.7999628 | 1.325481 | 2.666469 | 1.087959 | 3.829326 | 1.528339 | 0.002985629 | 0 | 0 | 0 | 0 | 18.95245
5351 | 17028.54 | 2021-03-11 21:38 | 4911.036 | 4 | 1 | -0.7999628 | 1.324665 | 2.666469 | 1.091294 | 3.829326 | 1.532757 | 0.001498026 | 0 | 0 | 0 | 0 | 19.13334
5352 | 17043.54 | 2021-03-11 21:39 | 4926.044 | 4 | 1 | -0.7999971 | 1.324176 | 2.666469 | 1.094628 | 3.829326 | 1.537174 | 0 | 0 | 0 | 0 | 0 | 19.10287
5353 | 17058.55 | 2021-03-11 21:39 | 4941.051 | 4 | 1 | -0.7999628 | 1.323524 | 2.666469 | 1.097963 | 3.829326 | 1.541588 | 0 | 0 | 0 | 0 | 0 | 19.4787
5354 | 17073.56 | 2021-03-11 21:39 | 4956.058 | 4 | 1 | -0.7999628 | 1.322872 | 2.666469 | 1.101298 | 3.829326 | 1.546001 | -0.002984337 | 0 | 0 | 0 | 0 | 19.25324
5355 | 17088.56 | 2021-03-11 21:39 | 4971.065 | 4 | 1 | -0.7999971 | 1.322383 | 2.666469 | 1.104632 | 3.829326 | 1.550411 | -0.003006223 | 0 | 0 | 0 | 0 | 19.25324
5356 | 17103.57 | 2021-03-11 21:40 | 4986.072 | 4 | 1 | -0.7999285 | 1.322057 | 2.666469 | 1.107967 | 3.829326 | 1.55482 | 0.00148976 | 0 | 0 | 0 | 0 | 19.20853
5357 | 17118.58 | 2021-03-11 21:40 | 5001.079 | 4 | 1 | -0.7999628 | 1.321405 | 2.666469 | 1.111302 | 3.829326 | 1.559227 | 0 | 0 | 0 | 0 | 0 | 19.25324
5358 | 17133.59 | 2021-03-11 21:40 | 5016.086 | 4 | 1 | -0.7999628 | 1.320916 | 2.666469 | 1.114637 | 3.829326 | 1.563633 | 0.001500184 | 0 | 0 | 0 | 0 | 19.14759
5359 | 17148.6 | 2021-03-11 21:40 | 5031.097 | 4 | 1 | -0.7999628 | 1.320264 | 2.666469 | 1.117972 | 3.829326 | 1.568038 | 0 | 0 | 0 | 0 | 0 | 19.17806
5360 | 17163.6 | 2021-03-11 21:41 | 5046.1 | 4 | 1 | -0.7999628 | 1.319612 | 2.666469 | 1.121306 | 3.829326 | 1.572438 | 0 | 0 | 0 | 0 | 0 | 19.07239
5361 | 17178.61 | 2021-03-11 21:41 | 5061.107 | 4 | 1 | -0.7999628 | 1.319123 | 2.666469 | 1.124641 | 3.829326 | 1.576838 | 0 | 0 | 0 | 0 | 0 | 19.25324
5362 | 17193.61 | 2021-03-11 21:41 | 5076.114 | 4 | 1 | -0.7999628 | 1.318634 | 2.666469 | 1.127976 | 3.829326 | 1.581235 | 0.002982906 | 0 | 0 | 0 | 0 | 19.13334
5363 | 17208.62 | 2021-03-11 21:41 | 5091.121 | 4 | 1 | -0.7999628 | 1.317819 | 2.666469 | 1.13131 | 3.829326 | 1.585631 | 0.00149603 | 0 | 0 | 0 | 0 | 19.10287
5364 | 17223.63 | 2021-03-11 21:42 | 5106.129 | 4 | 1 | -0.7999628 | 1.317493 | 2.666469 | 1.134645 | 3.829326 | 1.590025 | 0.003804447 | 0 | 0 | 0 | 0 | 19.17806
5365 | 17238.63 | 2021-03-11 21:42 | 5121.136 | 4 | 1 | -0.7999971 | 1.316678 | 2.666469 | 1.13798 | 3.829326 | 1.594417 | 0 | 0 | 0 | 0 | 0 | 19.25324
5366 | 17253.64 | 2021-03-11 21:42 | 5136.143 | 4 | 1 | -0.7999628 | 1.316352 | 2.666469 | 1.141315 | 3.829326 | 1.598807 | 0.002990176 | 0 | 0 | 0 | 0 | 19.35886
5367 | 17268.65 | 2021-03-11 21:42 | 5151.15 | 4 | 1 | -0.7999628 | 1.315863 | 2.666469 | 1.144649 | 3.829326 | 1.603196 | 0.004476651 | 0 | 0 | 0 | 0 | 19.13334
5368 | 17283.66 | 2021-03-11 21:43 | 5166.157 | 4 | 1 | -0.7999628 | 1.315048 | 2.666469 | 1.147984 | 3.829326 | 1.607582 | 0.001493663 | 0 | 0 | 0 | 0 | 19.25324
5369 | 17298.66 | 2021-03-11 21:43 | 5181.164 | 4 | 1 | -0.7999285 | 1.314396 | 2.666469 | 1.151319 | 3.829326 | 1.611966 | 0.002990367 | 0 | 0 | 0 | 0 | 19.10287
5370 | 17313.67 | 2021-03-11 21:43 | 5196.171 | 4 | 1 | -0.7999628 | 1.313744 | 2.666469 | 1.154654 | 3.829326 | 1.616349 | 0.001489391 | 0 | 0 | 0 | 0 | 19.02766
5371 | 17328.68 | 2021-03-11 21:43 | 5211.178 | 4 | 1 | -0.7999628 | 1.313255 | 2.666469 | 1.157988 | 3.829326 | 1.620729 | 0.002981805 | 0 | 0 | 0 | 0 | 19.02766
5372 | 17343.68 | 2021-03-11 21:44 | 5226.185 | 4 | 1 | -0.7999285 | 1.312766 | 2.666469 | 1.161323 | 3.829326 | 1.625108 | 0.004476305 | 0 | 0 | 0 | 0 | 18.95245
5373 | 17358.69 | 2021-03-11 21:44 | 5241.192 | 4 | 1 | -0.7999285 | 1.312114 | 2.666469 | 1.164658 | 3.829326 | 1.629484 | 0.002985069 | 0 | 0 | 0 | 0 | 19.25324
5374 | 17373.7 | 2021-03-11 21:44 | 5256.199 | 4 | 1 | -0.7999285 | 1.311462 | 2.666469 | 1.167992 | 3.829326 | 1.633859 | 0.001492148 | 0 | 0 | 0 | 0 | 19.25324
5375 | 17388.71 | 2021-03-11 21:44 | 5271.206 | 4 | 1 | -0.7999628 | 1.31081 | 2.666469 | 1.171327 | 3.829326 | 1.638231 | 0.002980197 | 0 | 0 | 0 | 0 | 19.32841
5376 | 17403.71 | 2021-03-11 21:45 | 5286.213 | 4 | 1 | -0.7999971 | 1.310158 | 2.666469 | 1.174662 | 3.829326 | 1.642602 | 0.001495087 | 0 | 0 | 0 | 0 | 19.22277
5377 | 17418.72 | 2021-03-11 21:45 | 5301.22 | 4 | 1 | -0.7999971 | 1.309343 | 2.666469 | 1.177997 | 3.829326 | 1.64697 | -0.001494223 | 0 | 0 | 0 | 0 | 19.44825
5378 | 17433.73 | 2021-03-11 21:45 | 5316.228 | 4 | 1 | -0.7999628 | 1.308691 | 2.666469 | 1.181331 | 3.829326 | 1.651337 | -0.004495311 | 0 | 0 | 0 | 0 | 19.10287
5379 | 17448.73 | 2021-03-11 21:45 | 5331.235 | 4 | 1 | -0.7999285 | 1.308202 | 2.666469 | 1.184666 | 3.829326 | 1.655701 | -0.003007636 | 0 | 0 | 0 | 0 | 19.32841
5380 | 17463.74 | 2021-03-11 21:46 | 5346.242 | 4 | 1 | -0.7999971 | 1.30755 | 2.666469 | 1.188001 | 3.829326 | 1.660064 | -0.004465905 | 0 | 0 | 0 | 0 | 19.17806
5381 | 17478.75 | 2021-03-11 21:46 | 5361.249 | 4 | 1 | -0.7999628 | 1.306898 | 2.666469 | 1.191336 | 3.829326 | 1.664424 | -0.005957281 | 0 | 0 | 0 | 0 | 19.26749
5382 | 17493.76 | 2021-03-11 21:46 | 5376.256 | 4 | 1 | -0.7999971 | 1.306082 | 2.666469 | 1.19467 | 3.829326 | 1.668783 | -0.005967153 | 0 | 0 | 0 | 0 | 19.01144
5383 | 17508.76 | 2021-03-11 21:46 | 5391.263 | 4 | 1 | -0.7999628 | 1.30543 | 2.666469 | 1.198005 | 3.829326 | 1.673139 | -0.008008437 | 0 | 0 | 0 | 0 | 18.96671
5384 | 17523.77 | 2021-03-11 21:47 | 5406.27 | 4 | 1 | -0.7999628 | 1.304941 | 2.666469 | 1.20134 | 3.829326 | 1.677493 | -0.00597987 | 0 | 0 | 0 | 0 | 18.89148
5385 | 17538.78 | 2021-03-11 21:47 | 5421.277 | 4 | 1 | -0.7999628 | 1.304615 | 2.666469 | 1.204675 | 3.829326 | 1.681845 | -0.00299092 | 0 | 0 | 0 | 0 | 19.26749
5386 | 17553.78 | 2021-03-11 21:47 | 5436.284 | 4 | 1 | -0.7999628 | 1.303963 | 2.666469 | 1.208009 | 3.829326 | 1.686195 | -0.004469107 | 0 | 0 | 0 | 0 | 19.16184
5387 | 17568.79 | 2021-03-11 21:47 | 5451.291 | 4 | 1 | -0.7999628 | 1.303311 | 2.666469 | 1.211344 | 3.829326 | 1.690543 | -0.002981476 | 0 | 0 | 0 | 0 | 18.83051
5388 | 17583.8 | 2021-03-11 21:48 | 5466.298 | 4 | 1 | -0.7999285 | 1.302822 | 2.666469 | 1.214679 | 3.829326 | 1.694888 | -0.002992782 | 0 | 0 | 0 | 0 | 19.08665
5389 | 17598.8 | 2021-03-11 21:48 | 5481.305 | 4 | 1 | -0.7999285 | 1.302333 | 2.666469 | 1.218014 | 3.829326 | 1.699232 | 0 | 0 | 0 | 0 | 0 | 18.99718
5390 | 17613.81 | 2021-03-11 21:48 | 5496.312 | 4 | 1 | -0.7999628 | 1.301681 | 2.666469 | 1.221348 | 3.829326 | 1.703574 | -0.001491893 | 0 | 0 | 0 | 0 | 19.02571
5391 | 17628.82 | 2021-03-11 21:48 | 5511.319 | 4 | 1 | -0.7999628 | 1.301029 | 2.666469 | 1.224683 | 3.829326 | 1.707913 | -0.001495489 | 0 | 0 | 0 | 0 | 19.23703
5392 | 17643.83 | 2021-03-11 21:49 | 5526.327 | 4 | 1 | -0.7999628 | 1.300377 | 2.666469 | 1.228018 | 3.829326 | 1.71225 | -0.001496644 | 0 | 0 | 0 | 0 | 19.13138
5393 | 17658.83 | 2021-03-11 21:49 | 5541.334 | 4 | 1 | -0.7999628 | 1.299888 | 2.666469 | 1.231353 | 3.829326 | 1.716585 | 0.00149287 | 0 | 0 | 0 | 0 | 19.19231
5394 | 17673.84 | 2021-03-11 21:49 | 5556.341 | 4 | 1 | -0.7999628 | 1.299073 | 2.666469 | 1.234687 | 3.829326 | 1.720917 | -0.001491408 | 0 | 0 | 0 | 0 | 19.11712
5395 | 17688.85 | 2021-03-11 21:49 | 5571.348 | 4 | 1 | -0.7999628 | 1.298421 | 2.666469 | 1.238022 | 3.829326 | 1.725248 | -0.001490283 | 0 | 0 | 0 | 0 | 19.49294
5396 | 17703.85 | 2021-03-11 21:50 | 5586.355 | 4 | 1 | -0.7999628 | 1.297932 | 2.666469 | 1.241357 | 3.829326 | 1.729576 | 0.001493442 | 0 | 0 | 0 | 0 | 19.04192
5397 | 17718.86 | 2021-03-11 21:50 | 5601.362 | 4 | 1 | -0.7999628 | 1.297117 | 2.666469 | 1.244692 | 3.829326 | 1.733902 | 0 | 0 | 0 | 0 | 0 | 19.19231
5398 | 17733.87 | 2021-03-11 21:50 | 5616.369 | 4 | 1 | -0.7999628 | 1.296465 | 2.666469 | 1.248026 | 3.829326 | 1.738226 | 0 | 0 | 0 | 0 | 0 | 19.32841
5399 | 17748.88 | 2021-03-11 21:50 | 5631.376 | 4 | 1 | -0.7999628 | 1.295813 | 2.666469 | 1.251361 | 3.829326 | 1.742547 | 0 | 0 | 0 | 0 | 0 | 19.01144
5400 | 17763.88 | 2021-03-11 21:51 | 5646.383 | 4 | 1 | -0.7999628 | 1.295161 | 2.666469 | 1.254696 | 3.829326 | 1.746867 | 0 | 0 | 0 | 0 | 0 | 19.08665
5401 | 17778.9 | 2021-03-11 21:51 | 5661.396 | 4 | 1 | -0.7999628 | 1.294509 | 2.666469 | 1.258032 | 3.829326 | 1.751185 | 0 | 0 | 0 | 0 | 0 | 19.23703
5402 | 17793.9 | 2021-03-11 21:51 | 5676.397 | 4 | 1 | -0.7999285 | 1.293857 | 2.666469 | 1.261365 | 3.829326 | 1.755498 | 0.00298584 | 0 | 0 | 0 | 0 | 19.19231
5403 | 17808.9 | 2021-03-11 21:51 | 5691.404 | 4 | 1 | -0.7999628 | 1.293042 | 2.666469 | 1.2647 | 3.829326 | 1.759811 | 0 | 0 | 0 | 0 | 0 | 19.26749
5404 | 17823.91 | 2021-03-11 21:52 | 5706.412 | 4 | 1 | -0.7999628 | 1.29239 | 2.666469 | 1.268035 | 3.829326 | 1.764121 | 0.001491968 | 0 | 0 | 0 | 0 | 19.34265
5405 | 17838.92 | 2021-03-11 21:52 | 5721.419 | 4 | 1 | -0.7999971 | 1.291575 | 2.666469 | 1.271369 | 3.829326 | 1.768428 | 0 | 0 | 0 | 0 | 0 | 19.34265
5406 | 17853.93 | 2021-03-11 21:52 | 5736.426 | 4 | 1 | -0.7999285 | 1.291086 | 2.666469 | 1.274704 | 3.829326 | 1.772733 | 0.002981985 | 0 | 0 | 0 | 0 | 19.25324
5407 | 17868.93 | 2021-03-11 21:52 | 5751.433 | 4 | 1 | -0.7999628 | 1.290108 | 2.666469 | 1.278039 | 3.829326 | 1.777036 | 0 | 0 | 0 | 0 | 0 | 19.11712
5408 | 17883.94 | 2021-03-11 21:53 | 5766.44 | 4 | 1 | -0.7999628 | 1.289293 | 2.666469 | 1.281374 | 3.829326 | 1.781337 | -0.002989824 | 0 | 0 | 0 | 0 | 19.23703
5409 | 17898.95 | 2021-03-11 21:53 | 5781.447 | 4 | 1 | -0.7999285 | 1.288804 | 2.666469 | 1.284708 | 3.829326 | 1.785635 | 0.002990478 | 0 | 0 | 0 | 0 | 19.01144
5410 | 17913.95 | 2021-03-11 21:53 | 5796.454 | 4 | 1 | -0.7999628 | 1.287989 | 2.666469 | 1.288043 | 3.829326 | 1.789931 | 0.001493989 | 0 | 0 | 0 | 0 | 18.99718
5411 | 17928.96 | 2021-03-11 21:53 | 5811.461 | 4 | 1 | -0.7999628 | 1.287174 | 2.666469 | 1.291378 | 3.829326 | 1.794224 | -0.001491353 | 0 | 0 | 0 | 0 | 19.08665
5412 | 17943.97 | 2021-03-11 21:54 | 5826.469 | 4 | 1 | -0.7999628 | 1.286358 | 2.666469 | 1.294713 | 3.829326 | 1.798515 | -0.001482837 | 0 | 0 | 0 | 0 | 19.07239
5413 | 17958.97 | 2021-03-11 21:54 | 5841.475 | 4 | 1 | -0.7999628 | 1.285869 | 2.666469 | 1.298047 | 3.829326 | 1.802803 | 0.002979758 | 0 | 0 | 0 | 0 | 19.19231
5414 | 17973.98 | 2021-03-11 21:54 | 5856.483 | 4 | 1 | -0.7999628 | 1.284891 | 2.666469 | 1.301382 | 3.829326 | 1.807089 | 0.00148659 | 0 | 0 | 0 | 0 | 18.99718
5415 | 17988.99 | 2021-03-11 21:54 | 5871.489 | 4 | 1 | -0.7999285 | 1.284076 | 2.666469 | 1.304717 | 3.829326 | 1.811372 | 0 | 0 | 0 | 0 | 0 | 19.22277
5416 | 18004 | 2021-03-11 21:55 | 5886.496 | 4 | 1 | -0.7999628 | 1.283261 | 2.666469 | 1.308052 | 3.829326 | 1.815652 | 0 | 0 | 0 | 0 | 0 | 19.32841
5417 | 18019 | 2021-03-11 21:55 | 5901.504 | 4 | 1 | -0.7999971 | 1.282609 | 2.666469 | 1.311386 | 3.829326 | 1.819931 | 0 | 0 | 0 | 0 | 0 | 19.02766
5418 | 18034.01 | 2021-03-11 21:55 | 5916.511 | 4 | 1 | -0.7999628 | 1.281957 | 2.666469 | 1.314721 | 3.829326 | 1.824206 | 0.002988167 | 0 | 0 | 0 | 0 | 19.25324
5419 | 18049.02 | 2021-03-11 21:55 | 5931.518 | 4 | 1 | -0.7999628 | 1.281142 | 2.666469 | 1.318056 | 3.829326 | 1.828479 | 0.001496143 | 0 | 0 | 0 | 0 | 19.17806
5420 | 18064.02 | 2021-03-11 21:56 | 5946.526 | 4 | 1 | -0.7999628 | 1.280327 | 2.666469 | 1.321391 | 3.829326 | 1.83275 | 0.001483545 | 0 | 0 | 0 | 0 | 19.25324
5421 | 18079.03 | 2021-03-11 21:56 | 5961.532 | 4 | 1 | -0.7999628 | 1.279512 | 2.666469 | 1.324725 | 3.829326 | 1.837017 | 0.001491403 | 0 | 0 | 0 | 0 | 19.10287
5422 | 18094.04 | 2021-03-11 21:56 | 5976.539 | 4 | 1 | -0.7999285 | 1.278697 | 2.666469 | 1.32806 | 3.829326 | 1.841282 | 0.002988279 | 0 | 0 | 0 | 0 | 18.95245
5423 | 18109.05 | 2021-03-11 21:56 | 5991.547 | 4 | 1 | -0.7999628 | 1.277882 | 2.666469 | 1.331395 | 3.829326 | 1.845545 | 0.002967312 | 0 | 0 | 0 | 0 | 19.22277
5424 | 18124.05 | 2021-03-11 21:57 | 6006.554 | 4 | 1 | -0.7999628 | 1.276904 | 2.666469 | 1.33473 | 3.829326 | 1.849804 | 0.002979458 | 0 | 0 | 0 | 0 | 19.22277
5425 | 18139.06 | 2021-03-11 21:57 | 6021.561 | 4 | 1 | -0.7999628 | 1.276089 | 2.666469 | 1.338065 | 3.829326 | 1.854061 | 0.002950128 | 0 | 0 | 0 | 0 | 19.29795
5426 | 18154.07 | 2021-03-11 21:57 | 6036.568 | 4 | 1 | -0.7999971 | 1.275111 | 2.666469 | 1.341399 | 3.829326 | 1.858315 | 0.002959286 | 0 | 0 | 0 | 0 | 19.29795
5427 | 18169.07 | 2021-03-11 21:57 | 6051.574 | 4 | 1 | -0.7999971 | 1.274459 | 2.666469 | 1.344734 | 3.829326 | 1.862567 | 0.004467563 | 0 | 0 | 0 | 0 | 19.10287
5428 | 18184.08 | 2021-03-11 21:58 | 6066.581 | 4 | 1 | -0.7999285 | 1.273481 | 2.666469 | 1.348068 | 3.829326 | 1.866815 | 0.005970497 | 0 | 0 | 0 | 0 | 19.04192
5429 | 18199.09 | 2021-03-11 21:58 | 6081.588 | 4 | 1 | -0.7999285 | 1.272666 | 2.666469 | 1.351403 | 3.829326 | 1.871061 | 0.004478469 | 0 | 0 | 0 | 0 | 19.19231
5430 | 18214.09 | 2021-03-11 21:58 | 6096.595 | 4 | 1 | -0.7999628 | 1.271851 | 2.666469 | 1.354738 | 3.829326 | 1.875303 | 0.004485803 | 0 | 0 | 0 | 0 | 19.17806
5431 | 18229.1 | 2021-03-11 21:58 | 6111.603 | 4 | 1 | -0.7999628 | 1.270873 | 2.666469 | 1.358073 | 3.829326 | 1.879544 | 0.00297798 | 0 | 0 | 0 | 0 | 19.25324
5432 | 18244.11 | 2021-03-11 21:59 | 6126.61 | 4 | 1 | -0.7999971 | 1.269732 | 2.666469 | 1.361407 | 3.829326 | 1.883781 | 0 | 0 | 0 | 0 | 0 | 19.11712
5433 | 18259.12 | 2021-03-11 21:59 | 6141.617 | 4 | 1 | -0.7999628 | 1.26908 | 2.666469 | 1.364742 | 3.829326 | 1.888015 | 0.00297896 | 0 | 0 | 0 | 0 | 19.26749
5434 | 18274.12 | 2021-03-11 21:59 | 6156.624 | 4 | 1 | -0.7999628 | 1.268101 | 2.666469 | 1.368077 | 3.829326 | 1.892246 | 0 | 0 | 0 | 0 | 0 | 18.93623
5435 | 18289.13 | 2021-03-11 21:59 | 6171.631 | 4 | 1 | -0.7999285 | 1.267123 | 2.666469 | 1.371412 | 3.829326 | 1.896474 | -0.003147612 | 0 | 0 | 0 | 0 | 19.19231
5436 | 18304.14 | 2021-03-11 22:00 | 6186.638 | 4 | 1 | -0.7999971 | 1.266145 | 2.666469 | 1.374746 | 3.829326 | 1.900699 | -0.001489999 | 0 | 0 | 0 | 0 | 19.14759
5437 | 18319.14 | 2021-03-11 22:00 | 6201.645 | 4 | 1 | -0.7999628 | 1.265167 | 2.666469 | 1.378081 | 3.829326 | 1.904921 | -0.003001052 | 0 | 0 | 0 | 0 | 19.11712
5438 | 18334.15 | 2021-03-11 22:00 | 6216.652 | 4 | 1 | -0.7999971 | 1.264026 | 2.666469 | 1.381416 | 3.829326 | 1.90914 | -0.00597194 | 0 | 0 | 0 | 0 | 19.11712
5439 | 18349.16 | 2021-03-11 22:00 | 6231.659 | 4 | 1 | -0.7999628 | 1.263211 | 2.666469 | 1.384751 | 3.829326 | 1.913356 | -0.005994943 | 0 | 0 | 0 | 0 | 19.19231
5440 | 18364.17 | 2021-03-11 22:01 | 6246.666 | 4 | 1 | -0.7999628 | 1.26207 | 2.666469 | 1.388085 | 3.829326 | 1.917569 | -0.007517299 | 0 | 0 | 0 | 0 | 19.37311
5441 | 18379.17 | 2021-03-11 22:01 | 6261.673 | 4 | 1 | -0.7999628 | 1.261255 | 2.666469 | 1.39142 | 3.829326 | 1.921779 | -0.007514886 | 0 | 0 | 0 | 0 | 19.22277
5442 | 18394.18 | 2021-03-11 22:01 | 6276.68 | 4 | 1 | -0.7999628 | 1.26044 | 2.666469 | 1.394755 | 3.829326 | 1.925985 | -0.00597997 | 0 | 0 | 0 | 0 | 18.93623
5443 | 18409.19 | 2021-03-11 22:01 | 6291.688 | 4 | 1 | -0.7999628 | 1.259462 | 2.666469 | 1.39809 | 3.829326 | 1.930188 | -0.004844357 | 0 | 0 | 0 | 0 | 19.04192
5444 | 18424.19 | 2021-03-11 22:02 | 6306.695 | 4 | 1 | -0.7999628 | 1.258647 | 2.666469 | 1.401424 | 3.829326 | 1.934388 | -0.004478298 | 0 | 0 | 0 | 0 | 19.10287
5445 | 18439.2 | 2021-03-11 22:02 | 6321.702 | 4 | 1 | -0.7999628 | 1.257506 | 2.666469 | 1.404759 | 3.829326 | 1.938584 | -0.005974166 | 0 | 0 | 0 | 0 | 19.07239
5446 | 18454.21 | 2021-03-11 22:02 | 6336.709 | 4 | 1 | -0.7999971 | 1.256691 | 2.666469 | 1.408094 | 3.829326 | 1.942778 | -0.005970477 | 0 | 0 | 0 | 0 | 19.14759
5447 | 18469.22 | 2021-03-11 22:02 | 6351.716 | 4 | 1 | -0.7999971 | 1.255713 | 2.666469 | 1.411429 | 3.829326 | 1.946968 | -0.005961902 | 0 | 0 | 0 | 0 | 18.96671
5448 | 18484.22 | 2021-03-11 22:03 | 6366.723 | 4 | 1 | -0.7999628 | 1.254898 | 2.666469 | 1.414763 | 3.829326 | 1.951154 | -0.001490628 | 0 | 0 | 0 | 0 | 19.10287
5449 | 18499.23 | 2021-03-11 22:03 | 6381.73 | 4 | 1 | -0.7999285 | 1.25392 | 2.666469 | 1.418098 | 3.829326 | 1.955337 | -0.001494283 | 0 | 0 | 0 | 0 | 18.89148
5450 | 18514.24 | 2021-03-11 22:03 | 6396.737 | 4 | 1 | -0.7999628 | 1.252942 | 2.666469 | 1.421433 | 3.829326 | 1.959516 | -0.001496544 | 0 | 0 | 0 | 0 | 19.19231
5451 | 18529.24 | 2021-03-11 22:03 | 6411.744 | 4 | 1 | -0.7999971 | 1.251638 | 2.666469 | 1.424768 | 3.829326 | 1.963692 | -0.002981246 | 0 | 0 | 0 | 0 | 19.26749
5452 | 18544.25 | 2021-03-11 22:04 | 6426.751 | 4 | 1 | -0.7999628 | 1.251149 | 2.666469 | 1.428099 | 3.829326 | 1.967861 | -0.001492103 | 0 | 0 | 0 | 0 | 19.14759
5453 | 18559.26 | 2021-03-11 22:04 | 6441.758 | 4 | 1 | -0.7999285 | 1.250008 | 2.666469 | 1.431434 | 3.829326 | 1.97203 | 0 | 0 | 0 | 0 | 0 | 19.22277
5454 | 18574.26 | 2021-03-11 22:04 | 6456.765 | 4 | 1 | -0.7999285 | 1.248866 | 2.666469 | 1.434772 | 3.829326 | 1.9762 | 0 | 0 | 0 | 0 | 0 | 18.96671
5455 | 18589.27 | 2021-03-11 22:04 | 6471.772 | 4 | 1 | -0.7999285 | 1.247725 | 2.666469 | 1.438107 | 3.829326 | 1.980361 | 0 | 0 | 0 | 0 | 0 | 19.04192
5456 | 18604.28 | 2021-03-11 22:05 | 6486.779 | 4 | 1 | -0.7999628 | 1.246584 | 2.666469 | 1.441441 | 3.829326 | 1.984519 | 0.001494399 | 0 | 0 | 0 | 0 | 18.98097
5457 | 18619.29 | 2021-03-11 22:05 | 6501.787 | 4 | 1 | -0.7999628 | 1.245443 | 2.666469 | 1.444776 | 3.829326 | 1.988673 | 0.001491918 | 0 | 0 | 0 | 0 | 19.29795
5458 | 18634.29 | 2021-03-11 22:05 | 6516.794 | 4 | 1 | -0.7999628 | 1.244302 | 2.666469 | 1.448111 | 3.829326 | 1.992823 | 0.001493406 | 0 | 0 | 0 | 0 | 19.40356
5459 | 18649.29 | 2021-03-11 22:05 | 6531.796 | 4 | 1 | -0.7999971 | 1.242998 | 2.666469 | 1.451444 | 3.829326 | 1.996968 | 0 | 0 | 0 | 0 | 0 | 19.26749
5460 | 18664.3 | 2021-03-11 22:06 | 6546.797 | 4 | 1 | -0.7999628 | 1.241857 | 2.666469 | 1.454778 | 3.829326 | 2.001109 | 0.001495037 | 0 | 0 | 0 | 0 | 19.19231
5461 | 18679.3 | 2021-03-11 22:06 | 6561.804 | 4 | 1 | -0.7999971 | 1.240553 | 2.666469 | 1.458113 | 3.829326 | 2.005247 | 0 | 0 | 0 | 0 | 0 | 19.01144
5462 | 18694.31 | 2021-03-11 22:06 | 6576.811 | 4 | 1 | -0.7999628 | 1.239412 | 2.666469 | 1.461447 | 3.829326 | 2.009381 | 0.00149434 | 0 | 0 | 0 | 0 | 19.05618
5463 | 18709.32 | 2021-03-11 22:06 | 6591.818 | 4 | 1 | -0.7999628 | 1.238108 | 2.666469 | 1.464782 | 3.829326 | 2.013511 | 0 | 0 | 0 | 0 | 0 | 18.98097
5464 | 18724.32 | 2021-03-11 22:07 | 6606.825 | 4 | 1 | -0.7999628 | 1.236967 | 2.666469 | 1.468117 | 3.829326 | 2.017637 | 0 | 0 | 0 | 0 | 0 | 19.13138
5465 | 18739.33 | 2021-03-11 22:07 | 6621.835 | 4 | 1 | -0.7999628 | 1.235663 | 2.666469 | 1.471452 | 3.829326 | 2.021759 | 0.002914392 | 0 | 0 | 0 | 0 | 19.13138
5466 | 18754.34 | 2021-03-11 22:07 | 6636.84 | 4 | 1 | -0.7999285 | 1.234359 | 2.666469 | 1.474786 | 3.829326 | 2.025875 | 0.002980076 | 0 | 0 | 0 | 0 | 18.93623
5467 | 18769.35 | 2021-03-11 22:07 | 6651.847 | 4 | 1 | -0.7999285 | 1.232892 | 2.666469 | 1.478121 | 3.829326 | 2.029987 | 0.002979608 | 0 | 0 | 0 | 0 | 18.95049
5468 | 18784.35 | 2021-03-11 22:08 | 6666.854 | 4 | 1 | -0.7999628 | 1.231425 | 2.666469 | 1.481456 | 3.829326 | 2.034095 | 0.001494115 | 0 | 0 | 0 | 0 | 19.08665
5469 | 18799.36 | 2021-03-11 22:08 | 6681.861 | 4 | 1 | -0.7999628 | 1.230121 | 2.666469 | 1.484791 | 3.829326 | 2.038198 | 0.002987294 | 0 | 0 | 0 | 0 | 19.02571
5470 | 18814.37 | 2021-03-11 22:08 | 6696.868 | 4 | 1 | -0.7999628 | 1.228653 | 2.666469 | 1.488125 | 3.829326 | 2.042297 | 0.001496787 | 0 | 0 | 0 | 0 | 19.05618
5471 | 18829.37 | 2021-03-11 22:08 | 6711.875 | 4 | 1 | -0.7999971 | 1.227186 | 2.666469 | 1.49146 | 3.829326 | 2.046391 | 0.002987284 | 0 | 0 | 0 | 0 | 19.10092
5472 | 18844.38 | 2021-03-11 22:09 | 6726.882 | 4 | 1 | -0.7999628 | 1.225719 | 2.666469 | 1.494795 | 3.829326 | 2.05048 | 0.002987135 | 0 | 0 | 0 | 0 | 18.86099
5473 | 18859.39 | 2021-03-11 22:09 | 6741.889 | 4 | 1 | -0.7999971 | 1.224089 | 2.666469 | 1.49813 | 3.829326 | 2.054565 | 0 | 0 | 0 | 0 | 0 | 18.93623
5474 | 18874.4 | 2021-03-11 22:09 | 6756.896 | 4 | 1 | -0.7999285 | 1.222622 | 2.666469 | 1.501464 | 3.829326 | 2.058644 | 0 | 0 | 0 | 0 | 0 | 18.98097
5475 | 18889.4 | 2021-03-11 22:09 | 6771.903 | 4 | 1 | -0.7999628 | 1.220992 | 2.666469 | 1.504799 | 3.829326 | 2.062718 | 0.002988199 | 0 | 0 | 0 | 0 | 18.99524
5476 | 18904.41 | 2021-03-11 22:10 | 6786.91 | 4 | 1 | -0.7999971 | 1.219362 | 2.666469 | 1.508134 | 3.829326 | 2.066787 | 0 | 0 | 0 | 0 | 0 | 18.87527
5477 | 18919.42 | 2021-03-11 22:10 | 6801.918 | 4 | 1 | -0.7998942 | 1.218058 | 2.666469 | 1.511469 | 3.829326 | 2.070851 | 0.004447251 | 0 | 0 | 0 | 0 | 18.98097
5478 | 18934.42 | 2021-03-11 22:10 | 6816.925 | 4 | 1 | -0.7999628 | 1.216265 | 2.666469 | 1.514803 | 3.829326 | 2.074908 | 0.002981336 | 0 | 0 | 0 | 0 | 18.99524
5479 | 18949.43 | 2021-03-11 22:10 | 6831.931 | 4 | 1 | -0.7999285 | 1.214635 | 2.666469 | 1.518138 | 3.829326 | 2.078961 | 0.005984919 | 0 | 0 | 0 | 0 | 18.99524
5480 | 18964.44 | 2021-03-11 22:11 | 6846.938 | 4 | 1 | -0.7999628 | 1.212679 | 2.666469 | 1.521473 | 3.829326 | 2.083008 | 0.005824476 | 0 | 0 | 0 | 0 | 19.02571
5481 | 18979.44 | 2021-03-11 22:11 | 6861.946 | 4 | 1 | -0.7999628 | 1.210886 | 2.666469 | 1.524808 | 3.829326 | 2.087049 | 0.004489055 | 0 | 0 | 0 | 0 | 18.92002
5482 | 18994.45 | 2021-03-11 22:11 | 6876.953 | 4 | 1 | -0.7999628 | 1.209255 | 2.666469 | 1.528142 | 3.829326 | 2.091084 | 0.005968304 | 0 | 0 | 0 | 0 | 19.07045
5483 | 19009.46 | 2021-03-11 22:11 | 6891.96 | 4 | 1 | -0.7999628 | 1.207462 | 2.666469 | 1.531477 | 3.829326 | 2.095113 | 0.007478011 | 0 | 0 | 0 | 0 | 19.25129
5484 | 19024.47 | 2021-03-11 22:12 | 6906.968 | 4 | 1 | -0.7999628 | 1.205343 | 2.666469 | 1.534812 | 3.829326 | 2.099137 | 0.007418382 | 0 | 0 | 0 | 0 | 19.16184
5485 | 19039.47 | 2021-03-11 22:12 | 6921.974 | 4 | 1 | -0.7999628 | 1.203387 | 2.666469 | 1.538147 | 3.829326 | 2.103153 | 0.007485336 | 0 | 0 | 0 | 0 | 19.05618
5486 | 19054.48 | 2021-03-11 22:12 | 6936.981 | 4 | 1 | -0.7999628 | 1.201431 | 2.666469 | 1.541481 | 3.829326 | 2.107163 | 0.008950158 | 0 | 0 | 0 | 0 | 19.05618
5487 | 19069.49 | 2021-03-11 22:12 | 6951.988 | 4 | 1 | -0.7999971 | 1.199312 | 2.666469 | 1.544816 | 3.829326 | 2.111166 | 0.005967793 | 0 | 0 | 0 | 0 | 19.25129
5488 | 19084.49 | 2021-03-11 22:13 | 6966.995 | 4 | 1 | -0.7999971 | 1.196867 | 2.666469 | 1.548151 | 3.829326 | 2.115163 | 0.001499016 | 0 | 0 | 0 | 0 | 19.10092
5489 | 19099.5 | 2021-03-11 22:13 | 6982.002 | 4 | 1 | -0.7999628 | 1.194748 | 2.666469 | 1.551486 | 3.829326 | 2.119152 | 0.001489449 | 0 | 0 | 0 | 0 | 19.31219
5490 | 19114.51 | 2021-03-11 22:13 | 6997.01 | 4 | 1 | -0.7999628 | 1.192629 | 2.666469 | 1.55482 | 3.829326 | 2.123135 | 0.002954077 | 0 | 0 | 0 | 0 | 19.31219
5491 | 19129.52 | 2021-03-11 22:13 | 7012.017 | 4 | 1 | -0.7999628 | 1.190346 | 2.666469 | 1.558155 | 3.829326 | 2.12711 | 0 | 0 | 0 | 0 | 0 | 19.17611
5492 | 19144.52 | 2021-03-11 22:14 | 7027.024 | 4 | 1 | -0.7999971 | 1.187738 | 2.666469 | 1.56149 | 3.829326 | 2.131077 | -0.002975608 | 0 | 0 | 0 | 0 | 19.13138
5493 | 19159.53 | 2021-03-11 22:14 | 7042.03 | 4 | 1 | -0.7999628 | 1.185293 | 2.666469 | 1.564824 | 3.829326 | 2.135036 | -0.004493636 | 0 | 0 | 0 | 0 | 19.23703
5494 | 19174.54 | 2021-03-11 22:14 | 7057.038 | 4 | 1 | -0.7999285 | 1.182685 | 2.666469 | 1.568159 | 3.829326 | 2.138987 | -0.007454044 | 0 | 0 | 0 | 0 | 19.13138
5495 | 19189.54 | 2021-03-11 22:14 | 7072.045 | 4 | 1 | -0.7999285 | 1.179914 | 2.666469 | 1.571494 | 3.829326 | 2.14293 | -0.01043938 | 0 | 0 | 0 | 0 | 19.02571
5496 | 19204.55 | 2021-03-11 22:15 | 7087.052 | 4 | 1 | -0.7999628 | 1.177306 | 2.666469 | 1.574829 | 3.829326 | 2.146864 | -0.01046001 | 0 | 0 | 0 | 0 | 19.05618
5497 | 19219.56 | 2021-03-11 22:15 | 7102.059 | 4 | 1 | -0.7999628 | 1.174372 | 2.666469 | 1.578163 | 3.829326 | 2.150789 | -0.0134671 | 0 | 0 | 0 | 0 | 18.92002
5498 | 19234.57 | 2021-03-11 22:15 | 7117.066 | 4 | 1 | -0.7999285 | 1.171763 | 2.666469 | 1.581498 | 3.829326 | 2.154705 | -0.01413396 | 0 | 0 | 0 | 0 | 19.10092
5499 | 19249.57 | 2021-03-11 22:15 | 7132.073 | 4 | 1 | -0.7999628 | 1.168666 | 2.666469 | 1.584833 | 3.829326 | 2.158611 | -0.01488882 | 0 | 0 | 0 | 0 | 19.16184
5500 | 19264.58 | 2021-03-11 22:16 | 7147.08 | 4 | 1 | -0.7999628 | 1.165732 | 2.666469 | 1.588168 | 3.829326 | 2.162506 | -0.01045428 | 0 | 0 | 0 | 0 | 19.11712
5501 | 19279.59 | 2021-03-11 22:16 | 7162.087 | 4 | 1 | -0.7999628 | 1.162635 | 2.666469 | 1.591502 | 3.829326 | 2.166391 | -0.01190319 | 0 | 0 | 0 | 0 | 18.90575
5502 | 19294.59 | 2021-03-11 22:16 | 7177.094 | 4 | 1 | -0.7999628 | 1.159212 | 2.666469 | 1.594837 | 3.829326 | 2.170264 | -0.01193289 | 0 | 0 | 0 | 0 | 19.08665
5503 | 19309.6 | 2021-03-11 22:16 | 7192.101 | 4 | 1 | -0.7999285 | 1.155789 | 2.666469 | 1.598172 | 3.829326 | 2.174126 | -0.00795385 | 0 | 0 | 0 | 0 | 18.98097
5504 | 19324.61 | 2021-03-11 22:17 | 7207.109 | 4 | 1 | -0.7999628 | 1.152365 | 2.666469 | 1.601507 | 3.829326 | 2.177976 | -0.00744486 | 0 | 0 | 0 | 0 | 19.01144
5505 | 19339.61 | 2021-03-11 22:17 | 7222.116 | 4 | 1 | -0.7999628 | 1.148616 | 2.666469 | 1.604841 | 3.829326 | 2.181813 | -0.007464529 | 0 | 0 | 0 | 0 | 19.22277
5506 | 19354.62 | 2021-03-11 22:17 | 7237.123 | 4 | 1 | -0.7999971 | 1.144378 | 2.666469 | 1.608176 | 3.829326 | 2.185636 | -0.007467363 | 0 | 0 | 0 | 0 | 18.93623
5507 | 19369.63 | 2021-03-11 22:17 | 7252.13 | 4 | 1 | -0.7999628 | 1.140303 | 2.666469 | 1.611511 | 3.829326 | 2.189445 | -0.004486618 | 0 | 0 | 0 | 0 | 19.04192
5508 | 19384.64 | 2021-03-11 22:18 | 7267.137 | 4 | 1 | -0.7999628 | 1.135576 | 2.666469 | 1.614846 | 3.829326 | 2.193238 | -0.001494546 | 0 | 0 | 0 | 0 | 19.23703
5509 | 19399.64 | 2021-03-11 22:18 | 7282.144 | 4 | 1 | -0.7999628 | 1.130196 | 2.666469 | 1.61818 | 3.829326 | 2.197014 | -0.004467042 | 0 | 0 | 0 | 0 | 19.01144
5510 | 19414.65 | 2021-03-11 22:18 | 7297.151 | 4 | 1 | -0.7999628 | 1.12498 | 2.666469 | 1.621515 | 3.829326 | 2.200773 | -0.001484411 | 0 | 0 | 0 | 0 | 18.87527
5511 | 19429.66 | 2021-03-11 22:18 | 7312.159 | 4 | 1 | -0.7999628 | 1.119275 | 2.666469 | 1.62485 | 3.829326 | 2.204512 | 0.001483079 | 0 | 0 | 0 | 0 | 19.01144
5512 | 19444.66 | 2021-03-11 22:19 | 7327.165 | 4 | 1 | -0.7999285 | 1.112754 | 2.666469 | 1.628185 | 3.829326 | 2.208231 | 0.001498299 | 0 | 0 | 0 | 0 | 18.98097
5513 | 19458.05 | 2021-03-11 22:19 | 7340.55 | 4 | 1 | -0.7999628 | 1.102485 | 2.666469 | 1.631159 | 3.829326 | 2.211527 | -0.0311323 | 0 | 0 | 0 | 0 | 19.08665
5514 | 19473.06 | 2021-03-11 22:19 | 7355.557 | 4 | 1 | -0.7999285 | 1.094171 | 2.666469 | 1.634494 | 3.829326 | 2.215199 | -0.0341965 | 0 | 0 | 0 | 0 | 19.01144
5515 | 19488.06 | 2021-03-11 22:19 | 7370.564 | 4 | 1 | -0.7999285 | 1.084717 | 2.666469 | 1.637828 | 3.829326 | 2.218841 | -0.03891838 | 0 | 0 | 0 | 0 | 19.04192
5516 | 19500.7 | 2021-03-11 22:20 | 7383.2 | 4 | 1 | -0.7999971 | 1.07461 | 2.666469 | 1.640636 | 3.829326 | 2.221883 | -0.04483598 | 0 | 0 | 0 | 0 | 18.98097
5517 | 19512.12 | 2021-03-11 22:20 | 7394.619 | 4 | 1 | -0.7999628 | 1.064178 | 2.666469 | 1.643174 | 3.829326 | 2.224607 | -0.04911935 | 0 | 0 | 0 | 0 | 19.19231
5518 | 19522.91 | 2021-03-11 22:20 | 7405.414 | 4 | 1 | -0.7999628 | 1.053419 | 2.666469 | 1.645572 | 3.829326 | 2.227157 | -0.04933865 | 0 | 0 | 0 | 0 | 19.13138
5519 | 19531.32 | 2021-03-11 22:20 | 7413.822 | 4 | 1 | -0.7999628 | 1.042987 | 2.666469 | 1.647441 | 3.829326 | 2.229125 | -0.06722541 | 0 | 0 | 0 | 0 | 19.05618
5520 | 19538.56 | 2021-03-11 22:20 | 7421.061 | 4 | 1 | -0.7999971 | 1.032554 | 2.666469 | 1.649049 | 3.829326 | 2.230804 | -0.07308178 | 0 | 0 | 0 | 0 | 18.95049
5521 | 19545.14 | 2021-03-11 22:20 | 7427.644 | 4 | 1 | -0.7999628 | 1.021796 | 2.666469 | 1.650512 | 3.829326 | 2.232317 | -0.0846019 | 0 | 0 | 0 | 0 | 19.05618
5522 | 19550.56 | 2021-03-11 22:20 | 7433.057 | 4 | 1 | -0.7999285 | 1.011363 | 2.666469 | 1.651715 | 3.829326 | 2.233548 | -0.09630828 | 0 | 0 | 0 | 0 | 18.90575
5523 | 19550.87 | 2021-03-11 22:20 | 7433.369 | 4 | 1 | -0.7999628 | 1.021469 | 2.666469 | 1.651784 | 3.829326 | 2.233619 | 0.01352787 | 0 | 0 | 0 | 0 | 19.02571
5524 | 19551.16 | 2021-03-11 22:20 | 7433.666 | 4 | 1 | -0.7999628 | 1.010711 | 2.666469 | 1.65185 | 3.829326 | 2.233686 | -0.08834287 | 0 | 0 | 0 | 0 | 19.01144
5525 | 19551.52 | 2021-03-11 22:20 | 7434.024 | 4 | 1 | -0.7999628 | 1.020817 | 2.666469 | 1.65193 | 3.829326 | 2.233767 | 0.01052479 | 0 | 0 | 0 | 0 | 18.98097
5526 | 19551.74 | 2021-03-11 22:20 | 7434.242 | 4 | 1 | -0.7999285 | 1.009896 | 2.666469 | 1.651978 | 3.829326 | 2.233817 | -0.09344441 | 0 | 0 | 0 | 0 | 19.13138
5527 | 19555.97 | 2021-03-11 22:20 | 7438.47 | 4 | 1 | -0.7999971 | 0.9997894 | 2.666469 | 1.652918 | 3.829326 | 2.234768 | -0.07615062 | 0 | 0 | 0 | 0 | 18.95049
5528 | 19556.22 | 2021-03-11 22:20 | 7438.72 | 4 | 1 | -0.7999628 | 1.010222 | 2.666469 | 1.652973 | 3.829326 | 2.234824 | 0.0179083 | 0 | 0 | 0 | 0 | 19.02571
5529 | 19556.55 | 2021-03-11 22:20 | 7439.047 | 4 | 1 | -0.7999285 | 0.9997894 | 2.666469 | 1.653046 | 3.829326 | 2.234897 | -0.08963924 | 0 | 0 | 0 | 0 | 18.99524
5530 | 19556.92 | 2021-03-11 22:20 | 7439.422 | 4 | 1 | -0.7999285 | 1.010059 | 2.666469 | 1.653129 | 3.829326 | 2.234981 | 0.01246463 | 0 | 0 | 0 | 0 | 19.02571
5531 | 19557.16 | 2021-03-11 22:20 | 7439.656 | 4 | 1 | -0.7999285 | 0.9978333 | 2.666469 | 1.653181 | 3.829326 | 2.235034 | -0.09459988 | 0 | 0 | 0 | 0 | 18.99524
5532 | 19557.47 | 2021-03-11 22:20 | 7439.968 | 4 | 1 | -0.7999971 | 1.008266 | 2.666469 | 1.653251 | 3.829326 | 2.235103 | 0.01790848 | 0 | 0 | 0 | 0 | 19.13138
5533 | 19557.76 | 2021-03-11 22:20 | 7440.264 | 4 | 1 | -0.7999628 | 0.9960402 | 2.666469 | 1.653316 | 3.829326 | 2.235169 | -0.09422833 | 0 | 0 | 0 | 0 | 19.17611
5534 | 19558.04 | 2021-03-11 22:20 | 7440.545 | 4 | 1 | -0.7999628 | 1.006473 | 2.666469 | 1.653379 | 3.829326 | 2.235232 | 0.01633461 | 0 | 0 | 0 | 0 | 18.92002
5535 | 19558.33 | 2021-03-11 22:20 | 7440.826 | 4 | 1 | -0.7999628 | 0.9963661 | 2.666469 | 1.653441 | 3.829326 | 2.235295 | -0.09718125 | 0 | 0 | 0 | 0 | 19.10092
5536 | 19561.94 | 2021-03-11 22:21 | 7444.445 | 4 | 1 | -0.7999285 | 0.9862596 | 2.666469 | 1.654245 | 3.829326 | 2.236098 | -0.1119307 | 0 | 0 | 0 | 0 | 18.95049
5537 | 19562.24 | 2021-03-11 22:21 | 7444.741 | 4 | 1 | -0.7999628 | 0.9966922 | 2.666469 | 1.654311 | 3.829326 | 2.236163 | 0.02084416 | 0 | 0 | 0 | 0 | 19.22083
5538 | 19562.55 | 2021-03-11 22:21 | 7445.053 | 4 | 1 | -0.7999628 | 0.9843035 | 2.666469 | 1.654381 | 3.829326 | 2.236232 | -0.1133985 | 0 | 0 | 0 | 0 | 19.14565
5539 | 19562.79 | 2021-03-11 22:21 | 7445.287 | 4 | 1 | -0.7999285 | 0.99441 | 2.666469 | 1.654433 | 3.829326 | 2.236284 | 0.02089279 | 0 | 0 | 0 | 0 | 19.08665
5540 | 19563.16 | 2021-03-11 22:21 | 7445.662 | 4 | 1 | -0.7999628 | 0.9816954 | 2.666469 | 1.654516 | 3.829326 | 2.236367 | -0.125654 | 0 | 0 | 0 | 0 | 19.02571
5541 | 19563.32 | 2021-03-11 22:21 | 7445.818 | 4 | 1 | -0.7999971 | 0.9919649 | 2.666469 | 1.654551 | 3.829326 | 2.236401 | 0.06876806 | 0 | 0 | 0 | 0 | 19.13138
5542 | 19563.77 | 2021-03-11 22:21 | 7446.27 | 4 | 1 | -0.7999628 | 0.9800653 | 2.666469 | 1.654651 | 3.829326 | 2.236501 | -0.1208248 | 0 | 0 | 0 | 0 | 19.05618
5543 | 19563.93 | 2021-03-11 22:21 | 7446.426 | 4 | 1 | -0.7999971 | 0.9906608 | 2.666469 | 1.654686 | 3.829326 | 2.236535 | 0.06261914 | 0 | 0 | 0 | 0 | 19.02571
5544 | 19564.35 | 2021-03-11 22:21 | 7446.847 | 4 | 1 | -0.7999285 | 0.9800653 | 2.666469 | 1.654779 | 3.829326 | 2.236627 | -0.1148371 | 0 | 0 | 0 | 0 | 19.02571
5545 | 19564.6 | 2021-03-11 22:21 | 7447.097 | 4 | 1 | -0.7999285 | 0.9903348 | 2.666469 | 1.654835 | 3.829326 | 2.236682 | 0.02970921 | 0 | 0 | 0 | 0 | 19.08665
5546 | 19564.95 | 2021-03-11 22:21 | 7447.456 | 4 | 1 | -0.7999285 | 0.9781092 | 2.666469 | 1.654915 | 3.829326 | 2.236761 | -0.1167247 | 0 | 0 | 0 | 0 | 19.05618
5547 | 19565.2 | 2021-03-11 22:21 | 7447.705 | 4 | 1 | -0.7999285 | 0.9887047 | 2.666469 | 1.65497 | 3.829326 | 2.236815 | 0.02837632 | 0 | 0 | 0 | 0 | 19.02571
5548 | 19565.53 | 2021-03-11 22:21 | 7448.033 | 4 | 1 | -0.7999285 | 0.9782722 | 2.666469 | 1.655043 | 3.829326 | 2.236887 | -0.107273 | 0 | 0 | 0 | 0 | 19.05618
5549 | 19565.92 | 2021-03-11 22:21 | 7448.423 | 4 | 1 | -0.7999971 | 0.9885417 | 2.666469 | 1.655129 | 3.829326 | 2.236973 | 0.01190905 | 0 | 0 | 0 | 0 | 19.02571
5550 | 19566.14 | 2021-03-11 22:21 | 7448.641 | 4 | 1 | -0.7999285 | 0.9758271 | 2.666469 | 1.655178 | 3.829326 | 2.237021 | -0.1119634 | 0 | 0 | 0 | 0 | 19.13138
5551 | 19566.45 | 2021-03-11 22:21 | 7448.953 | 4 | 1 | -0.7999628 | 0.9864227 | 2.666469 | 1.655247 | 3.829326 | 2.237089 | 0.01934731 | 0 | 0 | 0 | 0 | 19.05618
5552 | 19566.75 | 2021-03-11 22:21 | 7449.25 | 4 | 1 | -0.7999285 | 0.9732189 | 2.666469 | 1.655313 | 3.829326 | 2.237153 | -0.1210905 | 0 | 0 | 0 | 0 | 19.02571
5553 | 19567 | 2021-03-11 22:21 | 7449.499 | 4 | 1 | -0.7999628 | 0.9834885 | 2.666469 | 1.655369 | 3.829326 | 2.237208 | 0.02842166 | 0 | 0 | 0 | 0 | 19.13138
5554 | 19567.36 | 2021-03-11 22:21 | 7449.858 | 4 | 1 | -0.7999285 | 0.9710998 | 2.666469 | 1.655448 | 3.829326 | 2.237286 | -0.1238241 | 0 | 0 | 0 | 0 | 19.10092
5555 | 19567.58 | 2021-03-11 22:21 | 7450.077 | 4 | 1 | -0.7999285 | 0.9815324 | 2.666469 | 1.655497 | 3.829326 | 2.237333 | 0.04167967 | 0 | 0 | 0 | 0 | 18.99524
5556 | 19567.93 | 2021-03-11 22:21 | 7450.435 | 4 | 1 | -0.7999285 | 0.9714258 | 2.666469 | 1.655577 | 3.829326 | 2.237412 | -0.1093963 | 0 | 0 | 0 | 0 | 18.99524
5557 | 19568.31 | 2021-03-11 22:21 | 7450.809 | 4 | 1 | -0.7998942 | 0.9821844 | 2.666469 | 1.65566 | 3.829326 | 2.237493 | 0.01959812 | 0 | 0 | 0 | 0 | 19.08665
5558 | 19568.54 | 2021-03-11 22:21 | 7451.043 | 4 | 1 | -0.7999285 | 0.9688177 | 2.666469 | 1.655712 | 3.829326 | 2.237544 | -0.1163961 | 0 | 0 | 0 | 0 | 19.28174
5559 | 19568.82 | 2021-03-11 22:21 | 7451.325 | 4 | 1 | -0.7999285 | 0.9790872 | 2.666469 | 1.655774 | 3.829326 | 2.237605 | 0.02524023 | 0 | 0 | 0 | 0 | 19.23703
5560 | 19569.15 | 2021-03-11 22:21 | 7451.652 | 4 | 1 | -0.7999285 | 0.9662096 | 2.666469 | 1.655847 | 3.829326 | 2.237676 | -0.1257034 | 0 | 0 | 0 | 0 | 19.13138
5561 | 19569.4 | 2021-03-11 22:21 | 7451.902 | 4 | 1 | -0.7999971 | 0.9764791 | 2.666469 | 1.655902 | 3.829326 | 2.23773 | 0.03004821 | 0 | 0 | 0 | 0 | 18.99524
5562 | 19569.76 | 2021-03-11 22:21 | 7452.26 | 4 | 1 | -0.7999285 | 0.9637644 | 2.666469 | 1.655982 | 3.829326 | 2.237808 | -0.1269963 | 0 | 0 | 0 | 0 | 19.10092
5563 | 19569.98 | 2021-03-11 22:21 | 7452.479 | 4 | 1 | -0.7999971 | 0.97436 | 2.666469 | 1.656031 | 3.829326 | 2.237855 | 0.04612542 | 0 | 0 | 0 | 0 | 19.02571
5564 | 19570.34 | 2021-03-11 22:21 | 7452.838 | 4 | 1 | -0.7999285 | 0.9639274 | 2.666469 | 1.65611 | 3.829326 | 2.237932 | -0.1078769 | 0 | 0 | 0 | 0 | 18.95049
5565 | 19570.68 | 2021-03-11 22:21 | 7453.181 | 4 | 1 | -0.7999628 | 0.97436 | 2.666469 | 1.656187 | 3.829326 | 2.238006 | 0.02233009 | 0 | 0 | 0 | 0 | 19.25129
5566 | 19570.95 | 2021-03-11 22:21 | 7453.446 | 4 | 1 | -0.7999285 | 0.9611563 | 2.666469 | 1.656246 | 3.829326 | 2.238063 | -0.1120209 | 0 | 0 | 0 | 0 | 19.17611
5567 | 19571.23 | 2021-03-11 22:21 | 7453.727 | 4 | 1 | -0.7999285 | 0.9715889 | 2.666469 | 1.656308 | 3.829326 | 2.238124 | 0.02695462 | 0 | 0 | 0 | 0 | 19.13138
5568 | 19571.55 | 2021-03-11 22:21 | 7454.055 | 4 | 1 | -0.7999285 | 0.9582222 | 2.666469 | 1.656381 | 3.829326 | 2.238194 | -0.1207227 | 0 | 0 | 0 | 0 | 19.13138
5569 | 19571.77 | 2021-03-11 22:21 | 7454.273 | 4 | 1 | -0.7999628 | 0.9683287 | 2.666469 | 1.656429 | 3.829326 | 2.238241 | 0.04769331 | 0 | 0 | 0 | 0 | 19.31219
5570 | 19572.16 | 2021-03-11 22:21 | 7454.663 | 4 | 1 | -0.7999628 | 0.955777 | 2.666469 | 1.656516 | 3.829326 | 2.238325 | -0.1222806 | 0 | 0 | 0 | 0 | 19.28174
5571 | 19572.38 | 2021-03-11 22:21 | 7454.881 | 4 | 1 | -0.7999628 | 0.9665356 | 2.666469 | 1.656565 | 3.829326 | 2.238372 | 0.05218235 | 0 | 0 | 0 | 0 | 19.14565
5572 | 19572.72 | 2021-03-11 22:21 | 7455.224 | 4 | 1 | -0.7999628 | 0.955777 | 2.666469 | 1.656641 | 3.829326 | 2.238445 | -0.1178457 | 0 | 0 | 0 | 0 | 19.13138
5573 | 19573.05 | 2021-03-11 22:21 | 7455.552 | 4 | 1 | -0.7999628 | 0.9658836 | 2.666469 | 1.656714 | 3.829326 | 2.238515 | 0.02374273 | 0 | 0 | 0 | 0 | 19.32645
5574 | 19573.33 | 2021-03-11 22:21 | 7455.833 | 4 | 1 | -0.7999285 | 0.9526799 | 2.666469 | 1.656776 | 3.829326 | 2.238575 | -0.1296083 | 0 | 0 | 0 | 0 | 19.02571
5575 | 19573.6 | 2021-03-11 22:21 | 7456.098 | 4 | 1 | -0.7999628 | 0.9627864 | 2.666469 | 1.656835 | 3.829326 | 2.238632 | 0.03730103 | 0 | 0 | 0 | 0 | 19.07045
5576 | 19573.94 | 2021-03-11 22:21 | 7456.441 | 4 | 1 | -0.7999285 | 0.9497457 | 2.666469 | 1.656911 | 3.829326 | 2.238705 | -0.1356453 | 0 | 0 | 0 | 0 | 19.16184
5577 | 19574.17 | 2021-03-11 22:21 | 7456.675 | 4 | 1 | -0.7999628 | 0.9598522 | 2.666469 | 1.656963 | 3.829326 | 2.238755 | 0.05073488 | 0 | 0 | 0 | 0 | 19.13138
5578 | 19574.55 | 2021-03-11 22:21 | 7457.049 | 4 | 1 | -0.7999285 | 0.9469746 | 2.666469 | 1.657046 | 3.829326 | 2.238835 | -0.1407183 | 0 | 0 | 0 | 0 | 19.05618
5579 | 19574.75 | 2021-03-11 22:21 | 7457.253 | 4 | 1 | -0.7999628 | 0.9574071 | 2.666469 | 1.657091 | 3.829326 | 2.238878 | 0.09409556 | 0 | 0 | 0 | 0 | 19.22083
5580 | 19575.13 | 2021-03-11 22:21 | 7457.627 | 4 | 1 | -0.7998942 | 0.9471375 | 2.666469 | 1.657175 | 3.829326 | 2.238957 | -0.1220398 | 0 | 0 | 0 | 0 | 19.20657
5581 | 19575.45 | 2021-03-11 22:21 | 7457.954 | 4 | 1 | -0.7999628 | 0.9572441 | 2.666469 | 1.657247 | 3.829326 | 2.239026 | 0.02835632 | 0 | 0 | 0 | 0 | 19.13138
5582 | 19575.73 | 2021-03-11 22:21 | 7458.235 | 4 | 1 | -0.7999285 | 0.9437144 | 2.666469 | 1.65731 | 3.829326 | 2.239086 | -0.136004 | 0 | 0 | 0 | 0 | 19.26749
5583 | 19576 | 2021-03-11 22:21 | 7458.5 | 4 | 1 | -0.7999628 | 0.9539839 | 2.666469 | 1.657369 | 3.829326 | 2.239142 | 0.04170802 | 0 | 0 | 0 | 0 | 19.28174
5584 | 19576.36 | 2021-03-11 22:21 | 7458.859 | 4 | 1 | -0.7999628 | 0.9402912 | 2.666469 | 1.657448 | 3.829326 | 2.239218 | -0.1316796 | 0 | 0 | 0 | 0 | 19.26749
5585 | 19576.58 | 2021-03-11 22:21 | 7459.077 | 4 | 1 | -0.7999628 | 0.9507238 | 2.666469 | 1.657497 | 3.829326 | 2.239264 | 0.05822783 | 0 | 0 | 0 | 0 | 19.23703
5586 | 19576.95 | 2021-03-11 22:21 | 7459.452 | 4 | 1 | -0.7999285 | 0.9373571 | 2.666469 | 1.65758 | 3.829326 | 2.239343 | -0.1280225 | 0 | 0 | 0 | 0 | 19.23703
5587 | 19577.15 | 2021-03-11 22:21 | 7459.655 | 4 | 1 | -0.7999628 | 0.9479526 | 2.666469 | 1.657625 | 3.829326 | 2.239385 | 0.05554036 | 0 | 0 | 0 | 0 | 19.34265
5588 | 19577.53 | 2021-03-11 22:21 | 7460.029 | 4 | 1 | -0.7999285 | 0.9373571 | 2.666469 | 1.657708 | 3.829326 | 2.239464 | -0.1281463 | 0 | 0 | 0 | 0 | 19.28174
5589 | 19577.86 | 2021-03-11 22:21 | 7460.357 | 4 | 1 | -0.7999628 | 0.9477896 | 2.666469 | 1.657781 | 3.829326 | 2.239533 | 0.02990706 | 0 | 0 | 0 | 0 | 19.28174
5590 | 19578.14 | 2021-03-11 22:21 | 7460.637 | 4 | 1 | -0.7999285 | 0.9334449 | 2.666469 | 1.657844 | 3.829326 | 2.239592 | -0.1438029 | 0 | 0 | 0 | 0 | 19.20657
5591 | 19578.37 | 2021-03-11 22:21 | 7460.872 | 4 | 1 | -0.7999628 | 0.9437144 | 2.666469 | 1.657896 | 3.829326 | 2.239641 | 0.04023857 | 0 | 0 | 0 | 0 | 19.28174
5592 | 19578.75 | 2021-03-11 22:21 | 7461.246 | 4 | 1 | -0.7999285 | 0.9300216 | 2.666469 | 1.657979 | 3.829326 | 2.239719 | -0.1494769 | 0 | 0 | 0 | 0 | 19.38735
5593 | 19578.96 | 2021-03-11 22:21 | 7461.464 | 4 | 1 | -0.7999628 | 0.9407802 | 2.666469 | 1.658027 | 3.829326 | 2.239764 | 0.06726102 | 0 | 0 | 0 | 0 | 19.19231
5594 | 19579.35 | 2021-03-11 22:21 | 7461.855 | 4 | 1 | -0.7999285 | 0.9265985 | 2.666469 | 1.658114 | 3.829326 | 2.239846 | -0.1549184 | 0 | 0 | 0 | 0 | 19.13138
5595 | 19579.54 | 2021-03-11 22:21 | 7462.042 | 4 | 1 | -0.7999628 | 0.93752 | 2.666469 | 1.658156 | 3.829326 | 2.239885 | 0.1194532 | 0 | 0 | 0 | 0 | 19.25129
5596 | 19579.93 | 2021-03-11 22:21 | 7462.432 | 4 | 1 | -0.7999285 | 0.9267615 | 2.666469 | 1.658242 | 3.829326 | 2.239966 | -0.1327871 | 0 | 0 | 0 | 0 | 19.26749
5597 | 19580.26 | 2021-03-11 22:21 | 7462.759 | 4 | 1 | -0.7999628 | 0.937194 | 2.666469 | 1.658315 | 3.829326 | 2.240034 | 0.02242613 | 0 | 0 | 0 | 0 | 19.31219
5598 | 19580.54 | 2021-03-11 22:21 | 7463.04 | 4 | 1 | -0.7998942 | 0.9225233 | 2.666469 | 1.658378 | 3.829326 | 2.240092 | -0.1478995 | 0 | 0 | 0 | 0 | 19.13138
5599 | 19580.76 | 2021-03-11 22:21 | 7463.258 | 4 | 1 | -0.7999628 | 0.9327928 | 2.666469 | 1.658426 | 3.829326 | 2.240137 | 0.08532728 | 0 | 0 | 0 | 0 | 19.10092
5600 | 19581.15 | 2021-03-11 22:21 | 7463.648 | 4 | 1 | -0.7998942 | 0.918448 | 2.666469 | 1.658513 | 3.829326 | 2.240218 | -0.1397985 | 0 | 0 | 0 | 0 | 19.20657
5601 | 19581.37 | 2021-03-11 22:21 | 7463.867 | 4 | 1 | -0.7999971 | 0.9295326 | 2.666469 | 1.658561 | 3.829326 | 2.240263 | 0.07618493 | 0 | 0 | 0 | 0 | 19.26749
5602 | 19581.76 | 2021-03-11 22:21 | 7464.257 | 4 | 1 | -0.7999285 | 0.9146988 | 2.666469 | 1.658648 | 3.829326 | 2.240343 | -0.1639346 | 0 | 0 | 0 | 0 | 19.3569
5603 | 19581.94 | 2021-03-11 22:21 | 7464.444 | 4 | 1 | -0.7999628 | 0.9257835 | 2.666469 | 1.658689 | 3.829326 | 2.240381 | 0.1336053 | 0 | 0 | 0 | 0 | 19.19231
5604 | 19582.33 | 2021-03-11 22:21 | 7464.834 | 4 | 1 | -0.7998942 | 0.9148619 | 2.666469 | 1.658776 | 3.829326 | 2.240462 | -0.1387853 | 0 | 0 | 0 | 0 | 19.50719
5605 | 19582.65 | 2021-03-11 22:21 | 7465.146 | 4 | 1 | -0.7999628 | 0.9254574 | 2.666469 | 1.658846 | 3.829326 | 2.240526 | 0.03428571 | 0 | 0 | 0 | 0 | 19.31219
5606 | 19582.94 | 2021-03-11 22:21 | 7465.442 | 4 | 1 | -0.7999285 | 0.9098086 | 2.666469 | 1.658911 | 3.829326 | 2.240586 | -0.1581876 | 0 | 0 | 0 | 0 | 19.31219
5607 | 19583.16 | 2021-03-11 22:21 | 7465.661 | 4 | 1 | -0.7999628 | 0.9202411 | 2.666469 | 1.65896 | 3.829326 | 2.240631 | 0.09458327 | 0 | 0 | 0 | 0 | 19.20657
5608 | 19583.55 | 2021-03-11 22:21 | 7466.051 | 4 | 1 | -0.7998942 | 0.9055704 | 2.666469 | 1.659047 | 3.829326 | 2.24071 | -0.1673169 | 0 | 0 | 0 | 0 | 19.3569
5609 | 19583.74 | 2021-03-11 22:21 | 7466.238 | 4 | 1 | -0.7999628 | 0.9156769 | 2.666469 | 1.659088 | 3.829326 | 2.240748 | 0.1430921 | 0 | 0 | 0 | 0 | 19.20657
5610 | 19584.16 | 2021-03-11 22:21 | 7466.659 | 4 | 1 | -0.7999285 | 0.9010061 | 2.666469 | 1.659182 | 3.829326 | 2.240834 | -0.1773443 | 0 | 0 | 0 | 0 | 19.50719
5611 | 19584.35 | 2021-03-11 22:21 | 7466.846 | 4 | 1 | -0.7999971 | 0.9125797 | 2.666469 | 1.659223 | 3.829326 | 2.240872 | 0.150765 | 0 | 0 | 0 | 0 | 19.56807
5612 | 19584.74 | 2021-03-11 22:21 | 7467.236 | 4 | 1 | -0.7999285 | 0.9010061 | 2.666469 | 1.65931 | 3.829326 | 2.240951 | -0.1495397 | 0 | 0 | 0 | 0 | 19.38735
5613 | 19584.8 | 2021-03-11 22:21 | 7467.299 | 4 | 1 | -0.7999628 | 0.8897585 | 2.666469 | 1.659324 | 3.829326 | 2.240963 | -0.229137 | 0 | 0 | 0 | 0 | 19.37311
5614 | 19584.86 | 2021-03-11 22:21 | 7467.362 | 4 | 1 | -0.7999971 | 0.9024732 | 2.666469 | 1.659338 | 3.829326 | 2.240976 | 0.01338044 | 0 | 0 | 0 | 0 | 19.37311
5615 | 19585.08 | 2021-03-11 22:21 | 7467.58 | 4 | 1 | -0.7999971 | 0.9127427 | 2.666469 | 1.659386 | 3.829326 | 2.24102 | 0.03275497 | 0 | 0 | 0 | 0 | 19.56807
5616 | 19585.34 | 2021-03-11 22:21 | 7467.845 | 4 | 1 | -0.7999285 | 0.8957899 | 2.666469 | 1.659445 | 3.829326 | 2.241074 | -0.1658034 | 0 | 0 | 0 | 0 | 19.40161
5617 | 19585.56 | 2021-03-11 22:21 | 7468.063 | 4 | 1 | -0.7999628 | 0.9060594 | 2.666469 | 1.659494 | 3.829326 | 2.241117 | 0.1117529 | 0 | 0 | 0 | 0 | 19.4625
5618 | 19585.95 | 2021-03-11 22:21 | 7468.453 | 4 | 1 | -0.7999628 | 0.8904105 | 2.666469 | 1.65958 | 3.829326 | 2.241196 | -0.1788711 | 0 | 0 | 0 | 0 | 19.13138
5619 | 19586.14 | 2021-03-11 22:21 | 7468.64 | 4 | 1 | -0.7999628 | 0.9010061 | 2.666469 | 1.659622 | 3.829326 | 2.241233 | 0.1642059 | 0 | 0 | 0 | 0 | 19.14759
5620 | 19586.56 | 2021-03-11 22:21 | 7469.061 | 4 | 1 | -0.7999285 | 0.8853573 | 2.666469 | 1.659716 | 3.829326 | 2.241317 | -0.1736849 | 0 | 0 | 0 | 0 | 19.49294
5621 | 19586.75 | 2021-03-11 22:21 | 7469.249 | 4 | 1 | -0.7999971 | 0.8969309 | 2.666469 | 1.659757 | 3.829326 | 2.241354 | 0.1701928 | 0 | 0 | 0 | 0 | 19.3569
5622 | 19587.14 | 2021-03-11 22:21 | 7469.639 | 4 | 1 | -0.7998942 | 0.8851943 | 2.666469 | 1.659844 | 3.829326 | 2.241432 | -0.1492642 | 0 | 0 | 0 | 0 | 19.23703
5623 | 19587.2 | 2021-03-11 22:21 | 7469.701 | 4 | 1 | -0.7999285 | 0.8723166 | 2.666469 | 1.659858 | 3.829326 | 2.241444 | -0.2509561 | 0 | 0 | 0 | 0 | 19.23703
5624 | 19587.26 | 2021-03-11 22:21 | 7469.763 | 4 | 1 | -0.7999971 | 0.8856833 | 2.666469 | 1.659872 | 3.829326 | 2.241457 | 0.004499102 | 0 | 0 | 0 | 0 | 19.19231
5625 | 19587.45 | 2021-03-11 22:21 | 7469.951 | 4 | 1 | -0.7999628 | 0.8962789 | 2.666469 | 1.659913 | 3.829326 | 2.241494 | 0.04034023 | 0 | 0 | 0 | 0 | 19.22277
5626 | 19587.75 | 2021-03-11 22:21 | 7470.247 | 4 | 1 | -0.7999285 | 0.878511 | 2.666469 | 1.659979 | 3.829326 | 2.241553 | -0.1734263 | 0 | 0 | 0 | 0 | 19.20657
5627 | 19587.81 | 2021-03-11 22:21 | 7470.309 | 4 | 1 | -0.8000314 | 0.8675894 | 2.666469 | 1.659993 | 3.829326 | 2.241565 | -0.1790169 | 0 | 0 | 0 | 0 | 19.29795
5628 | 19587.87 | 2021-03-11 22:21 | 7470.372 | 4 | 1 | -0.8000314 | 0.8824232 | 2.666469 | 1.660007 | 3.829326 | 2.241577 | 0.0357663 | 0 | 0 | 0 | 0 | 19.29795
5629 | 19588.06 | 2021-03-11 22:21 | 7470.559 | 4 | 1 | -0.7999628 | 0.8925297 | 2.666469 | 1.660048 | 3.829326 | 2.241614 | 0.03732056 | 0 | 0 | 0 | 0 | 19.31219
5630 | 19588.31 | 2021-03-11 22:21 | 7470.809 | 4 | 1 | -0.7998942 | 0.8811191 | 2.666469 | 1.660104 | 3.829326 | 2.241663 | -0.1224706 | 0 | 0 | 0 | 0 | 19.40161
5631 | 19588.39 | 2021-03-11 22:21 | 7470.886 | 4 | 1 | -0.7999285 | 0.8656332 | 2.666469 | 1.660121 | 3.829326 | 2.241679 | -0.2239815 | 0 | 0 | 0 | 0 | 19.40161
5632 | 19588.48 | 2021-03-11 22:21 | 7470.98 | 4 | 1 | -0.7999971 | 0.8783479 | 2.666469 | 1.660142 | 3.829326 | 2.241697 | 0.0505955 | 0 | 0 | 0 | 0 | 19.25129
5633 | 19588.7 | 2021-03-11 22:21 | 7471.199 | 4 | 1 | -0.7999971 | 0.8886175 | 2.666469 | 1.66019 | 3.829326 | 2.24174 | 0.03282002 | 0 | 0 | 0 | 0 | 19.16184
5634 | 19588.92 | 2021-03-11 22:21 | 7471.417 | 4 | 1 | -0.7998599 | 0.8754138 | 2.666469 | 1.660239 | 3.829326 | 2.241783 | -0.1340589 | 0 | 0 | 0 | 0 | 19.4178
5635 | 19588.99 | 2021-03-11 22:21 | 7471.495 | 4 | 1 | -0.7998942 | 0.8597649 | 2.666469 | 1.660256 | 3.829326 | 2.241798 | -0.2253613 | 0 | 0 | 0 | 0 | 19.4178
5636 | 19589.09 | 2021-03-11 22:21 | 7471.589 | 4 | 1 | -0.7999971 | 0.8736207 | 2.666469 | 1.660277 | 3.829326 | 2.241816 | 0.0628391 | 0 | 0 | 0 | 0 | 19.49294
5637 | 19589.31 | 2021-03-11 22:21 | 7471.807 | 4 | 1 | -0.7999628 | 0.8838902 | 2.666469 | 1.660326 | 3.829326 | 2.241858 | 0.03142117 | 0 | 0 | 0 | 0 | 19.4178
5638 | 19589.52 | 2021-03-11 22:21 | 7472.025 | 4 | 1 | -0.7998942 | 0.8666113 | 2.666469 | 1.660374 | 3.829326 | 2.241901 | -0.169063 | 0 | 0 | 0 | 0 | 19.34265
5639 | 19589.6 | 2021-03-11 22:21 | 7472.103 | 4 | 1 | -0.7999285 | 0.8512885 | 2.666469 | 1.660392 | 3.829326 | 2.241916 | -0.2302665 | 0 | 0 | 0 | 0 | 19.31219
5640 | 19589.67 | 2021-03-11 22:21 | 7472.166 | 4 | 1 | -0.8000314 | 0.8654702 | 2.666469 | 1.660405 | 3.829326 | 2.241928 | 0.06110825 | 0 | 0 | 0 | 0 | 19.31219
5641 | 19589.79 | 2021-03-11 22:21 | 7472.291 | 4 | 1 | -0.7999628 | 0.8759028 | 2.666469 | 1.660433 | 3.829326 | 2.241952 | 0.0957875 | 0 | 0 | 0 | 0 | 19.34265
5642 | 19590.13 | 2021-03-11 22:21 | 7472.634 | 4 | 1 | -0.7998942 | 0.8591129 | 2.666469 | 1.660509 | 3.829326 | 2.242019 | -0.1934047 | 0 | 0 | 0 | 0 | 19.29795
5643 | 19590.2 | 2021-03-11 22:21 | 7472.696 | 4 | 1 | -0.7999971 | 0.8450941 | 2.666469 | 1.660523 | 3.829326 | 2.242031 | -0.2917069 | 0 | 0 | 0 | 0 | 19.29795
5644 | 19590.27 | 2021-03-11 22:21 | 7472.774 | 4 | 1 | -0.8000314 | 0.861395 | 2.666469 | 1.660541 | 3.829326 | 2.242046 | 0.09132914 | 0 | 0 | 0 | 0 | 19.29795
5645 | 19590.43 | 2021-03-11 22:21 | 7472.93 | 4 | 1 | -0.7999971 | 0.8721536 | 2.666469 | 1.660575 | 3.829326 | 2.242076 | 0.05678852 | 0 | 0 | 0 | 0 | 19.31219
5646 | 19590.71 | 2021-03-11 22:21 | 7473.211 | 4 | 1 | -0.7998942 | 0.861558 | 2.666469 | 1.660638 | 3.829326 | 2.24213 | -0.1272352 | 0 | 0 | 0 | 0 | 19.22277
5647 | 19590.77 | 2021-03-11 22:21 | 7473.273 | 4 | 1 | -0.7999285 | 0.8437901 | 2.666469 | 1.660652 | 3.829326 | 2.242142 | -0.2717675 | 0 | 0 | 0 | 0 | 19.22277
5648 | 19590.88 | 2021-03-11 22:21 | 7473.383 | 4 | 1 | -0.7999628 | 0.8566678 | 2.666469 | 1.660676 | 3.829326 | 2.242163 | 0.1176826 | 0 | 0 | 0 | 0 | 19.13138
5649 | 19591.07 | 2021-03-11 22:21 | 7473.57 | 4 | 1 | -0.7999628 | 0.8674263 | 2.666469 | 1.660717 | 3.829326 | 2.242198 | 0.04184131 | 0 | 0 | 0 | 0 | 19.4178
5650 | 19591.32 | 2021-03-11 22:21 | 7473.819 | 4 | 1 | -0.7998942 | 0.8543857 | 2.666469 | 1.660773 | 3.829326 | 2.242247 | -0.1419912 | 0 | 0 | 0 | 0 | 19.25129
5651 | 19591.38 | 2021-03-11 22:21 | 7473.882 | 4 | 1 | -0.7998942 | 0.8367807 | 2.666469 | 1.660787 | 3.829326 | 2.242258 | -0.2807995 | 0 | 0 | 0 | 0 | 19.25129
5652 | 19591.49 | 2021-03-11 22:21 | 7473.991 | 4 | 1 | -0.8000314 | 0.8506365 | 2.666469 | 1.660811 | 3.829326 | 2.242279 | 0.1269008 | 0 | 0 | 0 | 0 | 19.34265
5653 | 19591.65 | 2021-03-11 22:21 | 7474.147 | 4 | 1 | -0.7999971 | 0.860906 | 2.666469 | 1.660846 | 3.829326 | 2.242308 | 0.05511044 | 0 | 0 | 0 | 0 | 19.37311
5654 | 19591.93 | 2021-03-11 22:21 | 7474.428 | 4 | 1 | -0.7998942 | 0.8442791 | 2.666469 | 1.660908 | 3.829326 | 2.242362 | -0.1792417 | 0 | 0 | 0 | 0 | 19.11712
5655 | 19591.99 | 2021-03-11 22:21 | 7474.49 | 4 | 1 | -0.7998942 | 0.8263482 | 2.666469 | 1.660922 | 3.829326 | 2.242374 | -0.3177994 | 0 | 0 | 0 | 0 | 19.11712
5656 | 19592.07 | 2021-03-11 22:21 | 7474.568 | 4 | 1 | -0.8000314 | 0.841019 | 2.666469 | 1.660939 | 3.829326 | 2.242388 | 0.05526871 | 0 | 0 | 0 | 0 | 19.11712
5657 | 19592.16 | 2021-03-11 22:21 | 7474.662 | 4 | 1 | -0.7999628 | 0.8519405 | 2.666469 | 1.66096 | 3.829326 | 2.242406 | 0.1461533 | 0 | 0 | 0 | 0 | 19.34265
5658 | 19592.54 | 2021-03-11 22:21 | 7475.036 | 4 | 1 | -0.7998942 | 0.8348246 | 2.666469 | 1.661043 | 3.829326 | 2.242477 | -0.2131682 | 0 | 0 | 0 | 0 | 19.28174
5659 | 19592.6 | 2021-03-11 22:21 | 7475.099 | 4 | 1 | -0.7999628 | 0.8181977 | 2.666469 | 1.661057 | 3.829326 | 2.242488 | -0.2749597 | 0 | 0 | 0 | 0 | 19.28174
5660 | 19592.66 | 2021-03-11 22:21 | 7475.161 | 4 | 1 | -0.8000314 | 0.8362917 | 2.666469 | 1.661071 | 3.829326 | 2.2425 | 0.01340908 | 0 | 0 | 0 | 0 | 19.16184
5661 | 19592.77 | 2021-03-11 22:21 | 7475.27 | 4 | 1 | -0.7999285 | 0.8465613 | 2.666469 | 1.661095 | 3.829326 | 2.24252 | 0.09414118 | 0 | 0 | 0 | 0 | 19.16184
5662 | 19593.14 | 2021-03-11 22:21 | 7475.645 | 4 | 1 | -0.7998599 | 0.8263482 | 2.666469 | 1.661178 | 3.829326 | 2.242591 | -0.2347354 | 0 | 0 | 0 | 0 | 19.38735
5663 | 19593.21 | 2021-03-11 22:21 | 7475.707 | 4 | 1 | -0.7999971 | 0.8106993 | 2.666469 | 1.661192 | 3.829326 | 2.242602 | -0.3376103 | 0 | 0 | 0 | 0 | 19.19231
5664 | 19593.24 | 2021-03-11 22:21 | 7475.738 | 4 | 1 | -0.8000314 | 0.8212949 | 2.666469 | 1.661199 | 3.829326 | 2.242608 | -0.1504322 | 0 | 0 | 0 | 0 | 19.19231
5665 | 19593.3 | 2021-03-11 22:21 | 7475.801 | 4 | 1 | -0.7999971 | 0.8349876 | 2.666469 | 1.661213 | 3.829326 | 2.242619 | 0.1610266 | 0 | 0 | 0 | 0 | 19.19231
5666 | 19593.57 | 2021-03-11 22:21 | 7476.066 | 4 | 1 | -0.7999628 | 0.8457462 | 2.666469 | 1.661272 | 3.829326 | 2.242669 | 0.03735479 | 0 | 0 | 0 | 0 | 19.34265
5667 | 19593.72 | 2021-03-11 22:21 | 7476.222 | 4 | 1 | -0.7998599 | 0.8289563 | 2.666469 | 1.661307 | 3.829326 | 2.242698 | -0.1535568 | 0 | 0 | 0 | 0 | 19.34265
5668 | 19593.75 | 2021-03-11 22:21 | 7476.253 | 4 | 1 | -0.7998942 | 0.8177087 | 2.666469 | 1.661314 | 3.829326 | 2.242704 | -0.2477321 | 0 | 0 | 0 | 0 | 19.34265
5669 | 19593.81 | 2021-03-11 22:21 | 7476.315 | 4 | 1 | -0.7999971 | 0.8022229 | 2.666469 | 1.661327 | 3.829326 | 2.242715 | -0.342141 | 0 | 0 | 0 | 0 | 19.31219
5670 | 19593.85 | 2021-03-11 22:21 | 7476.347 | 4 | 1 | -0.8000314 | 0.8134705 | 2.666469 | 1.661334 | 3.829326 | 2.242721 | -0.1418534 | 0 | 0 | 0 | 0 | 19.38735
5671 | 19593.91 | 2021-03-11 22:21 | 7476.409 | 4 | 1 | -0.7999971 | 0.8279783 | 2.666469 | 1.661348 | 3.829326 | 2.242732 | 0.1789377 | 0 | 0 | 0 | 0 | 19.38735
5672 | 19594.17 | 2021-03-11 22:21 | 7476.674 | 4 | 1 | -0.7999285 | 0.8384108 | 2.666469 | 1.661407 | 3.829326 | 2.242781 | 0.03132232 | 0 | 0 | 0 | 0 | 19.26749
5673 | 19594.33 | 2021-03-11 22:21 | 7476.83 | 4 | 1 | -0.7998256 | 0.8167307 | 2.666469 | 1.661442 | 3.829326 | 2.24281 | -0.1987299 | 0 | 0 | 0 | 0 | 19.34265
5674 | 19594.36 | 2021-03-11 22:21 | 7476.862 | 4 | 1 | -0.7998599 | 0.8058091 | 2.666469 | 1.661449 | 3.829326 | 2.242816 | -0.2893035 | 0 | 0 | 0 | 0 | 19.34265
5675 | 19594.4 | 2021-03-11 22:21 | 7476.902 | 4 | 1 | -0.7998599 | 0.7957026 | 2.666469 | 1.661458 | 3.829326 | 2.242823 | -0.3271767 | 0 | 0 | 0 | 0 | 19.26749
5676 | 19594.43 | 2021-03-11 22:21 | 0.03120027 | 5 | 1 | 0 | 1.16834 | 2.666469 | 1.661458 | 3.829326 | 2.242823 | 3.698665 | 0 | 0 | 0 | 0 | 19.23703
5677 | 19594.76 | 2021-03-11 22:21 | 0.3589027 | 5 | 1 | 0 | 1.17861 | 2.666469 | 1.661458 | 3.829326 | 2.242823 | 0.02240517 | 0 | 0 | 0 | 0 | 19.20657
5678 | 19595.76 | 2021-03-11 22:21 | 1.357367 | 5 | 1 | 0 | 1.188879 | 2.666469 | 1.661458 | 3.829326 | 2.242823 | 0.01043924 | 0 | 0 | 0 | 0 | 19.16184
5679 | 19596.93 | 2021-03-11 22:21 | 2.527193 | 5 | 1 | 0 | 1.198986 | 2.666469 | 1.661458 | 3.829326 | 2.242823 | 0.01195037 | 0 | 0 | 0 | 0 | 19.23703
5680 | 19598.44 | 2021-03-11 22:21 | 4.040568 | 5 | 1 | 0 | 1.209255 | 2.666469 | 1.661458 | 3.829326 | 2.242823 | 0.007461874 | 0 | 0 | 0 | 0 | 19.05618
5681 | 19600.7 | 2021-03-11 22:21 | 6.302351 | 5 | 1 | 0 | 1.219362 | 2.666469 | 1.661458 | 3.829326 | 2.242823 | 0.005977631 | 0 | 0 | 0 | 0 | 19.17611
5682 | 19605.71 | 2021-03-11 22:21 | 11.30996 | 5 | 1 | 0 | 1.22849 | 2.666469 | 1.661458 | 3.829326 | 2.242823 | 0.00149432 | 0 | 0 | 0 | 0 | 19.28174
5683 | 19610.72 | 2021-03-11 22:21 | 16.31762 | 5 | 1 | 0 | 1.228816 | 2.666469 | 1.661458 | 3.829326 | 2.242823 | 0 | 0 | 0 | 0 | 0 | 19.11712
5684 | 19615.73 | 2021-03-11 22:21 | 21.32508 | 5 | 1 | 0 | 1.227512 | 2.666469 | 1.661458 | 3.829326 | 2.242823 | 0 | 0 | 0 | 0 | 0 | 19.38735
5685 | 19620.73 | 2021-03-11 22:22 | 26.33257 | 5 | 1 | 0 | 1.225719 | 2.666469 | 1.661458 | 3.829326 | 2.242823 | -0.001498229 | 0 | 0 | 0 | 0 | 19.20657
5686 | 19625.75 | 2021-03-11 22:22 | 31.35104 | 5 | 1 | 0 | 1.223926 | 2.666469 | 1.661458 | 3.829326 | 2.242823 | 0 | 0 | 0 | 0 | 0 | 19.17611
5687 | 19630.76 | 2021-03-11 22:22 | 36.36363 | 5 | 1 | 0 | 1.22197 | 2.666469 | 1.661458 | 3.829326 | 2.242823 | -0.001490343 | 0 | 0 | 0 | 0 | 19.01144
5688 | 19635.77 | 2021-03-11 22:22 | 41.37088 | 5 | 1 | 0 | 1.220177 | 2.666469 | 1.661458 | 3.829326 | 2.242823 | 0 | 0 | 0 | 0 | 0 | 18.99524
5689 | 19640.78 | 2021-03-11 22:22 | 46.37869 | 5 | 1 | 0 | 1.218221 | 2.666469 | 1.661458 | 3.829326 | 2.242823 | 0 | 0 | 0 | 0 | 0 | 19.16184
5690 | 19645.79 | 2021-03-11 22:22 | 51.38611 | 5 | 1 | 0 | 1.216102 | 2.666469 | 1.661458 | 3.829326 | 2.242823 | -0.002988629 | 0 | 0 | 0 | 0 | 19.23703
5691 | 19650.79 | 2021-03-11 22:22 | 56.39367 | 5 | 1 | 0 | 1.214472 | 2.666469 | 1.661458 | 3.829326 | 2.242823 | 0.001495876 | 0 | 0 | 0 | 0 | 19.26749
5692 | 19654.41 | 2021-03-11 22:22 | 60.01274 | 5 | 1 | 0 | 1.212842 | 2.666469 | 1.661458 | 3.829326 | 2.242823 | -0.001499143 | 0 | 0 | 0 | 0 | 19.16184
5693 | 19654.41 | 2021-03-11 22:22 | 5.754953e-05 | 6 | 2 | 0 | 1.212842 | 0 | 0 | 0 | 0 | -0.001499143 | 0 | 0 | 0 | 0 | 19.16184
5694 | 19654.43 | 2021-03-11 22:22 | 0.01580376 | 6 | 2 | 0 | 1.212842 | 0 | 0 | 0 | 0 | -0.001499143 | 0 | 0 | 0 | 0 | 19.16184
5695 | 19654.43 | 2021-03-11 22:22 | 3.665574936e-06 | 2 | 2 | 0.7955014 | 1.337543 | 8.09992e-10 | 0 | 1.083399e-09 | 0 | 0 | 0 | 0 | 0 | 0 | 18.90575
5696 | 19654.45 | 2021-03-11 22:22 | 0.01585031 | 2 | 2 | 0.8000285 | 1.352051 | 3.512448678e-06 | 0 | 4.723524622e-06 | 0 | 0.1450777 | 0 | 0 | 0 | 0 | 18.90575
5697 | 19662.03 | 2021-03-11 22:22 | 7.596801 | 2 | 2 | 0.800097 | 1.362157 | 0.001688385 | 0 | 0.002293904 | 0 | 0.004643948 | 0 | 0 | 0 | 0 | 19.05618
5698 | 19677.03 | 2021-03-11 22:22 | 22.60394 | 2 | 2 | 0.800097 | 1.363625 | 0.005023743 | 0 | 0.006840266 | 0 | 0.001497457 | 0 | 0 | 0 | 0 | 19.08665
5699 | 19692.04 | 2021-03-11 22:23 | 37.61134 | 2 | 2 | 0.8001314 | 1.364603 | 0.008359174 | 0 | 0.01138943 | 0 | 0.004468718 | 0 | 0 | 0 | 0 | 19.23703
5700 | 19707.06 | 2021-03-11 22:23 | 52.62773 | 2 | 2 | 0.800097 | 1.364766 | 0.01169661 | 0 | 0.01594315 | 0 | 0.004738826 | 0 | 0 | 0 | 0 | 19.23703
5701 | 19722.07 | 2021-03-11 22:23 | 67.64069 | 2 | 2 | 0.800097 | 1.364929 | 0.01503328 | 0 | 0.02049645 | 0 | 0.002650311 | 0 | 0 | 0 | 0 | 18.87527
5702 | 19737.08 | 2021-03-11 22:23 | 82.64783 | 2 | 2 | 0.800097 | 1.366396 | 0.01836867 | 0 | 0.02505089 | 0 | 0.001493606 | 0 | 0 | 0 | 0 | 19.31219
5703 | 19752.09 | 2021-03-11 22:24 | 97.65488 | 2 | 2 | 0.800097 | 1.368026 | 0.02170402 | 0 | 0.02961116 | 0 | 0 | 0 | 0 | 0 | 0 | 19.10287
5704 | 19767.09 | 2021-03-11 22:24 | 112.6621 | 2 | 2 | 0.8000628 | 1.369656 | 0.02503943 | 0 | 0.03417742 | 0 | 0.001492589 | 0 | 0 | 0 | 0 | 19.11712
5705 | 19782.1 | 2021-03-11 22:24 | 127.6692 | 2 | 2 | 0.800097 | 1.371123 | 0.02837477 | 0 | 0.03874873 | 0 | 0 | 0 | 0 | 0 | 0 | 19.23703
5706 | 19797.11 | 2021-03-11 22:24 | 142.6761 | 2 | 2 | 0.800097 | 1.372427 | 0.03171009 | 0 | 0.04332434 | 0 | 0.001497189 | 0 | 0 | 0 | 0 | 19.19231
5707 | 19812.11 | 2021-03-11 22:25 | 157.6833 | 2 | 2 | 0.8001314 | 1.373568 | 0.03504549 | 0 | 0.04790409 | 0 | 0 | 0 | 0 | 0 | 0 | 19.11712
5708 | 19827.12 | 2021-03-11 22:25 | 172.6903 | 2 | 2 | 0.800097 | 1.374546 | 0.03838085 | 0 | 0.05248753 | 0 | 0 | 0 | 0 | 0 | 0 | 19.20657
5709 | 19842.13 | 2021-03-11 22:25 | 187.6975 | 2 | 2 | 0.800097 | 1.37585 | 0.04171625 | 0 | 0.05707517 | 0 | -0.001490828 | 0 | 0 | 0 | 0 | 19.04192
5710 | 19857.13 | 2021-03-11 22:25 | 202.7045 | 2 | 2 | 0.8001314 | 1.376828 | 0.04505162 | 0 | 0.0616666 | 0 | 0 | 0 | 0 | 0 | 0 | 19.11712
5711 | 19872.14 | 2021-03-11 22:26 | 217.7116 | 2 | 2 | 0.8000628 | 1.378132 | 0.048387 | 0 | 0.06626228 | 0 | -0.001492264 | 0 | 0 | 0 | 0 | 18.98097
5712 | 19887.15 | 2021-03-11 22:26 | 232.7186 | 2 | 2 | 0.8001657 | 1.379436 | 0.05172234 | 0 | 0.07086208 | 0 | 0 | 0 | 0 | 0 | 0 | 19.14759
5713 | 19902.16 | 2021-03-11 22:26 | 247.7256 | 2 | 2 | 0.8001314 | 1.38074 | 0.05505768 | 0 | 0.0754658 | 0 | 0 | 0 | 0 | 0 | 0 | 19.04192
5714 | 19917.16 | 2021-03-11 22:26 | 262.7329 | 2 | 2 | 0.800097 | 1.381719 | 0.05839309 | 0 | 0.08007336 | 0 | -0.001492199 | 0 | 0 | 0 | 0 | 19.01144
5715 | 19932.17 | 2021-03-11 22:27 | 277.7398 | 2 | 2 | 0.800097 | 1.38286 | 0.06172842 | 0 | 0.0846845 | 0 | 0 | 0 | 0 | 0 | 0 | 19.04192
5716 | 19947.18 | 2021-03-11 22:27 | 292.7469 | 2 | 2 | 0.8001314 | 1.384001 | 0.06506381 | 0 | 0.08929953 | 0 | 0 | 0 | 0 | 0 | 0 | 18.96671
5717 | 19962.18 | 2021-03-11 22:27 | 307.754 | 2 | 2 | 0.8001314 | 1.384979 | 0.06839918 | 0 | 0.093918 | 0 | -0.001493907 | 0 | 0 | 0 | 0 | 19.16184
5718 | 19977.19 | 2021-03-11 22:27 | 322.7614 | 2 | 2 | 0.800097 | 1.38612 | 0.07173464 | 0 | 0.09854026 | 0 | -0.001489075 | 0 | 0 | 0 | 0 | 18.90575
5719 | 19992.2 | 2021-03-11 22:28 | 337.7682 | 2 | 2 | 0.8001314 | 1.387098 | 0.07506994 | 0 | 0.1031657 | 0 | 0 | 0 | 0 | 0 | 0 | 19.16184
5720 | 20007.21 | 2021-03-11 22:28 | 352.7816 | 2 | 2 | 0.8001314 | 1.388239 | 0.07840671 | 0 | 0.1077965 | 0 | -0.001494539 | 0 | 0 | 0 | 0 | 19.11712
5721 | 20022.22 | 2021-03-11 22:28 | 367.7892 | 2 | 2 | 0.800097 | 1.389217 | 0.0817422 | 0 | 0.1124292 | 0 | -0.00148586 | 0 | 0 | 0 | 0 | 19.19231
5722 | 20037.23 | 2021-03-11 22:28 | 382.7959 | 2 | 2 | 0.800097 | 1.390195 | 0.08507749 | 0 | 0.1170648 | 0 | 0 | 0 | 0 | 0 | 0 | 19.07239
5723 | 20052.23 | 2021-03-11 22:29 | 397.8028 | 2 | 2 | 0.8001314 | 1.391173 | 0.08841284 | 0 | 0.1217038 | 0 | -0.001500575 | 0 | 0 | 0 | 0 | 19.14759
5724 | 20067.24 | 2021-03-11 22:29 | 412.8099 | 2 | 2 | 0.8001314 | 1.392151 | 0.0917482 | 0 | 0.1263461 | 0 | 0 | 0 | 0 | 0 | 0 | 18.96671
5725 | 20082.25 | 2021-03-11 22:29 | 427.8171 | 2 | 2 | 0.8001314 | 1.392966 | 0.0950836 | 0 | 0.1309915 | 0 | -0.001498799 | 0 | 0 | 0 | 0 | 19.22277
5726 | 20097.26 | 2021-03-11 22:29 | 442.8247 | 2 | 2 | 0.800097 | 1.393944 | 0.09841908 | 0 | 0.1356402 | 0 | -0.002972369 | 0 | 0 | 0 | 0 | 19.08665
5727 | 20112.26 | 2021-03-11 22:30 | 457.8316 | 2 | 2 | 0.800097 | 1.394922 | 0.1017544 | 0 | 0.1402918 | 0 | -0.001490389 | 0 | 0 | 0 | 0 | 19.14759
5728 | 20127.27 | 2021-03-11 22:30 | 472.8387 | 2 | 2 | 0.800097 | 1.3959 | 0.1050898 | 0 | 0.1449465 | 0 | 0 | 0 | 0 | 0 | 0 | 19.04192
5729 | 20142.28 | 2021-03-11 22:30 | 487.8453 | 2 | 2 | 0.800097 | 1.396878 | 0.1084251 | 0 | 0.149604 | 0 | 0 | 0 | 0 | 0 | 0 | 18.93623
5730 | 20157.28 | 2021-03-11 22:30 | 502.8526 | 2 | 2 | 0.8001314 | 1.39753 | 0.1117605 | 0 | 0.1542646 | 0 | -0.001492539 | 0 | 0 | 0 | 0 | 18.83051
5731 | 20172.29 | 2021-03-11 22:31 | 517.8602 | 2 | 2 | 0.800097 | 1.398345 | 0.115096 | 0 | 0.1589282 | 0 | -0.004451614 | 0 | 0 | 0 | 0 | 18.99718
5732 | 20187.3 | 2021-03-11 22:31 | 532.867 | 2 | 2 | 0.8001314 | 1.399486 | 0.1184314 | 0 | 0.1635947 | 0 | -0.00148749 | 0 | 0 | 0 | 0 | 18.89148
5733 | 20202.3 | 2021-03-11 22:31 | 547.8737 | 2 | 2 | 0.8001314 | 1.400301 | 0.1217667 | 0 | 0.1682639 | 0 | 0 | 0 | 0 | 0 | 0 | 19.19231
5734 | 20217.31 | 2021-03-11 22:31 | 562.8809 | 2 | 2 | 0.8001657 | 1.40128 | 0.1251021 | 0 | 0.172936 | 0 | 0.00148959 | 0 | 0 | 0 | 0 | 19.16184
5735 | 20232.32 | 2021-03-11 22:32 | 577.888 | 2 | 2 | 0.800097 | 1.401932 | 0.1284374 | 0 | 0.1776109 | 0 | -0.001491983 | 0 | 0 | 0 | 0 | 19.25129
5736 | 20247.33 | 2021-03-11 22:32 | 592.8951 | 2 | 2 | 0.8001314 | 1.402747 | 0.1317728 | 0 | 0.1822885 | 0 | -0.00148991 | 0 | 0 | 0 | 0 | 19.11712
5737 | 20262.33 | 2021-03-11 22:32 | 607.9021 | 2 | 2 | 0.800097 | 1.403725 | 0.1351082 | 0 | 0.1869688 | 0 | -0.001491548 | 0 | 0 | 0 | 0 | 18.95049
5738 | 20277.34 | 2021-03-11 22:32 | 622.909 | 2 | 2 | 0.8001314 | 1.404377 | 0.1384435 | 0 | 0.1916517 | 0 | -0.002997588 | 0 | 0 | 0 | 0 | 19.05618
5739 | 20292.35 | 2021-03-11 22:33 | 637.9162 | 2 | 2 | 0.8001314 | 1.405192 | 0.1417789 | 0 | 0.1963375 | 0 | -0.002983937 | 0 | 0 | 0 | 0 | 19.14565
5740 | 20307.35 | 2021-03-11 22:33 | 652.9232 | 2 | 2 | 0.800097 | 1.406007 | 0.1451143 | 0 | 0.2010258 | 0 | -0.002984377 | 0 | 0 | 0 | 0 | 18.99524
5741 | 20322.36 | 2021-03-11 22:33 | 667.9302 | 2 | 2 | 0.8001314 | 1.406822 | 0.1484497 | 0 | 0.2057167 | 0 | -0.004474894 | 0 | 0 | 0 | 0 | 18.95049
5742 | 20337.37 | 2021-03-11 22:33 | 682.9374 | 2 | 2 | 0.800097 | 1.407474 | 0.1517851 | 0 | 0.2104103 | 0 | -0.004473629 | 0 | 0 | 0 | 0 | 19.02571
5743 | 20352.37 | 2021-03-11 22:34 | 697.9444 | 2 | 2 | 0.800097 | 1.408289 | 0.1551204 | 0 | 0.2151062 | 0 | -0.004490152 | 0 | 0 | 0 | 0 | 18.84479
5744 | 20367.38 | 2021-03-11 22:34 | 712.9516 | 2 | 2 | 0.800097 | 1.409267 | 0.1584558 | 0 | 0.2198047 | 0 | -0.002981626 | 0 | 0 | 0 | 0 | 19.02571
5745 | 20382.39 | 2021-03-11 22:34 | 727.9585 | 2 | 2 | 0.800097 | 1.409919 | 0.1617912 | 0 | 0.2245056 | 0 | -0.002983526 | 0 | 0 | 0 | 0 | 18.87527
5746 | 20397.4 | 2021-03-11 22:34 | 742.9663 | 2 | 2 | 0.8001314 | 1.410571 | 0.1651267 | 0 | 0.2292093 | 0 | -0.00296653 | 0 | 0 | 0 | 0 | 18.84479
5747 | 20412.4 | 2021-03-11 22:35 | 757.9731 | 2 | 2 | 0.8001314 | 1.411386 | 0.1684621 | 0 | 0.2339151 | 0 | 0 | 0 | 0 | 0 | 0 | 19.22083
5748 | 20427.41 | 2021-03-11 22:35 | 772.9799 | 2 | 2 | 0.8001657 | 1.412364 | 0.1717974 | 0 | 0.2386234 | 0 | 0.001496631 | 0 | 0 | 0 | 0 | 18.92002
5749 | 20442.42 | 2021-03-11 22:35 | 787.9868 | 2 | 2 | 0.800097 | 1.413016 | 0.1751327 | 0 | 0.2433341 | 0 | 0.001494243 | 0 | 0 | 0 | 0 | 18.92002
5750 | 20457.42 | 2021-03-11 22:35 | 802.994 | 2 | 2 | 0.8001314 | 1.413831 | 0.1784681 | 0 | 0.2480472 | 0 | 0.004477141 | 0 | 0 | 0 | 0 | 19.07045
5751 | 20472.43 | 2021-03-11 22:36 | 818.0013 | 2 | 2 | 0.8001314 | 1.414483 | 0.1818036 | 0 | 0.2527628 | 0 | 0.002985358 | 0 | 0 | 0 | 0 | 18.99524
5752 | 20487.44 | 2021-03-11 22:36 | 833.0086 | 2 | 2 | 0.800097 | 1.415298 | 0.185139 | 0 | 0.2574807 | 0 | 0.004453888 | 0 | 0 | 0 | 0 | 19.07045
5753 | 20502.45 | 2021-03-11 22:36 | 848.0154 | 2 | 2 | 0.8000628 | 1.415787 | 0.1884743 | 0 | 0.2622007 | 0 | 0.004477592 | 0 | 0 | 0 | 0 | 19.07045
5754 | 20517.45 | 2021-03-11 22:36 | 863.0224 | 2 | 2 | 0.8001314 | 1.416602 | 0.1918097 | 0 | 0.2669231 | 0 | 0.005967132 | 0 | 0 | 0 | 0 | 19.22083
5755 | 20532.46 | 2021-03-11 22:37 | 878.0294 | 2 | 2 | 0.800097 | 1.417254 | 0.1951451 | 0 | 0.2716479 | 0 | 0.004477297 | 0 | 0 | 0 | 0 | 18.84479
5756 | 20547.47 | 2021-03-11 22:37 | 893.0366 | 2 | 2 | 0.8001314 | 1.417743 | 0.1984805 | 0 | 0.2763748 | 0 | 0.00297894 | 0 | 0 | 0 | 0 | 18.99524
5757 | 20562.47 | 2021-03-11 22:37 | 908.0436 | 2 | 2 | 0.800097 | 1.418395 | 0.2018158 | 0 | 0.2811041 | 0 | 0.00298593 | 0 | 0 | 0 | 0 | 19.07045
5758 | 20577.48 | 2021-03-11 22:37 | 923.0505 | 2 | 2 | 0.8001657 | 1.419047 | 0.2051512 | 0 | 0.2858351 | 0 | 0.004491119 | 0 | 0 | 0 | 0 | 19.14565
5759 | 20592.49 | 2021-03-11 22:38 | 938.0575 | 2 | 2 | 0.800097 | 1.419536 | 0.2084866 | 0 | 0.290568 | 0 | 0.002987304 | 0 | 0 | 0 | 0 | 18.99524
5760 | 20607.5 | 2021-03-11 22:38 | 953.0648 | 2 | 2 | 0.8001314 | 1.420352 | 0.211822 | 0 | 0.2953034 | 0 | 0.004477507 | 0 | 0 | 0 | 0 | 19.14565
5761 | 20622.5 | 2021-03-11 22:38 | 968.0724 | 2 | 2 | 0.800097 | 1.420841 | 0.2151575 | 0 | 0.3000411 | 0 | 0.004449684 | 0 | 0 | 0 | 0 | 19.05618
5762 | 20637.51 | 2021-03-11 22:38 | 983.0789 | 2 | 2 | 0.8001314 | 1.42133 | 0.2184927 | 0 | 0.3047805 | 0 | 0.001493912 | 0 | 0 | 0 | 0 | 19.3569
5763 | 20652.52 | 2021-03-11 22:39 | 998.0862 | 2 | 2 | 0.800097 | 1.421982 | 0.2218282 | 0 | 0.3095223 | 0 | 0.001489689 | 0 | 0 | 0 | 0 | 19.14565
5764 | 20667.52 | 2021-03-11 22:39 | 1013.093 | 2 | 2 | 0.8001314 | 1.422471 | 0.2251635 | 0 | 0.3142661 | 0 | -0.00149304 | 0 | 0 | 0 | 0 | 19.11712
5765 | 20682.53 | 2021-03-11 22:39 | 1028.1 | 2 | 2 | 0.800097 | 1.423123 | 0.2284989 | 0 | 0.3190122 | 0 | 0 | 0 | 0 | 0 | 0 | 18.90575
5766 | 20697.54 | 2021-03-11 22:39 | 1043.107 | 2 | 2 | 0.800097 | 1.423775 | 0.2318343 | 0 | 0.3237603 | 0 | 0 | 0 | 0 | 0 | 0 | 18.83051
5767 | 20712.54 | 2021-03-11 22:40 | 1058.114 | 2 | 2 | 0.8001314 | 1.424427 | 0.2351696 | 0 | 0.3285104 | 0 | 0.001495102 | 0 | 0 | 0 | 0 | 18.80003
5768 | 20727.55 | 2021-03-11 22:40 | 1073.121 | 2 | 2 | 0.800097 | 1.424916 | 0.2385049 | 0 | 0.3332627 | 0 | 0 | 0 | 0 | 0 | 0 | 18.99524
5769 | 20742.56 | 2021-03-11 22:40 | 1088.129 | 2 | 2 | 0.8001314 | 1.425568 | 0.2418404 | 0 | 0.3380171 | 0 | 0 | 0 | 0 | 0 | 0 | 18.87527
5770 | 20757.57 | 2021-03-11 22:40 | 1103.135 | 2 | 2 | 0.800097 | 1.42622 | 0.2451757 | 0 | 0.3427735 | 0 | 0 | 0 | 0 | 0 | 0 | 18.93623
5771 | 20772.57 | 2021-03-11 22:41 | 1118.143 | 2 | 2 | 0.8001314 | 1.426709 | 0.2485111 | 0 | 0.3475318 | 0 | 0 | 0 | 0 | 0 | 0 | 18.99524
5772 | 20787.58 | 2021-03-11 22:41 | 1133.15 | 2 | 2 | 0.800097 | 1.427361 | 0.2518465 | 0 | 0.3522924 | 0 | 0 | 0 | 0 | 0 | 0 | 18.87527
5773 | 20802.59 | 2021-03-11 22:41 | 1148.157 | 2 | 2 | 0.800097 | 1.428013 | 0.2551819 | 0 | 0.3570548 | 0 | 0 | 0 | 0 | 0 | 0 | 19.08665
5774 | 20817.6 | 2021-03-11 22:41 | 1163.165 | 2 | 2 | 0.800097 | 1.428502 | 0.2585174 | 0 | 0.3618195 | 0 | -0.001481488 | 0 | 0 | 0 | 0 | 19.13138
5775 | 20832.6 | 2021-03-11 22:42 | 1178.171 | 2 | 2 | 0.8001314 | 1.429154 | 0.2618526 | 0 | 0.3665855 | 0 | 0 | 0 | 0 | 0 | 0 | 18.92002
5776 | 20847.61 | 2021-03-11 22:42 | 1193.178 | 2 | 2 | 0.800097 | 1.429806 | 0.265188 | 0 | 0.3713539 | 0 | 0 | 0 | 0 | 0 | 0 | 19.02571
5777 | 20862.62 | 2021-03-11 22:42 | 1208.185 | 2 | 2 | 0.8001314 | 1.430458 | 0.2685235 | 0 | 0.3761244 | 0 | 0.001486203 | 0 | 0 | 0 | 0 | 18.99524
5778 | 20877.62 | 2021-03-11 22:42 | 1223.192 | 2 | 2 | 0.8001314 | 1.430947 | 0.2718588 | 0 | 0.3808967 | 0 | 0 | 0 | 0 | 0 | 0 | 19.10092
5779 | 20892.63 | 2021-03-11 22:43 | 1238.199 | 2 | 2 | 0.8001314 | 1.431436 | 0.2751941 | 0 | 0.385671 | 0 | 0 | 0 | 0 | 0 | 0 | 19.25129
5780 | 20907.64 | 2021-03-11 22:43 | 1253.206 | 2 | 2 | 0.800097 | 1.432251 | 0.2785295 | 0 | 0.3904472 | 0 | 0.001490374 | 0 | 0 | 0 | 0 | 19.16184
5781 | 20922.64 | 2021-03-11 22:43 | 1268.214 | 2 | 2 | 0.800097 | 1.432577 | 0.2818649 | 0 | 0.3952253 | 0 | -0.001489536 | 0 | 0 | 0 | 0 | 18.95049
5782 | 20937.65 | 2021-03-11 22:43 | 1283.221 | 2 | 2 | 0.800097 | 1.433229 | 0.2852003 | 0 | 0.4000053 | 0 | -0.001490598 | 0 | 0 | 0 | 0 | 19.10092
5783 | 20952.66 | 2021-03-11 22:44 | 1298.228 | 2 | 2 | 0.8001314 | 1.433881 | 0.2885357 | 0 | 0.4047873 | 0 | -0.001490513 | 0 | 0 | 0 | 0 | 18.95049
5784 | 20967.67 | 2021-03-11 22:44 | 1313.235 | 2 | 2 | 0.800097 | 1.434533 | 0.291871 | 0 | 0.409571 | 0 | 0 | 0 | 0 | 0 | 0 | 19.32645
5785 | 20982.67 | 2021-03-11 22:44 | 1328.242 | 2 | 2 | 0.800097 | 1.435022 | 0.2952064 | 0 | 0.4143566 | 0 | -0.001494185 | 0 | 0 | 0 | 0 | 19.05618
5786 | 20997.68 | 2021-03-11 22:44 | 1343.249 | 2 | 2 | 0.8001314 | 1.435511 | 0.2985418 | 0 | 0.4191444 | 0 | 0 | 0 | 0 | 0 | 0 | 19.02571
5787 | 21012.69 | 2021-03-11 22:45 | 1358.256 | 2 | 2 | 0.8001314 | 1.436163 | 0.3018772 | 0 | 0.4239339 | 0 | 0 | 0 | 0 | 0 | 0 | 19.04192
5788 | 21027.69 | 2021-03-11 22:45 | 1373.263 | 2 | 2 | 0.8001314 | 1.436652 | 0.3052125 | 0 | 0.4287251 | 0 | 0 | 0 | 0 | 0 | 0 | 19.16184
5789 | 21042.7 | 2021-03-11 22:45 | 1388.27 | 2 | 2 | 0.8001314 | 1.437304 | 0.3085479 | 0 | 0.4335181 | 0 | -0.00148976 | 0 | 0 | 0 | 0 | 18.89148
5790 | 21057.71 | 2021-03-11 22:45 | 1403.277 | 2 | 2 | 0.800097 | 1.437793 | 0.3118833 | 0 | 0.438313 | 0 | -0.001494054 | 0 | 0 | 0 | 0 | 19.08665
5791 | 21072.72 | 2021-03-11 22:46 | 1418.285 | 2 | 2 | 0.8001314 | 1.438445 | 0.3152188 | 0 | 0.44311 | 0 | 0 | 0 | 0 | 0 | 0 | 19.31219
5792 | 21087.72 | 2021-03-11 22:46 | 1433.291 | 2 | 2 | 0.800097 | 1.438935 | 0.318554 | 0 | 0.4479084 | 0 | -0.001494637 | 0 | 0 | 0 | 0 | 19.23703
5793 | 21102.73 | 2021-03-11 22:46 | 1448.298 | 2 | 2 | 0.8001314 | 1.43926 | 0.3218894 | 0 | 0.4527087 | 0 | -0.002989593 | 0 | 0 | 0 | 0 | 19.22083
5794 | 21117.74 | 2021-03-11 22:46 | 1463.306 | 2 | 2 | 0.8001314 | 1.440076 | 0.3252249 | 0 | 0.4575107 | 0 | -0.001492243 | 0 | 0 | 0 | 0 | 19.31219
5795 | 21132.74 | 2021-03-11 22:47 | 1478.312 | 2 | 2 | 0.8001314 | 1.440565 | 0.3285602 | 0 | 0.4623146 | 0 | -0.001491438 | 0 | 0 | 0 | 0 | 19.23703
5796 | 21147.75 | 2021-03-11 22:47 | 1493.32 | 2 | 2 | 0.800097 | 1.441054 | 0.3318956 | 0 | 0.4671204 | 0 | -0.002981446 | 0 | 0 | 0 | 0 | 18.93623
5797 | 21162.76 | 2021-03-11 22:47 | 1508.327 | 2 | 2 | 0.800097 | 1.441543 | 0.335231 | 0 | 0.471928 | 0 | -0.004473634 | 0 | 0 | 0 | 0 | 18.90575
5798 | 21177.76 | 2021-03-11 22:47 | 1523.334 | 2 | 2 | 0.800097 | 1.442195 | 0.3385663 | 0 | 0.4767372 | 0 | -0.002995392 | 0 | 0 | 0 | 0 | 18.98097
5799 | 21192.77 | 2021-03-11 22:48 | 1538.341 | 2 | 2 | 0.800097 | 1.442684 | 0.3419017 | 0 | 0.4815482 | 0 | -0.004483978 | 0 | 0 | 0 | 0 | 18.92002
5800 | 21207.78 | 2021-03-11 22:48 | 1553.348 | 2 | 2 | 0.800097 | 1.443173 | 0.3452371 | 0 | 0.486361 | 0 | -0.005973324 | 0 | 0 | 0 | 0 | 19.02571
5801 | 21222.79 | 2021-03-11 22:48 | 1568.355 | 2 | 2 | 0.8001314 | 1.443825 | 0.3485725 | 0 | 0.4911755 | 0 | -0.001305072 | 0 | 0 | 0 | 0 | 18.92002
5802 | 21237.79 | 2021-03-11 22:48 | 1583.362 | 2 | 2 | 0.800097 | 1.444151 | 0.3519079 | 0 | 0.495992 | 0 | -0.002973681 | 0 | 0 | 0 | 0 | 18.90575
5803 | 21252.8 | 2021-03-11 22:49 | 1598.369 | 2 | 2 | 0.8001314 | 1.444803 | 0.3552432 | 0 | 0.5008098 | 0 | -0.001494255 | 0 | 0 | 0 | 0 | 18.96671
5804 | 21267.81 | 2021-03-11 22:49 | 1613.376 | 2 | 2 | 0.800097 | 1.445455 | 0.3585786 | 0 | 0.5056295 | 0 | 0 | 0 | 0 | 0 | 0 | 19.19231
5805 | 21282.82 | 2021-03-11 22:49 | 1628.386 | 2 | 2 | 0.800097 | 1.446107 | 0.3619147 | 0 | 0.5104519 | 0 | 0.001453001 | 0 | 0 | 0 | 0 | 18.80003
5806 | 21297.82 | 2021-03-11 22:49 | 1643.391 | 2 | 2 | 0.800097 | 1.446596 | 0.3652496 | 0 | 0.5152744 | 0 | 0.001478517 | 0 | 0 | 0 | 0 | 18.93623
5807 | 21312.83 | 2021-03-11 22:50 | 1658.398 | 2 | 2 | 0.8001314 | 1.447085 | 0.3685849 | 0 | 0.5200991 | 0 | 0.001483455 | 0 | 0 | 0 | 0 | 18.98097
5808 | 21327.83 | 2021-03-11 22:50 | 1673.404 | 2 | 2 | 0.8001314 | 1.447737 | 0.3719201 | 0 | 0.5249254 | 0 | 0.004486482 | 0 | 0 | 0 | 0 | 19.05618
5809 | 21342.84 | 2021-03-11 22:50 | 1688.411 | 2 | 2 | 0.8001314 | 1.448226 | 0.3752555 | 0 | 0.5297536 | 0 | 0.005977792 | 0 | 0 | 0 | 0 | 19.16184
5810 | 21357.85 | 2021-03-11 22:50 | 1703.419 | 2 | 2 | 0.800097 | 1.448715 | 0.3785909 | 0 | 0.5345832 | 0 | 0.004474939 | 0 | 0 | 0 | 0 | 18.87527
5811 | 21372.86 | 2021-03-11 22:51 | 1718.426 | 2 | 2 | 0.800097 | 1.449041 | 0.3819263 | 0 | 0.5394148 | 0 | 0.002977284 | 0 | 0 | 0 | 0 | 18.98097
5812 | 21387.86 | 2021-03-11 22:51 | 1733.433 | 2 | 2 | 0.8001314 | 1.449693 | 0.3852616 | 0 | 0.544248 | 0 | 0.003926938 | 0 | 0 | 0 | 0 | 19.08665
5813 | 21402.87 | 2021-03-11 22:51 | 1748.44 | 2 | 2 | 0.800097 | 1.449856 | 0.3885971 | 0 | 0.5490829 | 0 | 0.001491053 | 0 | 0 | 0 | 0 | 18.92002
5814 | 21417.88 | 2021-03-11 22:51 | 1763.447 | 2 | 2 | 0.8001314 | 1.450671 | 0.3919324 | 0 | 0.5539192 | 0 | 0.005963501 | 0 | 0 | 0 | 0 | 18.87527
5815 | 21432.88 | 2021-03-11 22:52 | 1778.454 | 2 | 2 | 0.8001314 | 1.450997 | 0.3952678 | 0 | 0.5587574 | 0 | 0.002980996 | 0 | 0 | 0 | 0 | 18.84479
5816 | 21447.89 | 2021-03-11 22:52 | 1793.461 | 2 | 2 | 0.800097 | 1.451486 | 0.3986032 | 0 | 0.5635974 | 0 | 0.002983717 | 0 | 0 | 0 | 0 | 18.99524
5817 | 21462.9 | 2021-03-11 22:52 | 1808.468 | 2 | 2 | 0.800097 | 1.451975 | 0.4019386 | 0 | 0.5684389 | 0 | 0.004474339 | 0 | 0 | 0 | 0 | 19.22083
5818 | 21477.91 | 2021-03-11 22:52 | 1823.475 | 2 | 2 | 0.8001314 | 1.452464 | 0.405274 | 0 | 0.5732821 | 0 | 0.004471489 | 0 | 0 | 0 | 0 | 19.07045
5819 | 21492.91 | 2021-03-11 22:53 | 1838.482 | 2 | 2 | 0.8001314 | 1.45279 | 0.4086093 | 0 | 0.5781268 | 0 | 0.002987334 | 0 | 0 | 0 | 0 | 18.96477
5820 | 21507.92 | 2021-03-11 22:53 | 1853.489 | 2 | 2 | 0.800097 | 1.453279 | 0.4119447 | 0 | 0.5829733 | 0 | 0.001490688 | 0 | 0 | 0 | 0 | 18.92002
5821 | 21522.93 | 2021-03-11 22:53 | 1868.497 | 2 | 2 | 0.800097 | 1.453768 | 0.4152802 | 0 | 0.5878216 | 0 | 0.001493582 | 0 | 0 | 0 | 0 | 18.96477
5822 | 21537.93 | 2021-03-11 22:53 | 1883.504 | 2 | 2 | 0.8001314 | 1.454094 | 0.4186155 | 0 | 0.5926711 | 0 | 0 | 0 | 0 | 0 | 0 | 18.88955
5823 | 21552.94 | 2021-03-11 22:54 | 1898.511 | 2 | 2 | 0.8001314 | 1.454746 | 0.4219508 | 0 | 0.5975225 | 0 | 0 | 0 | 0 | 0 | 0 | 18.81431
5824 | 21567.95 | 2021-03-11 22:54 | 1913.518 | 2 | 2 | 0.8000628 | 1.454909 | 0.4252862 | 0 | 0.6023754 | 0 | 0 | 0 | 0 | 0 | 0 | 19.03999
5825 | 21582.95 | 2021-03-11 22:54 | 1928.525 | 2 | 2 | 0.800097 | 1.455561 | 0.4286216 | 0 | 0.6072297 | 0 | 0 | 0 | 0 | 0 | 0 | 18.99524
5826 | 21597.96 | 2021-03-11 22:54 | 1943.532 | 2 | 2 | 0.8001314 | 1.45605 | 0.431957 | 0 | 0.6120859 | 0 | 0 | 0 | 0 | 0 | 0 | 18.96477
5827 | 21612.97 | 2021-03-11 22:55 | 1958.539 | 2 | 2 | 0.800097 | 1.456376 | 0.4352924 | 0 | 0.6169437 | 0 | -0.002978461 | 0 | 0 | 0 | 0 | 18.96477
5828 | 21627.98 | 2021-03-11 22:55 | 1973.546 | 2 | 2 | 0.800097 | 1.456865 | 0.4386278 | 0 | 0.6218032 | 0 | -0.002972548 | 0 | 0 | 0 | 0 | 18.96477
5829 | 21642.98 | 2021-03-11 22:55 | 1988.553 | 2 | 2 | 0.8001314 | 1.457355 | 0.4419631 | 0 | 0.6266641 | 0 | 0 | 0 | 0 | 0 | 0 | 19.07045
5830 | 21657.99 | 2021-03-11 22:55 | 2003.56 | 2 | 2 | 0.8001314 | 1.457844 | 0.4452985 | 0 | 0.6315265 | 0 | -0.001496171 | 0 | 0 | 0 | 0 | 18.92002
5831 | 21673 | 2021-03-11 22:56 | 2018.567 | 2 | 2 | 0.8001314 | 1.458333 | 0.4486339 | 0 | 0.6363907 | 0 | -0.001492414 | 0 | 0 | 0 | 0 | 19.22083
5832 | 21688 | 2021-03-11 22:56 | 2033.574 | 2 | 2 | 0.800097 | 1.458985 | 0.4519693 | 0 | 0.6412565 | 0 | 0.001494032 | 0 | 0 | 0 | 0 | 18.88955
5833 | 21703.01 | 2021-03-11 22:56 | 2048.582 | 2 | 2 | 0.8001314 | 1.459311 | 0.4553048 | 0 | 0.6461239 | 0 | 0 | 0 | 0 | 0 | 0 | 18.92002
5834 | 21718.02 | 2021-03-11 22:56 | 2063.589 | 2 | 2 | 0.800097 | 1.4598 | 0.4586401 | 0 | 0.6509927 | 0 | 0 | 0 | 0 | 0 | 0 | 18.88955
5835 | 21733.03 | 2021-03-11 22:57 | 2078.595 | 2 | 2 | 0.800097 | 1.460126 | 0.4619755 | 0 | 0.6558629 | 0 | -0.001494627 | 0 | 0 | 0 | 0 | 18.96477
5836 | 21748.03 | 2021-03-11 22:57 | 2093.603 | 2 | 2 | 0.800097 | 1.460778 | 0.4653109 | 0 | 0.6607345 | 0 | 0 | 0 | 0 | 0 | 0 | 18.81431
5837 | 21763.04 | 2021-03-11 22:57 | 2108.61 | 2 | 2 | 0.8001314 | 1.46143 | 0.4686462 | 0 | 0.6656079 | 0 | 0.001494534 | 0 | 0 | 0 | 0 | 19.07045
5838 | 21778.05 | 2021-03-11 22:57 | 2123.617 | 2 | 2 | 0.800097 | 1.461756 | 0.4719816 | 0 | 0.6704829 | 0 | 0 | 0 | 0 | 0 | 0 | 19.14565
5839 | 21793.05 | 2021-03-11 22:58 | 2138.624 | 2 | 2 | 0.800097 | 1.462082 | 0.475317 | 0 | 0.6753595 | 0 | -0.001491353 | 0 | 0 | 0 | 0 | 19.14565
5840 | 21808.06 | 2021-03-11 22:58 | 2153.631 | 2 | 2 | 0.8001314 | 1.462734 | 0.4786524 | 0 | 0.6802377 | 0 | 0 | 0 | 0 | 0 | 0 | 19.03999
5841 | 21823.07 | 2021-03-11 22:58 | 2168.638 | 2 | 2 | 0.8001657 | 1.463223 | 0.4819877 | 0 | 0.6851172 | 0 | -0.001493376 | 0 | 0 | 0 | 0 | 18.84479
5842 | 21838.08 | 2021-03-11 22:58 | 2183.645 | 2 | 2 | 0.800097 | 1.463712 | 0.4853232 | 0 | 0.6899985 | 0 | 0.001491638 | 0 | 0 | 0 | 0 | 18.92002
5843 | 21853.08 | 2021-03-11 22:59 | 2198.652 | 2 | 2 | 0.8001657 | 1.464201 | 0.4886586 | 0 | 0.6948813 | 0 | 0.001487261 | 0 | 0 | 0 | 0 | 19.11519
5844 | 21868.09 | 2021-03-11 22:59 | 2213.659 | 2 | 2 | 0.800097 | 1.464527 | 0.4919939 | 0 | 0.6997656 | 0 | 0 | 0 | 0 | 0 | 0 | 19.07045
5845 | 21883.1 | 2021-03-11 22:59 | 2228.666 | 2 | 2 | 0.800097 | 1.465016 | 0.4953293 | 0 | 0.7046514 | 0 | 0 | 0 | 0 | 0 | 0 | 18.96477
5846 | 21898.1 | 2021-03-11 22:59 | 2243.673 | 2 | 2 | 0.8001314 | 1.465342 | 0.4986646 | 0 | 0.7095386 | 0 | -0.001490738 | 0 | 0 | 0 | 0 | 19.07045
5847 | 21913.11 | 2021-03-11 23:00 | 2258.681 | 2 | 2 | 0.8001314 | 1.465994 | 0.502 | 0 | 0.7144275 | 0 | 0 | 0 | 0 | 0 | 0 | 18.88955
5848 | 21928.12 | 2021-03-11 23:00 | 2273.688 | 2 | 2 | 0.8001314 | 1.46632 | 0.5053354 | 0 | 0.7193177 | 0 | -0.001491493 | 0 | 0 | 0 | 0 | 18.96477
5849 | 21943.12 | 2021-03-11 23:00 | 2288.694 | 2 | 2 | 0.8001657 | 1.466972 | 0.5086638 | 0 | 0.7241995 | 0 | -0.001492289 | 0 | 0 | 0 | 0 | 19.03999
5850 | 21958.13 | 2021-03-11 23:00 | 2303.702 | 2 | 2 | 0.800097 | 1.467298 | 0.5120061 | 0 | 0.7291031 | 0 | -0.001490073 | 0 | 0 | 0 | 0 | 18.88955
5851 | 21973.14 | 2021-03-11 23:01 | 2318.709 | 2 | 2 | 0.800097 | 1.467787 | 0.5153415 | 0 | 0.733998 | 0 | -0.001494737342 | 0 | 0 | 0 | 0 | 18.81431
5852 | 21988.15 | 2021-03-11 23:01 | 2333.716 | 2 | 2 | 0.8001314 | 1.468113 | 0.5186769 | 0 | 0.7388944 | 0 | -0.00299392 | 0 | 0 | 0 | 0 | 18.96477
5853 | 22003.15 | 2021-03-11 23:01 | 2348.723 | 2 | 2 | 0.800097 | 1.468602 | 0.5220122 | 0 | 0.7437922 | 0 | -0.001493416 | 0 | 0 | 0 | 0 | 18.96477
5854 | 22018.16 | 2021-03-11 23:01 | 2363.73 | 2 | 2 | 0.800097 | 1.469254 | 0.5253476 | 0 | 0.7486917 | 0 | 0 | 0 | 0 | 0 | 0 | 19.11519
5855 | 22033.17 | 2021-03-11 23:02 | 2378.737 | 2 | 2 | 0.800097 | 1.46958 | 0.528683 | 0 | 0.7535927 | 0 | -0.001501573 | 0 | 0 | 0 | 0 | 19.14565
5856 | 22048.17 | 2021-03-11 23:02 | 2393.744 | 2 | 2 | 0.800097 | 1.470069 | 0.5320184 | 0 | 0.7584951 | 0 | -0.002995231 | 0 | 0 | 0 | 0 | 19.26555
5857 | 22063.18 | 2021-03-11 23:02 | 2408.751 | 2 | 2 | 0.8001314 | 1.470558 | 0.5353538 | 0 | 0.7633991 | 0 | -0.001491468 | 0 | 0 | 0 | 0 | 19.26555
5858 | 22078.19 | 2021-03-11 23:02 | 2423.758 | 2 | 2 | 0.8001314 | 1.471047 | 0.5386891 | 0 | 0.7683043 | 0 | -0.002984637 | 0 | 0 | 0 | 0 | 19.03999
5859 | 22093.2 | 2021-03-11 23:03 | 2438.765 | 2 | 2 | 0.800097 | 1.471373 | 0.5420245 | 0 | 0.7732112 | 0 | -0.004480695 | 0 | 0 | 0 | 0 | 19.11519
5860 | 22108.2 | 2021-03-11 23:03 | 2453.773 | 2 | 2 | 0.8000628 | 1.471699 | 0.5453601 | 0 | 0.7781198 | 0 | -0.004459739 | 0 | 0 | 0 | 0 | 18.88955
5861 | 22123.21 | 2021-03-11 23:03 | 2468.78 | 2 | 2 | 0.8001314 | 1.472351 | 0.5486954 | 0 | 0.7830294 | 0 | -0.00148908 | 0 | 0 | 0 | 0 | 18.96477
5862 | 22138.22 | 2021-03-11 23:03 | 2483.787 | 2 | 2 | 0.800097 | 1.47284 | 0.5520308 | 0 | 0.7879407 | 0 | -0.001494768 | 0 | 0 | 0 | 0 | 19.03999
5863 | 22153.22 | 2021-03-11 23:04 | 2498.794 | 2 | 2 | 0.800097 | 1.473166 | 0.5553661 | 0 | 0.7928533 | 0 | -0.001495094 | 0 | 0 | 0 | 0 | 19.03999
5864 | 22168.23 | 2021-03-11 23:04 | 2513.801 | 2 | 2 | 0.800097 | 1.473818 | 0.5587014 | 0 | 0.7977675 | 0 | 0 | 0 | 0 | 0 | 0 | 18.96477
5865 | 22183.24 | 2021-03-11 23:04 | 2528.808 | 2 | 2 | 0.800097 | 1.474307 | 0.5620369 | 0 | 0.8026833 | 0 | 0.002978271 | 0 | 0 | 0 | 0 | 19.03999
5866 | 22198.25 | 2021-03-11 23:04 | 2543.815 | 2 | 2 | 0.8001314 | 1.474796 | 0.5653722 | 0 | 0.8076006 | 0 | 0.001389673 | 0 | 0 | 0 | 0 | 18.96477
5867 | 22213.25 | 2021-03-11 23:05 | 2558.822 | 2 | 2 | 0.8001314 | 1.475285 | 0.5687076 | 0 | 0.8125192 | 0 | 0.004497312 | 0 | 0 | 0 | 0 | 19.03999
5868 | 22228.26 | 2021-03-11 23:05 | 2573.829 | 2 | 2 | 0.8001657 | 1.475774 | 0.5720429 | 0 | 0.8174393 | 0 | 0.004493131 | 0 | 0 | 0 | 0 | 19.03999
5869 | 22243.27 | 2021-03-11 23:05 | 2588.836 | 2 | 2 | 0.8001314 | 1.476264 | 0.5753783 | 0 | 0.822361 | 0 | 0.005962452 | 0 | 0 | 0 | 0 | 19.03999
5870 | 22258.27 | 2021-03-11 23:05 | 2603.843 | 2 | 2 | 0.800097 | 1.476753 | 0.5787137 | 0 | 0.8272839 | 0 | 0.007484051 | 0 | 0 | 0 | 0 | 19.11519
5871 | 22273.28 | 2021-03-11 23:06 | 2618.85 | 2 | 2 | 0.8001314 | 1.477079 | 0.5820491 | 0 | 0.8322084 | 0 | 0.004476125 | 0 | 0 | 0 | 0 | 18.96477
5872 | 22288.32 | 2021-03-11 23:06 | 2633.888 | 2 | 2 | 0.8001314 | 1.477405 | 0.5853914 | 0 | 0.8371447 | 0 | 0.004480042 | 0 | 0 | 0 | 0 | 19.03999
5873 | 22303.33 | 2021-03-11 23:06 | 2648.895 | 2 | 2 | 0.8001314 | 1.477894 | 0.5887268 | 0 | 0.8420721 | 0 | 0.00449304 | 0 | 0 | 0 | 0 | 18.96477
5874 | 22318.33 | 2021-03-11 23:06 | 2663.903 | 2 | 2 | 0.8001314 | 1.478383 | 0.5920622 | 0 | 0.8470011 | 0 | 0.004472359 | 0 | 0 | 0 | 0 | 19.03999
5875 | 22333.34 | 2021-03-11 23:07 | 2678.91 | 2 | 2 | 0.800097 | 1.478546 | 0.5953976 | 0 | 0.8519316 | 0 | 0.001490278 | 0 | 0 | 0 | 0 | 18.96477
5876 | 22348.35 | 2021-03-11 23:07 | 2693.917 | 2 | 2 | 0.8001314 | 1.479198 | 0.598733 | 0 | 0.8568633 | 0 | 0.005963092 | 0 | 0 | 0 | 0 | 19.19038
5877 | 22363.35 | 2021-03-11 23:07 | 2708.924 | 2 | 2 | 0.8001314 | 1.479524 | 0.6020683 | 0 | 0.8617966 | 0 | 0.004472058 | 0 | 0 | 0 | 0 | 19.19038
5878 | 22378.36 | 2021-03-11 23:07 | 2723.931 | 2 | 2 | 0.800097 | 1.479687 | 0.6054037 | 0 | 0.8667313 | 0 | 0.001491153 | 0 | 0 | 0 | 0 | 19.34072
5879 | 22393.37 | 2021-03-11 23:08 | 2738.938 | 2 | 2 | 0.800097 | 1.480176 | 0.6087391 | 0 | 0.8716675 | 0 | 0.001493195 | 0 | 0 | 0 | 0 | 19.22083
5880 | 22408.38 | 2021-03-11 23:08 | 2753.945 | 2 | 2 | 0.8001314 | 1.480828 | 0.6120745 | 0 | 0.8766051 | 0 | 0.00448929 | 0 | 0 | 0 | 0 | 18.99524
5881 | 22423.38 | 2021-03-11 23:08 | 2768.952 | 2 | 2 | 0.8001314 | 1.480991 | 0.6154099 | 0 | 0.8815443 | 0 | 0 | 0 | 0 | 0 | 0 | 18.81431
5882 | 22438.39 | 2021-03-11 23:08 | 2783.959 | 2 | 2 | 0.8001314 | 1.481317 | 0.6187453 | 0 | 0.8864848 | 0 | 0.001491118 | 0 | 0 | 0 | 0 | 18.92002
5883 | 22453.4 | 2021-03-11 23:09 | 2798.966 | 2 | 2 | 0.800097 | 1.481806 | 0.6220806 | 0 | 0.8914265 | 0 | 0 | 0 | 0 | 0 | 0 | 18.96477
5884 | 22468.4 | 2021-03-11 23:09 | 2813.973 | 2 | 2 | 0.800097 | 1.482132 | 0.6254161 | 0 | 0.89637 | 0 | 0 | 0 | 0 | 0 | 0 | 19.03999
5885 | 22483.41 | 2021-03-11 23:09 | 2828.98 | 2 | 2 | 0.8001314 | 1.482458 | 0.6287515 | 0 | 0.9013147 | 0 | -0.001492789 | 0 | 0 | 0 | 0 | 19.14565
5886 | 22498.42 | 2021-03-11 23:09 | 2843.988 | 2 | 2 | 0.8001657 | 1.48311 | 0.6320869 | 0 | 0.9062612 | 0 | 0.00148577 | 0 | 0 | 0 | 0 | 19.03999
5887 | 22513.43 | 2021-03-11 23:10 | 2858.995 | 2 | 2 | 0.800097 | 1.483436 | 0.6354223 | 0 | 0.9112089 | 0 | 0 | 0 | 0 | 0 | 0 | 19.19038
5888 | 22528.43 | 2021-03-11 23:10 | 2874.002 | 2 | 2 | 0.8001314 | 1.483762 | 0.6387577 | 0 | 0.916158 | 0 | 0 | 0 | 0 | 0 | 0 | 19.14565
5889 | 22543.44 | 2021-03-11 23:10 | 2889.009 | 2 | 2 | 0.8001314 | 1.484577 | 0.6420931 | 0 | 0.9211086 | 0 | 0.001490324 | 0 | 0 | 0 | 0 | 18.99524
5890 | 22558.45 | 2021-03-11 23:10 | 2904.016 | 2 | 2 | 0.8001314 | 1.48474 | 0.6454284 | 0 | 0.9260605 | 0 | -0.001497351 | 0 | 0 | 0 | 0 | 18.92002
5891 | 22573.45 | 2021-03-11 23:11 | 2919.023 | 2 | 2 | 0.8001657 | 1.485229 | 0.6487638 | 0 | 0.931014 | 0 | 0 | 0 | 0 | 0 | 0 | 18.81431
5892 | 22588.46 | 2021-03-11 23:11 | 2934.03 | 2 | 2 | 0.800097 | 1.485555 | 0.6520992 | 0 | 0.9359689 | 0 | -0.001492133 | 0 | 0 | 0 | 0 | 18.92002
5893 | 22603.47 | 2021-03-11 23:11 | 2949.037 | 2 | 2 | 0.800097 | 1.485881 | 0.6554345 | 0 | 0.9409252 | 0 | -0.001495102 | 0 | 0 | 0 | 0 | 19.19038
5894 | 22618.47 | 2021-03-11 23:11 | 2964.044 | 2 | 2 | 0.8001314 | 1.48637 | 0.6587699 | 0 | 0.9458828 | 0 | 0 | 0 | 0 | 0 | 0 | 19.07045
5895 | 22633.48 | 2021-03-11 23:12 | 2979.051 | 2 | 2 | 0.800097 | 1.487022 | 0.6621053 | 0 | 0.950842 | 0 | 0.001494808 | 0 | 0 | 0 | 0 | 18.99524
5896 | 22648.49 | 2021-03-11 23:12 | 2994.058 | 2 | 2 | 0.800097 | 1.487348 | 0.6654407 | 0 | 0.9558026 | 0 | 0 | 0 | 0 | 0 | 0 | 18.84479
5897 | 22663.5 | 2021-03-11 23:12 | 3009.065 | 2 | 2 | 0.800097 | 1.487674 | 0.6687761 | 0 | 0.9607646 | 0 | -0.002623382 | 0 | 0 | 0 | 0 | 18.92002
5898 | 22678.5 | 2021-03-11 23:12 | 3024.072 | 2 | 2 | 0.8001314 | 1.488163 | 0.6721114 | 0 | 0.9657279 | 0 | -0.001496372 | 0 | 0 | 0 | 0 | 19.07045
5899 | 22693.51 | 2021-03-11 23:13 | 3039.08 | 2 | 2 | 0.800097 | 1.488652 | 0.6754469 | 0 | 0.9706929 | 0 | 0 | 0 | 0 | 0 | 0 | 18.99524
5900 | 22708.52 | 2021-03-11 23:13 | 3054.087 | 2 | 2 | 0.8001314 | 1.488978 | 0.6787788 | 0 | 0.975654 | 0 | 0 | 0 | 0 | 0 | 0 | 18.92002
5901 | 22723.52 | 2021-03-11 23:13 | 3069.094 | 2 | 2 | 0.8001314 | 1.489467 | 0.6821176 | 0 | 0.9806267 | 0 | 0 | 0 | 0 | 0 | 0 | 19.14565
5902 | 22738.53 | 2021-03-11 23:13 | 3084.101 | 2 | 2 | 0.800097 | 1.489793 | 0.685453 | 0 | 0.9855959 | 0 | -0.001491268 | 0 | 0 | 0 | 0 | 18.92002
5903 | 22753.54 | 2021-03-11 23:14 | 3099.111 | 2 | 2 | 0.8001657 | 1.490282 | 0.6887892 | 0 | 0.9905676 | 0 | -0.001454649 | 0 | 0 | 0 | 0 | 19.07045
5904 | 22768.55 | 2021-03-11 23:14 | 3114.115 | 2 | 2 | 0.8001314 | 1.490771 | 0.6921239 | 0 | 0.9955385 | 0 | 0 | 0 | 0 | 0 | 0 | 19.07045
5905 | 22783.55 | 2021-03-11 23:14 | 3129.122 | 2 | 2 | 0.8000628 | 1.491097 | 0.6954592 | 0 | 1.000512 | 0 | -0.001498536 | 0 | 0 | 0 | 0 | 18.92002
5906 | 22798.56 | 2021-03-11 23:14 | 3144.129 | 2 | 2 | 0.8001314 | 1.491423 | 0.6987946 | 0 | 1.005486 | 0 | -0.001491223 | 0 | 0 | 0 | 0 | 19.01144
5907 | 22813.57 | 2021-03-11 23:15 | 3159.136 | 2 | 2 | 0.8001314 | 1.492075 | 0.70213 | 0 | 1.010462 | 0 | 0 | 0 | 0 | 0 | 0 | 18.92002
5908 | 22828.57 | 2021-03-11 23:15 | 3174.143 | 2 | 2 | 0.8001314 | 1.492401 | 0.7054654 | 0 | 1.01544 | 0 | -0.001488342 | 0 | 0 | 0 | 0 | 18.87527
5909 | 22843.58 | 2021-03-11 23:15 | 3189.151 | 2 | 2 | 0.8001314 | 1.49289 | 0.7088008 | 0 | 1.020419 | 0 | -0.001489758 | 0 | 0 | 0 | 0 | 18.99524
5910 | 22858.59 | 2021-03-11 23:15 | 3204.157 | 2 | 2 | 0.800097 | 1.493379 | 0.7121362 | 0 | 1.025399 | 0 | 0 | 0 | 0 | 0 | 0 | 18.84479
5911 | 22873.59 | 2021-03-11 23:16 | 3219.164 | 2 | 2 | 0.800097 | 1.493868 | 0.7154716 | 0 | 1.030381 | 0 | 0 | 0 | 0 | 0 | 0 | 18.99524
5912 | 22888.6 | 2021-03-11 23:16 | 3234.172 | 2 | 2 | 0.8001314 | 1.494194 | 0.718807 | 0 | 1.035365 | 0 | 0 | 0 | 0 | 0 | 0 | 19.14565
5913 | 22903.61 | 2021-03-11 23:16 | 3249.179 | 2 | 2 | 0.8001314 | 1.494684 | 0.7221424 | 0 | 1.040349 | 0 | -0.001487869 | 0 | 0 | 0 | 0 | 19.14565
5914 | 22918.62 | 2021-03-11 23:16 | 3264.189 | 2 | 2 | 0.8001314 | 1.495173 | 0.7254784 | 0 | 1.045336 | 0 | -0.001451261 | 0 | 0 | 0 | 0 | 18.95049
5915 | 22933.62 | 2021-03-11 23:17 | 3279.193 | 2 | 2 | 0.8001314 | 1.495499 | 0.7288131 | 0 | 1.050323 | 0 | -0.001494074 | 0 | 0 | 0 | 0 | 18.92002
5916 | 22948.63 | 2021-03-11 23:17 | 3294.2 | 2 | 2 | 0.800097 | 1.495988 | 0.7321486 | 0 | 1.055312 | 0 | -0.002978511 | 0 | 0 | 0 | 0 | 18.99524
5917 | 22963.64 | 2021-03-11 23:17 | 3309.207 | 2 | 2 | 0.800097 | 1.496314 | 0.7354839 | 0 | 1.060302 | 0 | -0.002980128 | 0 | 0 | 0 | 0 | 18.98097
5918 | 22978.64 | 2021-03-11 23:17 | 3324.214 | 2 | 2 | 0.8001314 | 1.496803 | 0.7388193 | 0 | 1.065294 | 0 | -0.00447883 | 0 | 0 | 0 | 0 | 19.07045
5919 | 22993.65 | 2021-03-11 23:18 | 3339.221 | 2 | 2 | 0.800097 | 1.497129 | 0.7421547 | 0 | 1.070286 | 0 | -0.004483934 | 0 | 0 | 0 | 0 | 18.99524
5920 | 23008.66 | 2021-03-11 23:18 | 3354.228 | 2 | 2 | 0.8001314 | 1.497781 | 0.7454901 | 0 | 1.075281 | 0 | -0.004470032 | 0 | 0 | 0 | 0 | 19.07045
5921 | 23023.67 | 2021-03-11 23:18 | 3369.235 | 2 | 2 | 0.800097 | 1.497944 | 0.7488255 | 0 | 1.080277 | 0 | -0.005959816 | 0 | 0 | 0 | 0 | 19.07045
5922 | 23038.67 | 2021-03-11 23:18 | 3384.242 | 2 | 2 | 0.800097 | 1.498596 | 0.7521608 | 0 | 1.085274 | 0 | -0.002986191 | 0 | 0 | 0 | 0 | 19.07045
5923 | 23053.68 | 2021-03-11 23:19 | 3399.249 | 2 | 2 | 0.8001314 | 1.499248 | 0.7554962 | 0 | 1.090273 | 0 | 0 | 0 | 0 | 0 | 0 | 18.87527
5924 | 23068.69 | 2021-03-11 23:19 | 3414.257 | 2 | 2 | 0.8001314 | 1.499574 | 0.7588317 | 0 | 1.095273 | 0 | 0 | 0 | 0 | 0 | 0 | 18.92002
5925 | 23083.69 | 2021-03-11 23:19 | 3429.263 | 2 | 2 | 0.8001314 | 1.500063 | 0.762167 | 0 | 1.100274 | 0 | -0.001494339 | 0 | 0 | 0 | 0 | 18.99524
5926 | 23098.7 | 2021-03-11 23:19 | 3444.271 | 2 | 2 | 0.8001314 | 1.500552 | 0.7655024 | 0 | 1.105277 | 0 | 0.003505311 | 0 | 0 | 0 | 0 | 19.07045
5927 | 23113.71 | 2021-03-11 23:20 | 3459.278 | 2 | 2 | 0.800097 | 1.501041 | 0.7688377 | 0 | 1.110282 | 0 | 0.004948993 | 0 | 0 | 0 | 0 | 18.84479
5928 | 23128.72 | 2021-03-11 23:20 | 3474.285 | 2 | 2 | 0.800097 | 1.501367 | 0.7721732 | 0 | 1.115288 | 0 | 0.001491568 | 0 | 0 | 0 | 0 | 18.92002
5929 | 23143.72 | 2021-03-11 23:20 | 3489.292 | 2 | 2 | 0.8001314 | 1.501856 | 0.7755085 | 0 | 1.120295 | 0 | 0.002984878 | 0 | 0 | 0 | 0 | 18.76954
5930 | 23158.73 | 2021-03-11 23:20 | 3504.299 | 2 | 2 | 0.8001657 | 1.502182 | 0.778844 | 0 | 1.125303 | 0 | 0.002994555 | 0 | 0 | 0 | 0 | 19.14565
5931 | 23173.74 | 2021-03-11 23:21 | 3519.306 | 2 | 2 | 0.800097 | 1.502671 | 0.7821793 | 0 | 1.130313 | 0 | 0.005982967 | 0 | 0 | 0 | 0 | 18.99524
5932 | 23188.74 | 2021-03-11 23:21 | 3534.313 | 2 | 2 | 0.8001314 | 1.50316 | 0.7855147 | 0 | 1.135324 | 0 | 0.00598298 | 0 | 0 | 0 | 0 | 19.03999
5933 | 23203.75 | 2021-03-11 23:21 | 3549.32 | 2 | 2 | 0.800097 | 1.503486 | 0.7888501 | 0 | 1.140337 | 0 | 0.002982896 | 0 | 0 | 0 | 0 | 18.88955
5934 | 23218.76 | 2021-03-11 23:21 | 3564.328 | 2 | 2 | 0.800097 | 1.503812 | 0.7921856 | 0 | 1.145351 | 0 | 0.001488404 | 0 | 0 | 0 | 0 | 18.88955
5935 | 23233.76 | 2021-03-11 23:22 | 3579.334 | 2 | 2 | 0.800097 | 1.504301 | 0.7955208 | 0 | 1.150367 | 0 | 0.004482261 | 0 | 0 | 0 | 0 | 19.11519
5936 | 23248.77 | 2021-03-11 23:22 | 3594.341 | 2 | 2 | 0.8001314 | 1.504627 | 0.7988562 | 0 | 1.155384 | 0 | 0.002982566 | 0 | 0 | 0 | 0 | 19.03999
5937 | 23263.78 | 2021-03-11 23:22 | 3609.349 | 2 | 2 | 0.800097 | 1.504953 | 0.8021916 | 0 | 1.160402 | 0 | 0.002609597 | 0 | 0 | 0 | 0 | 19.11519
5938 | 23278.79 | 2021-03-11 23:22 | 3624.356 | 2 | 2 | 0.800097 | 1.505442 | 0.805527 | 0 | 1.165422 | 0 | 0.002982386 | 0 | 0 | 0 | 0 | 19.03999
5939 | 23293.81 | 2021-03-11 23:23 | 3639.379 | 2 | 2 | 0.800097 | 1.505605 | 0.8088659 | 0 | 1.170449 | 0 | -0.00148721 | 0 | 0 | 0 | 0 | 18.88955
5940 | 23308.82 | 2021-03-11 23:23 | 3654.385 | 2 | 2 | 0.8001314 | 1.506094 | 0.8122012 | 0 | 1.175472 | 0 | 0.00149337 | 0 | 0 | 0 | 0 | 18.96477
5941 | 23323.82 | 2021-03-11 23:23 | 3669.392 | 2 | 2 | 0.8001314 | 1.50642 | 0.8155365 | 0 | 1.180496 | 0 | 0.001494032 | 0 | 0 | 0 | 0 | 18.73906
5942 | 23338.83 | 2021-03-11 23:23 | 3684.399 | 2 | 2 | 0.800097 | 1.506746 | 0.8188719 | 0 | 1.185521 | 0 | 0 | 0 | 0 | 0 | 0 | 18.88955
5943 | 23353.84 | 2021-03-11 23:24 | 3699.406 | 2 | 2 | 0.800097 | 1.507235 | 0.8222038 | 0 | 1.190543 | 0 | 0 | 0 | 0 | 0 | 0 | 18.96477
5944 | 23368.88 | 2021-03-11 23:24 | 3714.445 | 2 | 2 | 0.8001314 | 1.507561 | 0.8255496 | 0 | 1.195587 | 0 | 0 | 0 | 0 | 0 | 0 | 19.03999
5945 | 23383.88 | 2021-03-11 23:24 | 3729.452 | 2 | 2 | 0.8001657 | 1.508213 | 0.8288849 | 0 | 1.200617 | 0 | 0.00149666 | 0 | 0 | 0 | 0 | 19.11519
5946 | 23398.89 | 2021-03-11 23:24 | 3744.459 | 2 | 2 | 0.800097 | 1.508376 | 0.8322203 | 0 | 1.205648 | 0 | 0 | 0 | 0 | 0 | 0 | 18.88955
5947 | 23413.9 | 2021-03-11 23:25 | 3759.466 | 2 | 2 | 0.8001314 | 1.508865 | 0.8355557 | 0 | 1.210681 | 0 | 0 | 0 | 0 | 0 | 0 | 19.03999
5948 | 23428.9 | 2021-03-11 23:25 | 3774.473 | 2 | 2 | 0.8001314 | 1.509354 | 0.8388911 | 0 | 1.215715 | 0 | 0 | 0 | 0 | 0 | 0 | 19.11519
5949 | 23443.91 | 2021-03-11 23:25 | 3789.48 | 2 | 2 | 0.8001314 | 1.50968 | 0.8422264 | 0 | 1.22075 | 0 | 0 | 0 | 0 | 0 | 0 | 19.11519
5950 | 23458.92 | 2021-03-11 23:25 | 3804.487 | 2 | 2 | 0.800097 | 1.510169 | 0.8455619 | 0 | 1.225787 | 0 | 0 | 0 | 0 | 0 | 0 | 19.11519
5951 | 23473.92 | 2021-03-11 23:26 | 3819.495 | 2 | 2 | 0.8001314 | 1.510495 | 0.8488973 | 0 | 1.230825 | 0 | 0 | 0 | 0 | 0 | 0 | 19.03999
5952 | 23488.93 | 2021-03-11 23:26 | 3834.501 | 2 | 2 | 0.8001314 | 1.510984 | 0.8522326 | 0 | 1.235865 | 0 | 0.001496907 | 0 | 0 | 0 | 0 | 19.19038
5953 | 23503.94 | 2021-03-11 23:26 | 3849.508 | 2 | 2 | 0.800097 | 1.511473 | 0.855568 | 0 | 1.240906 | 0 | -0.001492985 | 0 | 0 | 0 | 0 | 19.03999
5954 | 23518.95 | 2021-03-11 23:26 | 3864.515 | 2 | 2 | 0.8001314 | 1.511962 | 0.8589033 | 0 | 1.245949 | 0 | 0 | 0 | 0 | 0 | 0 | 19.19038
5955 | 23533.95 | 2021-03-11 23:27 | 3879.522 | 2 | 2 | 0.800097 | 1.512125 | 0.8622387 | 0 | 1.250993 | 0 | -0.001493036 | 0 | 0 | 0 | 0 | 19.07045
5956 | 23548.96 | 2021-03-11 23:27 | 3894.53 | 2 | 2 | 0.800097 | 1.512614 | 0.8655742 | 0 | 1.256038 | 0 | 0 | 0 | 0 | 0 | 0 | 18.92002
5957 | 23563.97 | 2021-03-11 23:27 | 3909.537 | 2 | 2 | 0.800097 | 1.513103 | 0.8689095 | 0 | 1.261085 | 0 | -0.001487058 | 0 | 0 | 0 | 0 | 18.76954
5958 | 23578.97 | 2021-03-11 23:27 | 3924.544 | 2 | 2 | 0.8001314 | 1.513592 | 0.8722449 | 0 | 1.266133 | 0 | 0 | 0 | 0 | 0 | 0 | 18.88955
5959 | 23593.98 | 2021-03-11 23:28 | 3939.551 | 2 | 2 | 0.800097 | 1.513919 | 0.8755802 | 0 | 1.271182 | 0 | -0.001495829 | 0 | 0 | 0 | 0 | 19.03999
5960 | 23608.99 | 2021-03-11 23:28 | 3954.558 | 2 | 2 | 0.800097 | 1.514408 | 0.8789156 | 0 | 1.276233 | 0 | 0 | 0 | 0 | 0 | 0 | 19.26555
5961 | 23624 | 2021-03-11 23:28 | 3969.571 | 2 | 2 | 0.800097 | 1.514734 | 0.8822523 | 0 | 1.281288 | 0 | -0.00141282 | 0 | 0 | 0 | 0 | 19.22083
5962 | 23639 | 2021-03-11 23:28 | 3984.572 | 2 | 2 | 0.800097 | 1.515223 | 0.8855864 | 0 | 1.286339 | 0 | -0.001491643 | 0 | 0 | 0 | 0 | 19.03999
5963 | 23654.01 | 2021-03-11 23:29 | 3999.58 | 2 | 2 | 0.800097 | 1.515712 | 0.8889219 | 0 | 1.291395 | 0 | 0 | 0 | 0 | 0 | 0 | 18.99524
5964 | 23669.02 | 2021-03-11 23:29 | 4014.586 | 2 | 2 | 0.8001314 | 1.516201 | 0.8922571 | 0 | 1.296451 | 0 | 0 | 0 | 0 | 0 | 0 | 18.92002
5965 | 23684.02 | 2021-03-11 23:29 | 4029.593 | 2 | 2 | 0.8001314 | 1.51669 | 0.8955925 | 0 | 1.301509 | 0 | 0 | 0 | 0 | 0 | 0 | 18.92002
5966 | 23699.03 | 2021-03-11 23:29 | 4044.601 | 2 | 2 | 0.8001314 | 1.517016 | 0.8989279 | 0 | 1.306569 | 0 | 0 | 0 | 0 | 0 | 0 | 18.92002
5967 | 23714.04 | 2021-03-11 23:30 | 4059.608 | 2 | 2 | 0.800097 | 1.517505 | 0.9022635 | 0 | 1.31163 | 0 | 0 | 0 | 0 | 0 | 0 | 19.03999
5968 | 23729.04 | 2021-03-11 23:30 | 4074.615 | 2 | 2 | 0.800097 | 1.517831 | 0.9055986 | 0 | 1.316692 | 0 | -0.001491413 | 0 | 0 | 0 | 0 | 19.03999
5969 | 23744.05 | 2021-03-11 23:30 | 4089.621 | 2 | 2 | 0.800097 | 1.518157 | 0.908934 | 0 | 1.321756 | 0 | -0.002630575 | 0 | 0 | 0 | 0 | 18.92002
5970 | 23759.06 | 2021-03-11 23:30 | 4104.629 | 2 | 2 | 0.8001314 | 1.518646 | 0.9122694 | 0 | 1.326821 | 0 | -0.001490723 | 0 | 0 | 0 | 0 | 18.96477
5971 | 23774.07 | 2021-03-11 23:31 | 4119.636 | 2 | 2 | 0.800097 | 1.519135 | 0.9156048 | 0 | 1.331888 | 0 | -0.002984447 | 0 | 0 | 0 | 0 | 19.03999
5972 | 23789.07 | 2021-03-11 23:31 | 4134.643 | 2 | 2 | 0.800097 | 1.519624 | 0.9189402 | 0 | 1.336956 | 0 | -0.001487205 | 0 | 0 | 0 | 0 | 18.81431
5973 | 23804.1 | 2021-03-11 23:31 | 4149.668 | 2 | 2 | 0.800097 | 1.51995 | 0.9222796 | 0 | 1.342031 | 0 | 0 | 0 | 0 | 0 | 0 | 18.88955
5974 | 23819.1 | 2021-03-11 23:31 | 4164.673 | 2 | 2 | 0.8001314 | 1.520439 | 0.9256144 | 0 | 1.347101 | 0 | -0.001491143 | 0 | 0 | 0 | 0 | 18.88955
5975 | 23834.11 | 2021-03-11 23:32 | 4179.68 | 2 | 2 | 0.8001314 | 1.520928 | 0.9289498 | 0 | 1.352174 | 0 | -0.001493511 | 0 | 0 | 0 | 0 | 18.96477
5976 | 23849.12 | 2021-03-11 23:32 | 4194.687 | 2 | 2 | 0.800097 | 1.521417 | 0.9322851 | 0 | 1.357247 | 0 | -0.001493367 | 0 | 0 | 0 | 0 | 18.88955
5977 | 23864.12 | 2021-03-11 23:32 | 4209.694 | 2 | 2 | 0.800097 | 1.521743 | 0.9356205 | 0 | 1.362323 | 0 | -0.002983676 | 0 | 0 | 0 | 0 | 18.96477
5978 | 23879.13 | 2021-03-11 23:32 | 4224.701 | 2 | 2 | 0.800097 | 1.522232 | 0.938956 | 0 | 1.3674 | 0 | -0.001484639 | 0 | 0 | 0 | 0 | 19.03999
5979 | 23894.14 | 2021-03-11 23:33 | 4239.708 | 2 | 2 | 0.800097 | 1.522558 | 0.9422914 | 0 | 1.372478 | 0 | -0.001489843 | 0 | 0 | 0 | 0 | 18.96477
5980 | 23909.15 | 2021-03-11 23:33 | 4254.715 | 2 | 2 | 0.800097 | 1.523047 | 0.9456267 | 0 | 1.377557 | 0 | -0.004484566 | 0 | 0 | 0 | 0 | 18.96477
5981 | 23924.15 | 2021-03-11 23:33 | 4269.722 | 2 | 2 | 0.8001314 | 1.523699 | 0.9489621 | 0 | 1.382638 | 0 | -0.002985069 | 0 | 0 | 0 | 0 | 18.73906
5982 | 23939.16 | 2021-03-11 23:33 | 4284.729 | 2 | 2 | 0.8001314 | 1.524025 | 0.9522975 | 0 | 1.38772 | 0 | -0.0044875 | 0 | 0 | 0 | 0 | 18.84479
5983 | 23954.17 | 2021-03-11 23:34 | 4299.737 | 2 | 2 | 0.800097 | 1.524351 | 0.9556329 | 0 | 1.392804 | 0 | -0.005948714 | 0 | 0 | 0 | 0 | 18.96477
5984 | 23969.17 | 2021-03-11 23:34 | 4314.743 | 2 | 2 | 0.800097 | 1.525003 | 0.9589682 | 0 | 1.397889 | 0 | -0.002985399 | 0 | 0 | 0 | 0 | 18.96477
5985 | 23984.18 | 2021-03-11 23:34 | 4329.75 | 2 | 2 | 0.8001314 | 1.525329 | 0.9623036 | 0 | 1.402976 | 0 | -0.004487327 | 0 | 0 | 0 | 0 | 18.88955
5986 | 23999.19 | 2021-03-11 23:34 | 4344.758 | 2 | 2 | 0.8001314 | 1.525818 | 0.965639 | 0 | 1.408064 | 0 | -0.001492685 | 0 | 0 | 0 | 0 | 18.96477
5987 | 24014.19 | 2021-03-11 23:35 | 4359.764 | 2 | 2 | 0.8001314 | 1.526307 | 0.9689743 | 0 | 1.413154 | 0 | -0.001518531 | 0 | 0 | 0 | 0 | 18.96477
5988 | 24029.2 | 2021-03-11 23:35 | 4374.772 | 2 | 2 | 0.800097 | 1.526959 | 0.9723099 | 0 | 1.418245 | 0 | -0.001484495 | 0 | 0 | 0 | 0 | 18.96477
5989 | 24044.21 | 2021-03-11 23:35 | 4389.779 | 2 | 2 | 0.8001314 | 1.527285 | 0.9756451 | 0 | 1.423338 | 0 | 0 | 0 | 0 | 0 | 0 | 18.96477
5990 | 24059.22 | 2021-03-11 23:35 | 4404.786 | 2 | 2 | 0.800097 | 1.527774 | 0.9789805 | 0 | 1.428432 | 0 | 0.001494298 | 0 | 0 | 0 | 0 | 19.03999
5991 | 24074.25 | 2021-03-11 23:36 | 4419.824 | 2 | 2 | 0.8001314 | 1.528263 | 0.9823229 | 0 | 1.433538 | 0 | 0 | 0 | 0 | 0 | 0 | 18.88955
5992 | 24089.26 | 2021-03-11 23:36 | 4434.831 | 2 | 2 | 0.800097 | 1.528589 | 0.9856582 | 0 | 1.438635 | 0 | 0 | 0 | 0 | 0 | 0 | 19.03999
5993 | 24104.27 | 2021-03-11 23:36 | 4449.838 | 2 | 2 | 0.8001314 | 1.529078 | 0.9889935 | 0 | 1.443733 | 0 | 0 | 0 | 0 | 0 | 0 | 18.81431
5994 | 24119.28 | 2021-03-11 23:36 | 4464.846 | 2 | 2 | 0.800097 | 1.529567 | 0.992329 | 0 | 1.448833 | 0 | 0.001489639 | 0 | 0 | 0 | 0 | 18.88955
5995 | 24134.28 | 2021-03-11 23:37 | 4479.852 | 2 | 2 | 0.8001314 | 1.530219 | 0.9956643 | 0 | 1.453934 | 0 | 0.004770937 | 0 | 0 | 0 | 0 | 18.88955
5996 | 24149.29 | 2021-03-11 23:37 | 4494.86 | 2 | 2 | 0.8001314 | 1.530545 | 0.9989997 | 0 | 1.459037 | 0 | 0.002982746 | 0 | 0 | 0 | 0 | 18.96477
5997 | 24164.3 | 2021-03-11 23:37 | 4509.867 | 2 | 2 | 0.8001314 | 1.531197 | 1.002335 | 0 | 1.464142 | 0 | 0.005969055 | 0 | 0 | 0 | 0 | 18.96477
5998 | 24179.3 | 2021-03-11 23:37 | 4524.874 | 2 | 2 | 0.8001314 | 1.531686 | 1.00567 | 0 | 1.469247 | 0 | 0.00597214 | 0 | 0 | 0 | 0 | 18.73906
5999 | 24194.33 | 2021-03-11 23:38 | 4539.896 | 2 | 2 | 0.800097 | 1.531686 | 1.009009 | 0 | 1.47436 | 0 | 0.00299086 | 0 | 0 | 0 | 0 | 18.88955
6000 | 24209.33 | 2021-03-11 23:38 | 4554.903 | 2 | 2 | 0.8001314 | 1.532339 | 1.012345 | 0 | 1.479469 | 0 | 0.004480223 | 0 | 0 | 0 | 0 | 18.96477
6001 | 24224.34 | 2021-03-11 23:38 | 4569.911 | 2 | 2 | 0.8001314 | 1.532664 | 1.01568 | 0 | 1.484579 | 0 | 0.004469197 | 0 | 0 | 0 | 0 | 18.96477
6002 | 24239.35 | 2021-03-11 23:38 | 4584.918 | 2 | 2 | 0.8001314 | 1.53299 | 1.019016 | 0 | 1.489691 | 0 | 0.002983446 | 0 | 0 | 0 | 0 | 18.81431
6003 | 24254.36 | 2021-03-11 23:39 | 4599.925 | 2 | 2 | 0.8001314 | 1.533479 | 1.022351 | 0 | 1.494804 | 0 | 0.002993319 | 0 | 0 | 0 | 0 | 18.88955
6004 | 24269.36 | 2021-03-11 23:39 | 4614.932 | 2 | 2 | 0.8001314 | 1.533805 | 1.025686 | 0 | 1.499918 | 0 | 0.004477327 | 0 | 0 | 0 | 0 | 18.88955
6005 | 24284.37 | 2021-03-11 23:39 | 4629.939 | 2 | 2 | 0.800097 | 1.534295 | 1.029022 | 0 | 1.505035 | 0 | 0.002982516 | 0 | 0 | 0 | 0 | 18.88955
6006 | 24299.38 | 2021-03-11 23:39 | 4644.946 | 2 | 2 | 0.800097 | 1.534784 | 1.032357 | 0 | 1.510152 | 0 | 0.004492042 | 0 | 0 | 0 | 0 | 18.96477
6007 | 24314.38 | 2021-03-11 23:40 | 4659.953 | 2 | 2 | 0.800097 | 1.534947 | 1.035692 | 0 | 1.515271 | 0 | 0.001492324 | 0 | 0 | 0 | 0 | 18.96477
6008 | 24329.39 | 2021-03-11 23:40 | 4674.96 | 2 | 2 | 0.800097 | 1.535273 | 1.039028 | 0 | 1.520392 | 0 | 0.00149264 | 0 | 0 | 0 | 0 | 18.81431
6009 | 24344.43 | 2021-03-11 23:40 | 4689.998 | 2 | 2 | 0.8001314 | 1.535762 | 1.04237 | 0 | 1.525525 | 0 | 0 | 0 | 0 | 0 | 0 | 18.81431
6010 | 24359.44 | 2021-03-11 23:40 | 4705.005 | 2 | 2 | 0.8001314 | 1.536414 | 1.045706 | 0 | 1.530648 | 0 | 0.002987214 | 0 | 0 | 0 | 0 | 18.96477
6011 | 24374.44 | 2021-03-11 23:41 | 4720.013 | 2 | 2 | 0.800097 | 1.536577 | 1.049041 | 0 | 1.535773 | 0 | -0.001494273 | 0 | 0 | 0 | 0 | 18.81431
6012 | 24389.45 | 2021-03-11 23:41 | 4735.019 | 2 | 2 | 0.8001314 | 1.537066 | 1.052376 | 0 | 1.5409 | 0 | 0 | 0 | 0 | 0 | 0 | 19.03999
6013 | 24404.46 | 2021-03-11 23:41 | 4750.027 | 2 | 2 | 0.800097 | 1.537718 | 1.055712 | 0 | 1.546028 | 0 | 0.001490343 | 0 | 0 | 0 | 0 | 18.73906
6014 | 24419.54 | 2021-03-11 23:41 | 4765.112 | 2 | 2 | 0.800097 | 1.538533 | 1.059064 | 0 | 1.551185 | 0 | 0.004453427 | 0 | 0 | 0 | 0 | 18.78383
6015 | 24434.55 | 2021-03-11 23:42 | 4780.119 | 2 | 2 | 0.8001657 | 1.538696 | 1.0624 | 0 | 1.556316 | 0 | 0.001488504 | 0 | 0 | 0 | 0 | 18.88955
6016 | 24449.56 | 2021-03-11 23:42 | 4795.126 | 2 | 2 | 0.800097 | 1.539022 | 1.065735 | 0 | 1.561448 | 0 | 0.001494866 | 0 | 0 | 0 | 0 | 18.88955
6017 | 24464.56 | 2021-03-11 23:42 | 4810.133 | 2 | 2 | 0.8001314 | 1.539674 | 1.06907 | 0 | 1.566583 | 0 | 0.002986131 | 0 | 0 | 0 | 0 | 18.88955
6018 | 24479.57 | 2021-03-11 23:42 | 4825.14 | 2 | 2 | 0.8001314 | 1.54 | 1.072406 | 0 | 1.571718 | 0 | 0.00299082 | 0 | 0 | 0 | 0 | 18.6638
6019 | 24494.58 | 2021-03-11 23:43 | 4840.147 | 2 | 2 | 0.800097 | 1.540489 | 1.075741 | 0 | 1.576856 | 0 | 0.002988629 | 0 | 0 | 0 | 0 | 18.85907
6020 | 24509.58 | 2021-03-11 23:43 | 4855.154 | 2 | 2 | 0.8001314 | 1.540815 | 1.079077 | 0 | 1.581995 | 0 | 0 | 0 | 0 | 0 | 0 | 18.88955
6021 | 24524.59 | 2021-03-11 23:43 | 4870.161 | 2 | 2 | 0.8001314 | 1.541141 | 1.082412 | 0 | 1.587135 | 0 | 0.001492078 | 0 | 0 | 0 | 0 | 18.81431
6022 | 24539.6 | 2021-03-11 23:43 | 4885.168 | 2 | 2 | 0.800097 | 1.541793 | 1.085747 | 0 | 1.592277 | 0 | 0.001494364 | 0 | 0 | 0 | 0 | 18.78383
6023 | 24554.61 | 2021-03-11 23:44 | 4900.176 | 2 | 2 | 0.8001314 | 1.542282 | 1.089083 | 0 | 1.59742 | 0 | 0.002983196 | 0 | 0 | 0 | 0 | 18.85907
6024 | 24569.61 | 2021-03-11 23:44 | 4915.182 | 2 | 2 | 0.800097 | 1.542445 | 1.092418 | 0 | 1.602565 | 0 | -0.001492609 | 0 | 0 | 0 | 0 | 18.81431
6025 | 24584.62 | 2021-03-11 23:44 | 4930.19 | 2 | 2 | 0.8001314 | 1.543097 | 1.095754 | 0 | 1.607712 | 0 | 0.001490753 | 0 | 0 | 0 | 0 | 18.85907
6026 | 24599.63 | 2021-03-11 23:44 | 4945.197 | 2 | 2 | 0.800097 | 1.543423 | 1.099089 | 0 | 1.61286 | 0 | 0 | 0 | 0 | 0 | 0 | 19.03999
6027 | 24614.63 | 2021-03-11 23:45 | 4960.204 | 2 | 2 | 0.8001314 | 1.543749 | 1.102424 | 0 | 1.618009 | 0 | -0.001492615 | 0 | 0 | 0 | 0 | 19.19038
6028 | 24629.64 | 2021-03-11 23:45 | 4975.211 | 2 | 2 | 0.8001314 | 1.544401 | 1.10576 | 0 | 1.62316 | 0 | 0 | 0 | 0 | 0 | 0 | 19.03999
6029 | 24644.65 | 2021-03-11 23:45 | 4990.218 | 2 | 2 | 0.8001314 | 1.545053 | 1.109095 | 0 | 1.628313 | 0 | 0.001493979 | 0 | 0 | 0 | 0 | 19.15992
6030 | 24659.66 | 2021-03-11 23:45 | 5005.225 | 2 | 2 | 0.8001657 | 1.545379 | 1.11243 | 0 | 1.633467 | 0 | 0.001494072 | 0 | 0 | 0 | 0 | 19.11519
6031 | 24674.66 | 2021-03-11 23:46 | 5020.232 | 2 | 2 | 0.8001314 | 1.545868 | 1.115766 | 0 | 1.638623 | 0 | 0 | 0 | 0 | 0 | 0 | 18.73906
6032 | 24689.67 | 2021-03-11 23:46 | 5035.239 | 2 | 2 | 0.8001314 | 1.546357 | 1.119101 | 0 | 1.64378 | 0 | 0.001495884 | 0 | 0 | 0 | 0 | 18.73906
6033 | 24704.68 | 2021-03-11 23:46 | 5050.246 | 2 | 2 | 0.800097 | 1.546683 | 1.122437 | 0 | 1.648939 | 0 | 0 | 0 | 0 | 0 | 0 | 18.88955
6034 | 24719.68 | 2021-03-11 23:46 | 5065.253 | 2 | 2 | 0.8001314 | 1.547335 | 1.125772 | 0 | 1.654099 | 0 | -0.001493191 | 0 | 0 | 0 | 0 | 18.96477
6035 | 24734.69 | 2021-03-11 23:47 | 5080.26 | 2 | 2 | 0.8001314 | 1.547824 | 1.129107 | 0 | 1.659261 | 0 | 0.001491068 | 0 | 0 | 0 | 0 | 18.81431
6036 | 24749.7 | 2021-03-11 23:47 | 5095.268 | 2 | 2 | 0.800097 | 1.54815 | 1.132443 | 0 | 1.664425 | 0 | -0.001489519 | 0 | 0 | 0 | 0 | 18.96477
6037 | 24764.7 | 2021-03-11 23:47 | 5110.274 | 2 | 2 | 0.8001314 | 1.548639 | 1.135778 | 0 | 1.66959 | 0 | -0.002997159 | 0 | 0 | 0 | 0 | 18.88955
6038 | 24779.71 | 2021-03-11 23:47 | 5125.281 | 2 | 2 | 0.800097 | 1.548965 | 1.139113 | 0 | 1.674757 | 0 | -0.001493873 | 0 | 0 | 0 | 0 | 19.11519
6039 | 24794.72 | 2021-03-11 23:48 | 5140.289 | 2 | 2 | 0.800097 | 1.549617 | 1.142449 | 0 | 1.679925 | 0 | 0 | 0 | 0 | 0 | 0 | 18.96477
6040 | 24809.73 | 2021-03-11 23:48 | 5155.296 | 2 | 2 | 0.8001314 | 1.550269 | 1.145784 | 0 | 1.685096 | 0 | 0 | 0 | 0 | 0 | 0 | 18.78383
6041 | 24824.73 | 2021-03-11 23:48 | 5170.303 | 2 | 2 | 0.800097 | 1.550595 | 1.14912 | 0 | 1.690267 | 0 | -0.001489254 | 0 | 0 | 0 | 0 | 18.88955
6042 | 24839.74 | 2021-03-11 23:49 | 5185.31 | 2 | 2 | 0.8001314 | 1.551084 | 1.152455 | 0 | 1.695441 | 0 | -0.001493852 | 0 | 0 | 0 | 0 | 18.9343
6043 | 24854.75 | 2021-03-11 23:49 | 5200.317 | 2 | 2 | 0.8001314 | 1.551574 | 1.15579 | 0 | 1.700615 | 0 | -0.001488761 | 0 | 0 | 0 | 0 | 18.88955
6044 | 24869.75 | 2021-03-11 23:49 | 5215.324 | 2 | 2 | 0.8001314 | 1.552063 | 1.159126 | 0 | 1.705792 | 0 | -0.001492725 | 0 | 0 | 0 | 0 | 18.88955
6045 | 24884.76 | 2021-03-11 23:49 | 5230.331 | 2 | 2 | 0.8001314 | 1.552714 | 1.162461 | 0 | 1.71097 | 0 | 0 | 0 | 0 | 0 | 0 | 18.81431
6046 | 24899.77 | 2021-03-11 23:50 | 5245.338 | 2 | 2 | 0.800097 | 1.553041 | 1.165796 | 0 | 1.71615 | 0 | -0.001493907 | 0 | 0 | 0 | 0 | 18.81431
6047 | 24914.78 | 2021-03-11 23:50 | 5260.345 | 2 | 2 | 0.800097 | 1.55353 | 1.169132 | 0 | 1.721331 | 0 | -0.0029905 | 0 | 0 | 0 | 0 | 19.03999
6048 | 24929.78 | 2021-03-11 23:50 | 5275.353 | 2 | 2 | 0.800097 | 1.554019 | 1.172467 | 0 | 1.726514 | 0 | -0.001482782 | 0 | 0 | 0 | 0 | 18.9343
6049 | 24944.79 | 2021-03-11 23:50 | 5290.361 | 2 | 2 | 0.8001314 | 1.554508 | 1.175803 | 0 | 1.731699 | 0 | -0.002930147 | 0 | 0 | 0 | 0 | 18.85907
6050 | 24959.8 | 2021-03-11 23:50 | 5305.366 | 2 | 2 | 0.8001314 | 1.55516 | 1.179138 | 0 | 1.736885 | 0 | -0.001493276 | 0 | 0 | 0 | 0 | 18.90383
6051 | 24974.8 | 2021-03-11 23:51 | 5320.374 | 2 | 2 | 0.8001314 | 1.555486 | 1.182473 | 0 | 1.742073 | 0 | -0.002987918 | 0 | 0 | 0 | 0 | 18.88955
6052 | 24989.81 | 2021-03-11 23:51 | 5335.381 | 2 | 2 | 0.8001314 | 1.556138 | 1.185809 | 0 | 1.747263 | 0 | -0.002981636 | 0 | 0 | 0 | 0 | 18.88955
6053 | 25004.82 | 2021-03-11 23:51 | 5350.388 | 2 | 2 | 0.800097 | 1.556627 | 1.189144 | 0 | 1.752454 | 0 | -0.001490199 | 0 | 0 | 0 | 0 | 19.00952
6054 | 25019.83 | 2021-03-11 23:52 | 5365.395 | 2 | 2 | 0.800097 | 1.557279 | 1.19248 | 0 | 1.757646 | 0 | -0.002982696 | 0 | 0 | 0 | 0 | 19.03999
6055 | 25034.83 | 2021-03-11 23:52 | 5380.402 | 2 | 2 | 0.8001314 | 1.557768 | 1.195815 | 0 | 1.762841 | 0 | -0.004480163 | 0 | 0 | 0 | 0 | 19.19038
6056 | 25049.84 | 2021-03-11 23:52 | 5395.409 | 2 | 2 | 0.800097 | 1.558257 | 1.19915 | 0 | 1.768037 | 0 | -0.004473873 | 0 | 0 | 0 | 0 | 18.96477
6057 | 25064.85 | 2021-03-11 23:52 | 5410.416 | 2 | 2 | 0.800097 | 1.558583 | 1.202486 | 0 | 1.773235 | 0 | -0.005985584 | 0 | 0 | 0 | 0 | 18.73906
6058 | 25079.85 | 2021-03-11 23:52 | 5425.423 | 2 | 2 | 0.800097 | 1.559235 | 1.205821 | 0 | 1.778435 | 0 | -0.002992711 | 0 | 0 | 0 | 0 | 18.96477
6059 | 25094.86 | 2021-03-11 23:53 | 5440.43 | 2 | 2 | 0.800097 | 1.559724 | 1.209156 | 0 | 1.783636 | 0 | -0.002982726 | 0 | 0 | 0 | 0 | 18.96477
6060 | 25109.87 | 2021-03-11 23:53 | 5455.437 | 2 | 2 | 0.8001314 | 1.560376 | 1.212492 | 0 | 1.788839 | 0 | -0.001491153 | 0 | 0 | 0 | 0 | 19.03999
6061 | 25124.87 | 2021-03-11 23:53 | 5470.444 | 2 | 2 | 0.800097 | 1.560865 | 1.215827 | 0 | 1.794043 | 0 | 0 | 0 | 0 | 0 | 0 | 19.03999
6062 | 25139.88 | 2021-03-11 23:54 | 5485.451 | 2 | 2 | 0.800097 | 1.561354 | 1.219162 | 0 | 1.799249 | 0 | -0.001493787 | 0 | 0 | 0 | 0 | 18.96477
6063 | 25154.89 | 2021-03-11 23:54 | 5500.459 | 2 | 2 | 0.800097 | 1.562006 | 1.222498 | 0 | 1.804457 | 0 | 0 | 0 | 0 | 0 | 0 | 18.81431
6064 | 25169.9 | 2021-03-11 23:54 | 5515.466 | 2 | 2 | 0.800097 | 1.562658 | 1.225833 | 0 | 1.809667 | 0 | 0.001511545 | 0 | 0 | 0 | 0 | 18.85907
6065 | 25184.9 | 2021-03-11 23:54 | 5530.473 | 2 | 2 | 0.800097 | 1.562984 | 1.229169 | 0 | 1.814878 | 0 | 0.001486644 | 0 | 0 | 0 | 0 | 19.03999
6066 | 25199.91 | 2021-03-11 23:54 | 5545.48 | 2 | 2 | 0.800097 | 1.563799 | 1.232504 | 0 | 1.820091 | 0 | 0.005972802 | 0 | 0 | 0 | 0 | 19.00952
6067 | 25214.92 | 2021-03-11 23:55 | 5560.487 | 2 | 2 | 0.800097 | 1.564288 | 1.235839 | 0 | 1.825306 | 0 | 0.004477387 | 0 | 0 | 0 | 0 | 18.88955
6068 | 25229.92 | 2021-03-11 23:55 | 5575.494 | 2 | 2 | 0.800097 | 1.564777 | 1.239174 | 0 | 1.830523 | 0 | 0.004479236 | 0 | 0 | 0 | 0 | 19.11519
6069 | 25244.94 | 2021-03-11 23:55 | 5590.507 | 2 | 2 | 0.800097 | 1.565266 | 1.242511 | 0 | 1.835743 | 0 | 0.005651772 | 0 | 0 | 0 | 0 | 19.03999
6070 | 25259.94 | 2021-03-11 23:55 | 5605.508 | 2 | 2 | 0.800097 | 1.565918 | 1.245845 | 0 | 1.840961 | 0 | 0.007459471 | 0 | 0 | 0 | 0 | 18.96477
6071 | 25274.95 | 2021-03-11 23:56 | 5620.515 | 2 | 2 | 0.8000628 | 1.566244 | 1.24918 | 0 | 1.846183 | 0 | 0.004481734 | 0 | 0 | 0 | 0 | 19.19038
6072 | 25289.95 | 2021-03-11 23:56 | 5635.522 | 2 | 2 | 0.8000628 | 1.566733 | 1.252516 | 0 | 1.851407 | 0 | 0.004481041 | 0 | 0 | 0 | 0 | 19.20465
6073 | 25304.96 | 2021-03-11 23:56 | 5650.529 | 2 | 2 | 0.8000628 | 1.567059 | 1.255851 | 0 | 1.856632 | 0 | 0.0029859 | 0 | 0 | 0 | 0 | 18.85907
6074 | 25319.97 | 2021-03-11 23:57 | 5665.536 | 2 | 2 | 0.800097 | 1.567711 | 1.259186 | 0 | 1.861859 | 0 | 0.005961114 | 0 | 0 | 0 | 0 | 18.90383
6075 | 25334.97 | 2021-03-11 23:57 | 5680.544 | 2 | 2 | 0.8001314 | 1.568363 | 1.262522 | 0 | 1.867089 | 0 | 0.004467162 | 0 | 0 | 0 | 0 | 18.88955
6076 | 25349.98 | 2021-03-11 23:57 | 5695.55 | 2 | 2 | 0.8001314 | 1.568689 | 1.265857 | 0 | 1.872319 | 0 | 0.003070166 | 0 | 0 | 0 | 0 | 19.19038
6077 | 25364.99 | 2021-03-11 23:57 | 5710.558 | 2 | 2 | 0.8000628 | 1.569015 | 1.269192 | 0 | 1.877552 | 0 | 0.00149273 | 0 | 0 | 0 | 0 | 18.96477
6078 | 25379.99 | 2021-03-11 23:58 | 5725.565 | 2 | 2 | 0.800097 | 1.569667 | 1.272528 | 0 | 1.882786 | 0 | 0.002980617 | 0 | 0 | 0 | 0 | 19.03999
6079 | 25395 | 2021-03-11 23:58 | 5740.572 | 2 | 2 | 0.800097 | 1.569993 | 1.275863 | 0 | 1.888022 | 0 | 0 | 0 | 0 | 0 | 0 | 19.00952
6080 | 25410.01 | 2021-03-11 23:58 | 5755.576 | 2 | 2 | 0.800097 | 1.570645 | 1.279198 | 0 | 1.89326 | 0 | 0.001522305 | 0 | 0 | 0 | 0 | 19.03999
6081 | 25425.02 | 2021-03-11 23:58 | 5770.586 | 2 | 2 | 0.800097 | 1.571134 | 1.282534 | 0 | 1.8985 | 0 | 0 | 0 | 0 | 0 | 0 | 18.9343
6082 | 25440.02 | 2021-03-11 23:58 | 5785.593 | 2 | 2 | 0.8001314 | 1.571787 | 1.285869 | 0 | 1.903742 | 0 | 0 | 0 | 0 | 0 | 0 | 18.82859
6083 | 25455.03 | 2021-03-11 23:59 | 5800.6 | 2 | 2 | 0.800097 | 1.572276 | 1.289204 | 0 | 1.908985 | 0 | 0.001495069 | 0 | 0 | 0 | 0 | 18.81431
6084 | 25470.04 | 2021-03-11 23:59 | 5815.607 | 2 | 2 | 0.800097 | 1.572765 | 1.29254 | 0 | 1.914231 | 0 | 0.001494022 | 0 | 0 | 0 | 0 | 18.78383
6085 | 25485.04 | 2021-03-11 23:59 | 5830.614 | 2 | 2 | 0.8000628 | 1.573091 | 1.295875 | 0 | 1.919478 | 0 | -0.00149645 | 0 | 0 | 0 | 0 | 18.85907
6086 | 25500.05 | 2021-03-12 | 5845.621 | 2 | 2 | 0.800097 | 1.573906 | 1.29921 | 0 | 1.924727 | 0 | 0 | 0 | 0 | 0 | 0 | 18.9343
6087 | 25515.06 | 2021-03-12 | 5860.628 | 2 | 2 | 0.800097 | 1.574395 | 1.302546 | 0 | 1.929978 | 0 | 0 | 0 | 0 | 0 | 0 | 18.85907
6088 | 25530.07 | 2021-03-12 | 5875.636 | 2 | 2 | 0.800097 | 1.574884 | 1.305881 | 0 | 1.935231 | 0 | -0.001490038 | 0 | 0 | 0 | 0 | 18.96477
6089 | 25545.07 | 2021-03-12 | 5890.642 | 2 | 2 | 0.800097 | 1.575536 | 1.309216 | 0 | 1.940486 | 0 | -0.001493572 | 0 | 0 | 0 | 0 | 18.97905
6090 | 25560.08 | 2021-03-12 | 5905.65 | 2 | 2 | 0.800097 | 1.576188 | 1.312552 | 0 | 1.945743 | 0 | 0.001488955 | 0 | 0 | 0 | 0 | 18.81431
6091 | 25575.09 | 2021-03-12 00:01 | 5920.656 | 2 | 2 | 0.8001314 | 1.57684 | 1.315887 | 0 | 1.951001 | 0 | 0 | 0 | 0 | 0 | 0 | 18.81431
6092 | 25590.09 | 2021-03-12 00:01 | 5935.664 | 2 | 2 | 0.800097 | 1.577329 | 1.319222 | 0 | 1.956262 | 0 | 0 | 0 | 0 | 0 | 0 | 19.03999
6093 | 25605.1 | 2021-03-12 00:01 | 5950.671 | 2 | 2 | 0.800097 | 1.577655 | 1.322558 | 0 | 1.961524 | 0 | -0.002976647 | 0 | 0 | 0 | 0 | 18.81431
6094 | 25620.11 | 2021-03-12 00:02 | 5965.678 | 2 | 2 | 0.800097 | 1.57847 | 1.325893 | 0 | 1.966788 | 0 | -0.001486426 | 0 | 0 | 0 | 0 | 18.96477
6095 | 25635.12 | 2021-03-12 00:02 | 5980.685 | 2 | 2 | 0.800097 | 1.579122 | 1.329228 | 0 | 1.972054 | 0 | 0 | 0 | 0 | 0 | 0 | 19.03999
6096 | 25650.12 | 2021-03-12 00:02 | 5995.692 | 2 | 2 | 0.800097 | 1.579774 | 1.332564 | 0 | 1.977323 | 0 | 0 | 0 | 0 | 0 | 0 | 18.96477
6097 | 25665.13 | 2021-03-12 00:02 | 6010.699 | 2 | 2 | 0.800097 | 1.580263 | 1.335899 | 0 | 1.982593 | 0 | 0 | 0 | 0 | 0 | 0 | 19.19038
6098 | 25680.14 | 2021-03-12 00:02 | 6025.706 | 2 | 2 | 0.800097 | 1.580752 | 1.339234 | 0 | 1.987865 | 0 | 0 | 0 | 0 | 0 | 0 | 18.9343
6099 | 25695.14 | 2021-03-12 00:03 | 6040.713 | 2 | 2 | 0.800097 | 1.581404 | 1.34257 | 0 | 1.993139 | 0 | 0 | 0 | 0 | 0 | 0 | 19.03999
6100 | 25710.15 | 2021-03-12 00:03 | 6055.72 | 2 | 2 | 0.800097 | 1.582056 | 1.345905 | 0 | 1.998415 | 0 | 0 | 0 | 0 | 0 | 0 | 19.03999
6101 | 25725.16 | 2021-03-12 00:03 | 6070.727 | 2 | 2 | 0.800097 | 1.582545 | 1.34924 | 0 | 2.003693 | 0 | -0.00149834 | 0 | 0 | 0 | 0 | 19.19038
6102 | 25740.16 | 2021-03-12 00:03 | 6085.734 | 2 | 2 | 0.800097 | 1.58336 | 1.352569 | 0 | 2.008962 | 0 | -0.001486272 | 0 | 0 | 0 | 0 | 18.81431
6103 | 25755.17 | 2021-03-12 00:04 | 6100.742 | 2 | 2 | 0.8001314 | 1.584012 | 1.355911 | 0 | 2.014256 | 0 | 0 | 0 | 0 | 0 | 0 | 18.78383
6104 | 25770.18 | 2021-03-12 00:04 | 6115.749 | 2 | 2 | 0.800097 | 1.584501 | 1.359246 | 0 | 2.01954 | 0 | -0.002982786 | 0 | 0 | 0 | 0 | 18.70857
6105 | 25785.19 | 2021-03-12 00:04 | 6130.756 | 2 | 2 | 0.8000628 | 1.58499 | 1.362582 | 0 | 2.024826 | 0 | -0.002994041 | 0 | 0 | 0 | 0 | 18.88955
6106 | 25800.19 | 2021-03-12 00:05 | 6145.763 | 2 | 2 | 0.800097 | 1.585479 | 1.365917 | 0 | 2.030114 | 0 | -0.001576515 | 0 | 0 | 0 | 0 | 18.96477
6107 | 25815.2 | 2021-03-12 00:05 | 6160.77 | 2 | 2 | 0.800097 | 1.586294 | 1.369252 | 0 | 2.035404 | 0 | -0.00149514 | 0 | 0 | 0 | 0 | 19.03999
6108 | 25830.21 | 2021-03-12 00:05 | 6175.777 | 2 | 2 | 0.800097 | 1.586946 | 1.372587 | 0 | 2.040696 | 0 | -0.001493934 | 0 | 0 | 0 | 0 | 19.11519
6109 | 25845.21 | 2021-03-12 00:05 | 6190.784 | 2 | 2 | 0.8001314 | 1.587598 | 1.375923 | 0 | 2.04599 | 0 | -0.002984157 | 0 | 0 | 0 | 0 | 18.96477
6110 | 25860.22 | 2021-03-12 00:06 | 6205.791 | 2 | 2 | 0.8001314 | 1.58825 | 1.379258 | 0 | 2.051286 | 0 | -0.002977544 | 0 | 0 | 0 | 0 | 18.88955
6111 | 25875.23 | 2021-03-12 00:06 | 6220.798 | 2 | 2 | 0.800097 | 1.588739 | 1.382593 | 0 | 2.056585 | 0 | -0.005970497 | 0 | 0 | 0 | 0 | 18.96477
6112 | 25890.24 | 2021-03-12 00:06 | 6235.805 | 2 | 2 | 0.8001314 | 1.589554 | 1.385929 | 0 | 2.061885 | 0 | -0.005988627 | 0 | 0 | 0 | 0 | 19.03999
6113 | 25905.24 | 2021-03-12 00:06 | 6250.812 | 2 | 2 | 0.800097 | 1.590044 | 1.389264 | 0 | 2.067188 | 0 | -0.005981008 | 0 | 0 | 0 | 0 | 18.81431
6114 | 25920.25 | 2021-03-12 00:06 | 6265.819 | 2 | 2 | 0.8001314 | 1.590859 | 1.392599 | 0 | 2.072492 | 0 | -0.005971129 | 0 | 0 | 0 | 0 | 18.88955
6115 | 25935.26 | 2021-03-12 00:07 | 6280.826 | 2 | 2 | 0.800097 | 1.591511 | 1.395935 | 0 | 2.077799 | 0 | -0.00447926 | 0 | 0 | 0 | 0 | 19.03999
6116 | 25950.27 | 2021-03-12 00:07 | 6295.836 | 2 | 2 | 0.800097 | 1.592 | 1.399271 | 0 | 2.083109 | 0 | -0.0058571 | 0 | 0 | 0 | 0 | 18.88955
6117 | 25965.27 | 2021-03-12 00:07 | 6310.84 | 2 | 2 | 0.800097 | 1.592815 | 1.402605 | 0 | 2.088419 | 0 | -0.002994468 | 0 | 0 | 0 | 0 | 19.00952
6118 | 25980.28 | 2021-03-12 00:08 | 6325.848 | 2 | 2 | 0.800097 | 1.593467 | 1.405941 | 0 | 2.093733 | 0 | -0.002981536 | 0 | 0 | 0 | 0 | 18.96477
6119 | 25995.29 | 2021-03-12 00:08 | 6340.855 | 2 | 2 | 0.8000628 | 1.594119 | 1.409276 | 0 | 2.099048 | 0 | -0.002976995 | 0 | 0 | 0 | 0 | 18.88955
6120 | 26010.29 | 2021-03-12 00:08 | 6355.862 | 2 | 2 | 0.8001314 | 1.594934 | 1.412611 | 0 | 2.104366 | 0 | -0.001490938 | 0 | 0 | 0 | 0 | 18.73906
6121 | 26025.3 | 2021-03-12 00:08 | 6370.869 | 2 | 2 | 0.800097 | 1.595749 | 1.415947 | 0 | 2.109687 | 0 | 0 | 0 | 0 | 0 | 0 | 18.81431
6122 | 26040.31 | 2021-03-12 00:08 | 6385.876 | 2 | 2 | 0.800097 | 1.596727 | 1.419282 | 0 | 2.115009 | 0 | 0.004483836 | 0 | 0 | 0 | 0 | 18.81431
6123 | 26055.31 | 2021-03-12 00:09 | 6400.883 | 2 | 2 | 0.8000628 | 1.597379 | 1.422617 | 0 | 2.120334 | 0 | 0.004480198 | 0 | 0 | 0 | 0 | 18.73906
6124 | 26070.32 | 2021-03-12 00:09 | 6415.89 | 2 | 2 | 0.800097 | 1.598031 | 1.425953 | 0 | 2.125661 | 0 | 0.004480319 | 0 | 0 | 0 | 0 | 18.96477
6125 | 26085.33 | 2021-03-12 00:09 | 6430.897 | 2 | 2 | 0.8000628 | 1.59852 | 1.429288 | 0 | 2.13099 | 0 | 0.004487403 | 0 | 0 | 0 | 0 | 18.96477
6126 | 26100.33 | 2021-03-12 00:10 | 6445.904 | 2 | 2 | 0.800097 | 1.599498 | 1.432623 | 0 | 2.136321 | 0 | 0.007449774 | 0 | 0 | 0 | 0 | 18.96477
6127 | 26115.34 | 2021-03-12 00:10 | 6460.912 | 2 | 2 | 0.800097 | 1.60015 | 1.435959 | 0 | 2.141656 | 0 | 0.007413632 | 0 | 0 | 0 | 0 | 18.96477
6128 | 26130.35 | 2021-03-12 00:10 | 6475.918 | 2 | 2 | 0.800097 | 1.600802 | 1.439294 | 0 | 2.146992 | 0 | 0.005969195 | 0 | 0 | 0 | 0 | 19.03999
6129 | 26145.36 | 2021-03-12 00:10 | 6490.926 | 2 | 2 | 0.800097 | 1.601291 | 1.442629 | 0 | 2.15233 | 0 | 0.004468539 | 0 | 0 | 0 | 0 | 18.88955
6130 | 26160.36 | 2021-03-12 00:10 | 6505.933 | 2 | 2 | 0.800097 | 1.602106 | 1.445965 | 0 | 2.157672 | 0 | 0.004473453 | 0 | 0 | 0 | 0 | 18.81431
6131 | 26175.37 | 2021-03-12 00:11 | 6520.941 | 2 | 2 | 0.800097 | 1.603084 | 1.4493 | 0 | 2.163016 | 0 | 0.007371848 | 0 | 0 | 0 | 0 | 18.96477
6132 | 26190.38 | 2021-03-12 00:11 | 6535.947 | 2 | 2 | 0.800097 | 1.60341 | 1.452635 | 0 | 2.168361 | 0 | 0.002986772 | 0 | 0 | 0 | 0 | 18.88955
6133 | 26205.38 | 2021-03-12 00:11 | 6550.954 | 2 | 2 | 0.800097 | 1.604062 | 1.455971 | 0 | 2.17371 | 0 | 0.002963427 | 0 | 0 | 0 | 0 | 18.81431
6134 | 26220.39 | 2021-03-12 00:11 | 6565.961 | 2 | 2 | 0.8001314 | 1.604877 | 1.459306 | 0 | 2.179061 | 0 | 0.00448181 | 0 | 0 | 0 | 0 | 18.96477
6135 | 26235.4 | 2021-03-12 00:12 | 6580.968 | 2 | 2 | 0.800097 | 1.605366 | 1.462641 | 0 | 2.184414 | 0 | 0.00148964 | 0 | 0 | 0 | 0 | 19.03999
6136 | 26250.41 | 2021-03-12 00:12 | 6595.975 | 2 | 2 | 0.800097 | 1.606018 | 1.465977 | 0 | 2.18977 | 0 | 0.001491813 | 0 | 0 | 0 | 0 | 18.88955
6137 | 26265.41 | 2021-03-12 00:12 | 6610.982 | 2 | 2 | 0.800097 | 1.606833 | 1.469312 | 0 | 2.195128 | 0 | 0.001492559 | 0 | 0 | 0 | 0 | 18.81431
6138 | 26280.42 | 2021-03-12 00:12 | 6625.989 | 2 | 2 | 0.800097 | 1.607485 | 1.472647 | 0 | 2.200489 | 0 | 0.001489779 | 0 | 0 | 0 | 0 | 18.96477
6139 | 26295.43 | 2021-03-12 00:13 | 6640.996 | 2 | 2 | 0.800097 | 1.608137 | 1.475983 | 0 | 2.205853 | 0 | 0 | 0 | 0 | 0 | 0 | 18.96477
6140 | 26310.43 | 2021-03-12 00:13 | 6656.003 | 2 | 2 | 0.800097 | 1.609115 | 1.479318 | 0 | 2.211219 | 0 | 0.001493136 | 0 | 0 | 0 | 0 | 18.88955
6141 | 26325.44 | 2021-03-12 00:13 | 6671.01 | 2 | 2 | 0.8000628 | 1.609604 | 1.482653 | 0 | 2.216587 | 0 | -0.001496898 | 0 | 0 | 0 | 0 | 19.26555
6142 | 26340.45 | 2021-03-12 00:14 | 6686.018 | 2 | 2 | 0.800097 | 1.610583 | 1.485989 | 0 | 2.221959 | 0 | 0 | 0 | 0 | 0 | 0 | 18.88955
6143 | 26355.45 | 2021-03-12 00:14 | 6701.025 | 2 | 2 | 0.800097 | 1.611398 | 1.489324 | 0 | 2.227333 | 0 | -0.001490323 | 0 | 0 | 0 | 0 | 18.96477
6144 | 26370.46 | 2021-03-12 00:14 | 6716.031 | 2 | 2 | 0.8000628 | 1.61205 | 1.492659 | 0 | 2.23271 | 0 | -0.002991174 | 0 | 0 | 0 | 0 | 18.88955
6145 | 26385.47 | 2021-03-12 00:14 | 6731.039 | 2 | 2 | 0.800097 | 1.613028 | 1.495994 | 0 | 2.238089 | 0 | 0 | 0 | 0 | 0 | 0 | 18.81431
6146 | 26400.48 | 2021-03-12 00:14 | 6746.046 | 2 | 2 | 0.800097 | 1.613843 | 1.49933 | 0 | 2.243471 | 0 | 0 | 0 | 0 | 0 | 0 | 19.07045
6147 | 26415.48 | 2021-03-12 00:15 | 6761.053 | 2 | 2 | 0.800097 | 1.614495 | 1.502665 | 0 | 2.248856 | 0 | -0.001498289 | 0 | 0 | 0 | 0 | 18.96477
6148 | 26430.49 | 2021-03-12 00:15 | 6776.06 | 2 | 2 | 0.8000628 | 1.61531 | 1.506 | 0 | 2.254244 | 0 | -0.001493542 | 0 | 0 | 0 | 0 | 18.99524
6149 | 26445.5 | 2021-03-12 00:15 | 6791.067 | 2 | 2 | 0.8000628 | 1.616288 | 1.509336 | 0 | 2.259634 | 0 | -0.001492804 | 0 | 0 | 0 | 0 | 18.96477
6150 | 26460.5 | 2021-03-12 00:16 | 6806.074 | 2 | 2 | 0.800097 | 1.617429 | 1.512671 | 0 | 2.265028 | 0 | 0.001489449 | 0 | 0 | 0 | 0 | 19.14565
6151 | 26475.51 | 2021-03-12 00:16 | 6821.081 | 2 | 2 | 0.800097 | 1.618081 | 1.516003 | 0 | 2.270419 | 0 | -0.001478595 | 0 | 0 | 0 | 0 | 18.92002
6152 | 26490.52 | 2021-03-12 00:16 | 6836.088 | 2 | 2 | 0.800097 | 1.618896 | 1.519342 | 0 | 2.275823 | 0 | -0.001490488 | 0 | 0 | 0 | 0 | 18.88955
6153 | 26505.53 | 2021-03-12 00:16 | 6851.096 | 2 | 2 | 0.800097 | 1.619711 | 1.522677 | 0 | 2.281225 | 0 | -0.002969898 | 0 | 0 | 0 | 0 | 18.81431
6154 | 26520.53 | 2021-03-12 00:16 | 6866.102 | 2 | 2 | 0.800097 | 1.620689 | 1.526012 | 0 | 2.28663 | 0 | -0.001492048 | 0 | 0 | 0 | 0 | 18.96477
6155 | 26535.54 | 2021-03-12 00:17 | 6881.109 | 2 | 2 | 0.8001314 | 1.621667 | 1.529348 | 0 | 2.292038 | 0 | -0.001492679 | 0 | 0 | 0 | 0 | 18.88955
6156 | 26550.55 | 2021-03-12 00:17 | 6896.116 | 2 | 2 | 0.8001314 | 1.622482 | 1.532683 | 0 | 2.297449 | 0 | -0.001494369 | 0 | 0 | 0 | 0 | 18.81431
6157 | 26565.55 | 2021-03-12 00:17 | 6911.124 | 2 | 2 | 0.800097 | 1.62346 | 1.536018 | 0 | 2.302863 | 0 | -0.001482293 | 0 | 0 | 0 | 0 | 18.99524
6158 | 26580.56 | 2021-03-12 00:18 | 6926.131 | 2 | 2 | 0.8001314 | 1.624438 | 1.539354 | 0 | 2.30828 | 0 | 0 | 0 | 0 | 0 | 0 | 18.88955
6159 | 26595.57 | 2021-03-12 00:18 | 6941.138 | 2 | 2 | 0.800097 | 1.625253 | 1.542689 | 0 | 2.3137 | 0 | -0.002156277 | 0 | 0 | 0 | 0 | 18.81431
6160 | 26610.58 | 2021-03-12 00:18 | 6956.145 | 2 | 2 | 0.800097 | 1.626394 | 1.546024 | 0 | 2.319124 | 0 | 0 | 0 | 0 | 0 | 0 | 18.88955
6161 | 26625.58 | 2021-03-12 00:18 | 6971.152 | 2 | 2 | 0.800097 | 1.627209 | 1.54936 | 0 | 2.32455 | 0 | -0.001494138 | 0 | 0 | 0 | 0 | 18.81431
6162 | 26640.59 | 2021-03-12 00:18 | 6986.159 | 2 | 2 | 0.8000628 | 1.62835 | 1.552695 | 0 | 2.32998 | 0 | -0.001493235 | 0 | 0 | 0 | 0 | 19.11519
6163 | 26655.6 | 2021-03-12 00:19 | 7001.166 | 2 | 2 | 0.800097 | 1.629166 | 1.55603 | 0 | 2.335413 | 0 | -0.00148965 | 0 | 0 | 0 | 0 | 18.73906
6164 | 26670.6 | 2021-03-12 00:19 | 7016.173 | 2 | 2 | 0.800097 | 1.630307 | 1.559366 | 0 | 2.340849 | 0 | -0.002987826 | 0 | 0 | 0 | 0 | 18.73906
6165 | 26685.61 | 2021-03-12 00:19 | 7031.18 | 2 | 2 | 0.8001314 | 1.631448 | 1.562701 | 0 | 2.346289 | 0 | -0.001486923 | 0 | 0 | 0 | 0 | 18.96477
6166 | 26700.62 | 2021-03-12 00:20 | 7046.187 | 2 | 2 | 0.800097 | 1.632426 | 1.566036 | 0 | 2.351732 | 0 | -0.001490773 | 0 | 0 | 0 | 0 | 18.96477
6167 | 26715.62 | 2021-03-12 00:20 | 7061.194 | 2 | 2 | 0.800097 | 1.633404 | 1.569372 | 0 | 2.357178 | 0 | -0.002987284 | 0 | 0 | 0 | 0 | 18.96477
6168 | 26730.63 | 2021-03-12 00:20 | 7076.201 | 2 | 2 | 0.8001314 | 1.634545 | 1.572707 | 0 | 2.362628 | 0 | -0.00298579 | 0 | 0 | 0 | 0 | 18.88955
6169 | 26745.64 | 2021-03-12 00:20 | 7091.208 | 2 | 2 | 0.800097 | 1.635523 | 1.576042 | 0 | 2.368082 | 0 | -0.004474259 | 0 | 0 | 0 | 0 | 18.88955
6170 | 26760.65 | 2021-03-12 00:20 | 7106.216 | 2 | 2 | 0.800097 | 1.636664 | 1.579378 | 0 | 2.373539 | 0 | -0.004475775 | 0 | 0 | 0 | 0 | 18.88955
6171 | 26775.65 | 2021-03-12 00:21 | 7121.223 | 2 | 2 | 0.800097 | 1.637642 | 1.582713 | 0 | 2.379 | 0 | -0.008975832 | 0 | 0 | 0 | 0 | 18.96477
6172 | 26790.66 | 2021-03-12 00:21 | 7136.23 | 2 | 2 | 0.8000628 | 1.638946 | 1.586048 | 0 | 2.384464 | 0 | -0.007472381 | 0 | 0 | 0 | 0 | 18.81431
6173 | 26805.67 | 2021-03-12 00:21 | 7151.237 | 2 | 2 | 0.8000628 | 1.640087 | 1.589384 | 0 | 2.389932 | 0 | -0.007482515 | 0 | 0 | 0 | 0 | 19.03999
6174 | 26820.67 | 2021-03-12 00:22 | 7166.244 | 2 | 2 | 0.8001314 | 1.641228 | 1.592719 | 0 | 2.395404 | 0 | -0.00748312 | 0 | 0 | 0 | 0 | 18.96477
6175 | 26835.68 | 2021-03-12 00:22 | 7181.251 | 2 | 2 | 0.8000628 | 1.642369 | 1.596054 | 0 | 2.40088 | 0 | -0.005969294 | 0 | 0 | 0 | 0 | 18.96477
6176 | 26850.69 | 2021-03-12 00:22 | 7196.258 | 2 | 2 | 0.800097 | 1.64351 | 1.599389 | 0 | 2.406359 | 0 | -0.007476124 | 0 | 0 | 0 | 0 | 18.73906
6177 | 26865.7 | 2021-03-12 00:22 | 7211.265 | 2 | 2 | 0.800097 | 1.64514 | 1.602725 | 0 | 2.411843 | 0 | -0.001495698 | 0 | 0 | 0 | 0 | 18.88955
6178 | 26880.7 | 2021-03-12 00:22 | 7226.272 | 2 | 2 | 0.800097 | 1.646281 | 1.60606 | 0 | 2.417331 | 0 | 0 | 0 | 0 | 0 | 0 | 18.96477
6179 | 26895.71 | 2021-03-12 00:23 | 7241.279 | 2 | 2 | 0.8001314 | 1.647912 | 1.609395 | 0 | 2.422823 | 0 | 0.004488943 | 0 | 0 | 0 | 0 | 18.81431
6180 | 26910.72 | 2021-03-12 00:23 | 7256.286 | 2 | 2 | 0.8000628 | 1.64889 | 1.612731 | 0 | 2.428319 | 0 | 0.004483964 | 0 | 0 | 0 | 0 | 18.6638
6181 | 26925.72 | 2021-03-12 00:23 | 7271.293 | 2 | 2 | 0.800097 | 1.65052 | 1.616066 | 0 | 2.433819 | 0 | 0.007493636 | 0 | 0 | 0 | 0 | 18.73906
6182 | 26940.73 | 2021-03-12 00:24 | 7286.301 | 2 | 2 | 0.800097 | 1.651824 | 1.619401 | 0 | 2.439323 | 0 | 0.008969503 | 0 | 0 | 0 | 0 | 18.88955
6183 | 26955.74 | 2021-03-12 00:24 | 7301.307 | 2 | 2 | 0.800097 | 1.653291 | 1.622737 | 0 | 2.444832 | 0 | 0.01047292 | 0 | 0 | 0 | 0 | 19.03999
6184 | 26970.74 | 2021-03-12 00:24 | 7316.315 | 2 | 2 | 0.800097 | 1.654595 | 1.626072 | 0 | 2.450346 | 0 | 0.01046697 | 0 | 0 | 0 | 0 | 19.03999
6185 | 26985.75 | 2021-03-12 00:24 | 7331.322 | 2 | 2 | 0.800097 | 1.655899 | 1.629407 | 0 | 2.455864 | 0 | 0.01193441 | 0 | 0 | 0 | 0 | 18.88955
6186 | 27000.76 | 2021-03-12 00:25 | 7346.329 | 2 | 2 | 0.800097 | 1.657366 | 1.632743 | 0 | 2.461386 | 0 | 0.01040407 | 0 | 0 | 0 | 0 | 18.88955
6187 | 27015.77 | 2021-03-12 00:25 | 7361.337 | 2 | 2 | 0.800097 | 1.658507 | 1.636078 | 0 | 2.466914 | 0 | 0.007396616 | 0 | 0 | 0 | 0 | 18.81431
6188 | 27030.77 | 2021-03-12 00:25 | 7376.343 | 2 | 2 | 0.800097 | 1.6603 | 1.639414 | 0 | 2.472446 | 0 | 0.01189222 | 0 | 0 | 0 | 0 | 18.96477
6189 | 27045.78 | 2021-03-12 00:25 | 7391.35 | 2 | 2 | 0.800097 | 1.661441 | 1.642749 | 0 | 2.477983 | 0 | 0.008964613 | 0 | 0 | 0 | 0 | 19.19038
6190 | 27060.79 | 2021-03-12 00:26 | 7406.357 | 2 | 2 | 0.8000628 | 1.662908 | 1.646084 | 0 | 2.483525 | 0 | 0.008926641 | 0 | 0 | 0 | 0 | 18.88955
6191 | 27075.79 | 2021-03-12 00:26 | 7421.364 | 2 | 2 | 0.800097 | 1.664212 | 1.649419 | 0 | 2.489072 | 0 | 0.007450548 | 0 | 0 | 0 | 0 | 19.03999
6192 | 27090.8 | 2021-03-12 00:26 | 7436.371 | 2 | 2 | 0.800097 | 1.665843 | 1.652755 | 0 | 2.494624 | 0 | 0.005980775 | 0 | 0 | 0 | 0 | 18.81431
6193 | 27105.81 | 2021-03-12 00:26 | 7451.379 | 2 | 2 | 0.8001314 | 1.667473 | 1.65609 | 0 | 2.500182 | 0 | 0.007439579 | 0 | 0 | 0 | 0 | 18.88955
6194 | 27120.82 | 2021-03-12 00:27 | 7466.386 | 2 | 2 | 0.8001314 | 1.668614 | 1.659425 | 0 | 2.505745 | 0 | 0.001491898 | 0 | 0 | 0 | 0 | 18.88955
6195 | 27135.82 | 2021-03-12 00:27 | 7481.393 | 2 | 2 | 0.800097 | 1.670407 | 1.662761 | 0 | 2.511314 | 0 | 0.002980487 | 0 | 0 | 0 | 0 | 18.81431
6196 | 27150.83 | 2021-03-12 00:27 | 7496.4 | 2 | 2 | 0.8001314 | 1.672037 | 1.666096 | 0 | 2.516889 | 0 | 0.001493407 | 0 | 0 | 0 | 0 | 18.88955
6197 | 27165.84 | 2021-03-12 00:27 | 7511.407 | 2 | 2 | 0.800097 | 1.67383 | 1.669431 | 0 | 2.52247 | 0 | 0 | 0 | 0 | 0 | 0 | 18.81431
6198 | 27180.84 | 2021-03-12 00:28 | 7526.414 | 2 | 2 | 0.8000628 | 1.675297 | 1.672767 | 0 | 2.528057 | 0 | -0.001492304 | 0 | 0 | 0 | 0 | 18.81431
6199 | 27195.85 | 2021-03-12 00:28 | 7541.421 | 2 | 2 | 0.800097 | 1.677416 | 1.676102 | 0 | 2.53365 | 0 | -0.001495273 | 0 | 0 | 0 | 0 | 18.73906
6200 | 27210.86 | 2021-03-12 00:28 | 7556.428 | 2 | 2 | 0.800097 | 1.679535 | 1.679437 | 0 | 2.53925 | 0 | 0 | 0 | 0 | 0 | 0 | 18.88955
6201 | 27225.87 | 2021-03-12 00:28 | 7571.436 | 2 | 2 | 0.800097 | 1.681491 | 1.682773 | 0 | 2.544857 | 0 | 0 | 0 | 0 | 0 | 0 | 18.88955
6202 | 27240.87 | 2021-03-12 00:29 | 7586.442 | 2 | 2 | 0.800097 | 1.683284 | 1.686108 | 0 | 2.55047 | 0 | -0.001503083 | 0 | 0 | 0 | 0 | 18.96477
6203 | 27255.88 | 2021-03-12 00:29 | 7601.449 | 2 | 2 | 0.800097 | 1.685567 | 1.689443 | 0 | 2.55609 | 0 | 0 | 0 | 0 | 0 | 0 | 18.81431
6204 | 27270.89 | 2021-03-12 00:29 | 7616.456 | 2 | 2 | 0.8001314 | 1.687849 | 1.692779 | 0 | 2.561718 | 0 | -0.00149281 | 0 | 0 | 0 | 0 | 18.96477
6205 | 27285.89 | 2021-03-12 00:29 | 7631.463 | 2 | 2 | 0.800097 | 1.690294 | 1.696114 | 0 | 2.567353 | 0 | 0.001489294 | 0 | 0 | 0 | 0 | 19.03999
6206 | 27300.9 | 2021-03-12 00:30 | 7646.472 | 2 | 2 | 0.8000628 | 1.692413 | 1.69945 | 0 | 2.572997 | 0 | 0 | 0 | 0 | 0 | 0 | 18.73906
6207 | 27315.91 | 2021-03-12 00:30 | 7661.477 | 2 | 2 | 0.8000628 | 1.694858 | 1.702785 | 0 | 2.578647 | 0 | -0.002990842 | 0 | 0 | 0 | 0 | 18.88955
6208 | 27330.91 | 2021-03-12 00:30 | 7676.485 | 2 | 2 | 0.800097 | 1.697466 | 1.70612 | 0 | 2.584306 | 0 | 0 | 0 | 0 | 0 | 0 | 18.81431
6209 | 27334.18 | 2021-03-12 00:30 | 7679.745 | 2 | 2 | 0.800097 | 1.700074 | 1.706844 | 0 | 2.585537 | 0 | 0.01491369 | 0 | 0 | 0 | 0 | 18.81431
6210 | 27334.21 | 2021-03-12 00:30 | 0.03112843 | 3 | 2 | 0 | 1.616125 | 1.706844 | 0 | 2.585537 | 0 | -0.8329737 | 0 | 0 | 0 | 0 | 18.81431
6211 | 27336.89 | 2021-03-12 00:30 | 2.714602 | 3 | 2 | 0 | 1.606018 | 1.706844 | 0 | 2.585537 | 0 | -0.004465995 | 0 | 0 | 0 | 0 | 18.96477
6212 | 27341.9 | 2021-03-12 00:30 | 7.722129 | 3 | 2 | 0 | 1.599335 | 1.706844 | 0 | 2.585537 | 0 | 0.001491838 | 0 | 0 | 0 | 0 | 18.81431
6213 | 27346.9 | 2021-03-12 00:30 | 12.72956 | 3 | 2 | 0 | 1.598031 | 1.706844 | 0 | 2.585537 | 0 | -0.001493161 | 0 | 0 | 0 | 0 | 18.88955
6214 | 27351.91 | 2021-03-12 00:30 | 17.73699 | 3 | 2 | 0 | 1.598357 | 1.706844 | 0 | 2.585537 | 0 | 0 | 0 | 0 | 0 | 0 | 18.81431
6215 | 27356.92 | 2021-03-12 00:30 | 22.74464 | 3 | 2 | 0 | 1.598683 | 1.706844 | 0 | 2.585537 | 0 | -0.00149291 | 0 | 0 | 0 | 0 | 18.88955
6216 | 27361.93 | 2021-03-12 00:31 | 27.75226 | 3 | 2 | 0 | 1.599498 | 1.706844 | 0 | 2.585537 | 0 | 0.001494725 | 0 | 0 | 0 | 0 | 18.81431
6217 | 27366.94 | 2021-03-12 00:31 | 32.75985 | 3 | 2 | 0 | 1.60015 | 1.706844 | 0 | 2.585537 | 0 | 0.001489649 | 0 | 0 | 0 | 0 | 18.96477
6218 | 27371.94 | 2021-03-12 00:31 | 37.76752 | 3 | 2 | 0 | 1.600802 | 1.706844 | 0 | 2.585537 | 0 | 0.002980866 | 0 | 0 | 0 | 0 | 18.88955
6219 | 27376.95 | 2021-03-12 00:31 | 42.77684 | 3 | 2 | 0 | 1.601128 | 1.706844 | 0 | 2.585537 | 0 | -0.001468233 | 0 | 0 | 0 | 0 | 18.81431
6220 | 27381.96 | 2021-03-12 00:31 | 47.78249 | 3 | 2 | 0 | 1.60178 | 1.706844 | 0 | 2.585537 | 0 | 0 | 0 | 0 | 0 | 0 | 18.81431
6221 | 27386.97 | 2021-03-12 00:31 | 52.79008 | 3 | 2 | 0 | 1.602432 | 1.706844 | 0 | 2.585537 | 0 | 0 | 0 | 0 | 0 | 0 | 18.81431
6222 | 27391.97 | 2021-03-12 00:31 | 57.79757 | 3 | 2 | 0 | 1.602921 | 1.706844 | 0 | 2.585537 | 0 | 0.001516349 | 0 | 0 | 0 | 0 | 18.96477
6223 | 27394.19 | 2021-03-12 00:31 | 60.01292 | 3 | 2 | 0 | 1.603247 | 1.706844 | 0 | 2.585537 | 0 | 0 | 0 | 0 | 0 | 0 | 19.11519
6224 | 27394.19 | 2021-03-12 00:31 | 2.199344962e-06 | 4 | 2 | -0.7997913 | 1.521254 | 1.706844 | 4.88616e-10 | 2.585537 | 7.43309e-10 | 0 | 0 | 0 | 0 | 0 | 18.96477
6225 | 27396.97 | 2021-03-12 00:31 | 2.776734 | 4 | 2 | -0.7999971 | 1.510821 | 1.706844 | 0.0006170244 | 2.585537 | 0.0009347904 | -0.007458921 | 0 | 0 | 0 | 0 | 19.03999
6226 | 27410.85 | 2021-03-12 00:31 | 16.66063 | 4 | 2 | -0.7999285 | 1.500715 | 1.706844 | 0.003702228 | 2.585537 | 0.00557605 | -0.008949097 | 0 | 0 | 0 | 0 | 18.96477
6227 | 27425.86 | 2021-03-12 00:32 | 31.66791 | 4 | 2 | -0.7999971 | 1.498433 | 1.706844 | 0.007037057 | 2.585537 | 0.01057922 | -0.008943139 | 0 | 0 | 0 | 0 | 18.81431
6228 | 27440.86 | 2021-03-12 00:32 | 46.6749 | 4 | 2 | -0.7999628 | 1.497781 | 1.706844 | 0.01037182 | 2.585537 | 0.0155771 | -0.007458034 | 0 | 0 | 0 | 0 | 18.73906
6229 | 27455.87 | 2021-03-12 00:32 | 61.6821 | 4 | 2 | -0.7999628 | 1.496966 | 1.706844 | 0.01370662 | 2.585537 | 0.02057281 | -0.00892976 | 0 | 0 | 0 | 0 | 18.96477
6230 | 27470.88 | 2021-03-12 00:32 | 76.68917 | 4 | 2 | -0.7999628 | 1.496314 | 1.706844 | 0.01704142 | 2.585537 | 0.02556589 | -0.007446305 | 0 | 0 | 0 | 0 | 18.81431
6231 | 27485.89 | 2021-03-12 00:33 | 91.69593 | 4 | 2 | -0.7999971 | 1.495661 | 1.706844 | 0.02037615 | 2.585537 | 0.03055618 | -0.005988546 | 0 | 0 | 0 | 0 | 18.81431
6232 | 27500.89 | 2021-03-12 00:33 | 106.7032 | 4 | 2 | -0.7999628 | 1.494846 | 1.706844 | 0.02370753 | 2.585537 | 0.03553856 | -0.004478168 | 0 | 0 | 0 | 0 | 18.73906
6233 | 27515.9 | 2021-03-12 00:33 | 121.7102 | 4 | 2 | -0.7999628 | 1.493705 | 1.706844 | 0.02704576 | 2.585537 | 0.04052744 | -0.004474533 | 0 | 0 | 0 | 0 | 18.81431
6234 | 27530.91 | 2021-03-12 00:33 | 136.7173 | 4 | 2 | -0.7999628 | 1.492401 | 1.706844 | 0.03038054 | 2.585537 | 0.04550706 | -0.005968224 | 0 | 0 | 0 | 0 | 18.73906
6235 | 27545.91 | 2021-03-12 00:34 | 151.7244 | 4 | 2 | -0.7999971 | 1.49126 | 1.706844 | 0.03371535 | 2.585537 | 0.05048291 | -0.004477432 | 0 | 0 | 0 | 0 | 18.81431
6236 | 27560.92 | 2021-03-12 00:34 | 166.7316 | 4 | 2 | -0.7999628 | 1.490445 | 1.706844 | 0.03705018 | 2.585537 | 0.05545549 | -0.004464052 | 0 | 0 | 0 | 0 | 18.96477
6237 | 27575.93 | 2021-03-12 00:34 | 181.7386 | 4 | 2 | -0.7999628 | 1.48963 | 1.706844 | 0.04038495 | 2.585537 | 0.06042476 | -0.002978261 | 0 | 0 | 0 | 0 | 18.88955
6238 | 27590.93 | 2021-03-12 00:34 | 196.7457 | 4 | 2 | -0.7999628 | 1.488978 | 1.706844 | 0.04371975 | 2.585537 | 0.0653909 | 0 | 0 | 0 | 0 | 0 | 18.88955
6239 | 27605.94 | 2021-03-12 00:35 | 211.7526 | 4 | 2 | -0.7999628 | 1.488163 | 1.706844 | 0.04705453 | 2.585537 | 0.07035408 | 0 | 0 | 0 | 0 | 0 | 18.88955
6240 | 27620.95 | 2021-03-12 00:35 | 226.7597 | 4 | 2 | -0.7999628 | 1.487185 | 1.706844 | 0.05038932 | 2.585537 | 0.07531399 | 0 | 0 | 0 | 0 | 0 | 18.88955
6241 | 27635.96 | 2021-03-12 00:35 | 241.767 | 4 | 2 | -0.7999971 | 1.486044 | 1.706844 | 0.05372417 | 2.585537 | 0.08027051 | 0.001492038 | 0 | 0 | 0 | 0 | 18.88955
6242 | 27650.96 | 2021-03-12 00:35 | 256.7739 | 4 | 2 | -0.8000314 | 1.484903 | 1.706844 | 0.05705894 | 2.585537 | 0.08522331 | 0.001501313 | 0 | 0 | 0 | 0 | 18.85907
6243 | 27665.97 | 2021-03-12 00:36 | 271.7811 | 4 | 2 | -0.7999971 | 1.483925 | 1.706844 | 0.06039377 | 2.585537 | 0.09017253 | -0.001494544 | 0 | 0 | 0 | 0 | 18.88955
6244 | 27680.98 | 2021-03-12 00:36 | 286.7883 | 4 | 2 | -0.7999628 | 1.482947 | 1.706844 | 0.06372859 | 2.585537 | 0.09511833 | 0.001493887 | 0 | 0 | 0 | 0 | 18.73906
6245 | 27695.98 | 2021-03-12 00:36 | 301.7952 | 4 | 2 | -0.7999628 | 1.481969 | 1.706844 | 0.06706337 | 2.585537 | 0.1000608 | 0.001491113 | 0 | 0 | 0 | 0 | 18.73906
6246 | 27710.99 | 2021-03-12 00:36 | 316.8023 | 4 | 2 | -0.7999628 | 1.480991 | 1.706844 | 0.07039816 | 2.585537 | 0.1050001 | 0 | 0 | 0 | 0 | 0 | 18.81431
6247 | 27726 | 2021-03-12 00:37 | 331.8094 | 4 | 2 | -0.7999628 | 1.480013 | 1.706844 | 0.07373296 | 2.585537 | 0.1099367 | -0.001490059 | 0 | 0 | 0 | 0 | 18.96477
6248 | 27741.01 | 2021-03-12 00:37 | 346.8164 | 4 | 2 | -0.7999971 | 1.479198 | 1.706844 | 0.07706775 | 2.585537 | 0.1148701 | 0.001491533 | 0 | 0 | 0 | 0 | 18.88955
6249 | 27756.01 | 2021-03-12 00:37 | 361.8234 | 4 | 2 | -0.7999971 | 1.478057 | 1.706844 | 0.08040253 | 2.585537 | 0.1198004 | 0 | 0 | 0 | 0 | 0 | 18.96477
6250 | 27771.02 | 2021-03-12 00:37 | 376.8305 | 4 | 2 | -0.7999628 | 1.477242 | 1.706844 | 0.08373733 | 2.585537 | 0.1247276 | 0 | 0 | 0 | 0 | 0 | 18.96477
6251 | 27786.03 | 2021-03-12 00:38 | 391.8375 | 4 | 2 | -0.7999628 | 1.476426 | 1.706844 | 0.08707213 | 2.585537 | 0.1296518 | 0.001493969 | 0 | 0 | 0 | 0 | 18.81431
6252 | 27801.03 | 2021-03-12 00:38 | 406.8446 | 4 | 2 | -0.7999628 | 1.475611 | 1.706844 | 0.09040694 | 2.585537 | 0.1345731 | 0.001493778 | 0 | 0 | 0 | 0 | 18.73906
6253 | 27816.04 | 2021-03-12 00:38 | 421.8517 | 4 | 2 | -0.7999285 | 1.474796 | 1.706844 | 0.09374175 | 2.585537 | 0.1394914 | 0.00448059 | 0 | 0 | 0 | 0 | 18.88955
6254 | 27831.05 | 2021-03-12 00:38 | 436.859 | 4 | 2 | -0.7999971 | 1.473818 | 1.706844 | 0.09707661 | 2.585537 | 0.144407 | 0.001316765 | 0 | 0 | 0 | 0 | 18.73906
6255 | 27846.05 | 2021-03-12 00:39 | 451.8659 | 4 | 2 | -0.7999628 | 1.47284 | 1.706844 | 0.1004114 | 2.585537 | 0.1493195 | 0 | 0 | 0 | 0 | 0 | 18.81431
6256 | 27861.06 | 2021-03-12 00:39 | 466.8731 | 4 | 2 | -0.7999971 | 1.472025 | 1.706844 | 0.1037462 | 2.585537 | 0.1542294 | 0.001490359 | 0 | 0 | 0 | 0 | 18.88955
6257 | 27876.07 | 2021-03-12 00:39 | 481.8804 | 4 | 2 | -0.7999971 | 1.47121 | 1.706844 | 0.1070811 | 2.585537 | 0.1591367 | 0 | 0 | 0 | 0 | 0 | 18.88955
6258 | 27891.08 | 2021-03-12 00:39 | 496.8872 | 4 | 2 | -0.7999971 | 1.470395 | 1.706844 | 0.1104158 | 2.585537 | 0.164041 | 0.001492284 | 0 | 0 | 0 | 0 | 19.03999
6259 | 27906.08 | 2021-03-12 00:40 | 511.8944 | 4 | 2 | -0.7999971 | 1.469417 | 1.706844 | 0.1137506 | 2.585537 | 0.1689428 | 0 | 0 | 0 | 0 | 0 | 18.92002
6260 | 27921.09 | 2021-03-12 00:40 | 526.9015 | 4 | 2 | -0.7999285 | 1.468928 | 1.706844 | 0.1170855 | 2.585537 | 0.1738419 | 0.001488666 | 0 | 0 | 0 | 0 | 18.73906
6261 | 27936.1 | 2021-03-12 00:40 | 541.9084 | 4 | 2 | -0.7999971 | 1.46795 | 1.706844 | 0.1204202 | 2.585537 | 0.1787382 | 0 | 0 | 0 | 0 | 0 | 19.03999
6262 | 27951.1 | 2021-03-12 00:40 | 556.9157 | 4 | 2 | -0.7999285 | 1.467298 | 1.706844 | 0.1237551 | 2.585537 | 0.1836322 | 0.001490988 | 0 | 0 | 0 | 0 | 18.96477
6263 | 27966.11 | 2021-03-12 00:41 | 571.9226 | 4 | 2 | -0.7999628 | 1.466646 | 1.706844 | 0.1270899 | 2.585537 | 0.1885235 | 0.001492053 | 0 | 0 | 0 | 0 | 19.11519
6264 | 27981.12 | 2021-03-12 00:41 | 586.9296 | 4 | 2 | -0.7999971 | 1.465668 | 1.706844 | 0.1304247 | 2.585537 | 0.1934123 | 0.001493822 | 0 | 0 | 0 | 0 | 18.96477
6265 | 27996.13 | 2021-03-12 00:41 | 601.9376 | 4 | 2 | -0.7999628 | 1.465016 | 1.706844 | 0.1337597 | 2.585537 | 0.1982989 | 0.00148023 | 0 | 0 | 0 | 0 | 18.88955
6266 | 28011.13 | 2021-03-12 00:41 | 616.9441 | 4 | 2 | -0.7999971 | 1.464201 | 1.706844 | 0.1370944 | 2.585537 | 0.2031825 | 0 | 0 | 0 | 0 | 0 | 19.03999
6267 | 28026.14 | 2021-03-12 00:42 | 631.9514 | 4 | 2 | -0.7999628 | 1.463549 | 1.706844 | 0.1404293 | 2.585537 | 0.2080639 | 0.002964651 | 0 | 0 | 0 | 0 | 18.81431
6268 | 28041.15 | 2021-03-12 00:42 | 646.9579 | 4 | 2 | -0.7999628 | 1.462571 | 1.706844 | 0.1437639 | 2.585537 | 0.2129425 | 0.001495308 | 0 | 0 | 0 | 0 | 18.88955
6269 | 28056.15 | 2021-03-12 00:42 | 661.9651 | 4 | 2 | -0.7999971 | 1.462082 | 1.706844 | 0.1470988 | 2.585537 | 0.2178189 | 0.004473854 | 0 | 0 | 0 | 0 | 19.11519
6270 | 28071.16 | 2021-03-12 00:42 | 676.9722 | 4 | 2 | -0.7999628 | 1.461267 | 1.706844 | 0.1504336 | 2.585537 | 0.222693 | 0.002994701 | 0 | 0 | 0 | 0 | 18.88955
6271 | 28086.17 | 2021-03-12 00:43 | 691.9793 | 4 | 2 | -0.7999628 | 1.460615 | 1.706844 | 0.1537684 | 2.585537 | 0.2275646 | 0.004475795 | 0 | 0 | 0 | 0 | 18.81431
6272 | 28101.18 | 2021-03-12 00:43 | 706.9862 | 4 | 2 | -0.7999285 | 1.459963 | 1.706844 | 0.1571032 | 2.585537 | 0.2324337 | 0.007468792 | 0 | 0 | 0 | 0 | 18.88955
6273 | 28116.18 | 2021-03-12 00:43 | 721.9934 | 4 | 2 | -0.7999971 | 1.458985 | 1.706844 | 0.160438 | 2.585537 | 0.2373009 | 0.002987294 | 0 | 0 | 0 | 0 | 18.96477
6274 | 28131.19 | 2021-03-12 00:43 | 737.0004 | 4 | 2 | -0.7999628 | 1.458495 | 1.706844 | 0.1637728 | 2.585537 | 0.2421656 | 0.004477011 | 0 | 0 | 0 | 0 | 18.88955
6275 | 28146.2 | 2021-03-12 00:44 | 752.0076 | 4 | 2 | -0.7999971 | 1.45768 | 1.706844 | 0.1671076 | 2.585537 | 0.247028 | 0.004469377 | 0 | 0 | 0 | 0 | 18.96477
6276 | 28161.2 | 2021-03-12 00:44 | 767.0147 | 4 | 2 | -0.7999971 | 1.457029 | 1.706844 | 0.1704424 | 2.585537 | 0.2518882 | 0.004501489 | 0 | 0 | 0 | 0 | 19.03999
6277 | 28176.21 | 2021-03-12 00:44 | 782.0219 | 4 | 2 | -0.7999971 | 1.456213 | 1.706844 | 0.1737773 | 2.585537 | 0.2567461 | 0.001488608 | 0 | 0 | 0 | 0 | 18.96477
6278 | 28191.22 | 2021-03-12 00:44 | 797.0287 | 4 | 2 | -0.7999971 | 1.455561 | 1.706844 | 0.177112 | 2.585537 | 0.2616017 | 0.002983196 | 0 | 0 | 0 | 0 | 19.11519
6279 | 28206.22 | 2021-03-12 00:45 | 812.0358 | 4 | 2 | -0.7999285 | 1.454909 | 1.706844 | 0.1804469 | 2.585537 | 0.266455 | 0.001491478 | 0 | 0 | 0 | 0 | 18.96477
6280 | 28221.23 | 2021-03-12 00:45 | 827.0429 | 4 | 2 | -0.7999628 | 1.453931 | 1.706844 | 0.1837817 | 2.585537 | 0.2713063 | -0.001491368 | 0 | 0 | 0 | 0 | 18.96477
6281 | 28236.24 | 2021-03-12 00:45 | 842.05 | 4 | 2 | -0.7999285 | 1.453442 | 1.706844 | 0.1871165 | 2.585537 | 0.2761553 | -0.002987536 | 0 | 0 | 0 | 0 | 19.03999
6282 | 28251.25 | 2021-03-12 00:45 | 857.0573 | 4 | 2 | -0.7999628 | 1.452627 | 1.706844 | 0.1904513 | 2.585537 | 0.2810023 | -0.002983426 | 0 | 0 | 0 | 0 | 19.03999
6283 | 28266.25 | 2021-03-12 00:46 | 872.064 | 4 | 2 | -0.7999971 | 1.451975 | 1.706844 | 0.1937861 | 2.585537 | 0.2858468 | -0.004497615 | 0 | 0 | 0 | 0 | 18.88955
6284 | 28281.26 | 2021-03-12 00:46 | 887.0713 | 4 | 2 | -0.7999971 | 1.45116 | 1.706844 | 0.1971209 | 2.585537 | 0.2906895 | -0.007442542 | 0 | 0 | 0 | 0 | 18.96477
6285 | 28296.27 | 2021-03-12 00:46 | 902.0784 | 4 | 2 | -0.7999971 | 1.450671 | 1.706844 | 0.2004557 | 2.585537 | 0.2955299 | -0.005963112 | 0 | 0 | 0 | 0 | 18.81431
6286 | 28311.27 | 2021-03-12 00:46 | 917.0856 | 4 | 2 | -0.7999971 | 1.449856 | 1.706844 | 0.2037905 | 2.585537 | 0.3003682 | -0.007440649 | 0 | 0 | 0 | 0 | 18.96477
6287 | 28326.28 | 2021-03-12 00:47 | 932.0924 | 4 | 2 | -0.7999628 | 1.449693 | 1.706844 | 0.2071253 | 2.585537 | 0.3052043 | -0.001491353 | 0 | 0 | 0 | 0 | 18.81431
6288 | 28341.29 | 2021-03-12 00:47 | 947.0994 | 4 | 2 | -0.7999971 | 1.449041 | 1.706844 | 0.2104601 | 2.585537 | 0.3100383 | -0.004479907 | 0 | 0 | 0 | 0 | 18.96477
6289 | 28356.3 | 2021-03-12 00:47 | 962.1063 | 4 | 2 | -0.7999628 | 1.448552 | 1.706844 | 0.2137948 | 2.585537 | 0.3148704 | -0.002984888 | 0 | 0 | 0 | 0 | 18.81431
6290 | 28371.3 | 2021-03-12 00:47 | 977.1138 | 4 | 2 | -0.7999628 | 1.4479 | 1.706844 | 0.2171264 | 2.585537 | 0.3196958 | -0.002958636 | 0 | 0 | 0 | 0 | 18.88955
6291 | 28386.31 | 2021-03-12 00:48 | 992.1208 | 4 | 2 | -0.7999628 | 1.447248 | 1.706844 | 0.2204645 | 2.585537 | 0.3245285 | -0.004474534 | 0 | 0 | 0 | 0 | 18.81431
6292 | 28401.32 | 2021-03-12 00:48 | 1007.128 | 4 | 2 | -0.7999628 | 1.446759 | 1.706844 | 0.2237993 | 2.585537 | 0.3293544 | -0.002984037 | 0 | 0 | 0 | 0 | 18.81431
6293 | 28416.32 | 2021-03-12 00:48 | 1022.135 | 4 | 2 | -0.7999628 | 1.44627 | 1.706844 | 0.2271341 | 2.585537 | 0.3341784 | -0.002987133 | 0 | 0 | 0 | 0 | 18.96477
6294 | 28431.33 | 2021-03-12 00:48 | 1037.142 | 4 | 2 | -0.7999628 | 1.445618 | 1.706844 | 0.2304689 | 2.585537 | 0.3390004 | -0.001491118 | 0 | 0 | 0 | 0 | 19.03999
6295 | 28446.34 | 2021-03-12 00:49 | 1052.149 | 4 | 2 | -0.7999971 | 1.445129 | 1.706844 | 0.2338037 | 2.585537 | 0.3438204 | 0 | 0 | 0 | 0 | 0 | 18.88955
6296 | 28461.35 | 2021-03-12 00:49 | 1067.156 | 4 | 2 | -0.7999971 | 1.444477 | 1.706844 | 0.2371385 | 2.585537 | 0.3486383 | 0 | 0 | 0 | 0 | 0 | 18.88955
6297 | 28476.35 | 2021-03-12 00:49 | 1082.163 | 4 | 2 | -0.7999628 | 1.444151 | 1.706844 | 0.2404733 | 2.585537 | 0.3534543 | 0.001498435 | 0 | 0 | 0 | 0 | 18.96477
6298 | 28491.36 | 2021-03-12 00:49 | 1097.17 | 4 | 2 | -0.7999285 | 1.443499 | 1.706844 | 0.2438081 | 2.585537 | 0.3582684 | 0.001495934 | 0 | 0 | 0 | 0 | 18.88955
6299 | 28506.37 | 2021-03-12 00:50 | 1112.177 | 4 | 2 | -0.7999628 | 1.442847 | 1.706844 | 0.247143 | 2.585537 | 0.3630805 | -0.001488163 | 0 | 0 | 0 | 0 | 18.81431
6300 | 28521.37 | 2021-03-12 00:50 | 1127.184 | 4 | 2 | -0.7999971 | 1.442195 | 1.706844 | 0.2504757 | 2.585537 | 0.3678876 | -0.001629319 | 0 | 0 | 0 | 0 | 18.96477
6301 | 28536.38 | 2021-03-12 00:50 | 1142.191 | 4 | 2 | -0.7999971 | 1.441706 | 1.706844 | 0.2538125 | 2.585537 | 0.3726987 | 0 | 0 | 0 | 0 | 0 | 18.88955
6302 | 28551.39 | 2021-03-12 00:50 | 1157.199 | 4 | 2 | -0.7999628 | 1.441217 | 1.706844 | 0.2571474 | 2.585537 | 0.377505 | 0 | 0 | 0 | 0 | 0 | 19.03999
6303 | 28566.39 | 2021-03-12 00:51 | 1172.206 | 4 | 2 | -0.7999971 | 1.440565 | 1.706844 | 0.2604822 | 2.585537 | 0.3823094 | 0 | 0 | 0 | 0 | 0 | 19.11519
6304 | 28581.4 | 2021-03-12 00:51 | 1187.212 | 4 | 2 | -0.7999628 | 1.439913 | 1.706844 | 0.2638169 | 2.585537 | 0.3871117 | -0.001495783 | 0 | 0 | 0 | 0 | 19.03999
6305 | 28596.41 | 2021-03-12 00:51 | 1202.222 | 4 | 2 | -0.7999971 | 1.439424 | 1.706844 | 0.2671522 | 2.585537 | 0.3919127 | 0.001465406 | 0 | 0 | 0 | 0 | 19.03999
6306 | 28611.42 | 2021-03-12 00:51 | 1217.227 | 4 | 2 | -0.7999971 | 1.438935 | 1.706844 | 0.2704866 | 2.585537 | 0.3967109 | 0.002980727 | 0 | 0 | 0 | 0 | 19.03999
6307 | 28626.42 | 2021-03-12 00:52 | 1232.234 | 4 | 2 | -0.7999628 | 1.438282 | 1.706844 | 0.2738214 | 2.585537 | 0.4015076 | 0.001496614 | 0 | 0 | 0 | 0 | 19.03999
6308 | 28641.43 | 2021-03-12 00:52 | 1247.241 | 4 | 2 | -0.7999628 | 1.437793 | 1.706844 | 0.2771562 | 2.585537 | 0.4063026 | 0.001495514 | 0 | 0 | 0 | 0 | 18.88955
6309 | 28656.44 | 2021-03-12 00:52 | 1262.248 | 4 | 2 | -0.7999971 | 1.437141 | 1.706844 | 0.280491 | 2.585537 | 0.4110957 | -0.001494587 | 0 | 0 | 0 | 0 | 19.08473
6310 | 28671.44 | 2021-03-12 00:52 | 1277.255 | 4 | 2 | -0.7999971 | 1.436652 | 1.706844 | 0.2838258 | 2.585537 | 0.4158869 | 0.001490923 | 0 | 0 | 0 | 0 | 18.73906
6311 | 28686.45 | 2021-03-12 00:53 | 1292.262 | 4 | 2 | -0.7999628 | 1.436163 | 1.706844 | 0.2871607 | 2.585537 | 0.4206764 | 0.001491698 | 0 | 0 | 0 | 0 | 18.73906
6312 | 28701.46 | 2021-03-12 00:53 | 1307.269 | 4 | 2 | -0.8000314 | 1.435511 | 1.706844 | 0.2904954 | 2.585537 | 0.4254639 | 0.00149561 | 0 | 0 | 0 | 0 | 18.88955
6313 | 28716.47 | 2021-03-12 00:53 | 1322.276 | 4 | 2 | -0.7999628 | 1.435185 | 1.706844 | 0.2938303 | 2.585537 | 0.4302497 | 0.001492048 | 0 | 0 | 0 | 0 | 18.96477
6314 | 28731.47 | 2021-03-12 00:53 | 1337.284 | 4 | 2 | -0.7999971 | 1.43437 | 1.706844 | 0.2971651 | 2.585537 | 0.4350337 | 0 | 0 | 0 | 0 | 0 | 18.73906
6315 | 28746.48 | 2021-03-12 00:54 | 1352.291 | 4 | 2 | -0.7999971 | 1.433718 | 1.706844 | 0.3004999 | 2.585537 | 0.4398158 | 0 | 0 | 0 | 0 | 0 | 18.96477
6316 | 28761.49 | 2021-03-12 00:54 | 1367.298 | 4 | 2 | -0.7999628 | 1.433555 | 1.706844 | 0.3038348 | 2.585537 | 0.4445964 | 0.002973254 | 0 | 0 | 0 | 0 | 18.73906
6317 | 28776.49 | 2021-03-12 00:54 | 1382.305 | 4 | 2 | -0.7999628 | 1.432903 | 1.706844 | 0.3071695 | 2.585537 | 0.4493749 | 0.001494496 | 0 | 0 | 0 | 0 | 18.9343
6318 | 28791.5 | 2021-03-12 00:54 | 1397.312 | 4 | 2 | -0.7999971 | 1.432251 | 1.706844 | 0.3105043 | 2.585537 | 0.4541517 | 0.001494846 | 0 | 0 | 0 | 0 | 19.03999
6319 | 28806.51 | 2021-03-12 00:55 | 1412.319 | 4 | 2 | -0.7999971 | 1.431762 | 1.706844 | 0.3138392 | 2.585537 | 0.4589268 | 0.001486739 | 0 | 0 | 0 | 0 | 18.81431
6320 | 28821.52 | 2021-03-12 00:55 | 1427.326 | 4 | 2 | -0.8000314 | 1.43111 | 1.706844 | 0.317174 | 2.585537 | 0.4636999 | 0.001489112 | 0 | 0 | 0 | 0 | 18.73906
6321 | 28836.52 | 2021-03-12 00:55 | 1442.333 | 4 | 2 | -0.7999628 | 1.430621 | 1.706844 | 0.3205088 | 2.585537 | 0.4684715 | 0 | 0 | 0 | 0 | 0 | 18.96477
6322 | 28851.53 | 2021-03-12 00:55 | 1457.341 | 4 | 2 | -0.7999971 | 1.430132 | 1.706844 | 0.3238438 | 2.585537 | 0.4732415 | 0.001476498 | 0 | 0 | 0 | 0 | 18.81431
6323 | 28866.54 | 2021-03-12 00:56 | 1472.348 | 4 | 2 | -0.7999628 | 1.429643 | 1.706844 | 0.3271786 | 2.585537 | 0.4780095 | 0 | 0 | 0 | 0 | 0 | 18.96477
6324 | 28881.54 | 2021-03-12 00:56 | 1487.354 | 4 | 2 | -0.7999628 | 1.428828 | 1.706844 | 0.3305132 | 2.585537 | 0.4827752 | 0 | 0 | 0 | 0 | 0 | 18.81431
6325 | 28896.55 | 2021-03-12 00:56 | 1502.361 | 4 | 2 | -0.7999971 | 1.428665 | 1.706844 | 0.333848 | 2.585537 | 0.4875398 | 0.002975081 | 0 | 0 | 0 | 0 | 18.81431
6326 | 28911.56 | 2021-03-12 00:56 | 1517.368 | 4 | 2 | -0.7999628 | 1.428013 | 1.706844 | 0.3371828 | 2.585537 | 0.4923026 | 0.0014932 | 0 | 0 | 0 | 0 | 18.96477
6327 | 28926.56 | 2021-03-12 00:57 | 1532.375 | 4 | 2 | -0.7999628 | 1.427524 | 1.706844 | 0.3405176 | 2.585537 | 0.4970637 | 0.001495484 | 0 | 0 | 0 | 0 | 18.88955
6328 | 28941.57 | 2021-03-12 00:57 | 1547.382 | 4 | 2 | -0.7999628 | 1.427035 | 1.706844 | 0.3438524 | 2.585537 | 0.501823 | 0.00448861 | 0 | 0 | 0 | 0 | 18.70857
6329 | 28956.58 | 2021-03-12 00:57 | 1562.389 | 4 | 2 | -0.7999971 | 1.426546 | 1.706844 | 0.3471872 | 2.585537 | 0.5065806 | 0.003055684 | 0 | 0 | 0 | 0 | 18.78383
6330 | 28971.59 | 2021-03-12 00:57 | 1577.397 | 4 | 2 | -0.7999971 | 1.425731 | 1.706844 | 0.3505221 | 2.585537 | 0.5113366 | 0.001488526 | 0 | 0 | 0 | 0 | 18.88955
6331 | 28986.59 | 2021-03-12 00:58 | 1592.404 | 4 | 2 | -0.7999971 | 1.425242 | 1.706844 | 0.3538569 | 2.585537 | 0.5160909 | 0.002984417 | 0 | 0 | 0 | 0 | 18.73906
6332 | 29001.6 | 2021-03-12 00:58 | 1607.411 | 4 | 2 | -0.8000314 | 1.424753 | 1.706844 | 0.3571916 | 2.585537 | 0.5208433 | 0.002987285 | 0 | 0 | 0 | 0 | 18.96477
6333 | 29016.61 | 2021-03-12 00:58 | 1622.418 | 4 | 2 | -0.7999971 | 1.424264 | 1.706844 | 0.3605265 | 2.585537 | 0.5255941 | 0.004481297 | 0 | 0 | 0 | 0 | 18.88955
6334 | 29031.61 | 2021-03-12 00:58 | 1637.425 | 4 | 2 | -0.7999628 | 1.423775 | 1.706844 | 0.3638614 | 2.585537 | 0.5303433 | 0.001486605 | 0 | 0 | 0 | 0 | 19.03999
6335 | 29046.62 | 2021-03-12 00:59 | 1652.432 | 4 | 2 | -0.7999971 | 1.423286 | 1.706844 | 0.3671962 | 2.585537 | 0.5350907 | 0.001493175 | 0 | 0 | 0 | 0 | 18.96477
6336 | 29061.63 | 2021-03-12 00:59 | 1667.439 | 4 | 2 | -0.7999971 | 1.422797 | 1.706844 | 0.370531 | 2.585537 | 0.5398366 | 0 | 0 | 0 | 0 | 0 | 18.88955
6337 | 29076.64 | 2021-03-12 00:59 | 1682.446 | 4 | 2 | -0.7999628 | 1.422308 | 1.706844 | 0.3738659 | 2.585537 | 0.5445808 | 0 | 0 | 0 | 0 | 0 | 18.73906
6338 | 29091.64 | 2021-03-12 00:59 | 1697.453 | 4 | 2 | -0.7999971 | 1.421656 | 1.706844 | 0.3772006 | 2.585537 | 0.5493233 | 0 | 0 | 0 | 0 | 0 | 18.88955
6339 | 29106.65 | 2021-03-12 01:00 | 1712.46 | 4 | 2 | -0.7999971 | 1.421167 | 1.706844 | 0.3805354 | 2.585537 | 0.554064 | -0.001494168 | 0 | 0 | 0 | 0 | 19.03999
6340 | 29121.66 | 2021-03-12 01:00 | 1727.468 | 4 | 2 | -0.7999971 | 1.420515 | 1.706844 | 0.3838703 | 2.585537 | 0.5588032 | -0.002661874 | 0 | 0 | 0 | 0 | 18.96477
6341 | 29136.66 | 2021-03-12 01:00 | 1742.475 | 4 | 2 | -0.7999971 | 1.420025 | 1.706844 | 0.3872051 | 2.585537 | 0.5635409 | -0.004465903 | 0 | 0 | 0 | 0 | 18.88955
6342 | 29151.67 | 2021-03-12 01:00 | 1757.482 | 4 | 2 | -0.7999628 | 1.419374 | 1.706844 | 0.3905399 | 2.585537 | 0.5682766 | -0.004484597 | 0 | 0 | 0 | 0 | 18.81431
6343 | 29166.68 | 2021-03-12 01:01 | 1772.489 | 4 | 2 | -0.7999971 | 1.418884 | 1.706844 | 0.3938747 | 2.585537 | 0.5730109 | -0.005965212 | 0 | 0 | 0 | 0 | 19.03999
6344 | 29181.68 | 2021-03-12 01:01 | 1787.496 | 4 | 2 | -0.7999971 | 1.418558 | 1.706844 | 0.3972095 | 2.585537 | 0.5777433 | -0.004591992 | 0 | 0 | 0 | 0 | 18.88955
6345 | 29196.69 | 2021-03-12 01:01 | 1802.503 | 4 | 2 | -0.7999971 | 1.418069 | 1.706844 | 0.4005444 | 2.585537 | 0.5824741 | -0.004466142 | 0 | 0 | 0 | 0 | 19.03999
6346 | 29211.7 | 2021-03-12 01:01 | 1817.51 | 4 | 2 | -0.7999628 | 1.417743 | 1.706844 | 0.4038792 | 2.585537 | 0.5872039 | -0.004459725 | 0 | 0 | 0 | 0 | 19.03999
6347 | 29226.71 | 2021-03-12 01:02 | 1832.517 | 4 | 2 | -0.7999628 | 1.417417 | 1.706844 | 0.4072139 | 2.585537 | 0.5919319 | -0.002985188 | 0 | 0 | 0 | 0 | 18.88955
6348 | 29241.71 | 2021-03-12 01:02 | 1847.524 | 4 | 2 | -0.7999971 | 1.416928 | 1.706844 | 0.4105487 | 2.585537 | 0.5966586 | -0.002986392 | 0 | 0 | 0 | 0 | 18.81431
6349 | 29256.72 | 2021-03-12 01:02 | 1862.531 | 4 | 2 | -0.7999628 | 1.416602 | 1.706844 | 0.4138835 | 2.585537 | 0.6013835 | -0.002984307 | 0 | 0 | 0 | 0 | 18.88955
6350 | 29271.73 | 2021-03-12 01:02 | 1877.538 | 4 | 2 | -0.7999628 | 1.416113 | 1.706844 | 0.4172182 | 2.585537 | 0.6061068 | -0.002990427 | 0 | 0 | 0 | 0 | 19.11519
6351 | 29286.73 | 2021-03-12 01:03 | 1892.545 | 4 | 2 | -0.7999628 | 1.415624 | 1.706844 | 0.4205531 | 2.585537 | 0.6108285 | -0.001496369 | 0 | 0 | 0 | 0 | 18.88955
6352 | 29301.74 | 2021-03-12 01:03 | 1907.552 | 4 | 2 | -0.7999971 | 1.415298 | 1.706844 | 0.4238878 | 2.585537 | 0.6155485 | -0.001498688 | 0 | 0 | 0 | 0 | 19.11519
6353 | 29316.75 | 2021-03-12 01:03 | 1922.559 | 4 | 2 | -0.7999628 | 1.414809 | 1.706844 | 0.4272227 | 2.585537 | 0.6202671 | 0.001493703 | 0 | 0 | 0 | 0 | 18.96477
6354 | 29331.76 | 2021-03-12 01:03 | 1937.566 | 4 | 2 | -0.7999628 | 1.414483 | 1.706844 | 0.4305575 | 2.585537 | 0.6249839 | 0 | 0 | 0 | 0 | 0 | 18.81431
6355 | 29346.76 | 2021-03-12 01:04 | 1952.574 | 4 | 2 | -0.7999971 | 1.413831 | 1.706844 | 0.4338923 | 2.585537 | 0.6296992 | -0.001493868 | 0 | 0 | 0 | 0 | 18.81431
6356 | 29361.77 | 2021-03-12 01:04 | 1967.581 | 4 | 2 | -0.7999628 | 1.413342 | 1.706844 | 0.4372272 | 2.585537 | 0.6344129 | -0.001490094 | 0 | 0 | 0 | 0 | 18.88955
6357 | 29376.78 | 2021-03-12 01:04 | 1982.588 | 4 | 2 | -0.7999628 | 1.412853 | 1.706844 | 0.440562 | 2.585537 | 0.6391249 | -0.001492749 | 0 | 0 | 0 | 0 | 18.88955
6358 | 29391.78 | 2021-03-12 01:04 | 1997.595 | 4 | 2 | -0.8000314 | 1.412364 | 1.706844 | 0.4438967 | 2.585537 | 0.6438354 | -0.001495507 | 0 | 0 | 0 | 0 | 18.73906
6359 | 29406.79 | 2021-03-12 01:05 | 2012.602 | 4 | 2 | -0.7999971 | 1.411875 | 1.706844 | 0.4472315 | 2.585537 | 0.6485443 | 0 | 0 | 0 | 0 | 0 | 18.88955
6360 | 29421.8 | 2021-03-12 01:05 | 2027.609 | 4 | 2 | -0.7999628 | 1.411549 | 1.706844 | 0.4505664 | 2.585537 | 0.6532517 | -0.001492394 | 0 | 0 | 0 | 0 | 18.88955
6361 | 29436.81 | 2021-03-12 01:05 | 2042.616 | 4 | 2 | -0.7999971 | 1.41106 | 1.706844 | 0.4539012 | 2.585537 | 0.6579574 | 0 | 0 | 0 | 0 | 0 | 18.96477
6362 | 29451.81 | 2021-03-12 01:05 | 2057.623 | 4 | 2 | -0.7999628 | 1.410571 | 1.706844 | 0.457236 | 2.585537 | 0.6626615 | 0 | 0 | 0 | 0 | 0 | 19.03999
6363 | 29466.82 | 2021-03-12 01:06 | 2072.63 | 4 | 2 | -0.7999971 | 1.410245 | 1.706844 | 0.4605708 | 2.585537 | 0.6673642 | 0.001489324 | 0 | 0 | 0 | 0 | 18.6638
6364 | 29481.83 | 2021-03-12 01:06 | 2087.637 | 4 | 2 | -0.7999628 | 1.409756 | 1.706844 | 0.4639056 | 2.585537 | 0.6720652 | 0.002983526 | 0 | 0 | 0 | 0 | 18.81431
6365 | 29496.83 | 2021-03-12 01:06 | 2102.644 | 4 | 2 | -0.7999628 | 1.409267 | 1.706844 | 0.4672404 | 2.585537 | 0.6767646 | 0.001491673 | 0 | 0 | 0 | 0 | 18.81431
6366 | 29511.84 | 2021-03-12 01:06 | 2117.651 | 4 | 2 | -0.7999285 | 1.408941 | 1.706844 | 0.4705752 | 2.585537 | 0.6814625 | 0.00298581 | 0 | 0 | 0 | 0 | 19.03999
6367 | 29526.85 | 2021-03-12 01:07 | 2132.658 | 4 | 2 | -0.7999971 | 1.407963 | 1.706844 | 0.47391 | 2.585537 | 0.6861587 | 0 | 0 | 0 | 0 | 0 | 18.81431
6368 | 29541.85 | 2021-03-12 01:07 | 2147.665 | 4 | 2 | -0.7999628 | 1.4078 | 1.706844 | 0.4772448 | 2.585537 | 0.6908536 | 0 | 0 | 0 | 0 | 0 | 18.96477
6369 | 29556.86 | 2021-03-12 01:07 | 2162.673 | 4 | 2 | -0.7999971 | 1.407311 | 1.706844 | 0.4805797 | 2.585537 | 0.6955471 | 0 | 0 | 0 | 0 | 0 | 18.81431
6370 | 29571.87 | 2021-03-12 01:07 | 2177.68 | 4 | 2 | -0.7999971 | 1.406822 | 1.706844 | 0.4839144 | 2.585537 | 0.7002387 | 0.001491343 | 0 | 0 | 0 | 0 | 18.88955
6371 | 29586.88 | 2021-03-12 01:08 | 2192.687 | 4 | 2 | -0.7999971 | 1.406333 | 1.706844 | 0.4872492 | 2.585537 | 0.704929 | 0 | 0 | 0 | 0 | 0 | 18.88955
6372 | 29601.88 | 2021-03-12 01:08 | 2207.694 | 4 | 2 | -0.7999628 | 1.405681 | 1.706844 | 0.490584 | 2.585537 | 0.7096176 | -0.001498289 | 0 | 0 | 0 | 0 | 18.73906
6373 | 29616.89 | 2021-03-12 01:08 | 2222.701 | 4 | 2 | -0.7999628 | 1.405355 | 1.706844 | 0.4939189 | 2.585537 | 0.7143047 | 0 | 0 | 0 | 0 | 0 | 18.96477
6374 | 29631.9 | 2021-03-12 01:08 | 2237.708 | 4 | 2 | -0.7999971 | 1.405029 | 1.706844 | 0.4972537 | 2.585537 | 0.7189904 | 0.001490083 | 0 | 0 | 0 | 0 | 19.03999
6375 | 29646.9 | 2021-03-12 01:09 | 2252.715 | 4 | 2 | -0.7999971 | 1.404377 | 1.706844 | 0.5005885 | 2.585537 | 0.7236745 | 0 | 0 | 0 | 0 | 0 | 18.73906
6376 | 29661.91 | 2021-03-12 01:09 | 2267.722 | 4 | 2 | -0.7999628 | 1.404051 | 1.706844 | 0.5039164 | 2.585537 | 0.7283473 | 0.001490224 | 0 | 0 | 0 | 0 | 18.70857
6377 | 29676.92 | 2021-03-12 01:09 | 2282.73 | 4 | 2 | -0.7999628 | 1.403562 | 1.706844 | 0.5072582 | 2.585537 | 0.7330381 | 0.001485666 | 0 | 0 | 0 | 0 | 18.96477
6378 | 29691.93 | 2021-03-12 01:09 | 2297.736 | 4 | 2 | -0.7999971 | 1.40291 | 1.706844 | 0.510593 | 2.585537 | 0.7377175 | -0.00149277 | 0 | 0 | 0 | 0 | 18.88955
6379 | 29706.93 | 2021-03-12 01:10 | 2312.744 | 4 | 2 | -0.7999971 | 1.402584 | 1.706844 | 0.5139278 | 2.585537 | 0.7423954 | 0.001490743 | 0 | 0 | 0 | 0 | 19.03999
6380 | 29721.94 | 2021-03-12 01:10 | 2327.75 | 4 | 2 | -0.7999971 | 1.402258 | 1.706844 | 0.5172626 | 2.585537 | 0.7470718 | 0.001493929 | 0 | 0 | 0 | 0 | 18.73906
6381 | 29736.95 | 2021-03-12 01:10 | 2342.758 | 4 | 2 | -0.7999971 | 1.401605 | 1.706844 | 0.5205974 | 2.585537 | 0.7517468 | 0 | 0 | 0 | 0 | 0 | 18.88955
6382 | 29751.95 | 2021-03-12 01:10 | 2357.765 | 4 | 2 | -0.7999971 | 1.40128 | 1.706844 | 0.5239322 | 2.585537 | 0.7564203 | 0.00149565 | 0 | 0 | 0 | 0 | 19.19038
6383 | 29766.96 | 2021-03-12 01:11 | 2372.772 | 4 | 2 | -0.7999285 | 1.400954 | 1.706844 | 0.527267 | 2.585537 | 0.7610922 | 0.004477357 | 0 | 0 | 0 | 0 | 18.96477
6384 | 29781.97 | 2021-03-12 01:11 | 2387.779 | 4 | 2 | -0.7999628 | 1.400138 | 1.706844 | 0.5306018 | 2.585537 | 0.7657625 | 0 | 0 | 0 | 0 | 0 | 19.00952
6385 | 29796.97 | 2021-03-12 01:11 | 2402.786 | 4 | 2 | -0.7999628 | 1.399975 | 1.706844 | 0.5339365 | 2.585537 | 0.7704312 | 0.003137957 | 0 | 0 | 0 | 0 | 18.82859
6386 | 29811.98 | 2021-03-12 01:11 | 2417.793 | 4 | 2 | -0.7999971 | 1.399323 | 1.706844 | 0.5372714 | 2.585537 | 0.7750986 | 0.002987374 | 0 | 0 | 0 | 0 | 18.88955
6387 | 29826.99 | 2021-03-12 01:12 | 2432.8 | 4 | 2 | -0.7999628 | 1.398834 | 1.706844 | 0.5406062 | 2.585537 | 0.7797645 | 0.002987978 | 0 | 0 | 0 | 0 | 18.73906
6388 | 29842 | 2021-03-12 01:12 | 2447.807 | 4 | 2 | -0.7999628 | 1.398508 | 1.706844 | 0.5439411 | 2.585537 | 0.7844289 | 0.004478809 | 0 | 0 | 0 | 0 | 18.85907
6389 | 29857 | 2021-03-12 01:12 | 2462.814 | 4 | 2 | -0.7999628 | 1.397856 | 1.706844 | 0.5472759 | 2.585537 | 0.7890917 | 0.002984077 | 0 | 0 | 0 | 0 | 18.78383
6390 | 29872.01 | 2021-03-12 01:12 | 2477.821 | 4 | 2 | -0.7999628 | 1.39753 | 1.706844 | 0.5506106 | 2.585537 | 0.7937527 | 0.002989754 | 0 | 0 | 0 | 0 | 18.85907
6391 | 29887.02 | 2021-03-12 01:13 | 2492.828 | 4 | 2 | -0.7999628 | 1.397041 | 1.706844 | 0.5539454 | 2.585537 | 0.7984125 | 0.00130857 | 0 | 0 | 0 | 0 | 18.9343
6392 | 29902.02 | 2021-03-12 01:13 | 2507.835 | 4 | 2 | -0.7999628 | 1.396715 | 1.706844 | 0.5572802 | 2.585537 | 0.8030709 | 0.00448062 | 0 | 0 | 0 | 0 | 18.85907
6393 | 29917.03 | 2021-03-12 01:13 | 2522.842 | 4 | 2 | -0.7999628 | 1.396063 | 1.706844 | 0.560615 | 2.585537 | 0.8077277 | 0.001491713 | 0 | 0 | 0 | 0 | 18.96477
6394 | 29932.04 | 2021-03-12 01:13 | 2537.85 | 4 | 2 | -0.7999628 | 1.395574 | 1.706844 | 0.5639499 | 2.585537 | 0.8123831 | 0 | 0 | 0 | 0 | 0 | 18.88955
6395 | 29947.05 | 2021-03-12 01:14 | 2552.857 | 4 | 2 | -0.7999971 | 1.395085 | 1.706844 | 0.5672846 | 2.585537 | 0.8170369 | 0.001495278 | 0 | 0 | 0 | 0 | 18.9343
6396 | 29962.05 | 2021-03-12 01:14 | 2567.864 | 4 | 2 | -0.7999628 | 1.394759 | 1.706844 | 0.5706194 | 2.585537 | 0.8216891 | 0 | 0 | 0 | 0 | 0 | 19.03999
6397 | 29977.06 | 2021-03-12 01:14 | 2582.871 | 4 | 2 | -0.7999971 | 1.394107 | 1.706844 | 0.5739542 | 2.585537 | 0.8263401 | -0.001490958 | 0 | 0 | 0 | 0 | 18.85907
6398 | 29992.07 | 2021-03-12 01:14 | 2597.878 | 4 | 2 | -0.7999971 | 1.393618 | 1.706844 | 0.5772891 | 2.585537 | 0.8309894 | -0.001491493 | 0 | 0 | 0 | 0 | 18.88955
6399 | 30007.07 | 2021-03-12 01:15 | 2612.885 | 4 | 2 | -0.7999628 | 1.393129 | 1.706844 | 0.5806238 | 2.585537 | 0.8356372 | -0.004480184 | 0 | 0 | 0 | 0 | 19.03999
6400 | 30022.08 | 2021-03-12 01:15 | 2627.892 | 4 | 2 | -0.7999971 | 1.39264 | 1.706844 | 0.5839586 | 2.585537 | 0.8402836 | -0.005231794 | 0 | 0 | 0 | 0 | 18.81431
6401 | 30037.09 | 2021-03-12 01:15 | 2642.899 | 4 | 2 | -0.7999628 | 1.392314 | 1.706844 | 0.5872935 | 2.585537 | 0.8449285 | -0.002982976 | 0 | 0 | 0 | 0 | 18.78383
6402 | 30052.1 | 2021-03-12 01:15 | 2657.906 | 4 | 2 | -0.7999628 | 1.391825 | 1.706844 | 0.5906283 | 2.585537 | 0.8495719 | -0.004474744 | 0 | 0 | 0 | 0 | 18.81431
6403 | 30067.1 | 2021-03-12 01:16 | 2672.913 | 4 | 2 | -0.7999628 | 1.391336 | 1.706844 | 0.5939631 | 2.585537 | 0.8542139 | -0.005963891 | 0 | 0 | 0 | 0 | 18.88955
6404 | 30082.11 | 2021-03-12 01:16 | 2687.92 | 4 | 2 | -0.7999971 | 1.39101 | 1.706844 | 0.5972979 | 2.585537 | 0.8588544 | -0.004471919 | 0 | 0 | 0 | 0 | 19.11519
6405 | 30097.12 | 2021-03-12 01:16 | 2702.93 | 4 | 2 | -0.7999971 | 1.390684 | 1.706844 | 0.6006334 | 2.585537 | 0.8634943 | -0.00295231 | 0 | 0 | 0 | 0 | 18.82859
6406 | 30112.12 | 2021-03-12 01:16 | 2717.934 | 4 | 2 | -0.7999971 | 1.390032 | 1.706844 | 0.6039675 | 2.585537 | 0.8681309 | -0.005223793 | 0 | 0 | 0 | 0 | 19.11519
6407 | 30127.13 | 2021-03-12 01:17 | 2732.941 | 4 | 2 | -0.7999971 | 1.389706 | 1.706844 | 0.6073023 | 2.585537 | 0.8727668 | -0.002984497 | 0 | 0 | 0 | 0 | 19.00952
6408 | 30142.14 | 2021-03-12 01:17 | 2747.949 | 4 | 2 | -0.7999628 | 1.38938 | 1.706844 | 0.6106371 | 2.585537 | 0.8774014 | -0.004473089 | 0 | 0 | 0 | 0 | 18.81431
6409 | 30157.14 | 2021-03-12 01:17 | 2762.956 | 4 | 2 | -0.7999971 | 1.388891 | 1.706844 | 0.6139719 | 2.585537 | 0.8820345 | -0.004471939 | 0 | 0 | 0 | 0 | 18.75335
6410 | 30172.15 | 2021-03-12 01:17 | 2777.963 | 4 | 2 | -0.7999971 | 1.388728 | 1.706844 | 0.6173067 | 2.585537 | 0.886666 | -0.001495124 | 0 | 0 | 0 | 0 | 18.84289
6411 | 30187.16 | 2021-03-12 01:18 | 2792.97 | 4 | 2 | -0.7999285 | 1.388402 | 1.706844 | 0.6206415 | 2.585537 | 0.8912962 | -0.001490623 | 0 | 0 | 0 | 0 | 18.9343
6412 | 30202.17 | 2021-03-12 01:18 | 2807.977 | 4 | 2 | -0.7999628 | 1.38775 | 1.706844 | 0.6239763 | 2.585537 | 0.8959248 | -0.002982676 | 0 | 0 | 0 | 0 | 19.20465
6413 | 30217.17 | 2021-03-12 01:18 | 2822.984 | 4 | 2 | -0.7999285 | 1.387424 | 1.706844 | 0.6273111 | 2.585537 | 0.9005517 | 0 | 0 | 0 | 0 | 0 | 18.90383
6414 | 30232.18 | 2021-03-12 01:18 | 2837.991 | 4 | 2 | -0.7999971 | 1.387098 | 1.706844 | 0.6306459 | 2.585537 | 0.9051774 | 0 | 0 | 0 | 0 | 0 | 18.78383
6415 | 30247.19 | 2021-03-12 01:19 | 2852.998 | 4 | 2 | -0.7999628 | 1.386609 | 1.706844 | 0.6339807 | 2.585537 | 0.9098015 | 0 | 0 | 0 | 0 | 0 | 18.78383
6416 | 30262.19 | 2021-03-12 01:19 | 2868.005 | 4 | 2 | -0.7999971 | 1.38612 | 1.706844 | 0.6373156 | 2.585537 | 0.9144244 | -0.001491043 | 0 | 0 | 0 | 0 | 19.19038
6417 | 30277.2 | 2021-03-12 01:19 | 2883.012 | 4 | 2 | -0.7999971 | 1.385794 | 1.706844 | 0.6406503 | 2.585537 | 0.9190457 | 0.001489095 | 0 | 0 | 0 | 0 | 18.97905
6418 | 30292.21 | 2021-03-12 01:19 | 2898.019 | 4 | 2 | -0.7999628 | 1.385142 | 1.706844 | 0.6439852 | 2.585537 | 0.9236655 | 0 | 0 | 0 | 0 | 0 | 19.11519
6419 | 30307.22 | 2021-03-12 01:20 | 2913.027 | 4 | 2 | -0.7999628 | 1.384979 | 1.706844 | 0.64732 | 2.585537 | 0.9282838 | 0.002982406 | 0 | 0 | 0 | 0 | 18.70857
6420 | 30322.22 | 2021-03-12 01:20 | 2928.034 | 4 | 2 | -0.7999628 | 1.384327 | 1.706844 | 0.6506547 | 2.585537 | 0.9329006 | 0 | 0 | 0 | 0 | 0 | 18.82859
6421 | 30337.23 | 2021-03-12 01:20 | 2943.041 | 4 | 2 | -0.7999628 | 1.384001 | 1.706844 | 0.6539896 | 2.585537 | 0.937516 | 0.001493747 | 0 | 0 | 0 | 0 | 18.73906
6422 | 30352.24 | 2021-03-12 01:20 | 2958.048 | 4 | 2 | -0.7999971 | 1.383349 | 1.706844 | 0.6573244 | 2.585537 | 0.9421298 | -0.00149419 | 0 | 0 | 0 | 0 | 18.81431
6423 | 30367.24 | 2021-03-12 01:21 | 2973.055 | 4 | 2 | -0.7999971 | 1.383186 | 1.706844 | 0.6606592 | 2.585537 | 0.9467421 | 0.001309047 | 0 | 0 | 0 | 0 | 18.81431
6424 | 30382.25 | 2021-03-12 01:21 | 2988.062 | 4 | 2 | -0.7999628 | 1.382697 | 1.706844 | 0.663994 | 2.585537 | 0.9513531 | 0.001491588 | 0 | 0 | 0 | 0 | 18.88955
6425 | 30397.26 | 2021-03-12 01:21 | 3003.069 | 4 | 2 | -0.7999628 | 1.382208 | 1.706844 | 0.6673288 | 2.585537 | 0.9559624 | 0.001495839 | 0 | 0 | 0 | 0 | 18.96477
6426 | 30412.27 | 2021-03-12 01:21 | 3018.076 | 4 | 2 | -0.7999628 | 1.381719 | 1.706844 | 0.6706636 | 2.585537 | 0.9605704 | 0 | 0 | 0 | 0 | 0 | 18.81431
6427 | 30427.27 | 2021-03-12 01:22 | 3033.083 | 4 | 2 | -0.7999971 | 1.38123 | 1.706844 | 0.6739985 | 2.585537 | 0.965177 | 0 | 0 | 0 | 0 | 0 | 19.03999
6428 | 30442.28 | 2021-03-12 01:22 | 3048.09 | 4 | 2 | -0.7999628 | 1.38074 | 1.706844 | 0.6773333 | 2.585537 | 0.9697821 | 0 | 0 | 0 | 0 | 0 | 18.73906
6429 | 30457.29 | 2021-03-12 01:22 | 3063.097 | 4 | 2 | -0.7999971 | 1.380414 | 1.706844 | 0.6806681 | 2.585537 | 0.9743857 | 0.001491803 | 0 | 0 | 0 | 0 | 18.85907
6430 | 30472.29 | 2021-03-12 01:22 | 3078.104 | 4 | 2 | -0.7999628 | 1.380088 | 1.706844 | 0.6840029 | 2.585537 | 0.9789879 | 0.001495202 | 0 | 0 | 0 | 0 | 18.73906
6431 | 30487.3 | 2021-03-12 01:23 | 3093.111 | 4 | 2 | -0.7999971 | 1.379436 | 1.706844 | 0.6873377 | 2.585537 | 0.9835886 | 0.001489978 | 0 | 0 | 0 | 0 | 18.96477
6432 | 30502.31 | 2021-03-12 01:23 | 3108.119 | 4 | 2 | -0.7999971 | 1.37911 | 1.706844 | 0.6906726 | 2.585537 | 0.9881877 | 0.001491048 | 0 | 0 | 0 | 0 | 18.73906
6433 | 30517.31 | 2021-03-12 01:23 | 3123.126 | 4 | 2 | -0.7999628 | 1.378621 | 1.706844 | 0.6940074 | 2.585537 | 0.9927854 | 0 | 0 | 0 | 0 | 0 | 18.96477
6434 | 30532.32 | 2021-03-12 01:23 | 3138.133 | 4 | 2 | -0.7999628 | 1.378132 | 1.706844 | 0.6973422 | 2.585537 | 0.9973816 | 0 | 0 | 0 | 0 | 0 | 18.88955
6435 | 30547.33 | 2021-03-12 01:24 | 3153.14 | 4 | 2 | -0.7999971 | 1.377643 | 1.706844 | 0.700677 | 2.585537 | 1.001976 | 0 | 0 | 0 | 0 | 0 | 18.73906
6436 | 30562.34 | 2021-03-12 01:24 | 3168.147 | 4 | 2 | -0.7999628 | 1.377317 | 1.706844 | 0.704012 | 2.585537 | 1.00657 | 0.001485651 | 0 | 0 | 0 | 0 | 18.81431
6437 | 30577.34 | 2021-03-12 01:24 | 3183.154 | 4 | 2 | -0.8000314 | 1.376828 | 1.706844 | 0.7073467 | 2.585537 | 1.011161 | 0.001574483 | 0 | 0 | 0 | 0 | 18.88955
6438 | 30592.35 | 2021-03-12 01:24 | 3198.161 | 4 | 2 | -0.7999971 | 1.376502 | 1.706844 | 0.7106745 | 2.585537 | 1.015742 | 0.00297871 | 0 | 0 | 0 | 0 | 18.88955
6439 | 30607.36 | 2021-03-12 01:25 | 3213.168 | 4 | 2 | -0.7999285 | 1.376013 | 1.706844 | 0.7140163 | 2.585537 | 1.020341 | 0.001488666 | 0 | 0 | 0 | 0 | 19.19038
6440 | 30622.36 | 2021-03-12 01:25 | 3228.175 | 4 | 2 | -0.7999285 | 1.375687 | 1.706844 | 0.7173511 | 2.585537 | 1.024928 | 0.002987918 | 0 | 0 | 0 | 0 | 18.96477
6441 | 30637.37 | 2021-03-12 01:25 | 3243.182 | 4 | 2 | -0.7999628 | 1.375198 | 1.706844 | 0.7206859 | 2.585537 | 1.029514 | 0.002983356 | 0 | 0 | 0 | 0 | 19.03999
6442 | 30652.38 | 2021-03-12 01:25 | 3258.189 | 4 | 2 | -0.7999628 | 1.374709 | 1.706844 | 0.7240207 | 2.585537 | 1.034099 | 0.004473768 | 0 | 0 | 0 | 0 | 18.88955
6443 | 30667.39 | 2021-03-12 01:26 | 3273.196 | 4 | 2 | -0.7999971 | 1.374057 | 1.706844 | 0.7273555 | 2.585537 | 1.038682 | 0.001489993 | 0 | 0 | 0 | 0 | 18.85907
6444 | 30682.39 | 2021-03-12 01:26 | 3288.203 | 4 | 2 | -0.7999628 | 1.373894 | 1.706844 | 0.7306902 | 2.585537 | 1.043263 | 0.005967713 | 0 | 0 | 0 | 0 | 18.88955
6445 | 30697.4 | 2021-03-12 01:26 | 3303.21 | 4 | 2 | -0.7999628 | 1.373242 | 1.706844 | 0.7340251 | 2.585537 | 1.047843 | 0.004479116 | 0 | 0 | 0 | 0 | 18.81431
6446 | 30712.41 | 2021-03-12 01:26 | 3318.218 | 4 | 2 | -0.7999628 | 1.372753 | 1.706844 | 0.7373599 | 2.585537 | 1.052422 | 0.004473574 | 0 | 0 | 0 | 0 | 18.88955
6447 | 30727.41 | 2021-03-12 01:27 | 3333.225 | 4 | 2 | -0.7999971 | 1.372264 | 1.706844 | 0.7406947 | 2.585537 | 1.056999 | 0.00447543 | 0 | 0 | 0 | 0 | 18.82859
6448 | 30742.42 | 2021-03-12 01:27 | 3348.232 | 4 | 2 | -0.7999628 | 1.371775 | 1.706844 | 0.7440296 | 2.585537 | 1.061575 | 0.004470665 | 0 | 0 | 0 | 0 | 19.03999
6449 | 30757.43 | 2021-03-12 01:27 | 3363.239 | 4 | 2 | -0.7999628 | 1.371449 | 1.706844 | 0.7473644 | 2.585537 | 1.066149 | 0.002984577 | 0 | 0 | 0 | 0 | 19.03999
6450 | 30772.43 | 2021-03-12 01:27 | 3378.246 | 4 | 2 | -0.7999971 | 1.37096 | 1.706844 | 0.7506992 | 2.585537 | 1.070722 | 0.002989183 | 0 | 0 | 0 | 0 | 18.88955
6451 | 30787.44 | 2021-03-12 01:28 | 3393.253 | 4 | 2 | -0.7999628 | 1.370471 | 1.706844 | 0.754034 | 2.585537 | 1.075293 | 0.00298582 | 0 | 0 | 0 | 0 | 18.96477
6452 | 30802.45 | 2021-03-12 01:28 | 3408.26 | 4 | 2 | -0.7999971 | 1.369982 | 1.706844 | 0.7573687 | 2.585537 | 1.079863 | 0 | 0 | 0 | 0 | 0 | 18.88955
6453 | 30817.46 | 2021-03-12 01:28 | 3423.267 | 4 | 2 | -0.7999628 | 1.369656 | 1.706844 | 0.7607036 | 2.585537 | 1.084431 | 0.001489274 | 0 | 0 | 0 | 0 | 18.96477
6454 | 30832.46 | 2021-03-12 01:28 | 3438.274 | 4 | 2 | -0.7999971 | 1.369004 | 1.706844 | 0.7640384 | 2.585537 | 1.088998 | 0 | 0 | 0 | 0 | 0 | 18.73906
6455 | 30847.47 | 2021-03-12 01:29 | 3453.281 | 4 | 2 | -0.7999971 | 1.368352 | 1.706844 | 0.7673732 | 2.585537 | 1.093563 | -0.001494657 | 0 | 0 | 0 | 0 | 18.73906
6456 | 30862.48 | 2021-03-12 01:29 | 3468.288 | 4 | 2 | -0.7999628 | 1.367863 | 1.706844 | 0.770708 | 2.585537 | 1.098127 | -0.00447862 | 0 | 0 | 0 | 0 | 18.6333
6457 | 30877.48 | 2021-03-12 01:29 | 3483.295 | 4 | 2 | -0.7999628 | 1.367537 | 1.706844 | 0.7740428 | 2.585537 | 1.102689 | -0.001493547 | 0 | 0 | 0 | 0 | 18.82859
6458 | 30892.49 | 2021-03-12 01:29 | 3498.303 | 4 | 2 | -0.7999971 | 1.366885 | 1.706844 | 0.7773777 | 2.585537 | 1.10725 | -0.00447635 | 0 | 0 | 0 | 0 | 18.82859
6459 | 30907.5 | 2021-03-12 01:30 | 3513.309 | 4 | 2 | -0.7999628 | 1.366559 | 1.706844 | 0.7807124 | 2.585537 | 1.111809 | -0.005984879 | 0 | 0 | 0 | 0 | 18.78383
6460 | 30922.51 | 2021-03-12 01:30 | 3528.318 | 4 | 2 | -0.7999628 | 1.366233 | 1.706844 | 0.7840474 | 2.585537 | 1.116367 | -0.001481949 | 0 | 0 | 0 | 0 | 18.6638
6461 | 30937.51 | 2021-03-12 01:30 | 3543.325 | 4 | 2 | -0.7999971 | 1.365744 | 1.706844 | 0.7873823 | 2.585537 | 1.120923 | -0.004437029 | 0 | 0 | 0 | 0 | 18.78383
6462 | 30952.52 | 2021-03-12 01:30 | 3558.331 | 4 | 2 | -0.7999971 | 1.365255 | 1.706844 | 0.7907169 | 2.585537 | 1.125478 | -0.004470365 | 0 | 0 | 0 | 0 | 18.88955
6463 | 30967.53 | 2021-03-12 01:31 | 3573.338 | 4 | 2 | -0.7999971 | 1.365092 | 1.706844 | 0.7940517 | 2.585537 | 1.130032 | -0.002984297 | 0 | 0 | 0 | 0 | 18.78383
6464 | 30982.53 | 2021-03-12 01:31 | 3588.345 | 4 | 2 | -0.7999971 | 1.36444 | 1.706844 | 0.7973865 | 2.585537 | 1.134584 | -0.00447587 | 0 | 0 | 0 | 0 | 18.88955
6465 | 30997.54 | 2021-03-12 01:31 | 3603.352 | 4 | 2 | -0.7999971 | 1.364114 | 1.706844 | 0.8007212 | 2.585537 | 1.139134 | -0.004482984 | 0 | 0 | 0 | 0 | 18.88955
6466 | 31012.55 | 2021-03-12 01:31 | 3618.363 | 4 | 2 | -0.7999628 | 1.363788 | 1.706844 | 0.8040569 | 2.585537 | 1.143684 | -0.002879073 | 0 | 0 | 0 | 0 | 18.96477
6467 | 31027.55 | 2021-03-12 01:32 | 3633.366 | 4 | 2 | -0.7999285 | 1.363461 | 1.706844 | 0.8073908 | 2.585537 | 1.14823 | -0.001493511 | 0 | 0 | 0 | 0 | 19.00952
6468 | 31042.56 | 2021-03-12 01:32 | 3648.373 | 4 | 2 | -0.7999628 | 1.362972 | 1.706844 | 0.8107257 | 2.585537 | 1.152776 | -0.001491803 | 0 | 0 | 0 | 0 | 18.78383
6469 | 31057.57 | 2021-03-12 01:32 | 3663.38 | 4 | 2 | -0.7999628 | 1.362646 | 1.706844 | 0.8140605 | 2.585537 | 1.15732 | 0 | 0 | 0 | 0 | 0 | 18.9343
6470 | 31072.58 | 2021-03-12 01:32 | 3678.387 | 4 | 2 | -0.7999971 | 1.362157 | 1.706844 | 0.8173953 | 2.585537 | 1.161863 | 0 | 0 | 0 | 0 | 0 | 18.96477
6471 | 31087.58 | 2021-03-12 01:33 | 3693.395 | 4 | 2 | -0.7999971 | 1.361831 | 1.706844 | 0.8207303 | 2.585537 | 1.166405 | 0 | 0 | 0 | 0 | 0 | 19.00952
6472 | 31102.59 | 2021-03-12 01:33 | 3708.401 | 4 | 2 | -0.7999971 | 1.361179 | 1.706844 | 0.8240649 | 2.585537 | 1.170944 | -0.001494685 | 0 | 0 | 0 | 0 | 18.88955
6473 | 31117.6 | 2021-03-12 01:33 | 3723.409 | 4 | 2 | -0.7999628 | 1.360853 | 1.706844 | 0.8273998 | 2.585537 | 1.175483 | 0 | 0 | 0 | 0 | 0 | 18.96477
6474 | 31132.6 | 2021-03-12 01:33 | 3738.416 | 4 | 2 | -0.7999628 | 1.360527 | 1.706844 | 0.8307346 | 2.585537 | 1.18002 | 0 | 0 | 0 | 0 | 0 | 18.96477
6475 | 31147.61 | 2021-03-12 01:34 | 3753.423 | 4 | 2 | -0.7999628 | 1.360038 | 1.706844 | 0.8340659 | 2.585537 | 1.18455 | 0 | 0 | 0 | 0 | 0 | 18.81431
6476 | 31162.62 | 2021-03-12 01:34 | 3768.43 | 4 | 2 | -0.7999971 | 1.359549 | 1.706844 | 0.8374042 | 2.585537 | 1.189089 | 0 | 0 | 0 | 0 | 0 | 18.78383
6477 | 31177.64 | 2021-03-12 01:34 | 3783.452 | 4 | 2 | -0.7999971 | 1.358897 | 1.706844 | 0.8407425 | 2.585537 | 1.193626 | -0.001490448 | 0 | 0 | 0 | 0 | 18.85907
6478 | 31192.65 | 2021-03-12 01:34 | 3798.46 | 4 | 2 | -0.7999971 | 1.358571 | 1.706844 | 0.8440773 | 2.585537 | 1.198157 | 0.001490723 | 0 | 0 | 0 | 0 | 18.88955
6479 | 31207.66 | 2021-03-12 01:35 | 3813.467 | 4 | 2 | -0.7999628 | 1.358082 | 1.706844 | 0.8474122 | 2.585537 | 1.202686 | 0 | 0 | 0 | 0 | 0 | 19.03999
6480 | 31222.66 | 2021-03-12 01:35 | 3828.474 | 4 | 2 | -0.7999628 | 1.357593 | 1.706844 | 0.8507469 | 2.585537 | 1.207214 | 0 | 0 | 0 | 0 | 0 | 18.96477
6481 | 31237.67 | 2021-03-12 01:35 | 3843.481 | 4 | 2 | -0.7999285 | 1.357267 | 1.706844 | 0.8540817 | 2.585537 | 1.21174 | 0.001495705 | 0 | 0 | 0 | 0 | 18.81431
6482 | 31252.68 | 2021-03-12 01:35 | 3858.488 | 4 | 2 | -0.7999628 | 1.356778 | 1.706844 | 0.8574165 | 2.585537 | 1.216264 | 0.001493256 | 0 | 0 | 0 | 0 | 18.70857
6483 | 31267.68 | 2021-03-12 01:36 | 3873.496 | 4 | 2 | -0.7999628 | 1.356289 | 1.706844 | 0.8607515 | 2.585537 | 1.220788 | 0.001483787 | 0 | 0 | 0 | 0 | 18.67809
6484 | 31282.69 | 2021-03-12 01:36 | 3888.502 | 4 | 2 | -0.7999628 | 1.3558 | 1.706844 | 0.8640861 | 2.585537 | 1.225309 | 0 | 0 | 0 | 0 | 0 | 18.73906
6485 | 31297.7 | 2021-03-12 01:36 | 3903.509 | 4 | 2 | -0.7999971 | 1.355474 | 1.706844 | 0.8674209 | 2.585537 | 1.229829 | 0.001043649 | 0 | 0 | 0 | 0 | 18.81431
6486 | 31312.71 | 2021-03-12 01:36 | 3918.516 | 4 | 2 | -0.7999971 | 1.354985 | 1.706844 | 0.8707558 | 2.585537 | 1.234348 | 0.001493802 | 0 | 0 | 0 | 0 | 18.96477
6487 | 31327.71 | 2021-03-12 01:37 | 3933.523 | 4 | 2 | -0.7999628 | 1.354496 | 1.706844 | 0.8740905 | 2.585537 | 1.238865 | 0 | 0 | 0 | 0 | 0 | 18.90383
6488 | 31342.72 | 2021-03-12 01:37 | 3948.53 | 4 | 2 | -0.7999628 | 1.354007 | 1.706844 | 0.8774253 | 2.585537 | 1.243381 | 0.001495673 | 0 | 0 | 0 | 0 | 19.19038
6489 | 31357.73 | 2021-03-12 01:37 | 3963.538 | 4 | 2 | -0.7999971 | 1.353518 | 1.706844 | 0.8807602 | 2.585537 | 1.247895 | 0.001488571 | 0 | 0 | 0 | 0 | 19.00952
6490 | 31372.73 | 2021-03-12 01:37 | 3978.545 | 4 | 2 | -0.7999628 | 1.353192 | 1.706844 | 0.884095 | 2.585537 | 1.252407 | 0.002983656 | 0 | 0 | 0 | 0 | 18.96477
6491 | 31387.74 | 2021-03-12 01:38 | 3993.551 | 4 | 2 | -0.7999628 | 1.35254 | 1.706844 | 0.8874297 | 2.585537 | 1.256918 | 0 | 0 | 0 | 0 | 0 | 18.96477
6492 | 31402.75 | 2021-03-12 01:38 | 4008.558 | 4 | 2 | -0.7999628 | 1.352051 | 1.706844 | 0.8907576 | 2.585537 | 1.261417 | 0.001490478 | 0 | 0 | 0 | 0 | 18.97905
6493 | 31417.75 | 2021-03-12 01:38 | 4023.566 | 4 | 2 | -0.7999971 | 1.351725 | 1.706844 | 0.8940993 | 2.585537 | 1.265935 | 0.001493748 | 0 | 0 | 0 | 0 | 18.96477
6494 | 31432.76 | 2021-03-12 01:38 | 4038.573 | 4 | 2 | -0.7999628 | 1.351073 | 1.706844 | 0.8974342 | 2.585537 | 1.270441 | 0.001492864 | 0 | 0 | 0 | 0 | 18.85907
6495 | 31447.77 | 2021-03-12 01:39 | 4053.58 | 4 | 2 | -0.7999971 | 1.350584 | 1.706844 | 0.9007689 | 2.585537 | 1.274945 | 0.001492419 | 0 | 0 | 0 | 0 | 18.75335
6496 | 31462.78 | 2021-03-12 01:39 | 4068.587 | 4 | 2 | -0.7999628 | 1.350258 | 1.706844 | 0.9041037 | 2.585537 | 1.279448 | 0.001494821 | 0 | 0 | 0 | 0 | 18.99334
6497 | 31477.78 | 2021-03-12 01:39 | 4083.594 | 4 | 2 | -0.7999285 | 1.349769 | 1.706844 | 0.9074386 | 2.585537 | 1.28395 | 0.001492144 | 0 | 0 | 0 | 0 | 18.96477
6498 | 31492.79 | 2021-03-12 01:39 | 4098.601 | 4 | 2 | -0.7999628 | 1.34928 | 1.706844 | 0.9107734 | 2.585537 | 1.28845 | 0.001493924 | 0 | 0 | 0 | 0 | 18.82859
6499 | 31507.8 | 2021-03-12 01:40 | 4113.609 | 4 | 2 | -0.7999628 | 1.348954 | 1.706844 | 0.9141083 | 2.585537 | 1.292949 | 0.002975847 | 0 | 0 | 0 | 0 | 19.03999
6500 | 31522.8 | 2021-03-12 01:40 | 4128.615 | 4 | 2 | -0.7999628 | 1.348139 | 1.706844 | 0.917443 | 2.585537 | 1.297445 | 0 | 0 | 0 | 0 | 0 | 19.00952
6501 | 31537.81 | 2021-03-12 01:40 | 4143.622 | 4 | 2 | -0.7999628 | 1.347813 | 1.706844 | 0.9207778 | 2.585537 | 1.30194 | 0.001494265 | 0 | 0 | 0 | 0 | 18.9343
6502 | 31552.82 | 2021-03-12 01:40 | 4158.633 | 4 | 2 | -0.7999971 | 1.347324 | 1.706844 | 0.9241135 | 2.585537 | 1.306435 | 0.001439434 | 0 | 0 | 0 | 0 | 18.97905
6503 | 31567.83 | 2021-03-12 01:41 | 4173.636 | 4 | 2 | -0.7999971 | 1.346835 | 1.706844 | 0.9274474 | 2.585537 | 1.310926 | 0.002988087 | 0 | 0 | 0 | 0 | 18.81431
6504 | 31582.83 | 2021-03-12 01:41 | 4188.644 | 4 | 2 | -0.7999971 | 1.346183 | 1.706844 | 0.9307788 | 2.585537 | 1.315412 | 0.00148663 | 0 | 0 | 0 | 0 | 18.97905
6505 | 31597.84 | 2021-03-12 01:41 | 4203.651 | 4 | 2 | -0.7999628 | 1.345857 | 1.706844 | 0.9341171 | 2.585537 | 1.319905 | 0.004478559 | 0 | 0 | 0 | 0 | 18.88955
6506 | 31612.85 | 2021-03-12 01:41 | 4218.658 | 4 | 2 | -0.7999628 | 1.345368 | 1.706844 | 0.9374518 | 2.585537 | 1.324392 | 0.004484883 | 0 | 0 | 0 | 0 | 19.08473
6507 | 31627.85 | 2021-03-12 01:42 | 4233.665 | 4 | 2 | -0.7999628 | 1.344879 | 1.706844 | 0.9407867 | 2.585537 | 1.328878 | 0.004471369 | 0 | 0 | 0 | 0 | 18.96477
6508 | 31642.86 | 2021-03-12 01:42 | 4248.672 | 4 | 2 | -0.7999628 | 1.34439 | 1.706844 | 0.9441215 | 2.585537 | 1.333362 | 0.004474288 | 0 | 0 | 0 | 0 | 18.85907
6509 | 31657.87 | 2021-03-12 01:42 | 4263.679 | 4 | 2 | -0.7999628 | 1.343737 | 1.706844 | 0.9474563 | 2.585537 | 1.337845 | 0.001490043 | 0 | 0 | 0 | 0 | 18.81431
6510 | 31672.88 | 2021-03-12 01:42 | 4278.686 | 4 | 2 | -0.7999971 | 1.343411 | 1.706844 | 0.950791 | 2.585537 | 1.342326 | 0.004484808 | 0 | 0 | 0 | 0 | 18.78383
6511 | 31687.88 | 2021-03-12 01:43 | 4293.693 | 4 | 2 | -0.7999628 | 1.342759 | 1.706844 | 0.9541259 | 2.585537 | 1.346805 | 0.001491773 | 0 | 0 | 0 | 0 | 18.88955
6512 | 31702.89 | 2021-03-12 01:43 | 4308.7 | 4 | 2 | -0.7999971 | 1.34227 | 1.706844 | 0.9574606 | 2.585537 | 1.351283 | 0 | 0 | 0 | 0 | 0 | 18.88955
6513 | 31717.9 | 2021-03-12 01:43 | 4323.707 | 4 | 2 | -0.7999971 | 1.341618 | 1.706844 | 0.9607955 | 2.585537 | 1.355759 | -0.001490558 | 0 | 0 | 0 | 0 | 18.81431
6514 | 31732.9 | 2021-03-12 01:43 | 4338.714 | 4 | 2 | -0.7999971 | 1.341129 | 1.706844 | 0.9641303 | 2.585537 | 1.360233 | -0.001491198 | 0 | 0 | 0 | 0 | 18.6333
6515 | 31747.91 | 2021-03-12 01:44 | 4353.721 | 4 | 2 | -0.7999971 | 1.34064 | 1.706844 | 0.9674651 | 2.585537 | 1.364706 | -0.00150322 | 0 | 0 | 0 | 0 | 18.9343
6516 | 31762.92 | 2021-03-12 01:44 | 4368.729 | 4 | 2 | -0.7999971 | 1.339988 | 1.706844 | 0.9707999 | 2.585537 | 1.369178 | -0.002981495 | 0 | 0 | 0 | 0 | 18.90383
6517 | 31777.92 | 2021-03-12 01:44 | 4383.736 | 4 | 2 | -0.7999971 | 1.339499 | 1.706844 | 0.9741348 | 2.585537 | 1.373647 | -0.005965471 | 0 | 0 | 0 | 0 | 18.88955
6518 | 31792.93 | 2021-03-12 01:44 | 4398.743 | 4 | 2 | -0.7999971 | 1.33901 | 1.706844 | 0.9774696 | 2.585537 | 1.378115 | -0.007456469 | 0 | 0 | 0 | 0 | 18.88955
6519 | 31807.94 | 2021-03-12 01:45 | 4413.75 | 4 | 2 | -0.7999971 | 1.338521 | 1.706844 | 0.9808044 | 2.585537 | 1.382582 | -0.007451897 | 0 | 0 | 0 | 0 | 18.81431
6520 | 31822.95 | 2021-03-12 01:45 | 4428.757 | 4 | 2 | -0.7999628 | 1.338358 | 1.706844 | 0.9841392 | 2.585537 | 1.387046 | -0.002991966 | 0 | 0 | 0 | 0 | 18.88955
6521 | 31837.95 | 2021-03-12 01:45 | 4443.764 | 4 | 2 | -0.7999628 | 1.337869 | 1.706844 | 0.987474 | 2.585537 | 1.391509 | -0.002984147 | 0 | 0 | 0 | 0 | 18.81431
6522 | 31852.96 | 2021-03-12 01:45 | 4458.771 | 4 | 2 | -0.7999285 | 1.33738 | 1.706844 | 0.9908088 | 2.585537 | 1.39597 | -0.001491883 | 0 | 0 | 0 | 0 | 18.88955
6523 | 31867.97 | 2021-03-12 01:46 | 4473.778 | 4 | 2 | -0.7999628 | 1.336891 | 1.706844 | 0.9941437 | 2.585537 | 1.40043 | -0.002980935 | 0 | 0 | 0 | 0 | 18.88955
6524 | 31882.97 | 2021-03-12 01:46 | 4488.785 | 4 | 2 | -0.7999971 | 1.336402 | 1.706844 | 0.9974785 | 2.585537 | 1.404888 | -0.00447114 | 0 | 0 | 0 | 0 | 18.88955
6525 | 31897.98 | 2021-03-12 01:46 | 4503.792 | 4 | 2 | -0.7999628 | 1.335913 | 1.706844 | 1.000813 | 2.585537 | 1.409345 | -0.002981466 | 0 | 0 | 0 | 0 | 19.11519
6526 | 31912.99 | 2021-03-12 01:46 | 4518.799 | 4 | 2 | -0.7999628 | 1.335098 | 1.706844 | 1.004148 | 2.585537 | 1.413799 | -0.002981496 | 0 | 0 | 0 | 0 | 18.85907
6527 | 31928 | 2021-03-12 01:47 | 4533.806 | 4 | 2 | -0.7999628 | 1.334935 | 1.706844 | 1.007483 | 2.585537 | 1.418251 | -0.001490692 | 0 | 0 | 0 | 0 | 18.78383
6528 | 31943 | 2021-03-12 01:47 | 4548.813 | 4 | 2 | -0.7999285 | 1.334772 | 1.706844 | 1.010818 | 2.585537 | 1.422702 | -0.001491613 | 0 | 0 | 0 | 0 | 18.73906
6529 | 31958.01 | 2021-03-12 01:47 | 4563.821 | 4 | 2 | -0.7999628 | 1.334283 | 1.706844 | 1.014152 | 2.585537 | 1.427152 | 0 | 0 | 0 | 0 | 0 | 18.82859
6530 | 31973.02 | 2021-03-12 01:47 | 4578.827 | 4 | 2 | -0.7999285 | 1.333957 | 1.706844 | 1.017487 | 2.585537 | 1.4316 | 0.001494381 | 0 | 0 | 0 | 0 | 19.03999
6531 | 31988.02 | 2021-03-12 01:48 | 4593.834 | 4 | 2 | -0.7999628 | 1.333468 | 1.706844 | 1.020822 | 2.585537 | 1.436047 | 0 | 0 | 0 | 0 | 0 | 18.96477
6532 | 32003.03 | 2021-03-12 01:48 | 4608.841 | 4 | 2 | -0.7999628 | 1.332653 | 1.706844 | 1.024157 | 2.585537 | 1.440492 | -0.001491543 | 0 | 0 | 0 | 0 | 18.73906
6533 | 32018.04 | 2021-03-12 01:48 | 4623.849 | 4 | 2 | -0.7999628 | 1.332164 | 1.706844 | 1.027492 | 2.585537 | 1.444935 | -0.001490298 | 0 | 0 | 0 | 0 | 19.03999
6534 | 32033.05 | 2021-03-12 01:48 | 4638.856 | 4 | 2 | -0.7999628 | 1.331675 | 1.706844 | 1.030826 | 2.585537 | 1.449376 | -0.001490678 | 0 | 0 | 0 | 0 | 18.85907
6535 | 32048.05 | 2021-03-12 01:49 | 4653.863 | 4 | 2 | -0.7999628 | 1.331186 | 1.706844 | 1.034161 | 2.585537 | 1.453816 | 0 | 0 | 0 | 0 | 0 | 18.78383
6536 | 32063.06 | 2021-03-12 01:49 | 4668.87 | 4 | 2 | -0.7999971 | 1.330697 | 1.706844 | 1.037496 | 2.585537 | 1.458254 | 0 | 0 | 0 | 0 | 0 | 19.03999
6537 | 32078.07 | 2021-03-12 01:49 | 4683.877 | 4 | 2 | -0.7999971 | 1.330045 | 1.706844 | 1.040831 | 2.585537 | 1.46269 | 0 | 0 | 0 | 0 | 0 | 18.75335
6538 | 32093.07 | 2021-03-12 01:49 | 4698.884 | 4 | 2 | -0.7999971 | 1.329719 | 1.706844 | 1.044166 | 2.585537 | 1.467124 | 0.001489998 | 0 | 0 | 0 | 0 | 18.81431
6539 | 32108.08 | 2021-03-12 01:50 | 4713.891 | 4 | 2 | -0.7999971 | 1.329067 | 1.706844 | 1.0475 | 2.585537 | 1.471557 | -0.001490263 | 0 | 0 | 0 | 0 | 19.00952
6540 | 32123.09 | 2021-03-12 01:50 | 4728.898 | 4 | 2 | -0.7999628 | 1.328578 | 1.706844 | 1.050835 | 2.585537 | 1.475988 | -0.001499718 | 0 | 0 | 0 | 0 | 18.88955
6541 | 32138.09 | 2021-03-12 01:50 | 4743.905 | 4 | 2 | -0.7999971 | 1.328089 | 1.706844 | 1.05417 | 2.585537 | 1.480417 | 0 | 0 | 0 | 0 | 0 | 19.03999
6542 | 32153.1 | 2021-03-12 01:50 | 4758.913 | 4 | 2 | -0.7999971 | 1.3276 | 1.706844 | 1.057505 | 2.585537 | 1.484845 | 0 | 0 | 0 | 0 | 0 | 18.88955
6543 | 32168.11 | 2021-03-12 01:51 | 4773.92 | 4 | 2 | -0.7999285 | 1.327111 | 1.706844 | 1.060839 | 2.585537 | 1.48927 | 0.001491358 | 0 | 0 | 0 | 0 | 18.88955
6544 | 32183.12 | 2021-03-12 01:51 | 4788.927 | 4 | 2 | -0.7999628 | 1.326622 | 1.706844 | 1.064174 | 2.585537 | 1.493694 | 0.001490408 | 0 | 0 | 0 | 0 | 18.88955
6545 | 32198.12 | 2021-03-12 01:51 | 4803.934 | 4 | 2 | -0.7999971 | 1.32597 | 1.706844 | 1.067509 | 2.585537 | 1.498116 | 0 | 0 | 0 | 0 | 0 | 18.81431
6546 | 32213.13 | 2021-03-12 01:51 | 4818.941 | 4 | 2 | -0.7999628 | 1.325481 | 1.706844 | 1.070844 | 2.585537 | 1.502536 | 0 | 0 | 0 | 0 | 0 | 19.03999
6547 | 32228.14 | 2021-03-12 01:52 | 4833.948 | 4 | 2 | -0.7999628 | 1.324991 | 1.706844 | 1.074178 | 2.585537 | 1.506955 | 0.002619319 | 0 | 0 | 0 | 0 | 18.88955
6548 | 32243.14 | 2021-03-12 01:52 | 4848.955 | 4 | 2 | -0.7999628 | 1.32434 | 1.706844 | 1.077513 | 2.585537 | 1.511372 | 0 | 0 | 0 | 0 | 0 | 18.85907
6549 | 32258.15 | 2021-03-12 01:52 | 4863.962 | 4 | 2 | -0.7999285 | 1.32385 | 1.706844 | 1.080848 | 2.585537 | 1.515786 | 0.001901253 | 0 | 0 | 0 | 0 | 18.81431
6550 | 32273.16 | 2021-03-12 01:52 | 4878.969 | 4 | 2 | -0.7999628 | 1.323198 | 1.706844 | 1.084182 | 2.585537 | 1.5202 | 0 | 0 | 0 | 0 | 0 | 18.9343
6551 | 32288.17 | 2021-03-12 01:53 | 4893.976 | 4 | 2 | -0.7999971 | 1.322709 | 1.706844 | 1.087517 | 2.585537 | 1.524611 | 0.001490553 | 0 | 0 | 0 | 0 | 19.11519
6552 | 32303.17 | 2021-03-12 01:53 | 4908.983 | 4 | 2 | -0.7999285 | 1.32222 | 1.706844 | 1.090852 | 2.585537 | 1.529021 | 0.002983036 | 0 | 0 | 0 | 0 | 18.85907
6553 | 32318.18 | 2021-03-12 01:53 | 4923.99 | 4 | 2 | -0.7999285 | 1.321568 | 1.706844 | 1.094187 | 2.585537 | 1.533428 | 0 | 0 | 0 | 0 | 0 | 18.9343
6554 | 32333.19 | 2021-03-12 01:53 | 4938.997 | 4 | 2 | -0.7999285 | 1.321242 | 1.706844 | 1.097521 | 2.585537 | 1.537834 | 0.002982426 | 0 | 0 | 0 | 0 | 18.70857
6555 | 32348.19 | 2021-03-12 01:54 | 4954.004 | 4 | 2 | -0.7999628 | 1.32059 | 1.706844 | 1.100856 | 2.585537 | 1.542239 | 0 | 0 | 0 | 0 | 0 | 18.70857
6556 | 32363.2 | 2021-03-12 01:54 | 4969.012 | 4 | 2 | -0.7999285 | 1.320101 | 1.706844 | 1.104191 | 2.585537 | 1.546641 | 0.002987675 | 0 | 0 | 0 | 0 | 18.73906
6557 | 32378.21 | 2021-03-12 01:54 | 4984.019 | 4 | 2 | -0.7999628 | 1.319449 | 1.706844 | 1.107526 | 2.585537 | 1.551041 | 0.003131843 | 0 | 0 | 0 | 0 | 18.73906
6558 | 32393.21 | 2021-03-12 01:54 | 4999.026 | 4 | 2 | -0.7999628 | 1.318634 | 1.706844 | 1.11086 | 2.585537 | 1.55544 | -0.001490694 | 0 | 0 | 0 | 0 | 18.81431
6559 | 32408.22 | 2021-03-12 01:55 | 5014.033 | 4 | 2 | -0.7999971 | 1.318145 | 1.706844 | 1.114195 | 2.585537 | 1.559837 | 0.001491043 | 0 | 0 | 0 | 0 | 18.70857
6560 | 32423.23 | 2021-03-12 01:55 | 5029.04 | 4 | 2 | -0.7999628 | 1.317493 | 1.706844 | 1.11753 | 2.585537 | 1.564231 | 0 | 0 | 0 | 0 | 0 | 18.85907
6561 | 32438.24 | 2021-03-12 01:55 | 5044.047 | 4 | 2 | -0.7999628 | 1.317004 | 1.706844 | 1.120865 | 2.585537 | 1.568624 | 0.001490533 | 0 | 0 | 0 | 0 | 18.73906
6562 | 32453.24 | 2021-03-12 01:55 | 5059.054 | 4 | 2 | -0.7999285 | 1.316515 | 1.706844 | 1.124199 | 2.585537 | 1.573016 | 0.002981726 | 0 | 0 | 0 | 0 | 18.70857
6563 | 32468.25 | 2021-03-12 01:56 | 5074.061 | 4 | 2 | -0.7999971 | 1.315863 | 1.706844 | 1.127534 | 2.585537 | 1.577405 | 0.001490108 | 0 | 0 | 0 | 0 | 18.67809
6564 | 32483.26 | 2021-03-12 01:56 | 5089.068 | 4 | 2 | -0.7999971 | 1.315374 | 1.706844 | 1.130869 | 2.585537 | 1.581792 | 0.004471744 | 0 | 0 | 0 | 0 | 18.6333
6565 | 32498.26 | 2021-03-12 01:56 | 5104.075 | 4 | 2 | -0.7999285 | 1.314885 | 1.706844 | 1.134203 | 2.585537 | 1.586178 | 0.004485796 | 0 | 0 | 0 | 0 | 18.73906
6566 | 32513.27 | 2021-03-12 01:56 | 5119.082 | 4 | 2 | -0.7999628 | 1.31407 | 1.706844 | 1.137538 | 2.585537 | 1.590561 | 0.002979946 | 0 | 0 | 0 | 0 | 18.81431
6567 | 32528.28 | 2021-03-12 01:57 | 5134.089 | 4 | 2 | -0.7999285 | 1.313744 | 1.706844 | 1.140873 | 2.585537 | 1.594943 | 0.002982796 | 0 | 0 | 0 | 0 | 19.03999
6568 | 32543.29 | 2021-03-12 01:57 | 5149.096 | 4 | 2 | -0.7999285 | 1.312929 | 1.706844 | 1.144208 | 2.585537 | 1.599322 | 0.001491518 | 0 | 0 | 0 | 0 | 18.96477
6569 | 32558.29 | 2021-03-12 01:57 | 5164.104 | 4 | 2 | -0.7999285 | 1.312277 | 1.706844 | 1.147542 | 2.585537 | 1.6037 | 0.001491453 | 0 | 0 | 0 | 0 | 18.96477
6570 | 32573.3 | 2021-03-12 01:57 | 5179.111 | 4 | 2 | -0.7999628 | 1.311951 | 1.706844 | 1.150877 | 2.585537 | 1.608076 | 0.002990438 | 0 | 0 | 0 | 0 | 18.96477
6571 | 32588.31 | 2021-03-12 01:58 | 5194.118 | 4 | 2 | -0.7999285 | 1.311299 | 1.706844 | 1.154212 | 2.585537 | 1.61245 | 0.002981235 | 0 | 0 | 0 | 0 | 18.81431
6572 | 32603.31 | 2021-03-12 01:58 | 5209.124 | 4 | 2 | -0.7999628 | 1.310484 | 1.706844 | 1.157546 | 2.585537 | 1.616821 | 0 | 0 | 0 | 0 | 0 | 18.88955
6573 | 32618.32 | 2021-03-12 01:58 | 5224.132 | 4 | 2 | -0.7999971 | 1.309832 | 1.706844 | 1.160881 | 2.585537 | 1.621191 | -0.002980777 | 0 | 0 | 0 | 0 | 18.96477
6574 | 32633.33 | 2021-03-12 01:58 | 5239.139 | 4 | 2 | -0.7999628 | 1.30918 | 1.706844 | 1.164216 | 2.585537 | 1.625559 | -0.004471085 | 0 | 0 | 0 | 0 | 19.11519
6575 | 32648.33 | 2021-03-12 01:59 | 5254.146 | 4 | 2 | -0.7999971 | 1.308528 | 1.706844 | 1.167551 | 2.585537 | 1.629925 | -0.00298892 | 0 | 0 | 0 | 0 | 18.97905
6576 | 32663.34 | 2021-03-12 01:59 | 5269.153 | 4 | 2 | -0.7999628 | 1.307876 | 1.706844 | 1.170885 | 2.585537 | 1.634289 | -0.004471549 | 0 | 0 | 0 | 0 | 18.88955
6577 | 32678.35 | 2021-03-12 01:59 | 5284.16 | 4 | 2 | -0.7999285 | 1.307387 | 1.706844 | 1.17422 | 2.585537 | 1.638651 | -0.005964371 | 0 | 0 | 0 | 0 | 18.87336
6578 | 32693.36 | 2021-03-12 01:59 | 5299.167 | 4 | 2 | -0.7999285 | 1.306571 | 1.706844 | 1.177555 | 2.585537 | 1.643011 | -0.00745367 | 0 | 0 | 0 | 0 | 19.12947
6579 | 32708.36 | 2021-03-12 02:00 | 5314.174 | 4 | 2 | -0.7999628 | 1.306082 | 1.706844 | 1.18089 | 2.585537 | 1.647369 | -0.005962492 | 0 | 0 | 0 | 0 | 18.73717
6580 | 32723.37 | 2021-03-12 02:00 | 5329.181 | 4 | 2 | -0.7999628 | 1.30543 | 1.706844 | 1.184224 | 2.585537 | 1.651725 | -0.005977579 | 0 | 0 | 0 | 0 | 19.00952
6581 | 32738.38 | 2021-03-12 02:00 | 5344.188 | 4 | 2 | -0.7999628 | 1.305104 | 1.706844 | 1.187559 | 2.585537 | 1.656079 | -0.004472359 | 0 | 0 | 0 | 0 | 19.03999
6582 | 32753.38 | 2021-03-12 02:00 | 5359.196 | 4 | 2 | -0.7999628 | 1.304452 | 1.706844 | 1.190894 | 2.585537 | 1.66043 | -0.002982446 | 0 | 0 | 0 | 0 | 18.9343
6583 | 32768.39 | 2021-03-12 02:01 | 5374.203 | 4 | 2 | -0.7998942 | 1.304126 | 1.706844 | 1.194228 | 2.585537 | 1.66478 | -0.002980817 | 0 | 0 | 0 | 0 | 18.88955
6584 | 32783.4 | 2021-03-12 02:01 | 5389.21 | 4 | 2 | -0.7999285 | 1.303311 | 1.706844 | 1.197563 | 2.585537 | 1.669127 | -0.002980747 | 0 | 0 | 0 | 0 | 18.96477
6585 | 32798.41 | 2021-03-12 02:01 | 5404.217 | 4 | 2 | -0.7999628 | 1.302985 | 1.706844 | 1.200898 | 2.585537 | 1.673473 | -0.001495615 | 0 | 0 | 0 | 0 | 18.88955
6586 | 32813.41 | 2021-03-12 02:01 | 5419.224 | 4 | 2 | -0.7999628 | 1.302333 | 1.706844 | 1.204233 | 2.585537 | 1.677817 | 0 | 0 | 0 | 0 | 0 | 18.78383
6587 | 32828.42 | 2021-03-12 02:02 | 5434.231 | 4 | 2 | -0.7999628 | 1.301681 | 1.706844 | 1.207567 | 2.585537 | 1.682158 | -0.001492735 | 0 | 0 | 0 | 0 | 18.90383
6588 | 32843.43 | 2021-03-12 02:02 | 5449.238 | 4 | 2 | -0.7999628 | 1.301029 | 1.706844 | 1.210902 | 2.585537 | 1.686497 | -0.001491768 | 0 | 0 | 0 | 0 | 19.08473
6589 | 32858.43 | 2021-03-12 02:02 | 5464.245 | 4 | 2 | -0.7999971 | 1.300377 | 1.706844 | 1.214237 | 2.585537 | 1.690834 | -0.001487436 | 0 | 0 | 0 | 0 | 19.00952
6590 | 32873.44 | 2021-03-12 02:02 | 5479.252 | 4 | 2 | -0.7999285 | 1.299725 | 1.706844 | 1.217572 | 2.585537 | 1.695169 | -0.001494622 | 0 | 0 | 0 | 0 | 18.88955
6591 | 32888.45 | 2021-03-12 02:03 | 5494.259 | 4 | 2 | -0.7999285 | 1.299073 | 1.706844 | 1.220906 | 2.585537 | 1.699502 | -0.001491613 | 0 | 0 | 0 | 0 | 18.81431
6592 | 32903.46 | 2021-03-12 02:03 | 5509.266 | 4 | 2 | -0.7999628 | 1.298421 | 1.706844 | 1.224241 | 2.585537 | 1.703832 | 0 | 0 | 0 | 0 | 0 | 18.78383
6593 | 32918.46 | 2021-03-12 02:03 | 5524.273 | 4 | 2 | -0.7999628 | 1.297932 | 1.706844 | 1.227576 | 2.585537 | 1.708161 | 0.001489993 | 0 | 0 | 0 | 0 | 18.96477
6594 | 32933.47 | 2021-03-12 02:03 | 5539.281 | 4 | 2 | -0.7999628 | 1.29728 | 1.706844 | 1.23091 | 2.585537 | 1.712487 | 0.002976328 | 0 | 0 | 0 | 0 | 19.03999
6595 | 32948.48 | 2021-03-12 02:04 | 5554.287 | 4 | 2 | -0.7999628 | 1.296465 | 1.706844 | 1.234245 | 2.585537 | 1.716811 | -0.001494039 | 0 | 0 | 0 | 0 | 18.85907
6596 | 32963.48 | 2021-03-12 02:04 | 5569.296 | 4 | 2 | -0.7999628 | 1.295813 | 1.706844 | 1.23758 | 2.585537 | 1.721133 | 0 | 0 | 0 | 0 | 0 | 19.03999
6597 | 32978.49 | 2021-03-12 02:04 | 5584.303 | 4 | 2 | -0.7999628 | 1.295161 | 1.706844 | 1.240915 | 2.585537 | 1.725452 | 0 | 0 | 0 | 0 | 0 | 19.03999
6598 | 32993.5 | 2021-03-12 02:04 | 5599.309 | 4 | 2 | -0.7999971 | 1.294509 | 1.706844 | 1.244249 | 2.585537 | 1.729769 | 0.001491633 | 0 | 0 | 0 | 0 | 18.85907
6599 | 33008.5 | 2021-03-12 02:05 | 5614.316 | 4 | 2 | -0.7999285 | 1.293857 | 1.706844 | 1.247584 | 2.585537 | 1.734084 | 0 | 0 | 0 | 0 | 0 | 19.00952
6600 | 33023.51 | 2021-03-12 02:05 | 5629.323 | 4 | 2 | -0.7999628 | 1.293205 | 1.706844 | 1.250919 | 2.585537 | 1.738397 | 0.001494486 | 0 | 0 | 0 | 0 | 18.90383
6601 | 33038.52 | 2021-03-12 02:05 | 5644.33 | 4 | 2 | -0.7999628 | 1.29239 | 1.706844 | 1.254254 | 2.585537 | 1.742707 | 0.001490308 | 0 | 0 | 0 | 0 | 18.96477
6602 | 33053.53 | 2021-03-12 02:05 | 5659.337 | 4 | 2 | -0.7999628 | 1.291901 | 1.706844 | 1.257588 | 2.585537 | 1.747015 | 0.001490918 | 0 | 0 | 0 | 0 | 18.96477
6603 | 33068.53 | 2021-03-12 02:06 | 5674.344 | 4 | 2 | -0.7999628 | 1.291086 | 1.706844 | 1.260923 | 2.585537 | 1.751321 | 0 | 0 | 0 | 0 | 0 | 18.81431
6604 | 33083.54 | 2021-03-12 02:06 | 5689.351 | 4 | 2 | -0.7999628 | 1.290434 | 1.706844 | 1.264258 | 2.585537 | 1.755625 | 0.002980557 | 0 | 0 | 0 | 0 | 18.81431
6605 | 33098.55 | 2021-03-12 02:06 | 5704.358 | 4 | 2 | -0.7999628 | 1.289619 | 1.706844 | 1.267592 | 2.585537 | 1.759926 | 0.001495014 | 0 | 0 | 0 | 0 | 18.81431
6606 | 33113.55 | 2021-03-12 02:06 | 5719.365 | 4 | 2 | -0.7999628 | 1.288967 | 1.706844 | 1.270927 | 2.585537 | 1.764225 | 0 | 0 | 0 | 0 | 0 | 18.72287
6607 | 33128.56 | 2021-03-12 02:07 | 5734.372 | 4 | 2 | -0.7999971 | 1.288152 | 1.706844 | 1.274262 | 2.585537 | 1.768521 | 0 | 0 | 0 | 0 | 0 | 18.76764
6608 | 33143.57 | 2021-03-12 02:07 | 5749.379 | 4 | 2 | -0.7999971 | 1.2875 | 1.706844 | 1.277597 | 2.585537 | 1.772815 | 0.001491948 | 0 | 0 | 0 | 0 | 19.03999
6609 | 33158.58 | 2021-03-12 02:07 | 5764.387 | 4 | 2 | -0.7999628 | 1.286847 | 1.706844 | 1.280931 | 2.585537 | 1.777107 | 0.001486978 | 0 | 0 | 0 | 0 | 18.90383
6610 | 33173.58 | 2021-03-12 02:07 | 5779.394 | 4 | 2 | -0.7999971 | 1.286032 | 1.706844 | 1.284266 | 2.585537 | 1.781396 | 0.001493171 | 0 | 0 | 0 | 0 | 18.94859
6611 | 33188.59 | 2021-03-12 02:08 | 5794.401 | 4 | 2 | -0.7999285 | 1.285217 | 1.706844 | 1.287601 | 2.585537 | 1.785683 | 0 | 0 | 0 | 0 | 0 | 18.96477
6612 | 33203.6 | 2021-03-12 02:08 | 5809.408 | 4 | 2 | -0.7999628 | 1.284565 | 1.706844 | 1.290936 | 2.585537 | 1.789967 | 0.003010315 | 0 | 0 | 0 | 0 | 18.90383
6613 | 33218.6 | 2021-03-12 02:08 | 5824.415 | 4 | 2 | -0.7999628 | 1.283587 | 1.706844 | 1.29427 | 2.585537 | 1.794249 | 0 | 0 | 0 | 0 | 0 | 18.82859
6614 | 33233.61 | 2021-03-12 02:08 | 5839.422 | 4 | 2 | -0.7999285 | 1.282935 | 1.706844 | 1.297605 | 2.585537 | 1.798528 | 0 | 0 | 0 | 0 | 0 | 18.75335
6615 | 33248.62 | 2021-03-12 02:09 | 5854.429 | 4 | 2 | -0.7999628 | 1.28212 | 1.706844 | 1.30094 | 2.585537 | 1.802805 | 0.001494642 | 0 | 0 | 0 | 0 | 18.75335
6616 | 33263.63 | 2021-03-12 02:09 | 5869.436 | 4 | 2 | -0.7999628 | 1.281468 | 1.706844 | 1.304274 | 2.585537 | 1.80708 | 0.004471249 | 0 | 0 | 0 | 0 | 18.81431
6617 | 33278.63 | 2021-03-12 02:09 | 5884.443 | 4 | 2 | -0.7999628 | 1.280653 | 1.706844 | 1.307609 | 2.585537 | 1.811351 | 0.002980206 | 0 | 0 | 0 | 0 | 18.9343
6618 | 33293.64 | 2021-03-12 02:09 | 5899.45 | 4 | 2 | -0.7999628 | 1.279838 | 1.706844 | 1.310944 | 2.585537 | 1.81562 | 0.002983056 | 0 | 0 | 0 | 0 | 18.75335
6619 | 33308.65 | 2021-03-12 02:10 | 5914.457 | 4 | 2 | -0.7999628 | 1.279023 | 1.706844 | 1.314279 | 2.585537 | 1.819887 | 0.002981256 | 0 | 0 | 0 | 0 | 18.88955
6620 | 33323.65 | 2021-03-12 02:10 | 5929.464 | 4 | 2 | -0.7999285 | 1.278208 | 1.706844 | 1.317613 | 2.585537 | 1.824151 | 0.00448431 | 0 | 0 | 0 | 0 | 18.96477
6621 | 33338.66 | 2021-03-12 02:10 | 5944.472 | 4 | 2 | -0.7999628 | 1.277393 | 1.706844 | 1.320948 | 2.585537 | 1.828412 | 0.004469976 | 0 | 0 | 0 | 0 | 18.85907
6622 | 33353.67 | 2021-03-12 02:10 | 5959.479 | 4 | 2 | -0.7999628 | 1.276578 | 1.706844 | 1.324283 | 2.585537 | 1.83267 | 0.005968273 | 0 | 0 | 0 | 0 | 18.85907
6623 | 33368.67 | 2021-03-12 02:11 | 5974.486 | 4 | 2 | -0.7999628 | 1.2756 | 1.706844 | 1.327611 | 2.585537 | 1.836917 | 0.001494401 | 0 | 0 | 0 | 0 | 18.81431
6624 | 33383.68 | 2021-03-12 02:11 | 5989.493 | 4 | 2 | -0.7999628 | 1.274948 | 1.706844 | 1.330952 | 2.585537 | 1.841179 | 0.004461589 | 0 | 0 | 0 | 0 | 18.57232
6625 | 33398.69 | 2021-03-12 02:11 | 6004.5 | 4 | 2 | -0.7999971 | 1.274133 | 1.706844 | 1.334287 | 2.585537 | 1.84543 | 0.004498059 | 0 | 0 | 0 | 0 | 18.78383
6626 | 33413.7 | 2021-03-12 02:11 | 6019.507 | 4 | 2 | -0.7999628 | 1.272992 | 1.706844 | 1.337622 | 2.585537 | 1.849677 | 0.002984107 | 0 | 0 | 0 | 0 | 18.81431
6627 | 33428.7 | 2021-03-12 02:12 | 6034.514 | 4 | 2 | -0.7999285 | 1.27234 | 1.706844 | 1.340956 | 2.585537 | 1.853922 | 0.001490513 | 0 | 0 | 0 | 0 | 18.66191
6628 | 33443.71 | 2021-03-12 02:12 | 6049.521 | 4 | 2 | -0.7999628 | 1.271525 | 1.706844 | 1.344291 | 2.585537 | 1.858164 | 0.001490798 | 0 | 0 | 0 | 0 | 18.78383
6629 | 33458.72 | 2021-03-12 02:12 | 6064.528 | 4 | 2 | -0.7999628 | 1.270547 | 1.706844 | 1.347626 | 2.585537 | 1.862404 | 0 | 0 | 0 | 0 | 0 | 18.9343
6630 | 33473.72 | 2021-03-12 02:12 | 6079.535 | 4 | 2 | -0.7999628 | 1.269732 | 1.706844 | 1.350961 | 2.585537 | 1.86664 | 0 | 0 | 0 | 0 | 0 | 18.87336
6631 | 33488.73 | 2021-03-12 02:13 | 6094.542 | 4 | 2 | -0.7999628 | 1.268754 | 1.706844 | 1.354295 | 2.585537 | 1.870874 | -0.002985309 | 0 | 0 | 0 | 0 | 18.9343
6632 | 33503.74 | 2021-03-12 02:13 | 6109.549 | 4 | 2 | -0.7999285 | 1.267776 | 1.706844 | 1.35763 | 2.585537 | 1.875105 | -0.005222761 | 0 | 0 | 0 | 0 | 18.81431
6633 | 33518.75 | 2021-03-12 02:13 | 6124.556 | 4 | 2 | -0.7999628 | 1.266634 | 1.706844 | 1.360965 | 2.585537 | 1.879332 | -0.004482698 | 0 | 0 | 0 | 0 | 18.88955
6634 | 33533.75 | 2021-03-12 02:13 | 6139.564 | 4 | 2 | -0.7999628 | 1.265819 | 1.706844 | 1.3643 | 2.585537 | 1.883557 | -0.005965522 | 0 | 0 | 0 | 0 | 18.81431
6635 | 33548.76 | 2021-03-12 02:14 | 6154.57 | 4 | 2 | -0.7999628 | 1.264678 | 1.706844 | 1.367634 | 2.585537 | 1.887779 | -0.008971154 | 0 | 0 | 0 | 0 | 18.88955
6636 | 33563.77 | 2021-03-12 02:14 | 6169.578 | 4 | 2 | -0.7999285 | 1.264189 | 1.706844 | 1.370969 | 2.585537 | 1.891997 | -0.005972161 | 0 | 0 | 0 | 0 | 18.96477
6637 | 33578.77 | 2021-03-12 02:14 | 6184.585 | 4 | 2 | -0.7999628 | 1.263374 | 1.706844 | 1.374304 | 2.585537 | 1.896213 | -0.004478419 | 0 | 0 | 0 | 0 | 18.88955
6638 | 33593.78 | 2021-03-12 02:14 | 6199.592 | 4 | 2 | -0.7999971 | 1.262233 | 1.706844 | 1.377638 | 2.585537 | 1.900425 | -0.007471502 | 0 | 0 | 0 | 0 | 18.88955
6639 | 33608.79 | 2021-03-12 02:15 | 6214.599 | 4 | 2 | -0.7999628 | 1.261581 | 1.706844 | 1.380973 | 2.585537 | 1.904635 | -0.004478951 | 0 | 0 | 0 | 0 | 18.73906
6640 | 33623.79 | 2021-03-12 02:15 | 6229.606 | 4 | 2 | -0.7999285 | 1.260766 | 1.706844 | 1.384308 | 2.585537 | 1.908841 | -0.004484973 | 0 | 0 | 0 | 0 | 18.70857
6641 | 33638.8 | 2021-03-12 02:15 | 6244.613 | 4 | 2 | -0.7999971 | 1.259788 | 1.706844 | 1.387643 | 2.585537 | 1.913045 | -0.0059718 | 0 | 0 | 0 | 0 | 18.9343
6642 | 33653.81 | 2021-03-12 02:15 | 6259.62 | 4 | 2 | -0.7999628 | 1.258973 | 1.706844 | 1.390977 | 2.585537 | 1.917245 | -0.00149324 | 0 | 0 | 0 | 0 | 18.78383
6643 | 33668.82 | 2021-03-12 02:16 | 6274.627 | 4 | 2 | -0.7999285 | 1.258158 | 1.706844 | 1.394312 | 2.585537 | 1.921442 | -0.001500397 | 0 | 0 | 0 | 0 | 18.94859
6644 | 33683.82 | 2021-03-12 02:16 | 6289.634 | 4 | 2 | -0.7999628 | 1.257017 | 1.706844 | 1.397647 | 2.585537 | 1.925635 | -0.004472103 | 0 | 0 | 0 | 0 | 18.70857
6645 | 33698.83 | 2021-03-12 02:16 | 6304.641 | 4 | 2 | -0.7999285 | 1.256202 | 1.706844 | 1.400982 | 2.585537 | 1.929826 | -0.002989884 | 0 | 0 | 0 | 0 | 18.81431
6646 | 33713.84 | 2021-03-12 02:16 | 6319.648 | 4 | 2 | -0.7999285 | 1.255224 | 1.706844 | 1.404316 | 2.585537 | 1.934012 | 0 | 0 | 0 | 0 | 0 | 19.00952
6647 | 33728.84 | 2021-03-12 02:17 | 6334.655 | 4 | 2 | -0.7999285 | 1.254083 | 1.706844 | 1.407651 | 2.585537 | 1.938196 | -0.00149283 | 0 | 0 | 0 | 0 | 18.96477
6648 | 33743.85 | 2021-03-12 02:17 | 6349.662 | 4 | 2 | -0.7999628 | 1.253268 | 1.706844 | 1.410986 | 2.585537 | 1.942376 | 0.001492419 | 0 | 0 | 0 | 0 | 19.09901
6649 | 33758.86 | 2021-03-12 02:17 | 6364.67 | 4 | 2 | -0.7999628 | 1.25229 | 1.706844 | 1.414321 | 2.585537 | 1.946552 | 0 | 0 | 0 | 0 | 0 | 18.94859
6650 | 33773.87 | 2021-03-12 02:17 | 6379.677 | 4 | 2 | -0.7999628 | 1.251312 | 1.706844 | 1.417655 | 2.585537 | 1.950725 | 0 | 0 | 0 | 0 | 0 | 19.0238
6651 | 33788.87 | 2021-03-12 02:18 | 6394.684 | 4 | 2 | -0.7999628 | 1.250334 | 1.706844 | 1.42099 | 2.585537 | 1.954895 | 0.001490798 | 0 | 0 | 0 | 0 | 18.76764
6652 | 33803.88 | 2021-03-12 02:18 | 6409.691 | 4 | 2 | -0.7999628 | 1.24903 | 1.706844 | 1.424325 | 2.585537 | 1.959062 | 0 | 0 | 0 | 0 | 0 | 19.00952
6653 | 33818.89 | 2021-03-12 02:18 | 6424.698 | 4 | 2 | -0.7999285 | 1.248051 | 1.706844 | 1.427659 | 2.585537 | 1.963224 | 0.00149298 | 0 | 0 | 0 | 0 | 18.96477
6654 | 33833.89 | 2021-03-12 02:18 | 6439.705 | 4 | 2 | -0.7999285 | 1.24691 | 1.706844 | 1.430994 | 2.585537 | 1.967383 | 0 | 0 | 0 | 0 | 0 | 18.82859
6655 | 33848.9 | 2021-03-12 02:19 | 6454.712 | 4 | 2 | -0.7999285 | 1.245932 | 1.706844 | 1.434329 | 2.585537 | 1.971538 | 0.001495137 | 0 | 0 | 0 | 0 | 18.96288
6656 | 33863.91 | 2021-03-12 02:19 | 6469.719 | 4 | 2 | -0.7999285 | 1.244791 | 1.706844 | 1.437664 | 2.585537 | 1.97569 | 0 | 0 | 0 | 0 | 0 | 18.85907
6657 | 33878.92 | 2021-03-12 02:19 | 6484.726 | 4 | 2 | -0.7999628 | 1.24365 | 1.706844 | 1.440998 | 2.585537 | 1.979838 | 0.001491943 | 0 | 0 | 0 | 0 | 18.96477
6658 | 33893.92 | 2021-03-12 02:19 | 6499.733 | 4 | 2 | -0.7999285 | 1.242346 | 1.706844 | 1.444333 | 2.585537 | 1.983982 | 0 | 0 | 0 | 0 | 0 | 18.97905
6659 | 33908.93 | 2021-03-12 02:20 | 6514.741 | 4 | 2 | -0.7999285 | 1.241042 | 1.706844 | 1.447668 | 2.585537 | 1.988122 | 0 | 0 | 0 | 0 | 0 | 18.9343
6660 | 33923.94 | 2021-03-12 02:20 | 6529.747 | 4 | 2 | -0.7999628 | 1.239901 | 1.706844 | 1.451002 | 2.585537 | 1.992257 | 0.00150222 | 0 | 0 | 0 | 0 | 18.79812
6661 | 33938.94 | 2021-03-12 02:20 | 6544.754 | 4 | 2 | -0.7999628 | 1.238597 | 1.706844 | 1.454337 | 2.585537 | 1.996389 | 0.001493793 | 0 | 0 | 0 | 0 | 18.79812
6662 | 33953.95 | 2021-03-12 02:20 | 6559.761 | 4 | 2 | -0.7999628 | 1.237456 | 1.706844 | 1.457672 | 2.585537 | 2.000517 | 0.002983947 | 0 | 0 | 0 | 0 | 18.90383
6663 | 33968.96 | 2021-03-12 02:21 | 6574.769 | 4 | 2 | -0.7999628 | 1.236315 | 1.706844 | 1.461007 | 2.585537 | 2.004641 | 0.001492569 | 0 | 0 | 0 | 0 | 18.90383
6664 | 33983.97 | 2021-03-12 02:21 | 6589.776 | 4 | 2 | -0.7999285 | 1.235011 | 1.706844 | 1.464341 | 2.585537 | 2.00876 | 0.002980297 | 0 | 0 | 0 | 0 | 18.88955
6665 | 33998.97 | 2021-03-12 02:21 | 6604.783 | 4 | 2 | -0.7999285 | 1.233544 | 1.706844 | 1.467676 | 2.585537 | 2.012875 | 0.001494682 | 0 | 0 | 0 | 0 | 18.82859
6666 | 34013.98 | 2021-03-12 02:21 | 6619.79 | 4 | 2 | -0.7999285 | 1.232403 | 1.706844 | 1.471011 | 2.585537 | 2.016986 | 0.002983496 | 0 | 0 | 0 | 0 | 18.82859
6667 | 34028.99 | 2021-03-12 02:22 | 6634.797 | 4 | 2 | -0.7999628 | 1.230772 | 1.706844 | 1.474346 | 2.585537 | 2.021092 | 0.001492073 | 0 | 0 | 0 | 0 | 18.96477
6668 | 34043.99 | 2021-03-12 02:22 | 6649.804 | 4 | 2 | -0.7999285 | 1.229631 | 1.706844 | 1.47768 | 2.585537 | 2.025194 | 0.001497239 | 0 | 0 | 0 | 0 | 18.90383
6669 | 34059 | 2021-03-12 02:22 | 6664.811 | 4 | 2 | -0.7999285 | 1.228164 | 1.706844 | 1.481015 | 2.585537 | 2.029291 | 0 | 0 | 0 | 0 | 0 | 18.9343
6670 | 34074.01 | 2021-03-12 02:22 | 6679.818 | 4 | 2 | -0.7999285 | 1.226697 | 1.706844 | 1.48435 | 2.585537 | 2.033384 | 0.001497815 | 0 | 0 | 0 | 0 | 18.87336
6671 | 34089.01 | 2021-03-12 02:23 | 6694.825 | 4 | 2 | -0.7999971 | 1.224904 | 1.706844 | 1.487684 | 2.585537 | 2.037472 | -0.001493681 | 0 | 0 | 0 | 0 | 18.96477
6672 | 34104.02 | 2021-03-12 02:23 | 6709.832 | 4 | 2 | -0.7999628 | 1.223763 | 1.706844 | 1.491019 | 2.585537 | 2.041554 | 0.002984638 | 0 | 0 | 0 | 0 | 18.96477
6673 | 34119.03 | 2021-03-12 02:23 | 6724.839 | 4 | 2 | -0.7999628 | 1.222296 | 1.706844 | 1.494354 | 2.585537 | 2.045632 | 0.001495695 | 0 | 0 | 0 | 0 | 18.96477
6674 | 34134.04 | 2021-03-12 02:23 | 6739.847 | 4 | 2 | -0.7999628 | 1.220829 | 1.706844 | 1.497689 | 2.585537 | 2.049705 | 0.004476545 | 0 | 0 | 0 | 0 | 19.08473
6675 | 34149.04 | 2021-03-12 02:24 | 6754.854 | 4 | 2 | -0.7999971 | 1.219036 | 1.706844 | 1.501023 | 2.585537 | 2.053773 | 0.002988088 | 0 | 0 | 0 | 0 | 19.03999
6676 | 34164.05 | 2021-03-12 02:24 | 6769.86 | 4 | 2 | -0.7999628 | 1.217569 | 1.706844 | 1.504358 | 2.585537 | 2.057836 | 0.005971639 | 0 | 0 | 0 | 0 | 18.96477
6677 | 34179.06 | 2021-03-12 02:24 | 6784.867 | 4 | 2 | -0.7999628 | 1.215939 | 1.706844 | 1.507693 | 2.585537 | 2.061893 | 0.005240766 | 0 | 0 | 0 | 0 | 18.67809
6678 | 34194.06 | 2021-03-12 02:24 | 6799.875 | 4 | 2 | -0.7999971 | 1.214309 | 1.706844 | 1.511028 | 2.585537 | 2.065945 | 0.005973917 | 0 | 0 | 0 | 0 | 19.03999
6679 | 34209.07 | 2021-03-12 02:25 | 6814.882 | 4 | 2 | -0.7999285 | 1.212516 | 1.706844 | 1.514362 | 2.585537 | 2.069992 | 0.007446356 | 0 | 0 | 0 | 0 | 19.11519
6680 | 34224.08 | 2021-03-12 02:25 | 6829.889 | 4 | 2 | -0.7999971 | 1.210722 | 1.706844 | 1.517697 | 2.585537 | 2.074032 | 0.007463427 | 0 | 0 | 0 | 0 | 18.90383
6681 | 34239.09 | 2021-03-12 02:25 | 6844.896 | 4 | 2 | -0.7999628 | 1.209092 | 1.706844 | 1.521032 | 2.585537 | 2.078067 | 0.007463227 | 0 | 0 | 0 | 0 | 18.81431
6682 | 34254.09 | 2021-03-12 02:25 | 6859.903 | 4 | 2 | -0.7999628 | 1.207299 | 1.706844 | 1.524366 | 2.585537 | 2.082096 | 0.004476456 | 0 | 0 | 0 | 0 | 18.73906
6683 | 34269.1 | 2021-03-12 02:26 | 6874.91 | 4 | 2 | -0.7999285 | 1.205669 | 1.706844 | 1.527701 | 2.585537 | 2.086119 | 0.007471527 | 0 | 0 | 0 | 0 | 18.78383
6684 | 34284.11 | 2021-03-12 02:26 | 6889.917 | 4 | 2 | -0.7999628 | 1.20355 | 1.706844 | 1.531036 | 2.585537 | 2.090137 | 0.002987625 | 0 | 0 | 0 | 0 | 18.9343
6685 | 34299.11 | 2021-03-12 02:26 | 6904.924 | 4 | 2 | -0.7999628 | 1.201594 | 1.706844 | 1.534371 | 2.585537 | 2.094148 | 0.004485139 | 0 | 0 | 0 | 0 | 18.81431
6686 | 34314.12 | 2021-03-12 02:26 | 6919.931 | 4 | 2 | -0.7999628 | 1.199475 | 1.706844 | 1.537705 | 2.585537 | 2.098153 | 0.001492899 | 0 | 0 | 0 | 0 | 18.90383
6687 | 34329.13 | 2021-03-12 02:27 | 6934.938 | 4 | 2 | -0.7999971 | 1.197356 | 1.706844 | 1.54104 | 2.585537 | 2.10215 | -0.001493506 | 0 | 0 | 0 | 0 | 18.90383
6688 | 34344.13 | 2021-03-12 02:27 | 6949.945 | 4 | 2 | -0.7999628 | 1.1954 | 1.706844 | 1.544375 | 2.585537 | 2.106141 | 0 | 0 | 0 | 0 | 0 | 18.81431
6689 | 34359.14 | 2021-03-12 02:27 | 6964.953 | 4 | 2 | -0.7999628 | 1.192629 | 1.706844 | 1.54771 | 2.585537 | 2.110125 | -0.005969195 | 0 | 0 | 0 | 0 | 18.85907
6690 | 34374.15 | 2021-03-12 02:27 | 6979.96 | 4 | 2 | -0.7999628 | 1.190346 | 1.706844 | 1.551044 | 2.585537 | 2.114101 | -0.008976714 | 0 | 0 | 0 | 0 | 18.88955
6691 | 34389.16 | 2021-03-12 02:28 | 6994.967 | 4 | 2 | -0.7999628 | 1.188064 | 1.706844 | 1.554379 | 2.585537 | 2.11807 | -0.008955385 | 0 | 0 | 0 | 0 | 18.79812
6692 | 34404.16 | 2021-03-12 02:28 | 7009.974 | 4 | 2 | -0.7999628 | 1.186271 | 1.706844 | 1.557714 | 2.585537 | 2.122032 | -0.007475069 | 0 | 0 | 0 | 0 | 18.82859
6693 | 34419.17 | 2021-03-12 02:28 | 7024.981 | 4 | 2 | -0.7999628 | 1.1835 | 1.706844 | 1.561048 | 2.585537 | 2.125986 | -0.0104638 | 0 | 0 | 0 | 0 | 18.69238
6694 | 34434.18 | 2021-03-12 02:28 | 7039.988 | 4 | 2 | -0.7999285 | 1.181218 | 1.706844 | 1.564383 | 2.585537 | 2.129931 | -0.01046479 | 0 | 0 | 0 | 0 | 18.6476
6695 | 34449.18 | 2021-03-12 02:29 | 7054.995 | 4 | 2 | -0.7999628 | 1.17861 | 1.706844 | 1.567718 | 2.585537 | 2.133869 | -0.01197939 | 0 | 0 | 0 | 0 | 18.72287
6696 | 34464.2 | 2021-03-12 02:29 | 7070.007 | 4 | 2 | -0.7999628 | 1.176002 | 1.706844 | 1.571054 | 2.585537 | 2.137799 | -0.0114408 | 0 | 0 | 0 | 0 | 19.11519
6697 | 34479.2 | 2021-03-12 02:29 | 7085.009 | 4 | 2 | -0.7999628 | 1.173393 | 1.706844 | 1.574387 | 2.585537 | 2.141717 | -0.008948267 | 0 | 0 | 0 | 0 | 18.67809
6698 | 34494.21 | 2021-03-12 02:29 | 7100.016 | 4 | 2 | -0.7999628 | 1.170785 | 1.706844 | 1.577722 | 2.585537 | 2.145627 | -0.007462915 | 0 | 0 | 0 | 0 | 18.70857
6699 | 34509.21 | 2021-03-12 02:30 | 7115.023 | 4 | 2 | -0.7999285 | 1.167851 | 1.706844 | 1.581057 | 2.585537 | 2.149527 | -0.007472582 | 0 | 0 | 0 | 0 | 18.97905
6700 | 34524.22 | 2021-03-12 02:30 | 7130.03 | 4 | 2 | -0.7999285 | 1.16508 | 1.706844 | 1.584392 | 2.585537 | 2.153418 | -0.004478198 | 0 | 0 | 0 | 0 | 18.90383
6701 | 34539.23 | 2021-03-12 02:30 | 7145.037 | 4 | 2 | -0.7999628 | 1.161983 | 1.706844 | 1.587726 | 2.585537 | 2.157298 | -0.004482066 | 0 | 0 | 0 | 0 | 18.81431
6702 | 34554.23 | 2021-03-12 02:30 | 7160.045 | 4 | 2 | -0.7999628 | 1.158886 | 1.706844 | 1.591061 | 2.585537 | 2.161167 | -0.002988097 | 0 | 0 | 0 | 0 | 18.81431
6703 | 34569.24 | 2021-03-12 02:31 | 7175.052 | 4 | 2 | -0.7999285 | 1.155463 | 1.706844 | 1.594396 | 2.585537 | 2.165024 | -0.002984838 | 0 | 0 | 0 | 0 | 19.03999
6704 | 34584.25 | 2021-03-12 02:31 | 7190.058 | 4 | 2 | -0.7999628 | 1.152039 | 1.706844 | 1.597731 | 2.585537 | 2.16887 | 0 | 0 | 0 | 0 | 0 | 18.96477
6705 | 34599.25 | 2021-03-12 02:31 | 7205.066 | 4 | 2 | -0.7999628 | 1.148127 | 1.706844 | 1.601065 | 2.585537 | 2.172703 | 0 | 0 | 0 | 0 | 0 | 18.88955
6706 | 34614.26 | 2021-03-12 02:31 | 7220.073 | 4 | 2 | -0.7999971 | 1.143889 | 1.706844 | 1.6044 | 2.585537 | 2.176522 | 0 | 0 | 0 | 0 | 0 | 19.11519
6707 | 34629.27 | 2021-03-12 02:32 | 7235.08 | 4 | 2 | -0.7999285 | 1.139325 | 1.706844 | 1.607735 | 2.585537 | 2.180327 | -0.001495117 | 0 | 0 | 0 | 0 | 18.81431
6708 | 34644.28 | 2021-03-12 02:32 | 7250.087 | 4 | 2 | -0.7999628 | 1.134923 | 1.706844 | 1.61107 | 2.585537 | 2.184117 | 0 | 0 | 0 | 0 | 0 | 18.85907
6709 | 34659.28 | 2021-03-12 02:32 | 7265.094 | 4 | 2 | -0.7999285 | 1.130196 | 1.706844 | 1.614404 | 2.585537 | 2.187891 | 0 | 0 | 0 | 0 | 0 | 18.96477
6710 | 34674.29 | 2021-03-12 02:32 | 7280.101 | 4 | 2 | -0.7999628 | 1.124817 | 1.706844 | 1.617739 | 2.585537 | 2.191648 | 0.002985589 | 0 | 0 | 0 | 0 | 18.67809
6711 | 34689.31 | 2021-03-12 02:33 | 7295.124 | 4 | 2 | -0.7999628 | 1.119112 | 1.706844 | 1.621077 | 2.585537 | 2.19539 | 0 | 0 | 0 | 0 | 0 | 18.85907
6712 | 34704.32 | 2021-03-12 02:33 | 7310.131 | 4 | 2 | -0.7999628 | 1.112754 | 1.706844 | 1.624412 | 2.585537 | 2.199108 | 0.002617646 | 0 | 0 | 0 | 0 | 18.73906
6713 | 34718.31 | 2021-03-12 02:33 | 7324.124 | 4 | 2 | -0.7999285 | 1.102485 | 1.706844 | 1.627521 | 2.585537 | 2.202554 | -0.02985981 | 0 | 0 | 0 | 0 | 18.88955
6714 | 34733.32 | 2021-03-12 02:33 | 7339.131 | 4 | 2 | -0.7999285 | 1.094008 | 1.706844 | 1.630856 | 2.585537 | 2.206225 | -0.0274617 | 0 | 0 | 0 | 0 | 18.82859
6715 | 34748.33 | 2021-03-12 02:34 | 7354.138 | 4 | 2 | -0.7999628 | 1.084554 | 1.706844 | 1.634191 | 2.585537 | 2.209866 | -0.03587197 | 0 | 0 | 0 | 0 | 18.70857
6716 | 34762.2 | 2021-03-12 02:34 | 7368.006 | 4 | 2 | -0.7999628 | 1.074121 | 1.706844 | 1.637272 | 2.585537 | 2.213202 | -0.03135547 | 0 | 0 | 0 | 0 | 18.78383
6717 | 34775.99 | 2021-03-12 02:34 | 7381.797 | 4 | 2 | -0.7999285 | 1.063852 | 1.706844 | 1.640337 | 2.585537 | 2.21649 | -0.04932787 | 0 | 0 | 0 | 0 | 18.85907
6718 | 34786.22 | 2021-03-12 02:34 | 7392.03 | 4 | 2 | -0.7999628 | 1.053745 | 1.706844 | 1.642611 | 2.585537 | 2.218908 | -0.05382677 | 0 | 0 | 0 | 0 | 18.70857
6719 | 34795.22 | 2021-03-12 02:34 | 7401.031 | 4 | 2 | -0.7999971 | 1.043639 | 1.706844 | 1.644611 | 2.585537 | 2.221015 | -0.05082903 | 0 | 0 | 0 | 0 | 18.81431
6720 | 34803.63 | 2021-03-12 02:35 | 7409.44 | 4 | 2 | -0.7999628 | 1.032554 | 1.706844 | 1.646479 | 2.585537 | 2.222966 | -0.07159065 | 0 | 0 | 0 | 0 | 18.85907
6721 | 34810.26 | 2021-03-12 02:35 | 7416.07 | 4 | 2 | -0.7999628 | 1.022122 | 1.706844 | 1.647953 | 2.585537 | 2.224488 | -0.04626272 | 0 | 0 | 0 | 0 | 18.67809
6722 | 34816.23 | 2021-03-12 02:35 | 7422.045 | 4 | 2 | -0.7999628 | 1.010711 | 1.706844 | 1.64928 | 2.585537 | 2.225847 | -0.09073194 | 0 | 0 | 0 | 0 | 18.81431
6723 | 34821.65 | 2021-03-12 02:35 | 7427.458 | 4 | 2 | -0.7999285 | 0.9993003 | 1.706844 | 1.650483 | 2.585537 | 2.227065 | -0.1001879 | 0 | 0 | 0 | 0 | 18.75335
6724 | 34821.93 | 2021-03-12 02:35 | 7427.738 | 4 | 2 | -0.7999971 | 1.009407 | 1.706844 | 1.650545 | 2.585537 | 2.227128 | 0.01647102 | 0 | 0 | 0 | 0 | 18.88955
6725 | 34822.26 | 2021-03-12 02:35 | 7428.066 | 4 | 2 | -0.7999628 | 0.9976702 | 1.706844 | 1.650618 | 2.585537 | 2.227201 | -0.1012987 | 0 | 0 | 0 | 0 | 18.88955
6726 | 34822.5 | 2021-03-12 02:35 | 7428.316 | 4 | 2 | -0.7999285 | 1.008266 | 1.706844 | 1.650674 | 2.585537 | 2.227257 | 0.02240916 | 0 | 0 | 0 | 0 | 19.00952
6727 | 34822.83 | 2021-03-12 02:35 | 7428.643 | 4 | 2 | -0.7999628 | 0.9976702 | 1.706844 | 1.650747 | 2.585537 | 2.22733 | -0.09699807 | 0 | 0 | 0 | 0 | 18.78383
6728 | 34823.21 | 2021-03-12 02:35 | 7429.018 | 4 | 2 | -0.7999628 | 1.00794 | 1.706844 | 1.65083 | 2.585537 | 2.227414 | 0.01494852 | 0 | 0 | 0 | 0 | 18.70857
6729 | 34823.44 | 2021-03-12 02:35 | 7429.251 | 4 | 2 | -0.7999285 | 0.9957141 | 1.706844 | 1.650882 | 2.585537 | 2.227466 | -0.1031105 | 0 | 0 | 0 | 0 | 18.79812
6730 | 34823.74 | 2021-03-12 02:35 | 7429.548 | 4 | 2 | -0.7999628 | 1.005821 | 1.706844 | 1.650948 | 2.585537 | 2.227532 | 0.01195848 | 0 | 0 | 0 | 0 | 18.96477
6731 | 34824.05 | 2021-03-12 02:35 | 7429.86 | 4 | 2 | -0.7999628 | 0.9940841 | 1.706844 | 1.651017 | 2.585537 | 2.227602 | -0.1059673 | 0 | 0 | 0 | 0 | 18.79812
6732 | 34824.33 | 2021-03-12 02:35 | 7430.141 | 4 | 2 | -0.7999628 | 1.004517 | 1.706844 | 1.651079 | 2.585537 | 2.227664 | 0.0193901 | 0 | 0 | 0 | 0 | 18.88955
6733 | 34824.66 | 2021-03-12 02:35 | 7430.468 | 4 | 2 | -0.7999628 | 0.992128 | 1.706844 | 1.651152 | 2.585537 | 2.227737 | -0.1075062 | 0 | 0 | 0 | 0 | 18.88955
6734 | 34824.88 | 2021-03-12 02:35 | 7430.687 | 4 | 2 | -0.7999628 | 1.002234 | 1.706844 | 1.651201 | 2.585537 | 2.227786 | 0.02392178 | 0 | 0 | 0 | 0 | 18.70857
6735 | 34825.27 | 2021-03-12 02:35 | 7431.077 | 4 | 2 | -0.7999971 | 0.9913129 | 1.706844 | 1.651287 | 2.585537 | 2.227872 | -0.1016854 | 0 | 0 | 0 | 0 | 18.75335
6736 | 34825.55 | 2021-03-12 02:35 | 7431.358 | 4 | 2 | -0.7999628 | 1.002234 | 1.706844 | 1.65135 | 2.585537 | 2.227935 | 0.01940274 | 0 | 0 | 0 | 0 | 18.81431
6737 | 34825.84 | 2021-03-12 02:35 | 7431.654 | 4 | 2 | -0.7998942 | 0.9903348 | 1.706844 | 1.651416 | 2.585537 | 2.228001 | -0.09093779 | 0 | 0 | 0 | 0 | 18.87336
6738 | 34826.12 | 2021-03-12 02:35 | 7431.935 | 4 | 2 | -0.7999628 | 1.000441 | 1.706844 | 1.651478 | 2.585537 | 2.228063 | 0.01938569 | 0 | 0 | 0 | 0 | 18.73906
6739 | 34826.45 | 2021-03-12 02:35 | 7432.262 | 4 | 2 | -0.7999285 | 0.9883787 | 1.706844 | 1.651551 | 2.585537 | 2.228135 | -0.09121054 | 0 | 0 | 0 | 0 | 18.69238
6740 | 34826.7 | 2021-03-12 02:35 | 7432.512 | 4 | 2 | -0.7999628 | 0.9984853 | 1.706844 | 1.651606 | 2.585537 | 2.228191 | 0.02089179 | 0 | 0 | 0 | 0 | 18.81431
6741 | 34827.06 | 2021-03-12 02:35 | 7432.871 | 4 | 2 | -0.7999628 | 0.9864227 | 1.706844 | 1.651686 | 2.585537 | 2.22827 | -0.08764081 | 0 | 0 | 0 | 0 | 18.70857
6742 | 34827.31 | 2021-03-12 02:35 | 7433.121 | 4 | 2 | -0.7999285 | 0.9971812 | 1.706844 | 1.651742 | 2.585537 | 2.228325 | 0.02157804 | 0 | 0 | 0 | 0 | 18.81431
6743 | 34827.67 | 2021-03-12 02:35 | 7433.479 | 4 | 2 | -0.7999628 | 0.9847925 | 1.706844 | 1.651821 | 2.585537 | 2.228404 | -0.07769995 | 0 | 0 | 0 | 0 | 18.78383
6744 | 34827.86 | 2021-03-12 02:35 | 7433.666 | 4 | 2 | -0.7999628 | 0.9948991 | 1.706844 | 1.651863 | 2.585537 | 2.228446 | 0.03437259 | 0 | 0 | 0 | 0 | 18.75335
6745 | 34828.23 | 2021-03-12 02:35 | 7434.041 | 4 | 2 | -0.7999285 | 0.9843035 | 1.706844 | 1.651946 | 2.585537 | 2.228528 | -0.1074512 | 0 | 0 | 0 | 0 | 18.76764
6746 | 34828.53 | 2021-03-12 02:35 | 7434.337 | 4 | 2 | -0.7999628 | 0.9945731 | 1.706844 | 1.652012 | 2.585537 | 2.228594 | 0.01790163 | 0 | 0 | 0 | 0 | 18.81431
6747 | 34828.84 | 2021-03-12 02:35 | 7434.649 | 4 | 2 | -0.7999285 | 0.9820214 | 1.706844 | 1.652081 | 2.585537 | 2.228663 | -0.1148494 | 0 | 0 | 0 | 0 | 19.03999
6748 | 34829.1 | 2021-03-12 02:35 | 7434.914 | 4 | 2 | -0.7999971 | 0.9924539 | 1.706844 | 1.65214 | 2.585537 | 2.228721 | 0.02088192 | 0 | 0 | 0 | 0 | 18.6333
6749 | 34829.45 | 2021-03-12 02:35 | 7435.258 | 4 | 2 | -0.7999285 | 0.9800653 | 1.706844 | 1.652216 | 2.585537 | 2.228796 | -0.1149373 | 0 | 0 | 0 | 0 | 18.82859
6750 | 34829.65 | 2021-03-12 02:35 | 7435.461 | 4 | 2 | -0.7999285 | 0.9901718 | 1.706844 | 1.652261 | 2.585537 | 2.228841 | 0.04613762 | 0 | 0 | 0 | 0 | 18.70857
6751 | 34830.06 | 2021-03-12 02:35 | 7435.866 | 4 | 2 | -0.7999628 | 0.9782722 | 1.706844 | 1.652352 | 2.585537 | 2.22893 | -0.1163067 | 0 | 0 | 0 | 0 | 18.85907
6752 | 34830.26 | 2021-03-12 02:35 | 7436.069 | 4 | 2 | -0.7999628 | 0.9887047 | 1.706844 | 1.652397 | 2.585537 | 2.228974 | 0.03433463 | 0 | 0 | 0 | 0 | 18.78383
6753 | 34830.63 | 2021-03-12 02:35 | 7436.443 | 4 | 2 | -0.7999285 | 0.9776202 | 1.706844 | 1.65248 | 2.585537 | 2.229057 | -0.116412 | 0 | 0 | 0 | 0 | 18.9343
6754 | 34830.9 | 2021-03-12 02:35 | 7436.708 | 4 | 2 | -0.7999628 | 0.9878897 | 1.706844 | 1.652539 | 2.585537 | 2.229115 | 0.02242325 | 0 | 0 | 0 | 0 | 18.82859
6755 | 34831.24 | 2021-03-12 02:35 | 7437.052 | 4 | 2 | -0.7999285 | 0.9755011 | 1.706844 | 1.652615 | 2.585537 | 2.22919 | -0.1177228 | 0 | 0 | 0 | 0 | 18.9343
6756 | 34831.48 | 2021-03-12 02:35 | 7437.286 | 4 | 2 | -0.7999628 | 0.9856076 | 1.706844 | 1.652667 | 2.585537 | 2.229241 | 0.01926745 | 0 | 0 | 0 | 0 | 18.66191
6757 | 34831.85 | 2021-03-12 02:35 | 7437.66 | 4 | 2 | -0.7999628 | 0.9733819 | 1.706844 | 1.65275 | 2.585537 | 2.229323 | -0.1211595 | 0 | 0 | 0 | 0 | 18.81431
6758 | 34832.05 | 2021-03-12 02:35 | 7437.863 | 4 | 2 | -0.7999628 | 0.9836515 | 1.706844 | 1.652795 | 2.585537 | 2.229367 | 0.02980059 | 0 | 0 | 0 | 0 | 18.75335
6759 | 34832.43 | 2021-03-12 02:35 | 7438.237 | 4 | 2 | -0.7999285 | 0.973545 | 1.706844 | 1.652878 | 2.585537 | 2.229449 | -0.10914 | 0 | 0 | 0 | 0 | 18.78383
6760 | 34832.75 | 2021-03-12 02:35 | 7438.565 | 4 | 2 | -0.7999971 | 0.9836515 | 1.706844 | 1.652951 | 2.585537 | 2.22952 | 0.01939564 | 0 | 0 | 0 | 0 | 18.85907
6761 | 34833.03 | 2021-03-12 02:35 | 7438.845 | 4 | 2 | -0.7998942 | 0.9710998 | 1.706844 | 1.653014 | 2.585537 | 2.229581 | -0.1164414 | 0 | 0 | 0 | 0 | 18.94859
6762 | 34833.3 | 2021-03-12 02:35 | 7439.111 | 4 | 2 | -0.7999971 | 0.9812064 | 1.706844 | 1.653073 | 2.585537 | 2.229639 | 0.01639505 | 0 | 0 | 0 | 0 | 18.88955
6763 | 34833.64 | 2021-03-12 02:35 | 7439.454 | 4 | 2 | -0.7998942 | 0.9683287 | 1.706844 | 1.653149 | 2.585537 | 2.229714 | -0.1237174 | 0 | 0 | 0 | 0 | 18.85907
6764 | 34833.86 | 2021-03-12 02:35 | 7439.672 | 4 | 2 | -0.7999285 | 0.9789242 | 1.706844 | 1.653197 | 2.585537 | 2.229761 | 0.03578429 | 0 | 0 | 0 | 0 | 18.96477
6765 | 34834.25 | 2021-03-12 02:35 | 7440.062 | 4 | 2 | -0.7999285 | 0.9660466 | 1.706844 | 1.653284 | 2.585537 | 2.229846 | -0.1260202 | 0 | 0 | 0 | 0 | 18.9343
6766 | 34834.44 | 2021-03-12 02:35 | 7440.249 | 4 | 2 | -0.7999628 | 0.9764791 | 1.706844 | 1.653326 | 2.585537 | 2.229886 | 0.05524329 | 0 | 0 | 0 | 0 | 18.84289
6767 | 34834.83 | 2021-03-12 02:35 | 7440.639 | 4 | 2 | -0.7999628 | 0.9662096 | 1.706844 | 1.653412 | 2.585537 | 2.229971 | -0.116534 | 0 | 0 | 0 | 0 | 18.97905
6768 | 34835.16 | 2021-03-12 02:35 | 7440.967 | 4 | 2 | -0.7999285 | 0.9768052 | 1.706844 | 1.653485 | 2.585537 | 2.230042 | 0.01641534 | 0 | 0 | 0 | 0 | 18.72287
6769 | 34835.44 | 2021-03-12 02:35 | 7441.248 | 4 | 2 | -0.7999285 | 0.9634384 | 1.706844 | 1.653547 | 2.585537 | 2.230102 | -0.1225835 | 0 | 0 | 0 | 0 | 18.81242
6770 | 34835.66 | 2021-03-12 02:35 | 7441.466 | 4 | 2 | -0.7999285 | 0.973545 | 1.706844 | 1.653596 | 2.585537 | 2.230149 | 0.04181138 | 0 | 0 | 0 | 0 | 18.78383
6771 | 34836.05 | 2021-03-12 02:35 | 7441.856 | 4 | 2 | -0.7999285 | 0.9606673 | 1.706844 | 1.653683 | 2.585537 | 2.230234 | -0.131153 | 0 | 0 | 0 | 0 | 18.96477
6772 | 34836.23 | 2021-03-12 02:35 | 7442.043 | 4 | 2 | -0.7999628 | 0.9709368 | 1.706844 | 1.653724 | 2.585537 | 2.230274 | 0.05970951 | 0 | 0 | 0 | 0 | 18.9343
6773 | 34836.65 | 2021-03-12 02:35 | 7442.465 | 4 | 2 | -0.7999285 | 0.9583852 | 1.706844 | 1.653818 | 2.585537 | 2.230365 | -0.131363 | 0 | 0 | 0 | 0 | 18.96477
6774 | 34836.81 | 2021-03-12 02:35 | 7442.621 | 4 | 2 | -0.7999628 | 0.9684917 | 1.706844 | 1.653853 | 2.585537 | 2.230398 | 0.1029634 | 0 | 0 | 0 | 0 | 19.03999
6775 | 34837.26 | 2021-03-12 02:35 | 7443.073 | 4 | 2 | -0.7999285 | 0.954962 | 1.706844 | 1.653953 | 2.585537 | 2.230495 | -0.1434238 | 0 | 0 | 0 | 0 | 18.78383
6776 | 34837.39 | 2021-03-12 02:35 | 7443.198 | 4 | 2 | -0.7999285 | 0.9657205 | 1.706844 | 1.653981 | 2.585537 | 2.230522 | 0.0984507 | 0 | 0 | 0 | 0 | 18.87336
6777 | 34837.87 | 2021-03-12 02:35 | 7443.681 | 4 | 2 | -0.7999628 | 0.9526799 | 1.706844 | 1.654088 | 2.585537 | 2.230626 | -0.1452888 | 0 | 0 | 0 | 0 | 18.9343
6778 | 34838.01 | 2021-03-12 02:35 | 7443.822 | 4 | 2 | -0.7999628 | 0.9642535 | 1.706844 | 1.654119 | 2.585537 | 2.230656 | 0.06718862 | 0 | 0 | 0 | 0 | 18.6476
6779 | 34838.45 | 2021-03-12 02:35 | 7444.258 | 4 | 2 | -0.7999285 | 0.9530059 | 1.706844 | 1.654216 | 2.585537 | 2.23075 | -0.1315392 | 0 | 0 | 0 | 0 | 18.82859
6780 | 34838.67 | 2021-03-12 02:35 | 7444.477 | 4 | 2 | -0.7999628 | 0.9637644 | 1.706844 | 1.654265 | 2.585537 | 2.230796 | 0.04318684 | 0 | 0 | 0 | 0 | 18.88955
6781 | 34839.06 | 2021-03-12 02:35 | 7444.867 | 4 | 2 | -0.7999285 | 0.9502347 | 1.706844 | 1.654352 | 2.585537 | 2.23088 | -0.1358357 | 0 | 0 | 0 | 0 | 18.90383
6782 | 34839.21 | 2021-03-12 02:35 | 7445.023 | 4 | 2 | -0.7999628 | 0.9603413 | 1.706844 | 1.654386 | 2.585537 | 2.230913 | 0.1104621 | 0 | 0 | 0 | 0 | 18.90383
6783 | 34839.63 | 2021-03-12 02:35 | 7445.444 | 4 | 2 | -0.7999285 | 0.9500717 | 1.706844 | 1.65448 | 2.585537 | 2.231003 | -0.1252534 | 0 | 0 | 0 | 0 | 18.9343
6784 | 34839.91 | 2021-03-12 02:35 | 7445.725 | 4 | 2 | -0.7999628 | 0.9606673 | 1.706844 | 1.654542 | 2.585537 | 2.231062 | 0.02492672 | 0 | 0 | 0 | 0 | 18.81431
6785 | 34840.24 | 2021-03-12 02:35 | 7446.053 | 4 | 2 | -0.7998942 | 0.9471375 | 1.706844 | 1.654615 | 2.585537 | 2.231132 | -0.1324508 | 0 | 0 | 0 | 0 | 18.96477
6786 | 34840.46 | 2021-03-12 02:35 | 7446.271 | 4 | 2 | -0.7999285 | 0.9577331 | 1.706844 | 1.654664 | 2.585537 | 2.231178 | 0.05225839 | 0 | 0 | 0 | 0 | 18.9343
6787 | 34840.85 | 2021-03-12 02:35 | 7446.661 | 4 | 2 | -0.7999285 | 0.9438774 | 1.706844 | 1.65475 | 2.585537 | 2.231261 | -0.142016 | 0 | 0 | 0 | 0 | 18.85907
6788 | 34841.04 | 2021-03-12 02:35 | 7446.848 | 4 | 2 | -0.7999628 | 0.954473 | 1.706844 | 1.654792 | 2.585537 | 2.231301 | 0.07476838 | 0 | 0 | 0 | 0 | 18.94859
6789 | 34841.46 | 2021-03-12 02:35 | 7447.269 | 4 | 2 | -0.7999285 | 0.9411063 | 1.706844 | 1.654885 | 2.585537 | 2.23139 | -0.1315087 | 0 | 0 | 0 | 0 | 18.85907
6790 | 34841.61 | 2021-03-12 02:35 | 7447.425 | 4 | 2 | -0.7999628 | 0.9515388 | 1.706844 | 1.65492 | 2.585537 | 2.231423 | 0.1195875 | 0 | 0 | 0 | 0 | 18.9343
6791 | 34842.04 | 2021-03-12 02:35 | 7447.846 | 4 | 2 | -0.7998942 | 0.9412692 | 1.706844 | 1.655014 | 2.585537 | 2.231512 | -0.119394 | 0 | 0 | 0 | 0 | 18.90383
6792 | 34842.32 | 2021-03-12 02:35 | 7448.127 | 4 | 2 | -0.7999971 | 0.9518648 | 1.706844 | 1.655076 | 2.585537 | 2.231571 | 0.03135177 | 0 | 0 | 0 | 0 | 18.75335
6793 | 34842.64 | 2021-03-12 02:35 | 7448.455 | 4 | 2 | -0.7998942 | 0.9378461 | 1.706844 | 1.655149 | 2.585537 | 2.23164 | -0.1269114 | 0 | 0 | 0 | 0 | 19.00952
6794 | 34842.86 | 2021-03-12 02:35 | 7448.673 | 4 | 2 | -0.7999628 | 0.9486046 | 1.706844 | 1.655197 | 2.585537 | 2.231686 | 0.05821532 | 0 | 0 | 0 | 0 | 18.9343
6795 | 34843.25 | 2021-03-12 02:35 | 7449.063 | 4 | 2 | -0.7998942 | 0.9345859 | 1.706844 | 1.655284 | 2.585537 | 2.231768 | -0.1330037 | 0 | 0 | 0 | 0 | 18.82859
6796 | 34843.44 | 2021-03-12 02:35 | 7449.25 | 4 | 2 | -0.7999971 | 0.9451814 | 1.706844 | 1.655326 | 2.585537 | 2.231807 | 0.08500537 | 0 | 0 | 0 | 0 | 18.85907
6797 | 34843.85 | 2021-03-12 02:35 | 7449.657 | 4 | 2 | -0.7999285 | 0.9314888 | 1.706844 | 1.655416 | 2.585537 | 2.231893 | -0.1488086 | 0 | 0 | 0 | 0 | 18.90383
6798 | 34844.02 | 2021-03-12 02:35 | 7449.828 | 4 | 2 | -0.7999628 | 0.9419213 | 1.706844 | 1.655454 | 2.585537 | 2.231928 | 0.1285591 | 0 | 0 | 0 | 0 | 18.88955
6799 | 34844.42 | 2021-03-12 02:35 | 7450.234 | 4 | 2 | -0.7998942 | 0.9313257 | 1.706844 | 1.655544 | 2.585537 | 2.232013 | -0.1359456 | 0 | 0 | 0 | 0 | 19.03999
6800 | 34844.72 | 2021-03-12 02:35 | 7450.53 | 4 | 2 | -0.7999628 | 0.9422473 | 1.706844 | 1.65561 | 2.585537 | 2.232075 | 0.03287847 | 0 | 0 | 0 | 0 | 18.9343
6801 | 34845.03 | 2021-03-12 02:35 | 7450.842 | 4 | 2 | -0.7999285 | 0.9274135 | 1.706844 | 1.655679 | 2.585537 | 2.23214 | -0.1494834 | 0 | 0 | 0 | 0 | 18.76764
6802 | 34845.23 | 2021-03-12 02:35 | 7451.045 | 4 | 2 | -0.7999971 | 0.937683 | 1.706844 | 1.655724 | 2.585537 | 2.232182 | 0.1029431 | 0 | 0 | 0 | 0 | 18.96477
6803 | 34845.64 | 2021-03-12 02:35 | 7451.45 | 4 | 2 | -0.7998942 | 0.9241533 | 1.706844 | 1.655814 | 2.585537 | 2.232267 | -0.1556861 | 0 | 0 | 0 | 0 | 19.05427
6804 | 34845.84 | 2021-03-12 02:35 | 7451.653 | 4 | 2 | -0.7999628 | 0.9350749 | 1.706844 | 1.65586 | 2.585537 | 2.232308 | 0.09546875 | 0 | 0 | 0 | 0 | 18.88955
6805 | 34846.25 | 2021-03-12 02:35 | 7452.059 | 4 | 2 | -0.7999285 | 0.9207302 | 1.706844 | 1.65595 | 2.585537 | 2.232393 | -0.1580005 | 0 | 0 | 0 | 0 | 19.12947
6806 | 34846.42 | 2021-03-12 02:35 | 7452.23 | 4 | 2 | -0.7999628 | 0.9316517 | 1.706844 | 1.655988 | 2.585537 | 2.232428 | 0.09119527 | 0 | 0 | 0 | 0 | 18.75335
6807 | 34846.82 | 2021-03-12 02:35 | 7452.636 | 4 | 2 | -0.7999285 | 0.9205672 | 1.706844 | 1.656078 | 2.585537 | 2.232512 | -0.1418091 | 0 | 0 | 0 | 0 | 18.97905
6808 | 34847.09 | 2021-03-12 02:35 | 7452.901 | 4 | 2 | -0.7999285 | 0.9308367 | 1.706844 | 1.656137 | 2.585537 | 2.232567 | 0.04922986 | 0 | 0 | 0 | 0 | 18.85907
6809 | 34847.43 | 2021-03-12 02:35 | 7453.244 | 4 | 2 | -0.7999285 | 0.9166549 | 1.706844 | 1.656213 | 2.585537 | 2.232638 | -0.1536212 | 0 | 0 | 0 | 0 | 18.90383
6810 | 34847.64 | 2021-03-12 02:35 | 7453.447 | 4 | 2 | -0.7999971 | 0.9267615 | 1.706844 | 1.656258 | 2.585537 | 2.232679 | 0.06277046 | 0 | 0 | 0 | 0 | 18.9343
6811 | 34848.04 | 2021-03-12 02:35 | 7453.852 | 4 | 2 | -0.7998942 | 0.9125797 | 1.706844 | 1.656348 | 2.585537 | 2.232763 | -0.1629465 | 0 | 0 | 0 | 0 | 18.9343
6812 | 34848.24 | 2021-03-12 02:35 | 7454.055 | 4 | 2 | -0.7999628 | 0.9236643 | 1.706844 | 1.656393 | 2.585537 | 2.232804 | 0.05523977 | 0 | 0 | 0 | 0 | 19.05427
6813 | 34848.65 | 2021-03-12 02:35 | 7454.461 | 4 | 2 | -0.7998942 | 0.9088305 | 1.706844 | 1.656484 | 2.585537 | 2.232887 | -0.1670783 | 0 | 0 | 0 | 0 | 19.08473
6814 | 34848.81 | 2021-03-12 02:35 | 7454.618 | 4 | 2 | -0.7999971 | 0.9197521 | 1.706844 | 1.656518 | 2.585537 | 2.232919 | 0.145378 | 0 | 0 | 0 | 0 | 18.82859
6815 | 34849.23 | 2021-03-12 02:35 | 7455.038 | 4 | 2 | -0.7998942 | 0.9085045 | 1.706844 | 1.656612 | 2.585537 | 2.233005 | -0.09600843 | 0 | 0 | 0 | 0 | 18.79812
6816 | 34849.49 | 2021-03-12 02:35 | 7455.304 | 4 | 2 | -0.7999628 | 0.9189371 | 1.706844 | 1.656671 | 2.585537 | 2.233059 | 0.02828314 | 0 | 0 | 0 | 0 | 18.85907
6817 | 34849.84 | 2021-03-12 02:35 | 7455.647 | 4 | 2 | -0.7998942 | 0.9039403 | 1.706844 | 1.656747 | 2.585537 | 2.233129 | -0.1625226 | 0 | 0 | 0 | 0 | 18.90383
6818 | 34850.02 | 2021-03-12 02:35 | 7455.834 | 4 | 2 | -0.7999628 | 0.9146988 | 1.706844 | 1.656789 | 2.585537 | 2.233167 | 0.1341843 | 0 | 0 | 0 | 0 | 18.81431
6819 | 34850.44 | 2021-03-12 02:35 | 7456.255 | 4 | 2 | -0.7999285 | 0.8997021 | 1.706844 | 1.656882 | 2.585537 | 2.233252 | -0.173087 | 0 | 0 | 0 | 0 | 18.82859
6820 | 34850.6 | 2021-03-12 02:35 | 7456.411 | 4 | 2 | -0.7999628 | 0.9099716 | 1.706844 | 1.656917 | 2.585537 | 2.233284 | 0.1450114 | 0 | 0 | 0 | 0 | 18.73717
6821 | 34851.05 | 2021-03-12 02:35 | 7456.863 | 4 | 2 | -0.7998942 | 0.8954638 | 1.706844 | 1.657017 | 2.585537 | 2.233375 | -0.1796339 | 0 | 0 | 0 | 0 | 18.79812
6822 | 34851.21 | 2021-03-12 02:35 | 7457.019 | 4 | 2 | -0.7999628 | 0.9068744 | 1.706844 | 1.657052 | 2.585537 | 2.233407 | 0.1567499 | 0 | 0 | 0 | 0 | 19.00952
6823 | 34851.63 | 2021-03-12 02:35 | 7457.44 | 4 | 2 | -0.7998942 | 0.8949748 | 1.706844 | 1.657146 | 2.585537 | 2.233492 | -0.1585308 | 0 | 0 | 0 | 0 | 18.6476
6824 | 34851.88 | 2021-03-12 02:35 | 7457.69 | 4 | 2 | -0.7999628 | 0.9057333 | 1.706844 | 1.657201 | 2.585537 | 2.233541 | 0.06130261 | 0 | 0 | 0 | 0 | 18.79812
6825 | 34852.24 | 2021-03-12 02:35 | 7458.049 | 4 | 2 | -0.7999285 | 0.8897585 | 1.706844 | 1.657281 | 2.585537 | 2.233614 | -0.1759876 | 0 | 0 | 0 | 0 | 18.81242
6826 | 34852.43 | 2021-03-12 02:35 | 7458.236 | 4 | 2 | -0.7999971 | 0.9006801 | 1.706844 | 1.657322 | 2.585537 | 2.233651 | 0.1566012 | 0 | 0 | 0 | 0 | 18.85719
6827 | 34852.85 | 2021-03-12 02:35 | 7458.657 | 4 | 2 | -0.7999285 | 0.8847052 | 1.706844 | 1.657416 | 2.585537 | 2.233735 | -0.1851473 | 0 | 0 | 0 | 0 | 18.66191
6828 | 34853 | 2021-03-12 02:35 | 7458.813 | 4 | 2 | -0.7999628 | 0.8951378 | 1.706844 | 1.657451 | 2.585537 | 2.233766 | 0.1521541 | 0 | 0 | 0 | 0 | 18.79812
6829 | 34853.45 | 2021-03-12 02:35 | 7459.265 | 4 | 2 | -0.7999285 | 0.879815 | 1.706844 | 1.657551 | 2.585537 | 2.233856 | -0.1927811 | 0 | 0 | 0 | 0 | 18.81431
6830 | 34853.61 | 2021-03-12 02:35 | 7459.422 | 4 | 2 | -0.7999628 | 0.8913886 | 1.706844 | 1.657586 | 2.585537 | 2.233887 | 0.1640187 | 0 | 0 | 0 | 0 | 18.9343
6831 | 34854.03 | 2021-03-12 02:35 | 7459.843 | 4 | 2 | -0.7998942 | 0.8789999 | 1.706844 | 1.657679 | 2.585537 | 2.23397 | -0.1689221 | 0 | 0 | 0 | 0 | 18.90383
6832 | 34854.09 | 2021-03-12 02:35 | 7459.905 | 4 | 2 | -0.7999971 | 0.8688934 | 1.706844 | 1.657693 | 2.585537 | 2.233983 | -0.2335251 | 0 | 0 | 0 | 0 | 19.03999
6833 | 34854.16 | 2021-03-12 02:35 | 7459.968 | 4 | 2 | -0.7999971 | 0.8827491 | 1.706844 | 1.657707 | 2.585537 | 2.233995 | 0.03438414 | 0 | 0 | 0 | 0 | 19.03999
6834 | 34854.38 | 2021-03-12 02:35 | 7460.186 | 4 | 2 | -0.7999628 | 0.8928557 | 1.706844 | 1.657756 | 2.585537 | 2.234038 | 0.0343002 | 0 | 0 | 0 | 0 | 18.9343
6835 | 34854.61 | 2021-03-12 02:35 | 7460.42 | 4 | 2 | -0.7998942 | 0.8804671 | 1.706844 | 1.657808 | 2.585537 | 2.234084 | -0.1255619 | 0 | 0 | 0 | 0 | 18.82859
6836 | 34854.67 | 2021-03-12 02:35 | 7460.482 | 4 | 2 | -0.7998942 | 0.8661223 | 1.706844 | 1.657822 | 2.585537 | 2.234096 | -0.2392889 | 0 | 0 | 0 | 0 | 18.82859
6837 | 34854.77 | 2021-03-12 02:35 | 7460.576 | 4 | 2 | -0.7999971 | 0.879489 | 1.706844 | 1.657842 | 2.585537 | 2.234114 | 0.06127625 | 0 | 0 | 0 | 0 | 18.82859
6838 | 34855.05 | 2021-03-12 02:35 | 7460.857 | 4 | 2 | -0.7999628 | 0.8895955 | 1.706844 | 1.657905 | 2.585537 | 2.23417 | 0.02093093 | 0 | 0 | 0 | 0 | 18.96477
6839 | 34855.22 | 2021-03-12 02:35 | 7461.029 | 4 | 2 | -0.7998942 | 0.8744357 | 1.706844 | 1.657943 | 2.585537 | 2.234204 | -0.1399419 | 0 | 0 | 0 | 0 | 18.81242
6840 | 34855.28 | 2021-03-12 02:35 | 7461.091 | 4 | 2 | -0.7999285 | 0.860254 | 1.706844 | 1.657957 | 2.585537 | 2.234216 | -0.2488924 | 0 | 0 | 0 | 0 | 18.66191
6841 | 34855.34 | 2021-03-12 02:35 | 7461.153 | 4 | 2 | -0.7999971 | 0.8703605 | 1.706844 | 1.657971 | 2.585537 | 2.234228 | -0.03728202 | 0 | 0 | 0 | 0 | 18.66191
6842 | 34855.47 | 2021-03-12 02:35 | 7461.279 | 4 | 2 | -0.7999971 | 0.88063 | 1.706844 | 1.657999 | 2.585537 | 2.234252 | 0.09305489 | 0 | 0 | 0 | 0 | 18.76764
6843 | 34855.83 | 2021-03-12 02:35 | 7461.637 | 4 | 2 | -0.7998599 | 0.8682414 | 1.706844 | 1.658078 | 2.585537 | 2.234322 | -0.1566616 | 0 | 0 | 0 | 0 | 18.70857
6844 | 34855.89 | 2021-03-12 02:35 | 7461.699 | 4 | 2 | -0.7998942 | 0.8542227 | 1.706844 | 1.658092 | 2.585537 | 2.234334 | -0.2566742 | 0 | 0 | 0 | 0 | 18.70857
6845 | 34855.95 | 2021-03-12 02:35 | 7461.762 | 4 | 2 | -0.8000314 | 0.8653072 | 1.706844 | 1.658106 | 2.585537 | 2.234346 | -0.02685848 | 0 | 0 | 0 | 0 | 18.61712
6846 | 34856.08 | 2021-03-12 02:35 | 7461.887 | 4 | 2 | -0.7999628 | 0.8763918 | 1.706844 | 1.658134 | 2.585537 | 2.23437 | 0.101457 | 0 | 0 | 0 | 0 | 18.84289
6847 | 34856.43 | 2021-03-12 02:35 | 7462.245 | 4 | 2 | -0.7998942 | 0.860254 | 1.706844 | 1.658213 | 2.585537 | 2.23444 | -0.1733901 | 0 | 0 | 0 | 0 | 18.90383
6848 | 34856.5 | 2021-03-12 02:35 | 7462.308 | 4 | 2 | -0.7999628 | 0.8475393 | 1.706844 | 1.658227 | 2.585537 | 2.234452 | -0.2690392 | 0 | 0 | 0 | 0 | 18.90383
6849 | 34856.56 | 2021-03-12 02:35 | 7462.37 | 4 | 2 | -0.7999971 | 0.8628621 | 1.706844 | 1.658241 | 2.585537 | 2.234464 | 0.02392709 | 0 | 0 | 0 | 0 | 18.75335
6850 | 34856.75 | 2021-03-12 02:35 | 7462.557 | 4 | 2 | -0.7999285 | 0.8736207 | 1.706844 | 1.658283 | 2.585537 | 2.2345 | 0.04176243 | 0 | 0 | 0 | 0 | 18.75335
6851 | 34857.01 | 2021-03-12 02:35 | 7462.822 | 4 | 2 | -0.7998599 | 0.861721 | 1.706844 | 1.658341 | 2.585537 | 2.234552 | -0.1255477 | 0 | 0 | 0 | 0 | 19.00952
6852 | 34857.07 | 2021-03-12 02:35 | 7462.885 | 4 | 2 | -0.7998942 | 0.8457462 | 1.706844 | 1.658355 | 2.585537 | 2.234563 | -0.2580959 | 0 | 0 | 0 | 0 | 19.00952
6853 | 34857.17 | 2021-03-12 02:35 | 7462.978 | 4 | 2 | -0.7999971 | 0.8589499 | 1.706844 | 1.658376 | 2.585537 | 2.234581 | 0.0537579 | 0 | 0 | 0 | 0 | 18.94859
6854 | 34857.39 | 2021-03-12 02:35 | 7463.197 | 4 | 2 | -0.7999628 | 0.8695455 | 1.706844 | 1.658425 | 2.585537 | 2.234623 | 0.03287803 | 0 | 0 | 0 | 0 | 19.00952
6855 | 34857.62 | 2021-03-12 02:35 | 7463.431 | 4 | 2 | -0.7998599 | 0.8545487 | 1.706844 | 1.658477 | 2.585537 | 2.234668 | -0.1416602 | 0 | 0 | 0 | 0 | 18.81242
6856 | 34857.68 | 2021-03-12 02:35 | 7463.493 | 4 | 2 | -0.7998942 | 0.8382478 | 1.706844 | 1.658491 | 2.585537 | 2.23468 | -0.2418735 | 0 | 0 | 0 | 0 | 18.96477
6857 | 34857.78 | 2021-03-12 02:35 | 7463.587 | 4 | 2 | -0.7999971 | 0.8537336 | 1.706844 | 1.658511 | 2.585537 | 2.234698 | 0.07024281 | 0 | 0 | 0 | 0 | 18.88955
6858 | 34857.99 | 2021-03-12 02:35 | 7463.805 | 4 | 2 | -0.7999971 | 0.8643292 | 1.706844 | 1.65856 | 2.585537 | 2.234739 | 0.0372851 | 0 | 0 | 0 | 0 | 18.88955
6859 | 34858.23 | 2021-03-12 02:35 | 7464.039 | 4 | 2 | -0.7998942 | 0.8473763 | 1.706844 | 1.658612 | 2.585537 | 2.234784 | -0.1535898 | 0 | 0 | 0 | 0 | 18.79812
6860 | 34858.29 | 2021-03-12 02:35 | 7464.102 | 4 | 2 | -0.7998599 | 0.8310754 | 1.706844 | 1.658626 | 2.585537 | 2.234796 | -0.2447784 | 0 | 0 | 0 | 0 | 18.79812
6861 | 34858.35 | 2021-03-12 02:35 | 7464.164 | 4 | 2 | -0.8000314 | 0.841997 | 1.706844 | 1.65864 | 2.585537 | 2.234807 | -0.04925779 | 0 | 0 | 0 | 0 | 18.94859
6862 | 34858.45 | 2021-03-12 02:35 | 7464.258 | 4 | 2 | -0.7999628 | 0.8535706 | 1.706844 | 1.65866 | 2.585537 | 2.234825 | 0.2015308 | 0 | 0 | 0 | 0 | 19.00952
6863 | 34858.82 | 2021-03-12 02:35 | 7464.632 | 4 | 2 | -0.7998942 | 0.8379218 | 1.706844 | 1.658744 | 2.585537 | 2.234896 | -0.1972628 | 0 | 0 | 0 | 0 | 18.79812
6864 | 34858.9 | 2021-03-12 02:35 | 7464.71 | 4 | 2 | -0.7999971 | 0.822436 | 1.706844 | 1.658761 | 2.585537 | 2.234911 | -0.2386257 | 0 | 0 | 0 | 0 | 18.79812
6865 | 34858.96 | 2021-03-12 02:35 | 7464.773 | 4 | 2 | -0.8000314 | 0.8390629 | 1.706844 | 1.658775 | 2.585537 | 2.234922 | 0.01043221 | 0 | 0 | 0 | 0 | 18.79812
6866 | 34859.09 | 2021-03-12 02:35 | 7464.897 | 4 | 2 | -0.7999628 | 0.8493324 | 1.706844 | 1.658803 | 2.585537 | 2.234946 | 0.09397886 | 0 | 0 | 0 | 0 | 18.84289
6867 | 34859.4 | 2021-03-12 02:35 | 7465.209 | 4 | 2 | -0.7998599 | 0.8390629 | 1.706844 | 1.658872 | 2.585537 | 2.235005 | -0.1401789 | 0 | 0 | 0 | 0 | 18.96477
6868 | 34859.43 | 2021-03-12 02:36 | 7465.241 | 4 | 2 | -0.7998942 | 0.8289563 | 1.706844 | 1.658879 | 2.585537 | 2.23501 | -0.2280252 | 0 | 0 | 0 | 0 | 18.96477
6869 | 34859.51 | 2021-03-12 02:36 | 7465.319 | 4 | 2 | -0.8000314 | 0.8159156 | 1.706844 | 1.658896 | 2.585537 | 2.235025 | -0.2113444 | 0 | 0 | 0 | 0 | 18.85907
6870 | 34859.54 | 2021-03-12 02:36 | 7465.35 | 4 | 2 | -0.8000314 | 0.8265112 | 1.706844 | 1.658903 | 2.585537 | 2.23503 | -0.02243094 | 0 | 0 | 0 | 0 | 18.85907
6871 | 34859.6 | 2021-03-12 02:36 | 7465.412 | 4 | 2 | -0.7999971 | 0.8388999 | 1.706844 | 1.658917 | 2.585537 | 2.235042 | 0.1689465 | 0 | 0 | 0 | 0 | 18.85907
6872 | 34860.04 | 2021-03-12 02:36 | 7465.849 | 4 | 2 | -0.7998942 | 0.8208059 | 1.706844 | 1.659014 | 2.585537 | 2.235124 | -0.2418182 | 0 | 0 | 0 | 0 | 18.88955
6873 | 34860.12 | 2021-03-12 02:36 | 7465.927 | 4 | 2 | -0.8000314 | 0.8100473 | 1.706844 | 1.659031 | 2.585537 | 2.235138 | -0.1898584 | 0 | 0 | 0 | 0 | 18.88955
6874 | 34860.15 | 2021-03-12 02:36 | 7465.958 | 4 | 2 | -0.8000314 | 0.8211319 | 1.706844 | 1.659038 | 2.585537 | 2.235144 | 0.00298231 | 0 | 0 | 0 | 0 | 18.88955
6875 | 34860.21 | 2021-03-12 02:36 | 7466.021 | 4 | 2 | -0.7999971 | 0.8318905 | 1.706844 | 1.659052 | 2.585537 | 2.235155 | 0.1819263 | 0 | 0 | 0 | 0 | 19.00952
6876 | 34860.65 | 2021-03-12 02:36 | 7466.457 | 4 | 2 | -0.7998942 | 0.8124924 | 1.706844 | 1.659149 | 2.585537 | 2.235236 | -0.2533349 | 0 | 0 | 0 | 0 | 18.99334
6877 | 34860.72 | 2021-03-12 02:36 | 7466.535 | 4 | 2 | -0.8000314 | 0.8018969 | 1.706844 | 1.659167 | 2.585537 | 2.23525 | -0.1852474 | 0 | 0 | 0 | 0 | 18.99334
6878 | 34860.76 | 2021-03-12 02:36 | 7466.566 | 4 | 2 | -0.8000314 | 0.8137965 | 1.706844 | 1.659173 | 2.585537 | 2.235256 | 0.01196084 | 0 | 0 | 0 | 0 | 18.99334
6879 | 34860.82 | 2021-03-12 02:36 | 7466.629 | 4 | 2 | -0.7999628 | 0.8255332 | 1.706844 | 1.659187 | 2.585537 | 2.235267 | 0.2018277 | 0 | 0 | 0 | 0 | 18.91812
6880 | 34861.22 | 2021-03-12 02:36 | 7467.034 | 4 | 2 | -0.7998942 | 0.8106993 | 1.706844 | 1.659277 | 2.585537 | 2.235342 | -0.2166887 | 0 | 0 | 0 | 0 | 18.79812
6881 | 34861.29 | 2021-03-12 02:36 | 7467.097 | 4 | 2 | -0.7999285 | 0.7924424 | 1.706844 | 1.659291 | 2.585537 | 2.235353 | -0.3513522 | 0 | 0 | 0 | 0 | 18.79812
6882 | 34861.32 | 2021-03-12 02:36 | 0.03114566 | 5 | 2 | 0 | 1.169481 | 1.706844 | 1.659291 | 2.585537 | 2.235353 | 3.693775 | 0 | 0 | 0 | 0 | 19.00952
6883 | 34861.57 | 2021-03-12 02:36 | 0.2808131 | 5 | 2 | 0 | 1.179588 | 1.706844 | 1.659291 | 2.585537 | 2.235353 | 0.02686119 | 0 | 0 | 0 | 0 | 18.96477
6884 | 34862.57 | 2021-03-12 02:36 | 1.279251 | 5 | 2 | 0 | 1.189857 | 1.706844 | 1.659291 | 2.585537 | 2.235353 | 0.01044183 | 0 | 0 | 0 | 0 | 18.9343
6885 | 34863.78 | 2021-03-12 02:36 | 2.495688 | 5 | 2 | 0 | 1.199964 | 1.706844 | 1.659291 | 2.585537 | 2.235353 | 0.007458996 | 0 | 0 | 0 | 0 | 18.85907
6886 | 34865.34 | 2021-03-12 02:36 | 4.055978 | 5 | 2 | 0 | 1.21007 | 1.706844 | 1.659291 | 2.585537 | 2.235353 | 0.002980897 | 0 | 0 | 0 | 0 | 19.00952
6887 | 34867.57 | 2021-03-12 02:36 | 6.286486 | 5 | 2 | 0 | 1.220177 | 1.706844 | 1.659291 | 2.585537 | 2.235353 | 0.005969526 | 0 | 0 | 0 | 0 | 18.96477
6888 | 34872.58 | 2021-03-12 02:36 | 11.2947 | 5 | 2 | 0 | 1.229306 | 1.706844 | 1.659291 | 2.585537 | 2.235353 | 0 | 0 | 0 | 0 | 0 | 19.03999
6889 | 34877.59 | 2021-03-12 02:36 | 16.30169 | 5 | 2 | 0 | 1.229631 | 1.706844 | 1.659291 | 2.585537 | 2.235353 | -0.001495358 | 0 | 0 | 0 | 0 | 19.03999
6890 | 34882.6 | 2021-03-12 02:36 | 21.30923 | 5 | 2 | 0 | 1.228327 | 1.706844 | 1.659291 | 2.585537 | 2.235353 | -0.001490708 | 0 | 0 | 0 | 0 | 18.97905
6891 | 34887.6 | 2021-03-12 02:36 | 26.31682 | 5 | 2 | 0 | 1.226697 | 1.706844 | 1.659291 | 2.585537 | 2.235353 | -0.00149424 | 0 | 0 | 0 | 0 | 18.9343
6892 | 34892.61 | 2021-03-12 02:36 | 31.32449 | 5 | 2 | 0 | 1.22523 | 1.706844 | 1.659291 | 2.585537 | 2.235353 | 0.001491123 | 0 | 0 | 0 | 0 | 19.11519
6893 | 34897.62 | 2021-03-12 02:36 | 36.33193 | 5 | 2 | 0 | 1.223437 | 1.706844 | 1.659291 | 2.585537 | 2.235353 | 0 | 0 | 0 | 0 | 0 | 18.97905
6894 | 34902.63 | 2021-03-12 02:36 | 41.33959 | 5 | 2 | 0 | 1.221807 | 1.706844 | 1.659291 | 2.585537 | 2.235353 | 0.001493898 | 0 | 0 | 0 | 0 | 18.85907
6895 | 34907.63 | 2021-03-12 02:36 | 46.34688 | 5 | 2 | 0 | 1.219851 | 1.706844 | 1.659291 | 2.585537 | 2.235353 | -0.001494233 | 0 | 0 | 0 | 0 | 18.85907
6896 | 34912.65 | 2021-03-12 02:36 | 51.3642 | 5 | 2 | 0 | 1.218221 | 1.706844 | 1.659291 | 2.585537 | 2.235353 | 0.001579523 | 0 | 0 | 0 | 0 | 18.81431
6897 | 34917.66 | 2021-03-12 02:36 | 56.37785 | 5 | 2 | 0 | 1.216265 | 1.706844 | 1.659291 | 2.585537 | 2.235353 | 0 | 0 | 0 | 0 | 0 | 18.90383
6898 | 34921.3 | 2021-03-12 02:37 | 60.01256 | 5 | 2 | 0 | 1.214961 | 1.706844 | 1.659291 | 2.585537 | 2.235353 | 0 | 0 | 0 | 0 | 0 | 19.08473
6899 | 34921.3 | 2021-03-12 02:37 | 0.0001271955 | 6 | 3 | 0 | 1.214961 | 0 | 0 | 0 | 0 | 0 | 0 | 0 | 0 | 0 | 19.08473
6900 | 34921.31 | 2021-03-12 02:37 | 0.01567583 | 6 | 3 | 0 | 1.214961 | 0 | 0 | 0 | 0 | 0 | 0 | 0 | 0 | 0 | 19.08473
6901 | 34921.33 | 2021-03-12 02:37 | 0.01559079 | 7 | 3 | 1.000079 | 1.387587 | 4.330150668e-06 | 0 | 6.00034047e-06 | 0 | 0.03749251 | 0 | 0 | 0 | 0 | 18.78195
6902 | 34936.34 | 2021-03-12 02:37 | 15.02267 | 7 | 3 | 1.000182 | 1.396063 | 0.00417364 | 0 | 0.005818264 | 0 | 0 | 0 | 0 | 0 | 0 | 18.85907
6903 | 34951.34 | 2021-03-12 02:37 | 30.02953 | 7 | 3 | 1.000147 | 1.396552 | 0.0083429 | 0 | 0.01163974 | 0 | -0.001494135 | 0 | 0 | 0 | 0 | 18.66191
6904 | 34966.35 | 2021-03-12 02:37 | 45.03686 | 7 | 3 | 1.000182 | 1.396715 | 0.01251231 | 0 | 0.01746323 | 0 | -0.001490193 | 0 | 0 | 0 | 0 | 18.85907
6905 | 34981.36 | 2021-03-12 02:38 | 60.04378 | 7 | 3 | 1.000113 | 1.396552 | 0.01668159 | 0 | 0.02328671 | 0 | -0.003006955 | 0 | 0 | 0 | 0 | 18.81431
6906 | 34996.36 | 2021-03-12 02:38 | 75.05097 | 7 | 3 | 1.000182 | 1.397367 | 0.02085097 | 0 | 0.02911093 | 0 | 0 | 0 | 0 | 0 | 0 | 18.82859
6907 | 35011.37 | 2021-03-12 02:38 | 90.05846 | 7 | 3 | 1.000147 | 1.398671 | 0.02502042 | 0 | 0.03493973 | 0 | -0.002971128 | 0 | 0 | 0 | 0 | 18.60281
6908 | 35026.38 | 2021-03-12 02:38 | 105.0652 | 7 | 3 | 1.000182 | 1.400301 | 0.02918965 | 0 | 0.04077494 | 0 | -0.002980876 | 0 | 0 | 0 | 0 | 18.75335
6909 | 35041.39 | 2021-03-12 02:39 | 120.0721 | 7 | 3 | 1.000147 | 1.401769 | 0.03335895 | 0 | 0.0466164 | 0 | -0.002988498 | 0 | 0 | 0 | 0 | 18.81431
6910 | 35056.39 | 2021-03-12 02:39 | 135.0793 | 7 | 3 | 1.000216 | 1.402747 | 0.03752833 | 0 | 0.05246326 | 0 | -0.00447591 | 0 | 0 | 0 | 0 | 18.88955
6911 | 35071.4 | 2021-03-12 02:39 | 150.0864 | 7 | 3 | 1.000182 | 1.403888 | 0.04169768 | 0 | 0.05831429 | 0 | -0.002981696 | 0 | 0 | 0 | 0 | 18.85907
6912 | 35086.41 | 2021-03-12 02:39 | 165.0939 | 7 | 3 | 1.000147 | 1.405029 | 0.04586714 | 0 | 0.06417002 | 0 | -0.002971367 | 0 | 0 | 0 | 0 | 18.94859
6913 | 35101.41 | 2021-03-12 02:40 | 180.1006 | 7 | 3 | 1.000182 | 1.406333 | 0.05003639 | 0 | 0.07003024 | 0 | -0.001489903 | 0 | 0 | 0 | 0 | 18.87336
6914 | 35116.42 | 2021-03-12 02:40 | 195.1074 | 7 | 3 | 1.000182 | 1.407474 | 0.05420569 | 0 | 0.0758955 | 0 | -0.002994343 | 0 | 0 | 0 | 0 | 18.85907
6915 | 35131.43 | 2021-03-12 02:40 | 210.1147 | 7 | 3 | 1.000182 | 1.408615 | 0.05837509 | 0 | 0.08176566 | 0 | -0.001493546 | 0 | 0 | 0 | 0 | 18.82859
6916 | 35146.44 | 2021-03-12 02:40 | 225.1216 | 7 | 3 | 1.000182 | 1.410082 | 0.06254439 | 0 | 0.08764052 | 0 | 0 | 0 | 0 | 0 | 0 | 18.96477
6917 | 35161.44 | 2021-03-12 02:41 | 240.1292 | 7 | 3 | 1.000182 | 1.410897 | 0.06671389 | 0 | 0.09352027 | 0 | 0 | 0 | 0 | 0 | 0 | 18.82859
6918 | 35176.45 | 2021-03-12 02:41 | 255.1359 | 7 | 3 | 1.000182 | 1.412364 | 0.07088316 | 0 | 0.09940443 | 0 | 0.002981186 | 0 | 0 | 0 | 0 | 18.70857
6919 | 35191.46 | 2021-03-12 02:41 | 270.1428 | 7 | 3 | 1.000182 | 1.413179 | 0.07505248 | 0 | 0.1052934 | 0 | 0 | 0 | 0 | 0 | 0 | 18.78383
6920 | 35206.46 | 2021-03-12 02:41 | 285.15 | 7 | 3 | 1.000147 | 1.414483 | 0.07922188 | 0 | 0.1111868 | 0 | 0.004473123 | 0 | 0 | 0 | 0 | 18.75335
6921 | 35221.47 | 2021-03-12 02:42 | 300.1571 | 7 | 3 | 1.000182 | 1.415461 | 0.08339122 | 0 | 0.1170842 | 0 | 0.002983486 | 0 | 0 | 0 | 0 | 18.85907
6922 | 35236.48 | 2021-03-12 02:42 | 315.1646 | 7 | 3 | 1.000182 | 1.416602 | 0.08756071 | 0 | 0.1229864 | 0 | 0.004457891 | 0 | 0 | 0 | 0 | 18.88955
6923 | 35251.49 | 2021-03-12 02:42 | 330.1713 | 7 | 3 | 1.000182 | 1.41758 | 0.09172996 | 0 | 0.1288927 | 0 | 0.005962001 | 0 | 0 | 0 | 0 | 18.73906
6924 | 35266.49 | 2021-03-12 02:42 | 345.178 | 7 | 3 | 1.000147 | 1.418395 | 0.09589923 | 0 | 0.1348029 | 0 | 0.003917355 | 0 | 0 | 0 | 0 | 19.03999
6925 | 35281.5 | 2021-03-12 02:43 | 360.1855 | 7 | 3 | 1.000147 | 1.41921 | 0.1000687 | 0 | 0.140717 | 0 | 0.005960682 | 0 | 0 | 0 | 0 | 18.75335
6926 | 35296.51 | 2021-03-12 02:43 | 375.1922 | 7 | 3 | 1.000182 | 1.420189 | 0.104238 | 0 | 0.1466349 | 0 | 0.002983536 | 0 | 0 | 0 | 0 | 18.88955
6927 | 35311.51 | 2021-03-12 02:43 | 390.1995 | 7 | 3 | 1.000182 | 1.421004 | 0.1084074 | 0 | 0.1525572 | 0 | 0.002977304 | 0 | 0 | 0 | 0 | 18.73906
6928 | 35326.52 | 2021-03-12 02:43 | 405.2067 | 7 | 3 | 1.000182 | 1.421982 | 0.1125767 | 0 | 0.1584835 | 0 | 0.002980346 | 0 | 0 | 0 | 0 | 18.81431
6929 | 35341.53 | 2021-03-12 02:44 | 420.2136 | 7 | 3 | 1.000147 | 1.42296 | 0.116746 | 0 | 0.1644135 | 0 | 0.004485215 | 0 | 0 | 0 | 0 | 19.03999
6930 | 35356.53 | 2021-03-12 02:44 | 435.2208 | 7 | 3 | 1.000182 | 1.423775 | 0.1209154 | 0 | 0.1703475 | 0 | 0.002982916 | 0 | 0 | 0 | 0 | 18.88955
6931 | 35371.54 | 2021-03-12 02:44 | 450.2278 | 7 | 3 | 1.000182 | 1.424753 | 0.1250848 | 0 | 0.1762853 | 0 | 0.002982736 | 0 | 0 | 0 | 0 | 19.00952
6932 | 35386.55 | 2021-03-12 02:44 | 465.2355 | 7 | 3 | 1.000182 | 1.425405 | 0.1292543 | 0 | 0.1822272 | 0 | 0 | 0 | 0 | 0 | 0 | 18.96477
6933 | 35401.56 | 2021-03-12 02:45 | 480.2421 | 7 | 3 | 1.000182 | 1.426383 | 0.1334235 | 0 | 0.1881727 | 0 | 0.001490199 | 0 | 0 | 0 | 0 | 18.88955
6934 | 35416.56 | 2021-03-12 02:45 | 495.2488 | 7 | 3 | 1.000182 | 1.427035 | 0.1375841 | 0 | 0.1941095 | 0 | 0 | 0 | 0 | 0 | 0 | 18.96477
6935 | 35431.57 | 2021-03-12 02:45 | 510.2559 | 7 | 3 | 1.000182 | 1.42785 | 0.1417621 | 0 | 0.2000742 | 0 | 0 | 0 | 0 | 0 | 0 | 18.73906
6936 | 35446.58 | 2021-03-12 02:45 | 525.2633 | 7 | 3 | 1.000182 | 1.428828 | 0.1459316 | 0 | 0.2060305 | 0 | 0.001491553 | 0 | 0 | 0 | 0 | 18.97905
6937 | 35461.58 | 2021-03-12 02:46 | 540.2708 | 7 | 3 | 1.000182 | 1.429806 | 0.1501011 | 0 | 0.2119905 | 0 | 0 | 0 | 0 | 0 | 0 | 18.97905
6938 | 35476.59 | 2021-03-12 02:46 | 555.2774 | 7 | 3 | 1.000182 | 1.430621 | 0.1542703 | 0 | 0.2179538 | 0 | 0 | 0 | 0 | 0 | 0 | 19.26555
6939 | 35491.6 | 2021-03-12 02:46 | 570.2844 | 7 | 3 | 1.000182 | 1.431273 | 0.1584396 | 0 | 0.2239207 | 0 | -0.001494381 | 0 | 0 | 0 | 0 | 18.76764
6940 | 35506.61 | 2021-03-12 02:46 | 585.2916 | 7 | 3 | 1.000182 | 1.432251 | 0.162609 | 0 | 0.229891 | 0 | 0.001491733 | 0 | 0 | 0 | 0 | 18.69238
6941 | 35521.61 | 2021-03-12 02:47 | 600.2986 | 7 | 3 | 1.000182 | 1.433066 | 0.1667783 | 0 | 0.2358649 | 0 | 0.001491793 | 0 | 0 | 0 | 0 | 18.61712
6942 | 35536.62 | 2021-03-12 02:47 | 615.3057 | 7 | 3 | 1.000147 | 1.433881 | 0.1709477 | 0 | 0.2418419 | 0 | -0.001509045 | 0 | 0 | 0 | 0 | 18.76764
6943 | 35551.63 | 2021-03-12 02:47 | 630.3126 | 7 | 3 | 1.000182 | 1.434533 | 0.175117 | 0 | 0.2478219 | 0 | 0 | 0 | 0 | 0 | 0 | 18.67809
6944 | 35566.63 | 2021-03-12 02:47 | 645.3198 | 7 | 3 | 1.000147 | 1.435511 | 0.1792863 | 0 | 0.2538057 | 0 | 0 | 0 | 0 | 0 | 0 | 18.66191
6945 | 35581.64 | 2021-03-12 02:48 | 660.327 | 7 | 3 | 1.000182 | 1.436326 | 0.1834557 | 0 | 0.2597932 | 0 | 0 | 0 | 0 | 0 | 0 | 18.85907
6946 | 35596.65 | 2021-03-12 02:48 | 675.334 | 7 | 3 | 1.000182 | 1.436978 | 0.1876251 | 0 | 0.2657837 | 0 | -0.001490843 | 0 | 0 | 0 | 0 | 18.9343
6947 | 35611.66 | 2021-03-12 02:48 | 690.3415 | 7 | 3 | 1.000147 | 1.437793 | 0.1917946 | 0 | 0.2717777 | 0 | -0.001484902 | 0 | 0 | 0 | 0 | 18.78383
6948 | 35626.66 | 2021-03-12 02:48 | 705.3482 | 7 | 3 | 1.000182 | 1.438609 | 0.1959638 | 0 | 0.2777743 | 0 | 0.002981986 | 0 | 0 | 0 | 0 | 18.70857
6949 | 35641.67 | 2021-03-12 02:49 | 720.3551 | 7 | 3 | 1.000147 | 1.43926 | 0.2001331 | 0 | 0.283774 | 0 | 0 | 0 | 0 | 0 | 0 | 18.85907
6950 | 35656.69 | 2021-03-12 02:49 | 735.3777 | 7 | 3 | 1.000182 | 1.440076 | 0.2043068 | 0 | 0.2897832 | 0 | -0.001493746 | 0 | 0 | 0 | 0 | 18.88955
6951 | 35671.7 | 2021-03-12 02:49 | 750.3848 | 7 | 3 | 1.000147 | 1.441054 | 0.2084761 | 0 | 0.2957899 | 0 | 0 | 0 | 0 | 0 | 0 | 18.96477
6952 | 35686.71 | 2021-03-12 02:49 | 765.3919 | 7 | 3 | 1.000216 | 1.441706 | 0.2126455 | 0 | 0.3017997 | 0 | 0 | 0 | 0 | 0 | 0 | 18.85907
6953 | 35701.71 | 2021-03-12 02:50 | 780.399 | 7 | 3 | 1.000216 | 1.442358 | 0.2168148 | 0 | 0.307812 | 0 | 0 | 0 | 0 | 0 | 0 | 18.9343
6954 | 35716.72 | 2021-03-12 02:50 | 795.4063 | 7 | 3 | 1.000182 | 1.443173 | 0.2209842 | 0 | 0.3138275 | 0 | 0 | 0 | 0 | 0 | 0 | 18.75335
6955 | 35731.73 | 2021-03-12 02:50 | 810.4132 | 7 | 3 | 1.000182 | 1.443988 | 0.2251535 | 0 | 0.3198461 | 0 | 0.001494411 | 0 | 0 | 0 | 0 | 18.79812
6956 | 35746.73 | 2021-03-12 02:50 | 825.4202 | 7 | 3 | 1.000216 | 1.444477 | 0.2293229 | 0 | 0.3258679 | 0 | -0.001492905 | 0 | 0 | 0 | 0 | 18.82859
6957 | 35761.74 | 2021-03-12 02:51 | 840.4273 | 7 | 3 | 1.000182 | 1.445129 | 0.2334922 | 0 | 0.3318926 | 0 | -0.002987003 | 0 | 0 | 0 | 0 | 18.90383
6958 | 35776.75 | 2021-03-12 02:51 | 855.4346 | 7 | 3 | 1.000182 | 1.445944 | 0.2376616 | 0 | 0.3379204 | 0 | 0 | 0 | 0 | 0 | 0 | 19.0238
6959 | 35791.76 | 2021-03-12 02:51 | 870.4416 | 7 | 3 | 1.000182 | 1.446596 | 0.241831 | 0 | 0.3439508 | 0 | -0.001492769 | 0 | 0 | 0 | 0 | 18.79812
6960 | 35806.76 | 2021-03-12 02:51 | 885.4486 | 7 | 3 | 1.000182 | 1.447248 | 0.2460003 | 0 | 0.3499841 | 0 | -0.001493899 | 0 | 0 | 0 | 0 | 18.87336
6961 | 35821.77 | 2021-03-12 02:52 | 900.4556 | 7 | 3 | 1.000182 | 1.448063 | 0.2501696 | 0 | 0.3560205 | 0 | -0.001492594 | 0 | 0 | 0 | 0 | 18.67809
6962 | 35836.78 | 2021-03-12 02:52 | 915.4627 | 7 | 3 | 1.000182 | 1.448878 | 0.254339 | 0 | 0.3620598 | 0 | -0.001492354 | 0 | 0 | 0 | 0 | 18.55614
6963 | 35851.78 | 2021-03-12 02:52 | 930.47 | 7 | 3 | 1.000147 | 1.44953 | 0.2585083 | 0 | 0.3681022 | 0 | -0.001491578 | 0 | 0 | 0 | 0 | 18.88766
6964 | 35866.79 | 2021-03-12 02:52 | 945.477 | 7 | 3 | 1.000182 | 1.450182 | 0.2626777 | 0 | 0.3741471 | 0 | -0.001492804 | 0 | 0 | 0 | 0 | 19.20465
6965 | 35881.8 | 2021-03-12 02:53 | 960.484 | 7 | 3 | 1.000182 | 1.450834 | 0.266847 | 0 | 0.3801951 | 0 | -0.002990156 | 0 | 0 | 0 | 0 | 18.84289
6966 | 35896.8 | 2021-03-12 02:53 | 975.4912 | 7 | 3 | 1.000147 | 1.451486 | 0.2710164 | 0 | 0.3862459 | 0 | -0.002979417 | 0 | 0 | 0 | 0 | 18.9343
6967 | 35911.81 | 2021-03-12 02:53 | 990.4984 | 7 | 3 | 1.000147 | 1.452138 | 0.2751858 | 0 | 0.3922994 | 0 | -0.002979748 | 0 | 0 | 0 | 0 | 18.72287
6968 | 35926.82 | 2021-03-12 02:53 | 1005.505 | 7 | 3 | 1.000182 | 1.452953 | 0.2793551 | 0 | 0.3983554 | 0 | -0.004483174 | 0 | 0 | 0 | 0 | 18.85907
6969 | 35941.83 | 2021-03-12 02:54 | 1020.513 | 7 | 3 | 1.000216 | 1.453605 | 0.2835245 | 0 | 0.4044146 | 0 | -0.002981596 | 0 | 0 | 0 | 0 | 18.85907
6970 | 35956.83 | 2021-03-12 02:54 | 1035.519 | 7 | 3 | 1.000216 | 1.454257 | 0.2876938 | 0 | 0.4104764 | 0 | -0.002989103 | 0 | 0 | 0 | 0 | 18.82859
6971 | 35971.84 | 2021-03-12 02:54 | 1050.526 | 7 | 3 | 1.000147 | 1.455072 | 0.2918631 | 0 | 0.4165411 | 0 | -0.002986231 | 0 | 0 | 0 | 0 | 18.82859
6972 | 35986.85 | 2021-03-12 02:54 | 1065.534 | 7 | 3 | 1.000182 | 1.455724 | 0.2960325 | 0 | 0.4226084 | 0 | -0.002981116 | 0 | 0 | 0 | 0 | 18.88955
6973 | 36001.85 | 2021-03-12 02:55 | 1080.541 | 7 | 3 | 1.000182 | 1.456376 | 0.3002018 | 0 | 0.4286782 | 0 | -0.001494707 | 0 | 0 | 0 | 0 | 18.9343
6974 | 36016.86 | 2021-03-12 02:55 | 1095.548 | 7 | 3 | 1.000182 | 1.456865 | 0.3043713 | 0 | 0.434751 | 0 | -0.004467503 | 0 | 0 | 0 | 0 | 19.03999
6975 | 36031.87 | 2021-03-12 02:55 | 1110.558 | 7 | 3 | 1.000182 | 1.457518 | 0.3085415 | 0 | 0.4408276 | 0 | -0.002901708 | 0 | 0 | 0 | 0 | 18.75335
6976 | 36046.88 | 2021-03-12 02:55 | 1125.562 | 7 | 3 | 1.000182 | 1.458333 | 0.3127098 | 0 | 0.4469043 | 0 | -0.001492259 | 0 | 0 | 0 | 0 | 18.78383
6977 | 36061.88 | 2021-03-12 02:56 | 1140.569 | 7 | 3 | 1.000182 | 1.459148 | 0.3168792 | 0 | 0.4529852 | 0 | 0.002986602 | 0 | 0 | 0 | 0 | 18.81431
6978 | 36076.89 | 2021-03-12 02:56 | 1155.576 | 7 | 3 | 1.000147 | 1.4598 | 0.3210486 | 0 | 0.4590686 | 0 | 0.001495057 | 0 | 0 | 0 | 0 | 18.88955
6979 | 36091.9 | 2021-03-12 02:56 | 1170.583 | 7 | 3 | 1.000182 | 1.460289 | 0.325218 | 0 | 0.4651547 | 0 | 0.001491478 | 0 | 0 | 0 | 0 | 18.73906
6980 | 36106.9 | 2021-03-12 02:56 | 1185.59 | 7 | 3 | 1.000182 | 1.461104 | 0.3293874 | 0 | 0.471243 | 0 | 0.004479793 | 0 | 0 | 0 | 0 | 18.6638
6981 | 36121.91 | 2021-03-12 02:57 | 1200.597 | 7 | 3 | 1.000182 | 1.461756 | 0.3335567 | 0 | 0.4773338 | 0 | 0.004491458 | 0 | 0 | 0 | 0 | 18.67809
6982 | 36136.92 | 2021-03-12 02:57 | 1215.604 | 7 | 3 | 1.000182 | 1.462245 | 0.337726 | 0 | 0.4834275 | 0 | 0.004485652 | 0 | 0 | 0 | 0 | 18.96477
6983 | 36151.93 | 2021-03-12 02:57 | 1230.611 | 7 | 3 | 1.000182 | 1.46306 | 0.3418954 | 0 | 0.4895239 | 0 | 0.005986047 | 0 | 0 | 0 | 0 | 18.82859
6984 | 36166.93 | 2021-03-12 02:57 | 1245.619 | 7 | 3 | 1.000147 | 1.463386 | 0.3460648 | 0 | 0.4956228 | 0 | 0.004476486 | 0 | 0 | 0 | 0 | 18.88955
6985 | 36181.94 | 2021-03-12 02:58 | 1260.625 | 7 | 3 | 1.000147 | 1.464038 | 0.3502341 | 0 | 0.5017241 | 0 | 0.006326248 | 0 | 0 | 0 | 0 | 18.78383
6986 | 36196.95 | 2021-03-12 02:58 | 1275.633 | 7 | 3 | 1.000147 | 1.46469 | 0.3544034 | 0 | 0.5078282 | 0 | 0.005970528 | 0 | 0 | 0 | 0 | 18.96477
6987 | 36211.95 | 2021-03-12 02:58 | 1290.64 | 7 | 3 | 1.000147 | 1.465016 | 0.3585728 | 0 | 0.513935 | 0 | 0.002985499 | 0 | 0 | 0 | 0 | 19.08473
6988 | 36226.96 | 2021-03-12 02:58 | 1305.647 | 7 | 3 | 1.000147 | 1.465505 | 0.3627421 | 0 | 0.5200441 | 0 | 0.002985058 | 0 | 0 | 0 | 0 | 18.96477
6989 | 36241.97 | 2021-03-12 02:59 | 1320.654 | 7 | 3 | 1.000147 | 1.466157 | 0.3669115 | 0 | 0.5261555 | 0 | 0.001491763 | 0 | 0 | 0 | 0 | 19.03999
6990 | 36256.99 | 2021-03-12 02:59 | 1335.68 | 7 | 3 | 1.000147 | 1.466809 | 0.3710861 | 0 | 0.5322772 | 0 | 0.004347845 | 0 | 0 | 0 | 0 | 18.73906
6991 | 36272 | 2021-03-12 02:59 | 1350.684 | 7 | 3 | 1.000147 | 1.467298 | 0.3752545 | 0 | 0.5383923 | 0 | 0.002991041 | 0 | 0 | 0 | 0 | 18.81431
6992 | 36287 | 2021-03-12 02:59 | 1365.691 | 7 | 3 | 1.000182 | 1.46795 | 0.3794239 | 0 | 0.5445114 | 0 | 0.001492289 | 0 | 0 | 0 | 0 | 18.9343
6993 | 36302.01 | 2021-03-12 03:00 | 1380.698 | 7 | 3 | 1.000182 | 1.468439 | 0.3835933 | 0 | 0.5506329 | 0 | 0.001491163 | 0 | 0 | 0 | 0 | 18.96477
6994 | 36317.02 | 2021-03-12 03:00 | 1395.705 | 7 | 3 | 1.000147 | 1.468928 | 0.3877626 | 0 | 0.5567568 | 0 | 0 | 0 | 0 | 0 | 0 | 18.78383
6995 | 36332.03 | 2021-03-12 03:00 | 1410.712 | 7 | 3 | 1.000147 | 1.46958 | 0.391932 | 0 | 0.5628833 | 0 | 0.001491108 | 0 | 0 | 0 | 0 | 18.96477
6996 | 36347.04 | 2021-03-12 03:00 | 1425.723 | 7 | 3 | 1.000147 | 1.470069 | 0.3961024 | 0 | 0.569014 | 0 | 0 | 0 | 0 | 0 | 0 | 18.85907
6997 | 36362.04 | 2021-03-12 03:01 | 1440.726 | 7 | 3 | 1.000147 | 1.470558 | 0.4002707 | 0 | 0.5751437 | 0 | 0 | 0 | 0 | 0 | 0 | 18.96477
6998 | 36377.05 | 2021-03-12 03:01 | 1455.733 | 7 | 3 | 1.000182 | 1.47121 | 0.40444 | 0 | 0.5812772 | 0 | 0 | 0 | 0 | 0 | 0 | 18.90383
6999 | 36392.05 | 2021-03-12 03:01 | 1470.74 | 7 | 3 | 1.000182 | 1.471862 | 0.4086094 | 0 | 0.5874132 | 0 | 0 | 0 | 0 | 0 | 0 | 18.73906
7000 | 36407.06 | 2021-03-12 03:01 | 1485.747 | 7 | 3 | 1.000216 | 1.472514 | 0.4127787 | 0 | 0.5935518 | 0 | 0 | 0 | 0 | 0 | 0 | 18.6638
7001 | 36422.07 | 2021-03-12 03:02 | 1500.754 | 7 | 3 | 1.000182 | 1.473003 | 0.416948 | 0 | 0.5996928 | 0 | 0 | 0 | 0 | 0 | 0 | 19.03999
7002 | 36437.08 | 2021-03-12 03:02 | 1515.761 | 7 | 3 | 1.000182 | 1.473492 | 0.4211174 | 0 | 0.605836 | 0 | -0.001492995 | 0 | 0 | 0 | 0 | 18.88955
7003 | 36452.08 | 2021-03-12 03:02 | 1530.769 | 7 | 3 | 1.000182 | 1.473981 | 0.4252868 | 0 | 0.6119816 | 0 | -0.001490908 | 0 | 0 | 0 | 0 | 18.73906
7004 | 36467.09 | 2021-03-12 03:02 | 1545.776 | 7 | 3 | 1.000147 | 1.474633 | 0.4294561 | 0 | 0.6181297 | 0 | -0.001490038 | 0 | 0 | 0 | 0 | 18.73906
7005 | 36482.1 | 2021-03-12 03:03 | 1560.783 | 7 | 3 | 1.000182 | 1.475285 | 0.4336255 | 0 | 0.6242805 | 0 | 0 | 0 | 0 | 0 | 0 | 18.70857
7006 | 36497.1 | 2021-03-12 03:03 | 1575.79 | 7 | 3 | 1.000147 | 1.475774 | 0.4377948 | 0 | 0.6304334 | 0 | -0.001496379 | 0 | 0 | 0 | 0 | 18.81431
7007 | 36512.11 | 2021-03-12 03:03 | 1590.797 | 7 | 3 | 1.000182 | 1.476264 | 0.4419555 | 0 | 0.6365758 | 0 | -0.001490753 | 0 | 0 | 0 | 0 | 19.03999
7008 | 36527.12 | 2021-03-12 03:03 | 1605.804 | 7 | 3 | 1.000216 | 1.477079 | 0.4461335 | 0 | 0.6427461 | 0 | 0 | 0 | 0 | 0 | 0 | 18.73906
7009 | 36542.12 | 2021-03-12 03:04 | 1620.811 | 7 | 3 | 1.000147 | 1.477405 | 0.4503028 | 0 | 0.6489061 | 0 | -0.003103462 | 0 | 0 | 0 | 0 | 18.88955
7010 | 36557.13 | 2021-03-12 03:04 | 1635.818 | 7 | 3 | 1.000182 | 1.47822 | 0.4544722 | 0 | 0.6550686 | 0 | 0 | 0 | 0 | 0 | 0 | 18.96477
7011 | 36572.14 | 2021-03-12 03:04 | 1650.825 | 7 | 3 | 1.000182 | 1.478546 | 0.4586416 | 0 | 0.6612333 | 0 | -0.001491073 | 0 | 0 | 0 | 0 | 18.96477
7012 | 36587.15 | 2021-03-12 03:04 | 1665.832 | 7 | 3 | 1.000147 | 1.479198 | 0.4628109 | 0 | 0.6674001 | 0 | 0.00149431 | 0 | 0 | 0 | 0 | 18.88955
7013 | 36602.15 | 2021-03-12 03:05 | 1680.839 | 7 | 3 | 1.000182 | 1.479687 | 0.4669803 | 0 | 0.6735696 | 0 | -0.001491363 | 0 | 0 | 0 | 0 | 18.73906
7014 | 36617.16 | 2021-03-12 03:05 | 1695.846 | 7 | 3 | 1.000182 | 1.480339 | 0.4711497 | 0 | 0.6797414 | 0 | -0.002982646 | 0 | 0 | 0 | 0 | 18.81431
7015 | 36632.17 | 2021-03-12 03:05 | 1710.854 | 7 | 3 | 1.000182 | 1.480991 | 0.4753192 | 0 | 0.6859157 | 0 | 0 | 0 | 0 | 0 | 0 | 18.78383
7016 | 36647.17 | 2021-03-12 03:05 | 1725.86 | 7 | 3 | 1.000182 | 1.48148 | 0.4794884 | 0 | 0.6920916 | 0 | 0.001494707 | 0 | 0 | 0 | 0 | 18.81431
7017 | 36662.21 | 2021-03-12 03:06 | 1740.893 | 7 | 3 | 1.000182 | 1.481969 | 0.4836648 | 0 | 0.6982805 | 0 | -0.001482339 | 0 | 0 | 0 | 0 | 18.72287
7018 | 36677.21 | 2021-03-12 03:06 | 1755.899 | 7 | 3 | 1.000147 | 1.482458 | 0.487834 | 0 | 0.704461 | 0 | -0.002983136 | 0 | 0 | 0 | 0 | 18.82859
7019 | 36692.22 | 2021-03-12 03:06 | 1770.907 | 7 | 3 | 1.000182 | 1.483273 | 0.4920034 | 0 | 0.7106443 | 0 | 0 | 0 | 0 | 0 | 0 | 18.88955
7020 | 36707.23 | 2021-03-12 03:06 | 1785.914 | 7 | 3 | 1.000182 | 1.483599 | 0.4961727 | 0 | 0.7168299 | 0 | -0.002983766 | 0 | 0 | 0 | 0 | 18.88955
7021 | 36722.23 | 2021-03-12 03:07 | 1800.921 | 7 | 3 | 1.000182 | 1.484251 | 0.500342 | 0 | 0.7230175 | 0 | 0 | 0 | 0 | 0 | 0 | 18.82859
7022 | 36737.24 | 2021-03-12 03:07 | 1815.928 | 7 | 3 | 1.000147 | 1.484903 | 0.5045114 | 0 | 0.7292076 | 0 | 0 | 0 | 0 | 0 | 0 | 18.70857
7023 | 36752.25 | 2021-03-12 03:07 | 1830.935 | 7 | 3 | 1.000182 | 1.485392 | 0.5086807 | 0 | 0.7354 | 0 | -0.001492554 | 0 | 0 | 0 | 0 | 18.88955
7024 | 36767.26 | 2021-03-12 03:07 | 1845.942 | 7 | 3 | 1.000182 | 1.486044 | 0.51285 | 0 | 0.7415946 | 0 | 0 | 0 | 0 | 0 | 0 | 18.78383
7025 | 36782.26 | 2021-03-12 03:08 | 1860.949 | 7 | 3 | 1.000147 | 1.48637 | 0.5170194 | 0 | 0.7477915 | 0 | -0.002984628 | 0 | 0 | 0 | 0 | 18.75335
7026 | 36797.27 | 2021-03-12 03:08 | 1875.956 | 7 | 3 | 1.000182 | 1.487022 | 0.5211888 | 0 | 0.7539904 | 0 | -0.001493762 | 0 | 0 | 0 | 0 | 18.88955
7027 | 36812.28 | 2021-03-12 03:08 | 1890.963 | 7 | 3 | 1.000182 | 1.487511 | 0.5253582 | 0 | 0.7601917 | 0 | -0.002990829 | 0 | 0 | 0 | 0 | 18.88955
7028 | 36827.28 | 2021-03-12 03:08 | 1905.97 | 7 | 3 | 1.000147 | 1.488163 | 0.5295276 | 0 | 0.7663954 | 0 | -0.001490703 | 0 | 0 | 0 | 0 | 18.85907
7029 | 36842.29 | 2021-03-12 03:09 | 1920.977 | 7 | 3 | 1.000182 | 1.488652 | 0.533697 | 0 | 0.7726014 | 0 | -0.004478605 | 0 | 0 | 0 | 0 | 18.96477
7030 | 36857.3 | 2021-03-12 03:09 | 1935.985 | 7 | 3 | 1.000182 | 1.489304 | 0.5378664 | 0 | 0.7788096 | 0 | -0.002977813 | 0 | 0 | 0 | 0 | 18.96477
7031 | 36872.31 | 2021-03-12 03:09 | 1950.992 | 7 | 3 | 1.000216 | 1.489956 | 0.5420357 | 0 | 0.7850201 | 0 | -0.003012232 | 0 | 0 | 0 | 0 | 19.19038
7032 | 36887.31 | 2021-03-12 03:09 | 1965.999 | 7 | 3 | 1.000182 | 1.490282 | 0.546205 | 0 | 0.7912328 | 0 | -0.003009235 | 0 | 0 | 0 | 0 | 18.79812
7033 | 36902.32 | 2021-03-12 03:10 | 1981.006 | 7 | 3 | 1.000182 | 1.491097 | 0.5503613 | 0 | 0.7974281 | 0 | -0.001495524 | 0 | 0 | 0 | 0 | 19.05427
7034 | 36917.33 | 2021-03-12 03:10 | 1996.012 | 7 | 3 | 1.000147 | 1.491423 | 0.5545437 | 0 | 0.8036645 | 0 | -0.002985759 | 0 | 0 | 0 | 0 | 18.9343
7035 | 36932.33 | 2021-03-12 03:10 | 2011.02 | 7 | 3 | 1.000216 | 1.492075 | 0.558713 | 0 | 0.8098838 | 0 | -0.001492118 | 0 | 0 | 0 | 0 | 18.97905
7036 | 36947.34 | 2021-03-12 03:10 | 2026.027 | 7 | 3 | 1.000147 | 1.492564 | 0.5628824 | 0 | 0.8161054 | 0 | -0.002992631 | 0 | 0 | 0 | 0 | 18.94859
7037 | 36962.35 | 2021-03-12 03:11 | 2041.034 | 7 | 3 | 1.000182 | 1.493216 | 0.5670518 | 0 | 0.8223291 | 0 | -0.001491128 | 0 | 0 | 0 | 0 | 18.69238
7038 | 36977.35 | 2021-03-12 03:11 | 2056.041 | 7 | 3 | 1.000182 | 1.493868 | 0.5712212 | 0 | 0.828555 | 0 | 0 | 0 | 0 | 0 | 0 | 19.03999
7039 | 36992.36 | 2021-03-12 03:11 | 2071.048 | 7 | 3 | 1.000182 | 1.494357 | 0.5753905 | 0 | 0.8347833 | 0 | 0.001490993 | 0 | 0 | 0 | 0 | 18.81242
7040 | 37007.37 | 2021-03-12 03:11 | 2086.055 | 7 | 3 | 1.000182 | 1.494846 | 0.5795598 | 0 | 0.8410136 | 0 | 0.001494466 | 0 | 0 | 0 | 0 | 18.9343
7041 | 37022.38 | 2021-03-12 03:12 | 2101.062 | 7 | 3 | 1.000182 | 1.495499 | 0.5837292 | 0 | 0.8472463 | 0 | 0.002981506 | 0 | 0 | 0 | 0 | 18.78383
7042 | 37037.38 | 2021-03-12 03:12 | 2116.069 | 7 | 3 | 1.000182 | 1.496314 | 0.5878986 | 0 | 0.8534813 | 0 | 0.007455494 | 0 | 0 | 0 | 0 | 18.72287
7043 | 37052.39 | 2021-03-12 03:12 | 2131.077 | 7 | 3 | 1.000147 | 1.49664 | 0.5920679 | 0 | 0.8597185 | 0 | 0.004472474 | 0 | 0 | 0 | 0 | 19.03999
7044 | 37067.4 | 2021-03-12 03:12 | 2146.083 | 7 | 3 | 1.000182 | 1.497129 | 0.5962372 | 0 | 0.8659576 | 0 | 0.004475645 | 0 | 0 | 0 | 0 | 18.96477
7045 | 37082.4 | 2021-03-12 03:13 | 2161.09 | 7 | 3 | 1.000147 | 1.497455 | 0.6004066 | 0 | 0.8721989 | 0 | 0.004485373 | 0 | 0 | 0 | 0 | 18.78383
7046 | 37097.41 | 2021-03-12 03:13 | 2176.098 | 7 | 3 | 1.000182 | 1.498107 | 0.604576 | 0 | 0.8784426 | 0 | 0.004467177 | 0 | 0 | 0 | 0 | 18.9343
7047 | 37112.42 | 2021-03-12 03:13 | 2191.105 | 7 | 3 | 1.000182 | 1.498596 | 0.6087454 | 0 | 0.8846884 | 0 | 0.005964651 | 0 | 0 | 0 | 0 | 18.81431
7048 | 37127.43 | 2021-03-12 03:13 | 2206.112 | 7 | 3 | 1.000182 | 1.499085 | 0.6129147 | 0 | 0.8909362 | 0 | 0.005967432 | 0 | 0 | 0 | 0 | 19.03999
7049 | 37142.43 | 2021-03-12 03:14 | 2221.119 | 7 | 3 | 1.000147 | 1.499411 | 0.6170841 | 0 | 0.8971864 | 0 | 0.002989211 | 0 | 0 | 0 | 0 | 19.00952
7050 | 37157.44 | 2021-03-12 03:14 | 2236.126 | 7 | 3 | 1.000182 | 1.4999 | 0.6212534 | 0 | 0.9034385 | 0 | 0.002990106 | 0 | 0 | 0 | 0 | 18.90383
7051 | 37172.45 | 2021-03-12 03:14 | 2251.133 | 7 | 3 | 1.000147 | 1.500226 | 0.6254228 | 0 | 0.9096929 | 0 | 0.001494931 | 0 | 0 | 0 | 0 | 18.82859
7052 | 37187.45 | 2021-03-12 03:14 | 2266.14 | 7 | 3 | 1.000182 | 1.500878 | 0.6295921 | 0 | 0.9159496 | 0 | 0.002987375 | 0 | 0 | 0 | 0 | 18.81431
7053 | 37202.46 | 2021-03-12 03:15 | 2281.147 | 7 | 3 | 1.000182 | 1.501367 | 0.6337615 | 0 | 0.9222087 | 0 | 0 | 0 | 0 | 0 | 0 | 18.97905
7054 | 37217.47 | 2021-03-12 03:15 | 2296.154 | 7 | 3 | 1.000147 | 1.501693 | 0.6379309 | 0 | 0.9284698 | 0 | 0 | 0 | 0 | 0 | 0 | 18.9343
7055 | 37232.47 | 2021-03-12 03:15 | 2311.161 | 7 | 3 | 1.000147 | 1.502019 | 0.6421002 | 0 | 0.9347324 | 0 | 0 | 0 | 0 | 0 | 0 | 18.6476
7056 | 37247.48 | 2021-03-12 03:15 | 2326.168 | 7 | 3 | 1.000182 | 1.502834 | 0.6462695 | 0 | 0.9409975 | 0 | -0.001495117 | 0 | 0 | 0 | 0 | 18.9343
7057 | 37262.49 | 2021-03-12 03:16 | 2341.175 | 7 | 3 | 1.000147 | 1.503323 | 0.6504388 | 0 | 0.9472652 | 0 | 0 | 0 | 0 | 0 | 0 | 18.96477
7058 | 37277.5 | 2021-03-12 03:16 | 2356.183 | 7 | 3 | 1.000147 | 1.503812 | 0.6546083 | 0 | 0.9535353 | 0 | -0.001489918 | 0 | 0 | 0 | 0 | 18.85907
7059 | 37292.5 | 2021-03-12 03:16 | 2371.19 | 7 | 3 | 1.000182 | 1.504464 | 0.6587776 | 0 | 0.9598074 | 0 | 0.001490733 | 0 | 0 | 0 | 0 | 18.9343
7060 | 37307.51 | 2021-03-12 03:16 | 2386.197 | 7 | 3 | 1.000147 | 1.50479 | 0.6629469 | 0 | 0.9660815 | 0 | -0.001495745 | 0 | 0 | 0 | 0 | 18.97905
7061 | 37322.52 | 2021-03-12 03:17 | 2401.204 | 7 | 3 | 1.000182 | 1.505442 | 0.6671163 | 0 | 0.9723581 | 0 | 0.001488402 | 0 | 0 | 0 | 0 | 18.78383
7062 | 37337.52 | 2021-03-12 03:17 | 2416.211 | 7 | 3 | 1.000147 | 1.505768 | 0.6712856 | 0 | 0.9786365 | 0 | -0.001490503 | 0 | 0 | 0 | 0 | 18.70857
7063 | 37352.53 | 2021-03-12 03:17 | 2431.218 | 7 | 3 | 1.000216 | 1.50642 | 0.675455 | 0 | 0.9849171 | 0 | -0.001490398 | 0 | 0 | 0 | 0 | 18.87336
7064 | 37367.54 | 2021-03-12 03:17 | 2446.225 | 7 | 3 | 1.000182 | 1.506909 | 0.6796243 | 0 | 0.9911999 | 0 | -0.001492319 | 0 | 0 | 0 | 0 | 18.82859
7065 | 37382.55 | 2021-03-12 03:18 | 2461.232 | 7 | 3 | 1.000182 | 1.507561 | 0.6837937 | 0 | 0.9974849 | 0 | -0.00149467 | 0 | 0 | 0 | 0 | 18.96477
7066 | 37397.55 | 2021-03-12 03:18 | 2476.239 | 7 | 3 | 1.000147 | 1.507887 | 0.687963 | 0 | 1.003772 | 0 | -0.001491588 | 0 | 0 | 0 | 0 | 18.85907
7067 | 37412.56 | 2021-03-12 03:18 | 2491.246 | 7 | 3 | 1.000182 | 1.508539 | 0.6921324 | 0 | 1.010061 | 0 | 0 | 0 | 0 | 0 | 0 | 19.03999
7068 | 37427.57 | 2021-03-12 03:18 | 2506.253 | 7 | 3 | 1.000147 | 1.508865 | 0.6963018 | 0 | 1.016353 | 0 | -0.002978601 | 0 | 0 | 0 | 0 | 18.88955
7069 | 37442.57 | 2021-03-12 03:19 | 2521.26 | 7 | 3 | 1.000182 | 1.50968 | 0.7004711 | 0 | 1.022647 | 0 | 0 | 0 | 0 | 0 | 0 | 18.81431
7070 | 37457.58 | 2021-03-12 03:19 | 2536.267 | 7 | 3 | 1.000147 | 1.510006 | 0.7046404 | 0 | 1.028942 | 0 | -0.001494808 | 0 | 0 | 0 | 0 | 18.70857
7071 | 37472.59 | 2021-03-12 03:19 | 2551.274 | 7 | 3 | 1.000147 | 1.510495 | 0.7088097 | 0 | 1.03524 | 0 | -0.002981126 | 0 | 0 | 0 | 0 | 18.81431
7072 | 37487.6 | 2021-03-12 03:19 | 2566.282 | 7 | 3 | 1.000147 | 1.510984 | 0.7129791 | 0 | 1.041541 | 0 | -0.002980177 | 0 | 0 | 0 | 0 | 18.88955
7073 | 37502.6 | 2021-03-12 03:20 | 2581.289 | 7 | 3 | 1.000147 | 1.511473 | 0.7171485 | 0 | 1.047843 | 0 | -0.001491463 | 0 | 0 | 0 | 0 | 18.88955
7074 | 37517.61 | 2021-03-12 03:20 | 2596.296 | 7 | 3 | 1.000182 | 1.512288 | 0.7213179 | 0 | 1.054147 | 0 | 0 | 0 | 0 | 0 | 0 | 18.88955
7075 | 37532.62 | 2021-03-12 03:20 | 2611.303 | 7 | 3 | 1.000216 | 1.512777 | 0.7254872 | 0 | 1.060454 | 0 | 0 | 0 | 0 | 0 | 0 | 18.81431
7076 | 37547.62 | 2021-03-12 03:20 | 2626.31 | 7 | 3 | 1.000182 | 1.513266 | 0.7296566 | 0 | 1.066762 | 0 | 0 | 0 | 0 | 0 | 0 | 18.73906
7077 | 37562.63 | 2021-03-12 03:21 | 2641.317 | 7 | 3 | 1.000182 | 1.513592 | 0.7338258 | 0 | 1.073073 | 0 | -0.002984047 | 0 | 0 | 0 | 0 | 18.81431
7078 | 37577.64 | 2021-03-12 03:21 | 2656.324 | 7 | 3 | 1.000182 | 1.514408 | 0.7379953 | 0 | 1.079386 | 0 | 0 | 0 | 0 | 0 | 0 | 18.96477
7079 | 37592.64 | 2021-03-12 03:21 | 2671.331 | 7 | 3 | 1.000147 | 1.514734 | 0.7421646 | 0 | 1.085702 | 0 | -0.001489783 | 0 | 0 | 0 | 0 | 18.85907
7080 | 37607.65 | 2021-03-12 03:21 | 2686.338 | 7 | 3 | 1.000182 | 1.515223 | 0.7463339 | 0 | 1.092019 | 0 | 0 | 0 | 0 | 0 | 0 | 18.96477
7081 | 37622.66 | 2021-03-12 03:22 | 2701.345 | 7 | 3 | 1.000216 | 1.516038 | 0.7505033 | 0 | 1.098338 | 0 | 0 | 0 | 0 | 0 | 0 | 18.9343
7082 | 37637.66 | 2021-03-12 03:22 | 2716.346 | 7 | 3 | 1.000182 | 1.516527 | 0.7546709 | 0 | 1.104657 | 0 | 0 | 0 | 0 | 0 | 0 | 18.85907
7083 | 37652.67 | 2021-03-12 03:22 | 2731.36 | 7 | 3 | 1.000147 | 1.516853 | 0.758842 | 0 | 1.110984 | 0 | -0.001490053 | 0 | 0 | 0 | 0 | 18.81431
7084 | 37667.68 | 2021-03-12 03:22 | 2746.367 | 7 | 3 | 1.000147 | 1.517505 | 0.7630113 | 0 | 1.11731 | 0 | -0.001490048 | 0 | 0 | 0 | 0 | 18.81431
7085 | 37682.69 | 2021-03-12 03:23 | 2761.374 | 7 | 3 | 1.000182 | 1.517994 | 0.7671806 | 0 | 1.123638 | 0 | -0.0014943 | 0 | 0 | 0 | 0 | 18.73906
7086 | 37697.69 | 2021-03-12 03:23 | 2776.381 | 7 | 3 | 1.000182 | 1.518646 | 0.77135 | 0 | 1.129968 | 0 | -0.001490113 | 0 | 0 | 0 | 0 | 18.73906
7087 | 37712.7 | 2021-03-12 03:23 | 2791.388 | 7 | 3 | 1.000182 | 1.518972 | 0.7755194 | 0 | 1.136301 | 0 | -0.002983937 | 0 | 0 | 0 | 0 | 18.88955
7088 | 37727.71 | 2021-03-12 03:23 | 2806.395 | 7 | 3 | 1.000182 | 1.519624 | 0.7796887 | 0 | 1.142635 | 0 | -0.002981706 | 0 | 0 | 0 | 0 | 18.81431
7089 | 37742.72 | 2021-03-12 03:24 | 2821.402 | 7 | 3 | 1.000147 | 1.520113 | 0.7838581 | 0 | 1.148972 | 0 | -0.002980457 | 0 | 0 | 0 | 0 | 18.88955
7090 | 37757.72 | 2021-03-12 03:24 | 2836.409 | 7 | 3 | 1.000216 | 1.520765 | 0.7880274 | 0 | 1.155311 | 0 | -0.004536016 | 0 | 0 | 0 | 0 | 18.85907
7091 | 37772.73 | 2021-03-12 03:24 | 2851.416 | 7 | 3 | 1.000182 | 1.521254 | 0.7921968 | 0 | 1.161652 | 0 | -0.004473508 | 0 | 0 | 0 | 0 | 18.96477
7092 | 37787.74 | 2021-03-12 03:24 | 2866.423 | 7 | 3 | 1.000182 | 1.521743 | 0.7963661 | 0 | 1.167995 | 0 | -0.004472988 | 0 | 0 | 0 | 0 | 18.73906
7093 | 37802.74 | 2021-03-12 03:25 | 2881.431 | 7 | 3 | 1.000182 | 1.522232 | 0.8005356 | 0 | 1.174341 | 0 | -0.004444821 | 0 | 0 | 0 | 0 | 18.73906
7094 | 37817.75 | 2021-03-12 03:25 | 2896.437 | 7 | 3 | 1.000182 | 1.522721 | 0.8047049 | 0 | 1.180688 | 0 | -0.004468853 | 0 | 0 | 0 | 0 | 18.73906
7095 | 37832.76 | 2021-03-12 03:25 | 2911.444 | 7 | 3 | 1.000147 | 1.52321 | 0.8088742 | 0 | 1.187038 | 0 | -0.002989814 | 0 | 0 | 0 | 0 | 18.73906
7096 | 37847.77 | 2021-03-12 03:25 | 2926.451 | 7 | 3 | 1.000182 | 1.524025 | 0.8130436 | 0 | 1.19339 | 0 | -0.001491763 | 0 | 0 | 0 | 0 | 18.6638
7097 | 37862.77 | 2021-03-12 03:26 | 2941.459 | 7 | 3 | 1.000182 | 1.524514 | 0.8172129 | 0 | 1.199744 | 0 | 0 | 0 | 0 | 0 | 0 | 18.75335
7098 | 37877.78 | 2021-03-12 03:26 | 2956.466 | 7 | 3 | 1.000147 | 1.525003 | 0.8213822 | 0 | 1.2061 | 0 | 0 | 0 | 0 | 0 | 0 | 18.96477
7099 | 37892.79 | 2021-03-12 03:26 | 2971.475 | 7 | 3 | 1.000182 | 1.525818 | 0.8255521 | 0 | 1.212459 | 0 | 0.004399148 | 0 | 0 | 0 | 0 | 18.85907
7100 | 37907.79 | 2021-03-12 03:26 | 2986.48 | 7 | 3 | 1.000182 | 1.526307 | 0.829721 | 0 | 1.218819 | 0 | 0.002986812 | 0 | 0 | 0 | 0 | 18.90383
7101 | 37922.8 | 2021-03-12 03:27 | 3001.487 | 7 | 3 | 1.000182 | 1.526959 | 0.8338903 | 0 | 1.225181 | 0 | 0.00745342 | 0 | 0 | 0 | 0 | 19.03999
7102 | 37937.81 | 2021-03-12 03:27 | 3016.494 | 7 | 3 | 1.000147 | 1.527448 | 0.8380596 | 0 | 1.231546 | 0 | 0.007457244 | 0 | 0 | 0 | 0 | 18.88955
7103 | 37952.81 | 2021-03-12 03:27 | 3031.501 | 7 | 3 | 1.000182 | 1.527937 | 0.842229 | 0 | 1.237914 | 0 | 0.007451696 | 0 | 0 | 0 | 0 | 18.67809
7104 | 37967.82 | 2021-03-12 03:27 | 3046.51 | 7 | 3 | 1.000182 | 1.528589 | 0.8463988 | 0 | 1.244284 | 0 | 0.007338587 | 0 | 0 | 0 | 0 | 18.81431
7105 | 37982.83 | 2021-03-12 03:28 | 3061.515 | 7 | 3 | 1.000147 | 1.528752 | 0.8505676 | 0 | 1.250654 | 0 | 0.00598133 | 0 | 0 | 0 | 0 | 19.19038
7106 | 37997.84 | 2021-03-12 03:28 | 3076.522 | 7 | 3 | 1.000182 | 1.529241 | 0.854737 | 0 | 1.257028 | 0 | 0.004474769 | 0 | 0 | 0 | 0 | 18.90383
7107 | 38012.84 | 2021-03-12 03:28 | 3091.529 | 7 | 3 | 1.000147 | 1.529567 | 0.8589064 | 0 | 1.263404 | 0 | 0.002980556 | 0 | 0 | 0 | 0 | 18.81431
7108 | 38027.85 | 2021-03-12 03:28 | 3106.536 | 7 | 3 | 1.000182 | 1.530382 | 0.8630757 | 0 | 1.269782 | 0 | 0.005963132 | 0 | 0 | 0 | 0 | 18.70857
7109 | 38042.86 | 2021-03-12 03:29 | 3121.545 | 7 | 3 | 1.000182 | 1.530708 | 0.8672456 | 0 | 1.276163 | 0 | 0.002933763 | 0 | 0 | 0 | 0 | 18.6476
7110 | 38057.86 | 2021-03-12 03:29 | 3136.55 | 7 | 3 | 1.000147 | 1.531197 | 0.8714144 | 0 | 1.282544 | 0 | 0.004485645 | 0 | 0 | 0 | 0 | 18.96477
7111 | 38072.87 | 2021-03-12 03:29 | 3151.558 | 7 | 3 | 1.000147 | 1.531523 | 0.8755838 | 0 | 1.288929 | 0 | 0.001490308 | 0 | 0 | 0 | 0 | 18.88955
7112 | 38087.88 | 2021-03-12 03:29 | 3166.565 | 7 | 3 | 1.000182 | 1.532012 | 0.8797532 | 0 | 1.295316 | 0 | 0 | 0 | 0 | 0 | 0 | 18.84289
7113 | 38102.89 | 2021-03-12 03:30 | 3181.572 | 7 | 3 | 1.000182 | 1.532501 | 0.8839225 | 0 | 1.301705 | 0 | 0.001490163 | 0 | 0 | 0 | 0 | 19.03999
7114 | 38117.89 | 2021-03-12 03:30 | 3196.579 | 7 | 3 | 1.000147 | 1.53299 | 0.8880919 | 0 | 1.308096 | 0 | 0 | 0 | 0 | 0 | 0 | 19.03999
7115 | 38132.9 | 2021-03-12 03:30 | 3211.586 | 7 | 3 | 1.000182 | 1.533316 | 0.8922612 | 0 | 1.314489 | 0 | 0 | 0 | 0 | 0 | 0 | 18.88955
7116 | 38147.91 | 2021-03-12 03:30 | 3226.593 | 7 | 3 | 1.000182 | 1.533969 | 0.8964306 | 0 | 1.320885 | 0 | 0 | 0 | 0 | 0 | 0 | 18.73717
7117 | 38162.91 | 2021-03-12 03:31 | 3241.6 | 7 | 3 | 1.000147 | 1.534458 | 0.9005999 | 0 | 1.327282 | 0 | 0 | 0 | 0 | 0 | 0 | 18.85907
7118 | 38177.92 | 2021-03-12 03:31 | 3256.607 | 7 | 3 | 1.000147 | 1.53511 | 0.9047693 | 0 | 1.333682 | 0 | 0.001491153 | 0 | 0 | 0 | 0 | 18.73717
7119 | 38192.93 | 2021-03-12 03:31 | 3271.614 | 7 | 3 | 1.000216 | 1.535599 | 0.9089386 | 0 | 1.340084 | 0 | 0 | 0 | 0 | 0 | 0 | 18.73717
7120 | 38207.93 | 2021-03-12 03:31 | 3286.621 | 7 | 3 | 1.000182 | 1.536088 | 0.9131079 | 0 | 1.346489 | 0 | 0 | 0 | 0 | 0 | 0 | 18.78383
7121 | 38222.94 | 2021-03-12 03:32 | 3301.628 | 7 | 3 | 1.000182 | 1.536577 | 0.9172773 | 0 | 1.352895 | 0 | -0.001492143 | 0 | 0 | 0 | 0 | 18.9343
7122 | 38237.95 | 2021-03-12 03:32 | 3316.635 | 7 | 3 | 1.000182 | 1.537229 | 0.9214467 | 0 | 1.359304 | 0 | 0 | 0 | 0 | 0 | 0 | 18.6638
7123 | 38252.96 | 2021-03-12 03:32 | 3331.643 | 7 | 3 | 1.000113 | 1.537718 | 0.9256161 | 0 | 1.365715 | 0 | 0 | 0 | 0 | 0 | 0 | 18.81431
7124 | 38267.96 | 2021-03-12 03:32 | 3346.65 | 7 | 3 | 1.000147 | 1.538207 | 0.9297854 | 0 | 1.372129 | 0 | 0 | 0 | 0 | 0 | 0 | 18.88955
7125 | 38282.97 | 2021-03-12 03:33 | 3361.657 | 7 | 3 | 1.000147 | 1.538859 | 0.9339547 | 0 | 1.378544 | 0 | 0.001494546 | 0 | 0 | 0 | 0 | 18.75335
7126 | 38297.98 | 2021-03-12 03:33 | 3376.664 | 7 | 3 | 1.000147 | 1.539185 | 0.9381241 | 0 | 1.384962 | 0 | -0.002982666 | 0 | 0 | 0 | 0 | 18.96477
7127 | 38312.98 | 2021-03-12 03:33 | 3391.671 | 7 | 3 | 1.000216 | 1.54 | 0.9422935 | 0 | 1.391382 | 0 | -0.001490448 | 0 | 0 | 0 | 0 | 18.96477
7128 | 38327.99 | 2021-03-12 03:33 | 3406.678 | 7 | 3 | 1.000182 | 1.540326 | 0.9464628 | 0 | 1.397804 | 0 | 0 | 0 | 0 | 0 | 0 | 18.85907
7129 | 38343 | 2021-03-12 03:34 | 3421.685 | 7 | 3 | 1.000147 | 1.540815 | 0.9506322 | 0 | 1.404229 | 0 | -0.001491648 | 0 | 0 | 0 | 0 | 18.78383
7130 | 38358.01 | 2021-03-12 03:34 | 3436.692 | 7 | 3 | 1.000147 | 1.541467 | 0.9548016 | 0 | 1.410655 | 0 | -0.00149427 | 0 | 0 | 0 | 0 | 18.85907
7131 | 38373.01 | 2021-03-12 03:34 | 3451.699 | 7 | 3 | 1.000182 | 1.541956 | 0.9589709 | 0 | 1.417084 | 0 | -0.001492059 | 0 | 0 | 0 | 0 | 18.90383
7132 | 38388.02 | 2021-03-12 03:34 | 3466.706 | 7 | 3 | 1.000182 | 1.542608 | 0.9631403 | 0 | 1.423516 | 0 | -0.001490713 | 0 | 0 | 0 | 0 | 19.08473
7133 | 38403.03 | 2021-03-12 03:35 | 3481.713 | 7 | 3 | 1.000147 | 1.54326 | 0.9673097 | 0 | 1.429949 | 0 | 0.001491643 | 0 | 0 | 0 | 0 | 19.26555
7134 | 38418.03 | 2021-03-12 03:35 | 3496.72 | 7 | 3 | 1.000182 | 1.543749 | 0.971479 | 0 | 1.436385 | 0 | 0 | 0 | 0 | 0 | 0 | 18.75335
7135 | 38433.04 | 2021-03-12 03:35 | 3511.727 | 7 | 3 | 1.000182 | 1.544075 | 0.9756483 | 0 | 1.442823 | 0 | -0.001495047 | 0 | 0 | 0 | 0 | 18.88955
7136 | 38448.05 | 2021-03-12 03:35 | 3526.735 | 7 | 3 | 1.000147 | 1.544727 | 0.9798178 | 0 | 1.449263 | 0 | 0 | 0 | 0 | 0 | 0 | 18.61712
7137 | 38463.06 | 2021-03-12 03:36 | 3541.742 | 7 | 3 | 1.000182 | 1.545379 | 0.983987 | 0 | 1.455705 | 0 | -0.001490188 | 0 | 0 | 0 | 0 | 18.73906
7138 | 38478.06 | 2021-03-12 03:36 | 3556.749 | 7 | 3 | 1.000182 | 1.545868 | 0.9881564 | 0 | 1.46215 | 0 | -0.00149296 | 0 | 0 | 0 | 0 | 18.82859
7139 | 38493.07 | 2021-03-12 03:36 | 3571.756 | 7 | 3 | 1.000147 | 1.546357 | 0.9923258 | 0 | 1.468597 | 0 | -0.001491123 | 0 | 0 | 0 | 0 | 18.9343
7140 | 38508.08 | 2021-03-12 03:36 | 3586.763 | 7 | 3 | 1.000182 | 1.547172 | 0.9964951 | 0 | 1.475046 | 0 | -0.001495564 | 0 | 0 | 0 | 0 | 18.97905
7141 | 38523.08 | 2021-03-12 03:37 | 3601.77 | 7 | 3 | 1.000216 | 1.547661 | 1.000664 | 0 | 1.481498 | 0 | -0.001490008 | 0 | 0 | 0 | 0 | 19.03999
7142 | 38538.09 | 2021-03-12 03:37 | 3616.777 | 7 | 3 | 1.000182 | 1.54815 | 1.004834 | 0 | 1.487952 | 0 | -0.002971714 | 0 | 0 | 0 | 0 | 18.9343
7143 | 38553.1 | 2021-03-12 03:37 | 3631.784 | 7 | 3 | 1.000147 | 1.548639 | 1.009003 | 0 | 1.494408 | 0 | -0.002980996 | 0 | 0 | 0 | 0 | 18.81431
7144 | 38568.1 | 2021-03-12 03:37 | 3646.791 | 7 | 3 | 1.000182 | 1.549291 | 1.013173 | 0 | 1.500867 | 0 | -0.004469571 | 0 | 0 | 0 | 0 | 18.88955
7145 | 38583.11 | 2021-03-12 03:38 | 3661.798 | 7 | 3 | 1.000147 | 1.54978 | 1.017342 | 0 | 1.507328 | 0 | -0.002990156 | 0 | 0 | 0 | 0 | 18.96477
7146 | 38598.12 | 2021-03-12 03:38 | 3676.805 | 7 | 3 | 1.000182 | 1.550269 | 1.021511 | 0 | 1.513791 | 0 | -0.003925216 | 0 | 0 | 0 | 0 | 18.6638
7147 | 38613.13 | 2021-03-12 03:38 | 3691.82 | 7 | 3 | 1.000182 | 1.551084 | 1.025683 | 0 | 1.52026 | 0 | -0.003211387 | 0 | 0 | 0 | 0 | 18.73906
7148 | 38628.15 | 2021-03-12 03:38 | 3706.835 | 7 | 3 | 1.000182 | 1.551574 | 1.029854 | 0 | 1.526731 | 0 | -0.00448603 | 0 | 0 | 0 | 0 | 18.88955
7149 | 38643.16 | 2021-03-12 03:39 | 3721.842 | 7 | 3 | 1.000182 | 1.552063 | 1.034024 | 0 | 1.533202 | 0 | -0.004482864 | 0 | 0 | 0 | 0 | 18.85907
7150 | 38658.16 | 2021-03-12 03:39 | 3736.849 | 7 | 3 | 1.000216 | 1.552878 | 1.038193 | 0 | 1.539674 | 0 | -0.002984818 | 0 | 0 | 0 | 0 | 18.88955
7151 | 38673.17 | 2021-03-12 03:39 | 3751.856 | 7 | 3 | 1.000182 | 1.553367 | 1.042362 | 0 | 1.546149 | 0 | -0.00448787 | 0 | 0 | 0 | 0 | 18.88955
7152 | 38688.18 | 2021-03-12 03:39 | 3766.864 | 7 | 3 | 1.000182 | 1.553856 | 1.046532 | 0 | 1.552627 | 0 | -0.005920817 | 0 | 0 | 0 | 0 | 18.96477
7153 | 38703.18 | 2021-03-12 03:40 | 3781.871 | 7 | 3 | 1.000182 | 1.554671 | 1.050692 | 0 | 1.559093 | 0 | 0 | 0 | 0 | 0 | 0 | 18.82859
7154 | 38718.19 | 2021-03-12 03:40 | 3796.877 | 7 | 3 | 1.000182 | 1.55516 | 1.05487 | 0 | 1.565588 | 0 | -0.001491303 | 0 | 0 | 0 | 0 | 18.78383
7155 | 38733.2 | 2021-03-12 03:40 | 3811.885 | 7 | 3 | 1.000182 | 1.555649 | 1.05904 | 0 | 1.572073 | 0 | -0.001491593 | 0 | 0 | 0 | 0 | 18.78383
7156 | 38748.21 | 2021-03-12 03:40 | 3826.891 | 7 | 3 | 1.000147 | 1.556464 | 1.063209 | 0 | 1.578559 | 0 | 0.001497668 | 0 | 0 | 0 | 0 | 18.76764
7157 | 38763.21 | 2021-03-12 03:41 | 3841.899 | 7 | 3 | 1.000182 | 1.556953 | 1.067378 | 0 | 1.585048 | 0 | 0.001492289 | 0 | 0 | 0 | 0 | 18.81431
7158 | 38778.22 | 2021-03-12 03:41 | 3856.906 | 7 | 3 | 1.000182 | 1.557605 | 1.071548 | 0 | 1.59154 | 0 | 0.001493345 | 0 | 0 | 0 | 0 | 18.85907
7159 | 38793.23 | 2021-03-12 03:41 | 3871.913 | 7 | 3 | 1.000147 | 1.558257 | 1.075717 | 0 | 1.598034 | 0 | 0.002983226 | 0 | 0 | 0 | 0 | 18.82859
7160 | 38808.23 | 2021-03-12 03:41 | 3886.92 | 7 | 3 | 1.000182 | 1.559072 | 1.079887 | 0 | 1.60453 | 0 | 0.007450922 | 0 | 0 | 0 | 0 | 18.70857
7161 | 38823.24 | 2021-03-12 03:42 | 3901.927 | 7 | 3 | 1.000182 | 1.559724 | 1.084056 | 0 | 1.611029 | 0 | 0.008970099 | 0 | 0 | 0 | 0 | 19.2351
7162 | 38838.25 | 2021-03-12 03:42 | 3916.934 | 7 | 3 | 1.000182 | 1.560376 | 1.088225 | 0 | 1.61753 | 0 | 0.008960045 | 0 | 0 | 0 | 0 | 19.05427
7163 | 38853.25 | 2021-03-12 03:42 | 3931.941 | 7 | 3 | 1.000147 | 1.560702 | 1.092394 | 0 | 1.624034 | 0 | 0.008951539 | 0 | 0 | 0 | 0 | 18.9343
7164 | 38868.26 | 2021-03-12 03:42 | 3946.948 | 7 | 3 | 1.000182 | 1.561191 | 1.096564 | 0 | 1.63054 | 0 | 0.005962472 | 0 | 0 | 0 | 0 | 18.85907
7165 | 38883.27 | 2021-03-12 03:43 | 3961.955 | 7 | 3 | 1.000147 | 1.561843 | 1.100733 | 0 | 1.637048 | 0 | 0.00745387 | 0 | 0 | 0 | 0 | 18.76764
7166 | 38898.28 | 2021-03-12 03:43 | 3976.962 | 7 | 3 | 1.000147 | 1.562495 | 1.104903 | 0 | 1.643559 | 0 | 0.00597187 | 0 | 0 | 0 | 0 | 18.81431
7167 | 38913.28 | 2021-03-12 03:43 | 3991.97 | 7 | 3 | 1.000182 | 1.562821 | 1.109072 | 0 | 1.650072 | 0 | 0.006010883 | 0 | 0 | 0 | 0 | 18.96477
7168 | 38928.29 | 2021-03-12 03:43 | 4006.977 | 7 | 3 | 1.000147 | 1.56331 | 1.113241 | 0 | 1.656588 | 0 | 0.00451315 | 0 | 0 | 0 | 0 | 18.96477
7169 | 38943.3 | 2021-03-12 03:44 | 4021.984 | 7 | 3 | 1.000182 | 1.563799 | 1.117411 | 0 | 1.663107 | 0 | 0.002983236 | 0 | 0 | 0 | 0 | 18.9343
7170 | 38958.32 | 2021-03-12 03:44 | 4037.006 | 7 | 3 | 1.000147 | 1.564125 | 1.121584 | 0 | 1.669634 | 0 | 0.001496062 | 0 | 0 | 0 | 0 | 18.79812
7171 | 38973.33 | 2021-03-12 03:44 | 4052.013 | 7 | 3 | 1.000182 | 1.565103 | 1.125754 | 0 | 1.676157 | 0 | 0.005972802 | 0 | 0 | 0 | 0 | 18.9343
7172 | 38988.33 | 2021-03-12 03:44 | 4067.02 | 7 | 3 | 1.000182 | 1.565429 | 1.129923 | 0 | 1.682683 | 0 | 0.00149564 | 0 | 0 | 0 | 0 | 18.79812
7173 | 39003.34 | 2021-03-12 03:45 | 4082.027 | 7 | 3 | 1.000182 | 1.565918 | 1.134092 | 0 | 1.689211 | 0 | 0.001496801 | 0 | 0 | 0 | 0 | 18.88955
7174 | 39018.35 | 2021-03-12 03:45 | 4097.035 | 7 | 3 | 1.000182 | 1.56657 | 1.138262 | 0 | 1.695742 | 0 | 0.001493125 | 0 | 0 | 0 | 0 | 18.96477
7175 | 39033.36 | 2021-03-12 03:45 | 4112.042 | 7 | 3 | 1.000182 | 1.567059 | 1.142431 | 0 | 1.702275 | 0 | 0 | 0 | 0 | 0 | 0 | 18.73906
7176 | 39048.36 | 2021-03-12 03:45 | 4127.049 | 7 | 3 | 1.000182 | 1.567874 | 1.146601 | 0 | 1.708811 | 0 | 0.001491533 | 0 | 0 | 0 | 0 | 19.08473
7177 | 39063.37 | 2021-03-12 03:46 | 4142.056 | 7 | 3 | 1.000182 | 1.568363 | 1.15077 | 0 | 1.71535 | 0 | 0 | 0 | 0 | 0 | 0 | 18.76764
7178 | 39078.38 | 2021-03-12 03:46 | 4157.063 | 7 | 3 | 1.000147 | 1.568852 | 1.154939 | 0 | 1.721891 | 0 | 0 | 0 | 0 | 0 | 0 | 18.82859
7179 | 39093.38 | 2021-03-12 03:46 | 4172.07 | 7 | 3 | 1.000182 | 1.569504 | 1.159108 | 0 | 1.728434 | 0 | -0.001345807 | 0 | 0 | 0 | 0 | 18.81431
7180 | 39108.39 | 2021-03-12 03:46 | 4187.077 | 7 | 3 | 1.000182 | 1.569993 | 1.163278 | 0 | 1.73498 | 0 | 0 | 0 | 0 | 0 | 0 | 18.9343
7181 | 39123.4 | 2021-03-12 03:47 | 4202.084 | 7 | 3 | 1.000147 | 1.570645 | 1.167447 | 0 | 1.741529 | 0 | -0.001492434 | 0 | 0 | 0 | 0 | 18.88955
7182 | 39138.4 | 2021-03-12 03:47 | 4217.091 | 7 | 3 | 1.000147 | 1.571134 | 1.171617 | 0 | 1.74808 | 0 | -0.002989885 | 0 | 0 | 0 | 0 | 18.85907
7183 | 39153.41 | 2021-03-12 03:47 | 4232.098 | 7 | 3 | 1.000147 | 1.571949 | 1.175786 | 0 | 1.754634 | 0 | 0 | 0 | 0 | 0 | 0 | 19.03999
7184 | 39168.42 | 2021-03-12 03:47 | 4247.105 | 7 | 3 | 1.000182 | 1.572439 | 1.179955 | 0 | 1.761191 | 0 | -0.001490348 | 0 | 0 | 0 | 0 | 18.78383
7185 | 39183.43 | 2021-03-12 03:48 | 4262.112 | 7 | 3 | 1.000182 | 1.573417 | 1.184125 | 0 | 1.76775 | 0 | 0 | 0 | 0 | 0 | 0 | 18.9343
7186 | 39198.43 | 2021-03-12 03:48 | 4277.12 | 7 | 3 | 1.000182 | 1.573906 | 1.188294 | 0 | 1.774312 | 0 | 0 | 0 | 0 | 0 | 0 | 18.88955
7187 | 39213.44 | 2021-03-12 03:48 | 4292.126 | 7 | 3 | 1.000182 | 1.574558 | 1.192463 | 0 | 1.780876 | 0 | -0.001495841 | 0 | 0 | 0 | 0 | 18.81431
7188 | 39228.45 | 2021-03-12 03:48 | 4307.134 | 7 | 3 | 1.000182 | 1.57521 | 1.196633 | 0 | 1.787443 | 0 | 0 | 0 | 0 | 0 | 0 | 18.81431
7189 | 39243.45 | 2021-03-12 03:49 | 4322.141 | 7 | 3 | 1.000182 | 1.575862 | 1.200802 | 0 | 1.794013 | 0 | -0.001493105 | 0 | 0 | 0 | 0 | 18.73906
7190 | 39258.46 | 2021-03-12 03:49 | 4337.148 | 7 | 3 | 1.000182 | 1.576514 | 1.204972 | 0 | 1.800585 | 0 | 0.001493432 | 0 | 0 | 0 | 0 | 18.85907
7191 | 39273.47 | 2021-03-12 03:49 | 4352.155 | 7 | 3 | 1.000216 | 1.577003 | 1.209141 | 0 | 1.80716 | 0 | -0.002984788 | 0 | 0 | 0 | 0 | 18.75335
7192 | 39288.48 | 2021-03-12 03:49 | 4367.162 | 7 | 3 | 1.000182 | 1.577655 | 1.21331 | 0 | 1.813738 | 0 | 0 | 0 | 0 | 0 | 0 | 18.96477
7193 | 39303.48 | 2021-03-12 03:50 | 4382.169 | 7 | 3 | 1.000182 | 1.578307 | 1.21748 | 0 | 1.820318 | 0 | -0.002985089 | 0 | 0 | 0 | 0 | 18.81431
7194 | 39318.49 | 2021-03-12 03:50 | 4397.176 | 7 | 3 | 1.000182 | 1.579122 | 1.221649 | 0 | 1.826901 | 0 | 0 | 0 | 0 | 0 | 0 | 18.6638
7195 | 39333.5 | 2021-03-12 03:50 | 4412.183 | 7 | 3 | 1.000182 | 1.579774 | 1.225818 | 0 | 1.833487 | 0 | 0 | 0 | 0 | 0 | 0 | 18.88955
7196 | 39348.5 | 2021-03-12 03:50 | 4427.19 | 7 | 3 | 1.000182 | 1.580263 | 1.229988 | 0 | 1.840076 | 0 | -0.001492559 | 0 | 0 | 0 | 0 | 18.88955
7197 | 39363.51 | 2021-03-12 03:51 | 4442.197 | 7 | 3 | 1.000147 | 1.581078 | 1.234157 | 0 | 1.846667 | 0 | -0.00149435 | 0 | 0 | 0 | 0 | 18.88955
7198 | 39378.52 | 2021-03-12 03:51 | 4457.204 | 7 | 3 | 1.000182 | 1.58173 | 1.238326 | 0 | 1.853261 | 0 | -0.001495479 | 0 | 0 | 0 | 0 | 18.88955
7199 | 39393.53 | 2021-03-12 03:51 | 4472.211 | 7 | 3 | 1.000147 | 1.582382 | 1.242496 | 0 | 1.859858 | 0 | -0.001492284 | 0 | 0 | 0 | 0 | 18.73906
7200 | 39408.53 | 2021-03-12 03:51 | 4487.218 | 7 | 3 | 1.000182 | 1.582871 | 1.246665 | 0 | 1.866457 | 0 | -0.002987856 | 0 | 0 | 0 | 0 | 18.96477
7201 | 39423.54 | 2021-03-12 03:52 | 4502.226 | 7 | 3 | 1.000182 | 1.583849 | 1.250835 | 0 | 1.87306 | 0 | -0.001491783 | 0 | 0 | 0 | 0 | 18.73906
7202 | 39438.55 | 2021-03-12 03:52 | 4517.232 | 7 | 3 | 1.000147 | 1.584501 | 1.255004 | 0 | 1.879665 | 0 | -0.001493967 | 0 | 0 | 0 | 0 | 18.96477
7203 | 39453.55 | 2021-03-12 03:52 | 4532.24 | 7 | 3 | 1.000147 | 1.585316 | 1.259173 | 0 | 1.886273 | 0 | 0 | 0 | 0 | 0 | 0 | 18.96477
7204 | 39468.56 | 2021-03-12 03:52 | 4547.247 | 7 | 3 | 1.000147 | 1.585479 | 1.263342 | 0 | 1.892883 | 0 | -0.004478424 | 0 | 0 | 0 | 0 | 19.03999
7205 | 39483.57 | 2021-03-12 03:53 | 4562.254 | 7 | 3 | 1.000147 | 1.586457 | 1.267512 | 0 | 1.899497 | 0 | -0.002989573 | 0 | 0 | 0 | 0 | 18.85907
7206 | 39498.57 | 2021-03-12 03:53 | 4577.261 | 7 | 3 | 1.000182 | 1.587109 | 1.271681 | 0 | 1.906113 | 0 | -0.002983856 | 0 | 0 | 0 | 0 | 18.96477
7207 | 39513.58 | 2021-03-12 03:53 | 4592.268 | 7 | 3 | 1.000147 | 1.587761 | 1.27585 | 0 | 1.912732 | 0 | -0.004483692 | 0 | 0 | 0 | 0 | 18.88955
7208 | 39528.59 | 2021-03-12 03:53 | 4607.275 | 7 | 3 | 1.000182 | 1.588576 | 1.28002 | 0 | 1.919354 | 0 | -0.00747522 | 0 | 0 | 0 | 0 | 18.78383
7209 | 39543.6 | 2021-03-12 03:54 | 4622.282 | 7 | 3 | 1.000147 | 1.589391 | 1.284189 | 0 | 1.925979 | 0 | -0.005970957 | 0 | 0 | 0 | 0 | 18.85907
7210 | 39558.6 | 2021-03-12 03:54 | 4637.289 | 7 | 3 | 1.000182 | 1.590044 | 1.288358 | 0 | 1.932607 | 0 | -0.001162523 | 0 | 0 | 0 | 0 | 19.03999
7211 | 39573.61 | 2021-03-12 03:54 | 4652.296 | 7 | 3 | 1.000182 | 1.590859 | 1.292528 | 0 | 1.939238 | 0 | -0.005970107 | 0 | 0 | 0 | 0 | 18.81431
7212 | 39588.62 | 2021-03-12 03:54 | 4667.303 | 7 | 3 | 1.000113 | 1.591511 | 1.296697 | 0 | 1.945872 | 0 | -0.00448367 | 0 | 0 | 0 | 0 | 18.81431
7213 | 39603.63 | 2021-03-12 03:55 | 4682.321 | 7 | 3 | 1.000182 | 1.592326 | 1.300869 | 0 | 1.952513 | 0 | -0.006311882 | 0 | 0 | 0 | 0 | 18.73906
7214 | 39618.65 | 2021-03-12 03:55 | 4697.333 | 7 | 3 | 1.000147 | 1.593141 | 1.30504 | 0 | 1.959155 | 0 | -0.002989885 | 0 | 0 | 0 | 0 | 18.96477
7215 | 39633.65 | 2021-03-12 03:55 | 4712.34 | 7 | 3 | 1.000147 | 1.593793 | 1.309209 | 0 | 1.965798 | 0 | -0.004473618 | 0 | 0 | 0 | 0 | 19.03999
7216 | 39648.66 | 2021-03-12 03:55 | 4727.347 | 7 | 3 | 1.000147 | 1.594608 | 1.313378 | 0 | 1.972444 | 0 | -0.002981596 | 0 | 0 | 0 | 0 | 18.96477
7217 | 39663.67 | 2021-03-12 03:56 | 4742.355 | 7 | 3 | 1.000182 | 1.595749 | 1.317548 | 0 | 1.979094 | 0 | 0 | 0 | 0 | 0 | 0 | 18.81431
7218 | 39678.68 | 2021-03-12 03:56 | 4757.362 | 7 | 3 | 1.000182 | 1.596075 | 1.321717 | 0 | 1.985746 | 0 | -0.001494391 | 0 | 0 | 0 | 0 | 18.81431
7219 | 39693.68 | 2021-03-12 03:56 | 4772.369 | 7 | 3 | 1.000147 | 1.597053 | 1.325886 | 0 | 1.992401 | 0 | 0 | 0 | 0 | 0 | 0 | 18.96477
7220 | 39708.69 | 2021-03-12 03:56 | 4787.376 | 7 | 3 | 1.000147 | 1.598031 | 1.330056 | 0 | 1.99906 | 0 | 0.004469482 | 0 | 0 | 0 | 0 | 18.70857
7221 | 39723.7 | 2021-03-12 03:57 | 4802.383 | 7 | 3 | 1.000182 | 1.599009 | 1.334225 | 0 | 2.005721 | 0 | 0.005957049 | 0 | 0 | 0 | 0 | 18.73906
7222 | 39738.7 | 2021-03-12 03:57 | 4817.39 | 7 | 3 | 1.000147 | 1.599824 | 1.338394 | 0 | 2.012386 | 0 | 0.00745277 | 0 | 0 | 0 | 0 | 18.81431
7223 | 39753.71 | 2021-03-12 03:57 | 4832.397 | 7 | 3 | 1.000147 | 1.600476 | 1.342564 | 0 | 2.019054 | 0 | 0.007492752 | 0 | 0 | 0 | 0 | 18.88955
7224 | 39768.72 | 2021-03-12 03:57 | 4847.404 | 7 | 3 | 1.000147 | 1.601128 | 1.346733 | 0 | 2.025726 | 0 | 0.005982504 | 0 | 0 | 0 | 0 | 18.96477
7225 | 39783.72 | 2021-03-12 03:58 | 4862.411 | 7 | 3 | 1.000147 | 1.60178 | 1.350902 | 0 | 2.032401 | 0 | 0.008940281 | 0 | 0 | 0 | 0 | 18.88955
7226 | 39798.73 | 2021-03-12 03:58 | 4877.418 | 7 | 3 | 1.000147 | 1.602758 | 1.355071 | 0 | 2.039078 | 0 | 0.008947367 | 0 | 0 | 0 | 0 | 18.88955
7227 | 39813.74 | 2021-03-12 03:58 | 4892.425 | 7 | 3 | 1.000147 | 1.60341 | 1.359241 | 0 | 2.045759 | 0 | 0.008945897 | 0 | 0 | 0 | 0 | 18.81431
7228 | 39828.75 | 2021-03-12 03:58 | 4907.432 | 7 | 3 | 1.000147 | 1.604225 | 1.36341 | 0 | 2.052443 | 0 | 0.007491641 | 0 | 0 | 0 | 0 | 18.70857
7229 | 39843.75 | 2021-03-12 03:59 | 4922.439 | 7 | 3 | 1.000147 | 1.604714 | 1.367579 | 0 | 2.059131 | 0 | 0.004478845 | 0 | 0 | 0 | 0 | 19.03999
7230 | 39858.76 | 2021-03-12 03:59 | 4937.446 | 7 | 3 | 1.000147 | 1.605692 | 1.371749 | 0 | 2.065823 | 0 | 0.00595679 | 0 | 0 | 0 | 0 | 18.73906
7231 | 39873.77 | 2021-03-12 03:59 | 4952.453 | 7 | 3 | 1.000216 | 1.606344 | 1.375918 | 0 | 2.072517 | 0 | 0.004479612 | 0 | 0 | 0 | 0 | 18.88955
7232 | 39888.77 | 2021-03-12 03:59 | 4967.461 | 7 | 3 | 1.000147 | 1.606996 | 1.380087 | 0 | 2.079215 | 0 | 0.004470946 | 0 | 0 | 0 | 0 | 19.03999
7233 | 39903.79 | 2021-03-12 04:00 | 4982.478 | 7 | 3 | 1.000182 | 1.607811 | 1.384259 | 0 | 2.085921 | 0 | 0.004721256 | 0 | 0 | 0 | 0 | 18.88955
7234 | 39918.81 | 2021-03-12 04:00 | 4997.498 | 7 | 3 | 1.000147 | 1.608463 | 1.388432 | 0 | 2.092632 | 0 | 0.003208278 | 0 | 0 | 0 | 0 | 18.96477
7235 | 39933.84 | 2021-03-12 04:00 | 5012.523 | 7 | 3 | 1.000182 | 1.609115 | 1.392607 | 0 | 2.099348 | 0 | 0.0015805 | 0 | 0 | 0 | 0 | 18.96477
7236 | 39948.85 | 2021-03-12 04:00 | 5027.536 | 7 | 3 | 1.000147 | 1.610257 | 1.396778 | 0 | 2.106062 | 0 | 0.002984788 | 0 | 0 | 0 | 0 | 18.9343
7237 | 39963.86 | 2021-03-12 04:01 | 5042.543 | 7 | 3 | 1.000113 | 1.610909 | 1.400947 | 0 | 2.112778 | 0 | 0.001498441 | 0 | 0 | 0 | 0 | 18.96477
7238 | 39978.86 | 2021-03-12 04:01 | 5057.55 | 7 | 3 | 1.000147 | 1.611724 | 1.405116 | 0 | 2.119497 | 0 | 0.001492879 | 0 | 0 | 0 | 0 | 19.03999
7239 | 39993.87 | 2021-03-12 04:01 | 5072.557 | 7 | 3 | 1.000147 | 1.612702 | 1.409285 | 0 | 2.12622 | 0 | 0.001491668 | 0 | 0 | 0 | 0 | 18.81431
7240 | 40008.88 | 2021-03-12 04:01 | 5087.564 | 7 | 3 | 1.000182 | 1.613517 | 1.413455 | 0 | 2.132946 | 0 | 0.001494441 | 0 | 0 | 0 | 0 | 18.88955
7241 | 40023.88 | 2021-03-12 04:02 | 5102.571 | 7 | 3 | 1.000182 | 1.614332 | 1.417624 | 0 | 2.139676 | 0 | 0.001494707 | 0 | 0 | 0 | 0 | 18.88955
7242 | 40038.89 | 2021-03-12 04:02 | 5117.578 | 7 | 3 | 1.000147 | 1.61531 | 1.421793 | 0 | 2.14641 | 0 | 0.001612381 | 0 | 0 | 0 | 0 | 18.96477
7243 | 40053.9 | 2021-03-12 04:02 | 5132.585 | 7 | 3 | 1.000147 | 1.616288 | 1.425963 | 0 | 2.153148 | 0 | 0.001490083 | 0 | 0 | 0 | 0 | 18.88955
7244 | 40068.92 | 2021-03-12 04:02 | 5147.608 | 7 | 3 | 1.000113 | 1.616777 | 1.430136 | 0 | 2.159896 | 0 | -0.003004811 | 0 | 0 | 0 | 0 | 18.88955
7245 | 40083.93 | 2021-03-12 04:03 | 5162.615 | 7 | 3 | 1.000182 | 1.618081 | 1.434306 | 0 | 2.166641 | 0 | 0 | 0 | 0 | 0 | 0 | 18.6638
7246 | 40098.94 | 2021-03-12 04:03 | 5177.622 | 7 | 3 | 1.000147 | 1.619059 | 1.438475 | 0 | 2.17339 | 0 | 0 | 0 | 0 | 0 | 0 | 18.81431
7247 | 40113.94 | 2021-03-12 04:03 | 5192.629 | 7 | 3 | 1.000147 | 1.619874 | 1.442644 | 0 | 2.180144 | 0 | 0 | 0 | 0 | 0 | 0 | 18.81431
7248 | 40128.95 | 2021-03-12 04:03 | 5207.636 | 7 | 3 | 1.000147 | 1.620689 | 1.446814 | 0 | 2.186901 | 0 | -0.001494501 | 0 | 0 | 0 | 0 | 18.81431
7249 | 40143.96 | 2021-03-12 04:04 | 5222.643 | 7 | 3 | 1.000216 | 1.621667 | 1.450983 | 0 | 2.193661 | 0 | -0.001492128 | 0 | 0 | 0 | 0 | 18.88955
7250 | 40158.96 | 2021-03-12 04:04 | 5237.65 | 7 | 3 | 1.000147 | 1.622808 | 1.455152 | 0 | 2.200426 | 0 | 0 | 0 | 0 | 0 | 0 | 18.81431
7251 | 40173.97 | 2021-03-12 04:04 | 5252.658 | 7 | 3 | 1.000113 | 1.623623 | 1.459322 | 0 | 2.207196 | 0 | -0.002971575 | 0 | 0 | 0 | 0 | 18.81431
7252 | 40188.98 | 2021-03-12 04:04 | 5267.665 | 7 | 3 | 1.000182 | 1.624601 | 1.463491 | 0 | 2.213969 | 0 | 0 | 0 | 0 | 0 | 0 | 18.88955
7253 | 40203.98 | 2021-03-12 04:05 | 5282.671 | 7 | 3 | 1.000147 | 1.625579 | 1.46766 | 0 | 2.220746 | 0 | -0.001508323 | 0 | 0 | 0 | 0 | 18.96477
7254 | 40218.99 | 2021-03-12 04:05 | 5297.678 | 7 | 3 | 1.000147 | 1.62672 | 1.471829 | 0 | 2.227527 | 0 | -0.001502268 | 0 | 0 | 0 | 0 | 18.81431
7255 | 40234 | 2021-03-12 04:05 | 5312.686 | 7 | 3 | 1.000147 | 1.627698 | 1.475999 | 0 | 2.234313 | 0 | -0.001491208 | 0 | 0 | 0 | 0 | 18.96477
7256 | 40249.01 | 2021-03-12 04:05 | 5327.693 | 7 | 3 | 1.000182 | 1.629003 | 1.480168 | 0 | 2.241104 | 0 | 0 | 0 | 0 | 0 | 0 | 18.81431
7257 | 40264.01 | 2021-03-12 04:06 | 5342.7 | 7 | 3 | 1.000147 | 1.629818 | 1.484337 | 0 | 2.247898 | 0 | 0 | 0 | 0 | 0 | 0 | 18.88955
7258 | 40279.02 | 2021-03-12 04:06 | 5357.707 | 7 | 3 | 1.000182 | 1.631122 | 1.488507 | 0 | 2.254697 | 0 | 0 | 0 | 0 | 0 | 0 | 18.73906
7259 | 40294.03 | 2021-03-12 04:06 | 5372.714 | 7 | 3 | 1.000182 | 1.6321 | 1.492676 | 0 | 2.261501 | 0 | -0.001491268 | 0 | 0 | 0 | 0 | 18.73906
7260 | 40309.03 | 2021-03-12 04:06 | 5387.721 | 7 | 3 | 1.000182 | 1.633078 | 1.496845 | 0 | 2.268309 | 0 | -0.001491828 | 0 | 0 | 0 | 0 | 18.81431
7261 | 40324.04 | 2021-03-12 04:07 | 5402.728 | 7 | 3 | 1.000147 | 1.634056 | 1.501015 | 0 | 2.275121 | 0 | -0.002981456 | 0 | 0 | 0 | 0 | 18.88955
7262 | 40339.05 | 2021-03-12 04:07 | 5417.735 | 7 | 3 | 1.000182 | 1.63536 | 1.505169 | 0 | 2.281914 | 0 | -0.003148111 | 0 | 0 | 0 | 0 | 18.81431
7263 | 40354.06 | 2021-03-12 04:07 | 5432.742 | 7 | 3 | 1.000147 | 1.636501 | 1.509353 | 0 | 2.288759 | 0 | -0.00348101 | 0 | 0 | 0 | 0 | 18.88955
7264 | 40369.06 | 2021-03-12 04:07 | 5447.749 | 7 | 3 | 1.000147 | 1.637479 | 1.513523 | 0 | 2.295586 | 0 | -0.004475009 | 0 | 0 | 0 | 0 | 18.81431
7265 | 40384.07 | 2021-03-12 04:08 | 5462.757 | 7 | 3 | 1.000147 | 1.638946 | 1.517692 | 0 | 2.302417 | 0 | -0.002980797 | 0 | 0 | 0 | 0 | 18.88955
7266 | 40399.08 | 2021-03-12 04:08 | 5477.764 | 7 | 3 | 1.000182 | 1.639924 | 1.521861 | 0 | 2.309254 | 0 | -0.002980615 | 0 | 0 | 0 | 0 | 18.96477
7267 | 40414.08 | 2021-03-12 04:08 | 5492.771 | 7 | 3 | 1.000147 | 1.641065 | 1.526027 | 0 | 2.316089 | 0 | -0.004359128 | 0 | 0 | 0 | 0 | 18.73906
7268 | 40429.09 | 2021-03-12 04:08 | 5507.778 | 7 | 3 | 1.000182 | 1.642532 | 1.5302 | 0 | 2.322941 | 0 | -0.002982666 | 0 | 0 | 0 | 0 | 18.96477
7269 | 40444.1 | 2021-03-12 04:09 | 5522.785 | 7 | 3 | 1.000147 | 1.643999 | 1.534369 | 0 | 2.329793 | 0 | -0.002979319 | 0 | 0 | 0 | 0 | 18.81431
7270 | 40459.11 | 2021-03-12 04:09 | 5537.792 | 7 | 3 | 1.000182 | 1.644977 | 1.538538 | 0 | 2.33665 | 0 | -0.005961574 | 0 | 0 | 0 | 0 | 18.81431
7271 | 40474.11 | 2021-03-12 04:09 | 5552.799 | 7 | 3 | 1.000182 | 1.646444 | 1.542708 | 0 | 2.343512 | 0 | -0.004472448 | 0 | 0 | 0 | 0 | 18.88955
7272 | 40489.12 | 2021-03-12 04:09 | 5567.806 | 7 | 3 | 1.000147 | 1.647586 | 1.546873 | 0 | 2.350373 | 0 | -0.0058055 | 0 | 0 | 0 | 0 | 18.88955
7273 | 40504.13 | 2021-03-12 04:10 | 5582.813 | 7 | 3 | 1.000147 | 1.64889 | 1.551046 | 0 | 2.357251 | 0 | -0.01044667 | 0 | 0 | 0 | 0 | 18.81431
7274 | 40519.13 | 2021-03-12 04:10 | 5597.82 | 7 | 3 | 1.000147 | 1.650357 | 1.555216 | 0 | 2.36413 | 0 | -0.01194208 | 0 | 0 | 0 | 0 | 18.73906
7275 | 40534.14 | 2021-03-12 04:10 | 5612.827 | 7 | 3 | 1.000182 | 1.65215 | 1.559385 | 0 | 2.371014 | 0 | -0.007460822 | 0 | 0 | 0 | 0 | 18.81431
7276 | 40549.15 | 2021-03-12 04:10 | 5627.834 | 7 | 3 | 1.000182 | 1.653291 | 1.563554 | 0 | 2.377904 | 0 | -0.01045014 | 0 | 0 | 0 | 0 | 18.73906
7277 | 40564.16 | 2021-03-12 04:11 | 5642.841 | 7 | 3 | 1.000147 | 1.654758 | 1.56772 | 0 | 2.384794 | 0 | -0.008696217 | 0 | 0 | 0 | 0 | 18.81431
7278 | 40579.16 | 2021-03-12 04:11 | 5657.85 | 7 | 3 | 1.000147 | 1.656388 | 1.571893 | 0 | 2.391702 | 0 | -0.004434507 | 0 | 0 | 0 | 0 | 18.96477
7279 | 40594.17 | 2021-03-12 04:11 | 5672.857 | 7 | 3 | 1.000147 | 1.657692 | 1.576063 | 0 | 2.39861 | 0 | -0.004443059 | 0 | 0 | 0 | 0 | 18.81431
7280 | 40609.18 | 2021-03-12 04:11 | 5687.863 | 7 | 3 | 1.000147 | 1.659322 | 1.580232 | 0 | 2.405522 | 0 | -0.002984147 | 0 | 0 | 0 | 0 | 18.81431
7281 | 40624.18 | 2021-03-12 04:12 | 5702.87 | 7 | 3 | 1.000182 | 1.661115 | 1.584401 | 0 | 2.412442 | 0 | 0 | 0 | 0 | 0 | 0 | 18.88955
7282 | 40639.19 | 2021-03-12 04:12 | 5717.877 | 7 | 3 | 1.000182 | 1.663071 | 1.58857 | 0 | 2.419368 | 0 | 0.004479471 | 0 | 0 | 0 | 0 | 18.81431
7283 | 40654.2 | 2021-03-12 04:12 | 5732.884 | 7 | 3 | 1.000182 | 1.664538 | 1.592739 | 0 | 2.426301 | 0 | 0.004475434 | 0 | 0 | 0 | 0 | 18.88955
7284 | 40669.2 | 2021-03-12 04:12 | 5747.891 | 7 | 3 | 1.000147 | 1.666168 | 1.596909 | 0 | 2.43324 | 0 | 0.007468165 | 0 | 0 | 0 | 0 | 18.81431
7285 | 40684.21 | 2021-03-12 04:13 | 5762.898 | 7 | 3 | 1.000147 | 1.668288 | 1.601078 | 0 | 2.440187 | 0 | 0.01044674 | 0 | 0 | 0 | 0 | 19.03999
7286 | 40699.22 | 2021-03-12 04:13 | 5777.905 | 7 | 3 | 1.000216 | 1.669918 | 1.605247 | 0 | 2.44714 | 0 | 0.009660098 | 0 | 0 | 0 | 0 | 18.88955
7287 | 40714.23 | 2021-03-12 04:13 | 5792.912 | 7 | 3 | 1.000113 | 1.671711 | 1.609417 | 0 | 2.454101 | 0 | 0.01345285 | 0 | 0 | 0 | 0 | 18.88955
7288 | 40729.23 | 2021-03-12 04:13 | 5807.919 | 7 | 3 | 1.000182 | 1.673341 | 1.613586 | 0 | 2.461069 | 0 | 0.011945 | 0 | 0 | 0 | 0 | 18.88955
7289 | 40744.24 | 2021-03-12 04:14 | 5822.926 | 7 | 3 | 1.000182 | 1.674971 | 1.617755 | 0 | 2.468045 | 0 | 0.01195579 | 0 | 0 | 0 | 0 | 18.81431
7290 | 40759.25 | 2021-03-12 04:14 | 5837.933 | 7 | 3 | 1.000182 | 1.676764 | 1.621925 | 0 | 2.475028 | 0 | 0.01342968 | 0 | 0 | 0 | 0 | 18.73906
7291 | 40774.25 | 2021-03-12 04:14 | 5852.941 | 7 | 3 | 1.000147 | 1.678394 | 1.626094 | 0 | 2.482018 | 0 | 0.01043476 | 0 | 0 | 0 | 0 | 18.96477
7292 | 40789.26 | 2021-03-12 04:14 | 5867.948 | 7 | 3 | 1.000147 | 1.680676 | 1.630263 | 0 | 2.489017 | 0 | 0.01194259 | 0 | 0 | 0 | 0 | 18.88955
7293 | 40804.27 | 2021-03-12 04:15 | 5882.955 | 7 | 3 | 1.000113 | 1.682469 | 1.634432 | 0 | 2.496025 | 0 | 0.01053512 | 0 | 0 | 0 | 0 | 18.73906
7294 | 40819.28 | 2021-03-12 04:15 | 5897.962 | 7 | 3 | 1.000182 | 1.684263 | 1.638602 | 0 | 2.503041 | 0 | 0.009051347 | 0 | 0 | 0 | 0 | 18.9343
7295 | 40834.28 | 2021-03-12 04:15 | 5912.969 | 7 | 3 | 1.000182 | 1.685893 | 1.642771 | 0 | 2.510066 | 0 | 0.005970977 | 0 | 0 | 0 | 0 | 18.88955
7296 | 40849.29 | 2021-03-12 04:15 | 5927.976 | 7 | 3 | 1.000147 | 1.688012 | 1.64694 | 0 | 2.517099 | 0 | 0.005972702 | 0 | 0 | 0 | 0 | 18.96477
7297 | 40864.3 | 2021-03-12 04:16 | 5942.983 | 7 | 3 | 1.000182 | 1.690294 | 1.65111 | 0 | 2.524142 | 0 | 0.005980975 | 0 | 0 | 0 | 0 | 18.81431
7298 | 40879.3 | 2021-03-12 04:16 | 5957.99 | 7 | 3 | 1.000147 | 1.692413 | 1.655279 | 0 | 2.531194 | 0 | 0.001492384 | 0 | 0 | 0 | 0 | 18.81431
7299 | 40894.31 | 2021-03-12 04:16 | 5972.997 | 7 | 3 | 1.000147 | 1.694858 | 1.659448 | 0 | 2.538257 | 0 | 0.002983856 | 0 | 0 | 0 | 0 | 18.81431
7300 | 40909.32 | 2021-03-12 04:16 | 5988.004 | 7 | 3 | 1.000182 | 1.697303 | 1.663618 | 0 | 2.545331 | 0 | 0.001492874 | 0 | 0 | 0 | 0 | 18.81431
7301 | 40924.33 | 2021-03-12 04:17 | 6003.011 | 7 | 3 | 1.000147 | 1.699585 | 1.667787 | 0 | 2.552414 | 0 | 0 | 0 | 0 | 0 | 0 | 18.73906
7302 | 40939.33 | 2021-03-12 04:17 | 6018.018 | 7 | 3 | 1.000147 | 1.702519 | 1.671956 | 0 | 2.559508 | 0 | 0.002990337 | 0 | 0 | 0 | 0 | 18.81431
7303 | 40954.34 | 2021-03-12 04:17 | 6033.025 | 7 | 3 | 1.000182 | 1.705291 | 1.676125 | 0 | 2.566615 | 0 | 0 | 0 | 0 | 0 | 0 | 18.73906
7304 | 40969.35 | 2021-03-12 04:17 | 6048.032 | 7 | 3 | 1.000182 | 1.708551 | 1.680295 | 0 | 2.573734 | 0 | 0.003082877 | 0 | 0 | 0 | 0 | 18.88955
7305 | 40984.35 | 2021-03-12 04:18 | 6063.04 | 7 | 3 | 1.000147 | 1.711485 | 1.684464 | 0 | 2.580867 | 0 | 0 | 0 | 0 | 0 | 0 | 18.9343
7306 | 40999.36 | 2021-03-12 04:18 | 6078.047 | 7 | 3 | 1.000147 | 1.714582 | 1.688633 | 0 | 2.588012 | 0 | -0.001492915 | 0 | 0 | 0 | 0 | 18.73906
7307 | 41010.37 | 2021-03-12 04:18 | 6089.06 | 7 | 3 | 1.000147 | 1.720124 | 1.691693 | 0 | 2.593264 | 0 | 0.02545782 | 0 | 0 | 0 | 0 | 18.78383
7308 | 41010.39 | 2021-03-12 04:18 | 0.01548779 | 8 | 3 | 0 | 1.615636 | 1.691693 | 0 | 2.593264 | 0 | -1.035104 | 0 | 0 | 0 | 0 | 18.75335
7309 | 41012.37 | 2021-03-12 04:18 | 1.996818 | 8 | 3 | 0 | 1.605529 | 1.691693 | 0 | 2.593264 | 0 | -0.005962632 | 0 | 0 | 0 | 0 | 18.81431
7310 | 41017.05 | 2021-03-12 04:18 | 6.677693 | 8 | 3 | 0 | 1.595423 | 1.691693 | 0 | 2.593264 | 0 | -0.001480879 | 0 | 0 | 0 | 0 | 18.6638
7311 | 41022.06 | 2021-03-12 04:18 | 11.68394 | 8 | 3 | 0 | 1.592815 | 1.691693 | 0 | 2.593264 | 0 | 0 | 0 | 0 | 0 | 0 | 18.67809
7312 | 41027.07 | 2021-03-12 04:18 | 16.69161 | 8 | 3 | 0 | 1.593304 | 1.691693 | 0 | 2.593264 | 0 | 0.001497074 | 0 | 0 | 0 | 0 | 18.73906
7313 | 41032.08 | 2021-03-12 04:18 | 21.6993 | 8 | 3 | 0 | 1.593793 | 1.691693 | 0 | 2.593264 | 0 | -0.00149568 | 0 | 0 | 0 | 0 | 18.67809
7314 | 41037.08 | 2021-03-12 04:18 | 26.70689 | 8 | 3 | 0 | 1.594608 | 1.691693 | 0 | 2.593264 | 0 | 0.001494074 | 0 | 0 | 0 | 0 | 18.73906
7315 | 41042.09 | 2021-03-12 04:19 | 31.71427 | 8 | 3 | 0 | 1.595423 | 1.691693 | 0 | 2.593264 | 0 | 0 | 0 | 0 | 0 | 0 | 18.81431
7316 | 41047.1 | 2021-03-12 04:19 | 36.72197 | 8 | 3 | 0 | 1.595912 | 1.691693 | 0 | 2.593264 | 0 | -0.001495348 | 0 | 0 | 0 | 0 | 18.73906
7317 | 41052.11 | 2021-03-12 04:19 | 41.72953 | 8 | 3 | 0 | 1.59689 | 1.691693 | 0 | 2.593264 | 0 | 0.001499552 | 0 | 0 | 0 | 0 | 18.81431
7318 | 41057.11 | 2021-03-12 04:19 | 46.73707 | 8 | 3 | 0 | 1.597542 | 1.691693 | 0 | 2.593264 | 0 | 0 | 0 | 0 | 0 | 0 | 18.96477
7319 | 41062.12 | 2021-03-12 04:19 | 51.74478 | 8 | 3 | 0 | 1.598194 | 1.691693 | 0 | 2.593264 | 0 | 0 | 0 | 0 | 0 | 0 | 18.96477
7320 | 41067.13 | 2021-03-12 04:19 | 56.75237 | 8 | 3 | 0 | 1.598846 | 1.691693 | 0 | 2.593264 | 0 | 0 | 0 | 0 | 0 | 0 | 18.81431
7321 | 41070.39 | 2021-03-12 04:19 | 60.01253 | 8 | 3 | 0 | 1.599498 | 1.691693 | 0 | 2.593264 | 0 | 0.001495413 | 0 | 0 | 0 | 0 | 18.96477
7322 | 41070.39 | 2021-03-12 04:19 | 3.665574936e-06 | 9 | 3 | -0.999876 | 1.4999 | 1.691693 | 1.018089e-09 | 2.593264 | 1.527031e-09 | 0 | 0 | 0 | 0 | 0 | 19.00952
7323 | 41071.98 | 2021-03-12 04:19 | 1.591004 | 9 | 3 | -0.9999103 | 1.48963 | 1.691693 | 0.0004419192 | 2.593264 | 0.0006603796 | -0.01795221 | 0 | 0 | 0 | 0 | 19.15992
7324 | 41076.79 | 2021-03-12 04:19 | 6.395976 | 9 | 3 | -0.9999103 | 1.479361 | 1.691693 | 0.00177657 | 2.593264 | 0.00264204 | -0.01341762 | 0 | 0 | 0 | 0 | 18.75335
7325 | 41091.79 | 2021-03-12 04:19 | 21.40306 | 9 | 3 | -0.9999789 | 1.471699 | 1.691693 | 0.005945026 | 2.593264 | 0.008791294 | -0.008943918 | 0 | 0 | 0 | 0 | 18.81431
7326 | 41106.8 | 2021-03-12 04:20 | 36.41014 | 9 | 3 | -0.9999789 | 1.469091 | 1.691693 | 0.01011349 | 2.593264 | 0.01492216 | -0.008944008 | 0 | 0 | 0 | 0 | 18.78383
7327 | 41121.81 | 2021-03-12 04:20 | 51.41725 | 9 | 3 | -0.9999446 | 1.468602 | 1.691693 | 0.01428197 | 2.593264 | 0.0210467 | -0.005961633 | 0 | 0 | 0 | 0 | 18.78383
7328 | 41136.81 | 2021-03-12 04:20 | 66.42413 | 9 | 3 | -0.9999789 | 1.468113 | 1.691693 | 0.01845037 | 2.593264 | 0.02716941 | -0.008969646 | 0 | 0 | 0 | 0 | 18.79812
7329 | 41151.82 | 2021-03-12 04:20 | 81.43103 | 9 | 3 | -0.9999446 | 1.467624 | 1.691693 | 0.02261878 | 2.593264 | 0.03328989 | -0.005971811 | 0 | 0 | 0 | 0 | 18.81242
7330 | 41166.83 | 2021-03-12 04:21 | 96.43837 | 9 | 3 | -0.9999446 | 1.466972 | 1.691693 | 0.02678732 | 2.593264 | 0.03940771 | -0.005972421 | 0 | 0 | 0 | 0 | 18.72287
7331 | 41181.84 | 2021-03-12 04:21 | 111.4455 | 9 | 3 | -0.9999446 | 1.466157 | 1.691693 | 0.03095582 | 2.593264 | 0.04552179 | -0.004474819 | 0 | 0 | 0 | 0 | 18.81431
7332 | 41196.84 | 2021-03-12 04:21 | 126.4526 | 9 | 3 | -0.9999446 | 1.465016 | 1.691693 | 0.03512428 | 2.593264 | 0.05163119 | -0.004477838 | 0 | 0 | 0 | 0 | 18.94859
7333 | 41211.85 | 2021-03-12 04:21 | 141.4593 | 9 | 3 | -0.9999789 | 1.463712 | 1.691693 | 0.03929266 | 2.593264 | 0.05773522 | -0.002987404 | 0 | 0 | 0 | 0 | 18.90383
7334 | 41226.86 | 2021-03-12 04:22 | 156.4666 | 9 | 3 | -0.9999789 | 1.462408 | 1.691693 | 0.04346118 | 2.593264 | 0.06383361 | -0.002980927 | 0 | 0 | 0 | 0 | 18.88955
7335 | 41241.86 | 2021-03-12 04:22 | 171.4737 | 9 | 3 | -0.9999446 | 1.46143 | 1.691693 | 0.04762967 | 2.593264 | 0.06992682 | -0.001494119 | 0 | 0 | 0 | 0 | 19.03999
7336 | 41256.87 | 2021-03-12 04:22 | 186.4809 | 9 | 3 | -0.9999789 | 1.460289 | 1.691693 | 0.05179818 | 2.593264 | 0.07601552 | 0 | 0 | 0 | 0 | 0 | 18.73906
7337 | 41271.88 | 2021-03-12 04:22 | 201.488 | 9 | 3 | -0.9999789 | 1.459474 | 1.691693 | 0.05596666 | 2.593264 | 0.08210024 | 0 | 0 | 0 | 0 | 0 | 18.72287
7338 | 41286.88 | 2021-03-12 04:23 | 216.4949 | 9 | 3 | -0.9999446 | 1.458659 | 1.691693 | 0.06013509 | 2.593264 | 0.08818083 | 0 | 0 | 0 | 0 | 0 | 19.00952
7339 | 41301.89 | 2021-03-12 04:23 | 231.502 | 9 | 3 | -0.9999789 | 1.457518 | 1.691693 | 0.06430357 | 2.593264 | 0.09425714 | 0.001492229 | 0 | 0 | 0 | 0 | 19.11519
7340 | 41316.9 | 2021-03-12 04:23 | 246.509 | 9 | 3 | -0.9999446 | 1.456213 | 1.691693 | 0.06847203 | 2.593264 | 0.1003289 | 0 | 0 | 0 | 0 | 0 | 18.88955
7341 | 41331.91 | 2021-03-12 04:23 | 261.5168 | 9 | 3 | -0.9999446 | 1.455235 | 1.691693 | 0.07264069 | 2.593264 | 0.1063961 | 0.001485706 | 0 | 0 | 0 | 0 | 18.85907
7342 | 41346.91 | 2021-03-12 04:24 | 276.5238 | 9 | 3 | -0.9999446 | 1.454094 | 1.691693 | 0.07680917 | 2.593264 | 0.1124581 | 0 | 0 | 0 | 0 | 0 | 18.85907
7343 | 41361.92 | 2021-03-12 04:24 | 291.5301 | 9 | 3 | -0.9999789 | 1.45279 | 1.691693 | 0.08097744 | 2.593264 | 0.118515 | 0 | 0 | 0 | 0 | 0 | 18.81431
7344 | 41376.93 | 2021-03-12 04:24 | 306.5374 | 9 | 3 | -0.9999446 | 1.451812 | 1.691693 | 0.08514595 | 2.593264 | 0.1245678 | 0 | 0 | 0 | 0 | 0 | 18.73906
7345 | 41391.93 | 2021-03-12 04:24 | 321.5444 | 9 | 3 | -0.9999789 | 1.450834 | 1.691693 | 0.08931444 | 2.593264 | 0.1306163 | 0.001578732 | 0 | 0 | 0 | 0 | 18.82859
7346 | 41406.94 | 2021-03-12 04:25 | 336.5517 | 9 | 3 | -0.9999446 | 1.449856 | 1.691693 | 0.09348297 | 2.593264 | 0.1366609 | 0.001491928 | 0 | 0 | 0 | 0 | 18.88955
7347 | 41421.95 | 2021-03-12 04:25 | 351.5587 | 9 | 3 | -0.9999789 | 1.449041 | 1.691693 | 0.09765145 | 2.593264 | 0.1427015 | 0.002984507 | 0 | 0 | 0 | 0 | 18.87336
7348 | 41436.96 | 2021-03-12 04:25 | 366.5657 | 9 | 3 | -0.9999446 | 1.448063 | 1.691693 | 0.1018199 | 2.593264 | 0.1487383 | 0.001495062 | 0 | 0 | 0 | 0 | 18.79812
7349 | 41451.96 | 2021-03-12 04:25 | 381.5728 | 9 | 3 | -0.9999789 | 1.446922 | 1.691693 | 0.1059884 | 2.593264 | 0.154771 | 0.001492294 | 0 | 0 | 0 | 0 | 18.73717
7350 | 41466.98 | 2021-03-12 04:26 | 396.5954 | 9 | 3 | -0.9999789 | 1.445944 | 1.691693 | 0.1101612 | 2.593264 | 0.1608058 | 0 | 0 | 0 | 0 | 0 | 18.75335
7351 | 41481.99 | 2021-03-12 04:26 | 411.6023 | 9 | 3 | -0.9999446 | 1.444966 | 1.691693 | 0.1143296 | 2.593264 | 0.1668302 | 0.001491838 | 0 | 0 | 0 | 0 | 18.88955
7352 | 41497 | 2021-03-12 04:26 | 426.6096 | 9 | 3 | -0.9999446 | 1.444151 | 1.691693 | 0.1184982 | 2.593264 | 0.1728509 | 0.002997694 | 0 | 0 | 0 | 0 | 18.81431
7353 | 41512.01 | 2021-03-12 04:26 | 441.6171 | 9 | 3 | -0.9999789 | 1.443173 | 1.691693 | 0.1226668 | 2.593264 | 0.1788678 | 0.001486357 | 0 | 0 | 0 | 0 | 18.76764
7354 | 41527.01 | 2021-03-12 04:27 | 456.6236 | 9 | 3 | -0.9999789 | 1.442358 | 1.691693 | 0.1268351 | 2.593264 | 0.1848806 | 0.003002237 | 0 | 0 | 0 | 0 | 18.88955
7355 | 41542.02 | 2021-03-12 04:27 | 471.6309 | 9 | 3 | -0.9999446 | 1.44138 | 1.691693 | 0.1310037 | 2.593264 | 0.19089 | 0.001506896 | 0 | 0 | 0 | 0 | 18.96477
7356 | 41557.03 | 2021-03-12 04:27 | 486.638 | 9 | 3 | -1.000013 | 1.440402 | 1.691693 | 0.1351722 | 2.593264 | 0.1968958 | 0 | 0 | 0 | 0 | 0 | 18.94859
7357 | 41572.04 | 2021-03-12 04:27 | 501.6455 | 9 | 3 | -0.9999789 | 1.439424 | 1.691693 | 0.1393408 | 2.593264 | 0.2028981 | 0.001486351 | 0 | 0 | 0 | 0 | 18.87336
7358 | 41587.04 | 2021-03-12 04:28 | 516.6525 | 9 | 3 | -0.9999446 | 1.438771 | 1.691693 | 0.1435093 | 2.593264 | 0.2088967 | 0 | 0 | 0 | 0 | 0 | 19.03999
7359 | 41602.05 | 2021-03-12 04:28 | 531.6589 | 9 | 3 | -0.9999789 | 1.437793 | 1.691693 | 0.1476776 | 2.593264 | 0.2148916 | 0 | 0 | 0 | 0 | 0 | 18.60281
7360 | 41617.06 | 2021-03-12 04:28 | 546.6659 | 9 | 3 | -0.9999789 | 1.436815 | 1.691693 | 0.1518331 | 2.593264 | 0.2208644 | 0.00300389 | 0 | 0 | 0 | 0 | 18.81431
7361 | 41632.06 | 2021-03-12 04:28 | 561.6732 | 9 | 3 | -0.9999789 | 1.436163 | 1.691693 | 0.1560146 | 2.593264 | 0.226871 | 0.001495388 | 0 | 0 | 0 | 0 | 18.78383
7362 | 41647.07 | 2021-03-12 04:29 | 576.6807 | 9 | 3 | -0.9999789 | 1.435185 | 1.691693 | 0.1601832 | 2.593264 | 0.2328557 | 0 | 0 | 0 | 0 | 0 | 18.72287
7363 | 41662.08 | 2021-03-12 04:29 | 591.6876 | 9 | 3 | -1.000013 | 1.434533 | 1.691693 | 0.1643516 | 2.593264 | 0.2388367 | 0.002984368 | 0 | 0 | 0 | 0 | 18.79812
7364 | 41677.08 | 2021-03-12 04:29 | 606.6945 | 9 | 3 | -0.9999446 | 1.433718 | 1.691693 | 0.1685201 | 2.593264 | 0.2448144 | 0.001494627 | 0 | 0 | 0 | 0 | 18.85907
7365 | 41692.09 | 2021-03-12 04:29 | 621.7016 | 9 | 3 | -0.9999789 | 1.43274 | 1.691693 | 0.1726886 | 2.593264 | 0.250789 | 0 | 0 | 0 | 0 | 0 | 18.96477
7366 | 41707.1 | 2021-03-12 04:30 | 636.7086 | 9 | 3 | -0.9999446 | 1.432088 | 1.691693 | 0.176857 | 2.593264 | 0.2567601 | 0.002989633 | 0 | 0 | 0 | 0 | 18.81431
7367 | 41722.11 | 2021-03-12 04:30 | 651.7157 | 9 | 3 | -0.9999789 | 1.431273 | 1.691693 | 0.1810256 | 2.593264 | 0.2627279 | 0.002981386 | 0 | 0 | 0 | 0 | 18.81431
7368 | 41737.11 | 2021-03-12 04:30 | 666.7227 | 9 | 3 | -0.9999789 | 1.430458 | 1.691693 | 0.185194 | 2.593264 | 0.2686925 | 0.002985549 | 0 | 0 | 0 | 0 | 18.82859
7369 | 41752.12 | 2021-03-12 04:30 | 681.7298 | 9 | 3 | -0.9999789 | 1.429806 | 1.691693 | 0.1893625 | 2.593264 | 0.274654 | 0.00598735 | 0 | 0 | 0 | 0 | 18.9343
7370 | 41767.13 | 2021-03-12 04:31 | 696.7369 | 9 | 3 | -0.9999789 | 1.428828 | 1.691693 | 0.193531 | 2.593264 | 0.2806121 | 0.002987253 | 0 | 0 | 0 | 0 | 19.00952
7371 | 41782.13 | 2021-03-12 04:31 | 711.744 | 9 | 3 | -0.9999789 | 1.428176 | 1.691693 | 0.1976995 | 2.593264 | 0.2865671 | 0.004483301 | 0 | 0 | 0 | 0 | 18.88955
7372 | 41797.14 | 2021-03-12 04:31 | 726.7515 | 9 | 3 | -0.9999789 | 1.427524 | 1.691693 | 0.2018681 | 2.593264 | 0.2925193 | 0.004467159 | 0 | 0 | 0 | 0 | 18.55614
7373 | 41812.15 | 2021-03-12 04:31 | 741.7583 | 9 | 3 | -0.9999789 | 1.426546 | 1.691693 | 0.2060365 | 2.593264 | 0.2984681 | 0.004472914 | 0 | 0 | 0 | 0 | 18.81242
7374 | 41827.15 | 2021-03-12 04:32 | 756.7653 | 9 | 3 | -0.9999446 | 1.425894 | 1.691693 | 0.210205 | 2.593264 | 0.3044137 | 0.00448422 | 0 | 0 | 0 | 0 | 18.76764
7375 | 41842.16 | 2021-03-12 04:32 | 771.7723 | 9 | 3 | -0.9999789 | 1.425079 | 1.691693 | 0.2143735 | 2.593264 | 0.3103564 | 0 | 0 | 0 | 0 | 0 | 18.9343
7376 | 41857.17 | 2021-03-12 04:32 | 786.7795 | 9 | 3 | -0.9999789 | 1.424264 | 1.691693 | 0.218542 | 2.593264 | 0.316296 | 0 | 0 | 0 | 0 | 0 | 18.70857
7377 | 41872.18 | 2021-03-12 04:32 | 801.7866 | 9 | 3 | -0.9999789 | 1.423449 | 1.691693 | 0.2227105 | 2.593264 | 0.3222326 | -0.001492158 | 0 | 0 | 0 | 0 | 18.82859
7378 | 41887.18 | 2021-03-12 04:33 | 816.7934 | 9 | 3 | -0.9999789 | 1.422797 | 1.691693 | 0.2268789 | 2.593264 | 0.3281661 | -0.002624745 | 0 | 0 | 0 | 0 | 18.96477
7379 | 41902.19 | 2021-03-12 04:33 | 831.8004 | 9 | 3 | -0.9999789 | 1.421819 | 1.691693 | 0.2310474 | 2.593264 | 0.3340967 | -0.00746448 | 0 | 0 | 0 | 0 | 18.73906
7380 | 41917.2 | 2021-03-12 04:33 | 846.8077 | 9 | 3 | -0.9999789 | 1.421004 | 1.691693 | 0.235216 | 2.593264 | 0.3400246 | -0.002988408 | 0 | 0 | 0 | 0 | 18.96477
7381 | 41932.2 | 2021-03-12 04:33 | 861.8149 | 9 | 3 | -0.9999446 | 1.420352 | 1.691693 | 0.2393845 | 2.593264 | 0.3459494 | -0.007461524 | 0 | 0 | 0 | 0 | 18.81431
7382 | 41947.21 | 2021-03-12 04:34 | 876.822 | 9 | 3 | -0.9999446 | 1.419536 | 1.691693 | 0.243553 | 2.593264 | 0.3518713 | -0.008954814 | 0 | 0 | 0 | 0 | 18.81431
7383 | 41962.22 | 2021-03-12 04:34 | 891.829 | 9 | 3 | -0.9999789 | 1.418884 | 1.691693 | 0.2477215 | 2.593264 | 0.3577901 | -0.007468103 | 0 | 0 | 0 | 0 | 18.9343
7384 | 41977.23 | 2021-03-12 04:34 | 906.836 | 9 | 3 | -0.9999789 | 1.418395 | 1.691693 | 0.2518899 | 2.593264 | 0.3637059 | -0.005969375 | 0 | 0 | 0 | 0 | 18.82859
7385 | 41992.23 | 2021-03-12 04:34 | 921.8432 | 9 | 3 | -0.9999446 | 1.417743 | 1.691693 | 0.2560584 | 2.593264 | 0.3696188 | -0.007458095 | 0 | 0 | 0 | 0 | 18.96477
7386 | 42007.24 | 2021-03-12 04:35 | 936.8503 | 9 | 3 | -0.9999446 | 1.417254 | 1.691693 | 0.2602269 | 2.593264 | 0.3755297 | -0.005963052 | 0 | 0 | 0 | 0 | 18.85907
7387 | 42022.26 | 2021-03-12 04:35 | 951.873 | 9 | 3 | -0.9999446 | 1.416928 | 1.691693 | 0.2643997 | 2.593264 | 0.381444 | -0.002983516 | 0 | 0 | 0 | 0 | 18.85907
7388 | 42037.27 | 2021-03-12 04:35 | 966.8798 | 9 | 3 | -0.9999446 | 1.41595 | 1.691693 | 0.2685682 | 2.593264 | 0.3873491 | -0.005968874 | 0 | 0 | 0 | 0 | 18.78383
7389 | 42052.28 | 2021-03-12 04:35 | 981.887 | 9 | 3 | -0.9999789 | 1.415298 | 1.691693 | 0.2727367 | 2.593264 | 0.3932514 | -0.004484695 | 0 | 0 | 0 | 0 | 18.9343
7390 | 42067.28 | 2021-03-12 04:36 | 996.8938 | 9 | 3 | -0.9999446 | 1.414809 | 1.691693 | 0.2769051 | 2.593264 | 0.399151 | -0.004480937 | 0 | 0 | 0 | 0 | 18.9343
7391 | 42082.29 | 2021-03-12 04:36 | 1011.901 | 9 | 3 | -0.9999446 | 1.414157 | 1.691693 | 0.2810736 | 2.593264 | 0.4050478 | -0.002987625 | 0 | 0 | 0 | 0 | 18.81431
7392 | 42097.3 | 2021-03-12 04:36 | 1026.909 | 9 | 3 | -0.9999789 | 1.413668 | 1.691693 | 0.2852422 | 2.593264 | 0.4109421 | -0.001487275 | 0 | 0 | 0 | 0 | 18.96477
7393 | 42112.3 | 2021-03-12 04:36 | 1041.915 | 9 | 3 | -0.9999789 | 1.413016 | 1.691693 | 0.2894106 | 2.593264 | 0.4168332 | -0.001491648 | 0 | 0 | 0 | 0 | 18.79812
7394 | 42127.31 | 2021-03-12 04:37 | 1056.922 | 9 | 3 | -0.9999789 | 1.412364 | 1.691693 | 0.2935791 | 2.593264 | 0.4227219 | -0.002997048 | 0 | 0 | 0 | 0 | 19.00952
7395 | 42142.32 | 2021-03-12 04:37 | 1071.929 | 9 | 3 | -0.9999789 | 1.411875 | 1.691693 | 0.2977475 | 2.593264 | 0.428608 | -0.001491873 | 0 | 0 | 0 | 0 | 18.82859
7396 | 42157.33 | 2021-03-12 04:37 | 1086.936 | 9 | 3 | -0.9999446 | 1.411223 | 1.691693 | 0.301916 | 2.593264 | 0.4344911 | 0 | 0 | 0 | 0 | 0 | 19.11519
7397 | 42172.33 | 2021-03-12 04:37 | 1101.944 | 9 | 3 | -0.9999789 | 1.410571 | 1.691693 | 0.3060846 | 2.593264 | 0.4403716 | 0 | 0 | 0 | 0 | 0 | 18.81431
7398 | 42187.34 | 2021-03-12 04:38 | 1116.951 | 9 | 3 | -0.9999789 | 1.409919 | 1.691693 | 0.310253 | 2.593264 | 0.4462492 | -0.001490303 | 0 | 0 | 0 | 0 | 18.81431
7399 | 42202.35 | 2021-03-12 04:38 | 1131.958 | 9 | 3 | -0.9999789 | 1.409267 | 1.691693 | 0.3144214 | 2.593264 | 0.4521244 | -0.001529896 | 0 | 0 | 0 | 0 | 18.70857
7400 | 42217.35 | 2021-03-12 04:38 | 1146.965 | 9 | 3 | -0.9999103 | 1.408615 | 1.691693 | 0.31859 | 2.593264 | 0.4579968 | 0 | 0 | 0 | 0 | 0 | 18.6476
7401 | 42232.36 | 2021-03-12 04:38 | 1161.972 | 9 | 3 | -0.9999789 | 1.407963 | 1.691693 | 0.3227584 | 2.593264 | 0.4638664 | 0 | 0 | 0 | 0 | 0 | 18.75335
7402 | 42247.37 | 2021-03-12 04:39 | 1176.979 | 9 | 3 | -0.9999789 | 1.407474 | 1.691693 | 0.326927 | 2.593264 | 0.4697339 | 0 | 0 | 0 | 0 | 0 | 18.69238
7403 | 42262.38 | 2021-03-12 04:39 | 1191.986 | 9 | 3 | -0.9999446 | 1.406822 | 1.691693 | 0.3310954 | 2.593264 | 0.4755984 | 0.00149311 | 0 | 0 | 0 | 0 | 18.67809
7404 | 42277.38 | 2021-03-12 04:39 | 1206.993 | 9 | 3 | -0.9999446 | 1.406333 | 1.691693 | 0.3352639 | 2.593264 | 0.4814604 | 0.001495147 | 0 | 0 | 0 | 0 | 18.9343
7405 | 42292.39 | 2021-03-12 04:39 | 1222 | 9 | 3 | -0.9999789 | 1.405518 | 1.691693 | 0.3394323 | 2.593264 | 0.4873196 | 0 | 0 | 0 | 0 | 0 | 18.96477
7406 | 42307.4 | 2021-03-12 04:40 | 1237.007 | 9 | 3 | -0.9999446 | 1.405029 | 1.691693 | 0.3436008 | 2.593264 | 0.4931765 | 0.001494481 | 0 | 0 | 0 | 0 | 18.85907
7407 | 42322.4 | 2021-03-12 04:40 | 1252.015 | 9 | 3 | -0.9999446 | 1.404377 | 1.691693 | 0.3477694 | 2.593264 | 0.4990309 | 0.001489476 | 0 | 0 | 0 | 0 | 18.9343
7408 | 42337.41 | 2021-03-12 04:40 | 1267.022 | 9 | 3 | -1.000013 | 1.403562 | 1.691693 | 0.3519379 | 2.593264 | 0.5048825 | 0 | 0 | 0 | 0 | 0 | 18.94859
7409 | 42352.42 | 2021-03-12 04:40 | 1282.028 | 9 | 3 | -0.9999446 | 1.403073 | 1.691693 | 0.3561063 | 2.593264 | 0.5107313 | 0.003243545 | 0 | 0 | 0 | 0 | 18.88955
7410 | 42367.42 | 2021-03-12 04:41 | 1297.035 | 9 | 3 | -0.9999446 | 1.402421 | 1.691693 | 0.3602747 | 2.593264 | 0.5165779 | 0.001547879 | 0 | 0 | 0 | 0 | 18.78383
7411 | 42382.43 | 2021-03-12 04:41 | 1312.043 | 9 | 3 | -0.9999446 | 1.401932 | 1.691693 | 0.3644432 | 2.593264 | 0.5224219 | 0.002983907 | 0 | 0 | 0 | 0 | 18.61712
7412 | 42397.44 | 2021-03-12 04:41 | 1327.05 | 9 | 3 | -0.9999789 | 1.40128 | 1.691693 | 0.3686119 | 2.593264 | 0.5282636 | 0.001489162 | 0 | 0 | 0 | 0 | 18.88955
7413 | 42412.45 | 2021-03-12 04:41 | 1342.057 | 9 | 3 | -0.9999789 | 1.400465 | 1.691693 | 0.3727803 | 2.593264 | 0.5341023 | -0.001491888 | 0 | 0 | 0 | 0 | 19.00952
7414 | 42427.45 | 2021-03-12 04:42 | 1357.064 | 9 | 3 | -0.9999446 | 1.400138 | 1.691693 | 0.3769487 | 2.593264 | 0.5399385 | 0.002990598 | 0 | 0 | 0 | 0 | 18.72287
7415 | 42442.47 | 2021-03-12 04:42 | 1372.077 | 9 | 3 | -0.9999446 | 1.399486 | 1.691693 | 0.3811188 | 2.593264 | 0.5457746 | 0.001418898 | 0 | 0 | 0 | 0 | 18.88766
7416 | 42457.47 | 2021-03-12 04:42 | 1387.078 | 9 | 3 | -0.9999789 | 1.398671 | 1.691693 | 0.3852857 | 2.593264 | 0.5516038 | 0.001493853 | 0 | 0 | 0 | 0 | 18.96477
7417 | 42472.48 | 2021-03-12 04:42 | 1402.085 | 9 | 3 | -0.9999789 | 1.398182 | 1.691693 | 0.3894543 | 2.593264 | 0.5574327 | 0 | 0 | 0 | 0 | 0 | 18.87336
7418 | 42487.53 | 2021-03-12 04:43 | 1417.139 | 9 | 3 | -0.9999789 | 1.397693 | 1.691693 | 0.3936357 | 2.593264 | 0.5632769 | 0.001498375 | 0 | 0 | 0 | 0 | 18.72287
7419 | 42502.54 | 2021-03-12 04:43 | 1432.146 | 9 | 3 | -0.9999789 | 1.397041 | 1.691693 | 0.3978041 | 2.593264 | 0.5691009 | 0.001492243 | 0 | 0 | 0 | 0 | 18.67809
7420 | 42517.54 | 2021-03-12 04:43 | 1447.153 | 9 | 3 | -0.9999789 | 1.396389 | 1.691693 | 0.4019727 | 2.593264 | 0.5749225 | 0.001491113 | 0 | 0 | 0 | 0 | 18.60281
7421 | 42532.55 | 2021-03-12 04:43 | 1462.16 | 9 | 3 | -0.9999446 | 1.395737 | 1.691693 | 0.4061411 | 2.593264 | 0.5807413 | 0.001492584 | 0 | 0 | 0 | 0 | 18.51134
7422 | 42547.56 | 2021-03-12 04:44 | 1477.167 | 9 | 3 | -1.000013 | 1.395248 | 1.691693 | 0.4103096 | 2.593264 | 0.5865577 | 0.001491253 | 0 | 0 | 0 | 0 | 18.72287
7423 | 42562.56 | 2021-03-12 04:44 | 1492.174 | 9 | 3 | -0.9999789 | 1.394596 | 1.691693 | 0.4144781 | 2.593264 | 0.5923717 | 0.001495584 | 0 | 0 | 0 | 0 | 18.60094
7424 | 42577.57 | 2021-03-12 04:44 | 1507.182 | 9 | 3 | -1.000013 | 1.393781 | 1.691693 | 0.4186467 | 2.593264 | 0.5981834 | 0 | 0 | 0 | 0 | 0 | 18.64574
7425 | 42592.58 | 2021-03-12 04:44 | 1522.189 | 9 | 3 | -0.9999446 | 1.393618 | 1.691693 | 0.4228152 | 2.593264 | 0.6039926 | 0.004473423 | 0 | 0 | 0 | 0 | 18.97905
7426 | 42607.59 | 2021-03-12 04:45 | 1537.196 | 9 | 3 | -0.9999789 | 1.392803 | 1.691693 | 0.4269837 | 2.593264 | 0.6097994 | 0.001490038 | 0 | 0 | 0 | 0 | 18.79626
7427 | 42622.59 | 2021-03-12 04:45 | 1552.203 | 9 | 3 | -0.9999789 | 1.392151 | 1.691693 | 0.4311521 | 2.593264 | 0.6156036 | 0.001492164 | 0 | 0 | 0 | 0 | 18.66191
7428 | 42637.6 | 2021-03-12 04:45 | 1567.21 | 9 | 3 | -0.9999446 | 1.391662 | 1.691693 | 0.4353206 | 2.593264 | 0.6214056 | 0.001497643 | 0 | 0 | 0 | 0 | 18.60094
7429 | 42652.61 | 2021-03-12 04:45 | 1582.217 | 9 | 3 | -0.9999789 | 1.39101 | 1.691693 | 0.439489 | 2.593264 | 0.6272051 | 0.004788881 | 0 | 0 | 0 | 0 | 18.73717
7430 | 42667.61 | 2021-03-12 04:46 | 1597.224 | 9 | 3 | -0.9999789 | 1.390195 | 1.691693 | 0.4436575 | 2.593264 | 0.6330022 | 0.001493106 | 0 | 0 | 0 | 0 | 18.87336
7431 | 42682.62 | 2021-03-12 04:46 | 1612.231 | 9 | 3 | -0.9999789 | 1.389869 | 1.691693 | 0.4478261 | 2.593264 | 0.6387969 | 0.002973572 | 0 | 0 | 0 | 0 | 18.94859
7432 | 42697.63 | 2021-03-12 04:46 | 1627.238 | 9 | 3 | -0.9999446 | 1.389217 | 1.691693 | 0.4519945 | 2.593264 | 0.644589 | 0.00298621 | 0 | 0 | 0 | 0 | 18.88955
7433 | 42712.63 | 2021-03-12 04:46 | 1642.245 | 9 | 3 | -0.9999789 | 1.388728 | 1.691693 | 0.456163 | 2.593264 | 0.6503788 | 0.005979729 | 0 | 0 | 0 | 0 | 18.67809
7434 | 42727.64 | 2021-03-12 04:47 | 1657.252 | 9 | 3 | -0.9999789 | 1.388076 | 1.691693 | 0.4603316 | 2.593264 | 0.6561664 | 0.005965372 | 0 | 0 | 0 | 0 | 18.69238
7435 | 42742.65 | 2021-03-12 04:47 | 1672.259 | 9 | 3 | -0.9999789 | 1.387424 | 1.691693 | 0.4645 | 2.593264 | 0.6619515 | 0.002982525 | 0 | 0 | 0 | 0 | 18.6476
7436 | 42757.66 | 2021-03-12 04:47 | 1687.266 | 9 | 3 | -0.9999789 | 1.386935 | 1.691693 | 0.4686685 | 2.593264 | 0.6677341 | 0.004476591 | 0 | 0 | 0 | 0 | 19.09901
7437 | 42772.66 | 2021-03-12 04:47 | 1702.273 | 9 | 3 | -0.9999789 | 1.38612 | 1.691693 | 0.472837 | 2.593264 | 0.6735144 | 0.0014942 | 0 | 0 | 0 | 0 | 18.88955
7438 | 42787.67 | 2021-03-12 04:48 | 1717.28 | 9 | 3 | -0.9999446 | 1.385794 | 1.691693 | 0.4770054 | 2.593264 | 0.6792924 | 0.00449672 | 0 | 0 | 0 | 0 | 18.88955
7439 | 42802.68 | 2021-03-12 04:48 | 1732.287 | 9 | 3 | -0.9999446 | 1.384816 | 1.691693 | 0.4811739 | 2.593264 | 0.6850679 | 0 | 0 | 0 | 0 | 0 | 19.00952
7440 | 42817.68 | 2021-03-12 04:48 | 1747.295 | 9 | 3 | -0.9999789 | 1.38449 | 1.691693 | 0.4853424 | 2.593264 | 0.6908412 | 0.001494951 | 0 | 0 | 0 | 0 | 18.82859
7441 | 42832.69 | 2021-03-12 04:48 | 1762.302 | 9 | 3 | -0.9999446 | 1.383838 | 1.691693 | 0.489511 | 2.593264 | 0.6966122 | 0 | 0 | 0 | 0 | 0 | 18.82859
7442 | 42847.7 | 2021-03-12 04:49 | 1777.309 | 9 | 3 | -0.9999446 | 1.383186 | 1.691693 | 0.4936794 | 2.593264 | 0.7023807 | 0 | 0 | 0 | 0 | 0 | 18.79812
7443 | 42862.71 | 2021-03-12 04:49 | 1792.316 | 9 | 3 | -0.9999446 | 1.382697 | 1.691693 | 0.4978479 | 2.593264 | 0.7081469 | -0.001495248 | 0 | 0 | 0 | 0 | 18.88955
7444 | 42877.71 | 2021-03-12 04:49 | 1807.323 | 9 | 3 | -0.9999446 | 1.381881 | 1.691693 | 0.5020164 | 2.593264 | 0.7139109 | -0.004475134 | 0 | 0 | 0 | 0 | 18.75335
7445 | 42892.72 | 2021-03-12 04:49 | 1822.33 | 9 | 3 | -0.9999789 | 1.381392 | 1.691693 | 0.5061849 | 2.593264 | 0.7196723 | -0.002981976 | 0 | 0 | 0 | 0 | 18.72287
7446 | 42907.73 | 2021-03-12 04:50 | 1837.337 | 9 | 3 | -0.9999446 | 1.38074 | 1.691693 | 0.5103534 | 2.593264 | 0.7254315 | -0.005962772 | 0 | 0 | 0 | 0 | 18.60281
7447 | 42922.73 | 2021-03-12 04:50 | 1852.344 | 9 | 3 | -1.000013 | 1.380088 | 1.691693 | 0.5145218 | 2.593264 | 0.7311882 | -0.008955466 | 0 | 0 | 0 | 0 | 18.90383
7448 | 42937.74 | 2021-03-12 04:50 | 1867.351 | 9 | 3 | -0.9999446 | 1.379762 | 1.691693 | 0.5186904 | 2.593264 | 0.7369427 | -0.005961023 | 0 | 0 | 0 | 0 | 18.9343
7449 | 42952.75 | 2021-03-12 04:50 | 1882.358 | 9 | 3 | -0.9999789 | 1.379273 | 1.691693 | 0.5228589 | 2.593264 | 0.7426949 | -0.005965982 | 0 | 0 | 0 | 0 | 18.85907
7450 | 42967.76 | 2021-03-12 04:51 | 1897.366 | 9 | 3 | -0.9999789 | 1.378621 | 1.691693 | 0.5270274 | 2.593264 | 0.7484446 | -0.007454669 | 0 | 0 | 0 | 0 | 18.81431
7451 | 42982.76 | 2021-03-12 04:51 | 1912.373 | 9 | 3 | -0.9999446 | 1.378295 | 1.691693 | 0.5311959 | 2.593264 | 0.7541923 | -0.004471069 | 0 | 0 | 0 | 0 | 18.79812
7452 | 42997.77 | 2021-03-12 04:51 | 1927.38 | 9 | 3 | -0.9999789 | 1.377643 | 1.691693 | 0.5353643 | 2.593264 | 0.7599374 | -0.005973705 | 0 | 0 | 0 | 0 | 18.96477
7453 | 43012.78 | 2021-03-12 04:51 | 1942.387 | 9 | 3 | -0.9999789 | 1.377154 | 1.691693 | 0.5395328 | 2.593264 | 0.7656803 | -0.00448419 | 0 | 0 | 0 | 0 | 18.84289
7454 | 43027.78 | 2021-03-12 04:52 | 1957.394 | 9 | 3 | -0.9999103 | 1.376665 | 1.691693 | 0.5437013 | 2.593264 | 0.7714205 | -0.002368956 | 0 | 0 | 0 | 0 | 18.97905
7455 | 43042.79 | 2021-03-12 04:52 | 1972.401 | 9 | 3 | -0.9999789 | 1.376339 | 1.691693 | 0.5478698 | 2.593264 | 0.7771586 | -0.002988147 | 0 | 0 | 0 | 0 | 18.9343
7456 | 43057.8 | 2021-03-12 04:52 | 1987.408 | 9 | 3 | -0.9999789 | 1.37585 | 1.691693 | 0.5520383 | 2.593264 | 0.7828948 | -0.001489289 | 0 | 0 | 0 | 0 | 18.91812
7457 | 43072.8 | 2021-03-12 04:52 | 2002.415 | 9 | 3 | -0.9999789 | 1.375361 | 1.691693 | 0.5562067 | 2.593264 | 0.7886285 | -0.001491678 | 0 | 0 | 0 | 0 | 18.76764
7458 | 43087.81 | 2021-03-12 04:53 | 2017.422 | 9 | 3 | -0.9999446 | 1.374872 | 1.691693 | 0.5603752 | 2.593264 | 0.7943599 | -0.001492118 | 0 | 0 | 0 | 0 | 18.81431
7459 | 43102.82 | 2021-03-12 04:53 | 2032.429 | 9 | 3 | -0.9999789 | 1.374383 | 1.691693 | 0.5645437 | 2.593264 | 0.800089 | 0.001491033 | 0 | 0 | 0 | 0 | 18.88955
7460 | 43117.83 | 2021-03-12 04:53 | 2047.436 | 9 | 3 | -0.9999789 | 1.373731 | 1.691693 | 0.5687122 | 2.593264 | 0.8058158 | 0 | 0 | 0 | 0 | 0 | 18.85907
7461 | 43132.84 | 2021-03-12 04:53 | 2062.451 | 9 | 3 | -0.9999789 | 1.373242 | 1.691693 | 0.5728829 | 2.593264 | 0.8115433 | 0 | 0 | 0 | 0 | 0 | 18.72287
7462 | 43147.86 | 2021-03-12 04:54 | 2077.466 | 9 | 3 | -0.9999446 | 1.372753 | 1.691693 | 0.5770535 | 2.593264 | 0.8172684 | 0 | 0 | 0 | 0 | 0 | 18.78383
7463 | 43162.86 | 2021-03-12 04:54 | 2092.473 | 9 | 3 | -0.9999789 | 1.372101 | 1.691693 | 0.581222 | 2.593264 | 0.8229882 | 0 | 0 | 0 | 0 | 0 | 18.94859
7464 | 43177.87 | 2021-03-12 04:54 | 2107.48 | 9 | 3 | -0.9999446 | 1.371449 | 1.691693 | 0.5853904 | 2.593264 | 0.8287055 | 0 | 0 | 0 | 0 | 0 | 18.78383
7465 | 43192.88 | 2021-03-12 04:54 | 2122.487 | 9 | 3 | -0.9999789 | 1.37096 | 1.691693 | 0.5895589 | 2.593264 | 0.8344208 | 0 | 0 | 0 | 0 | 0 | 18.73717
7466 | 43207.88 | 2021-03-12 04:55 | 2137.495 | 9 | 3 | -0.9999446 | 1.370471 | 1.691693 | 0.5937277 | 2.593264 | 0.8401341 | 0 | 0 | 0 | 0 | 0 | 18.9343
7467 | 43222.89 | 2021-03-12 04:55 | 2152.502 | 9 | 3 | -0.9999446 | 1.369982 | 1.691693 | 0.5978962 | 2.593264 | 0.8458448 | 0.001477721 | 0 | 0 | 0 | 0 | 19.05427
7468 | 43237.9 | 2021-03-12 04:55 | 2167.509 | 9 | 3 | -0.9999446 | 1.369493 | 1.691693 | 0.6020644 | 2.593264 | 0.8515528 | 0.001492263 | 0 | 0 | 0 | 0 | 18.9343
7469 | 43252.9 | 2021-03-12 04:55 | 2182.515 | 9 | 3 | -0.9999789 | 1.368678 | 1.691693 | 0.6062328 | 2.593264 | 0.8572587 | 0 | 0 | 0 | 0 | 0 | 18.85907
7470 | 43267.91 | 2021-03-12 04:56 | 2197.523 | 9 | 3 | -0.9999446 | 1.368189 | 1.691693 | 0.6104013 | 2.593264 | 0.8629625 | 0 | 0 | 0 | 0 | 0 | 18.82859
7471 | 43282.92 | 2021-03-12 04:56 | 2212.529 | 9 | 3 | -0.9999789 | 1.3677 | 1.691693 | 0.6145697 | 2.593264 | 0.8686639 | 0.001491513 | 0 | 0 | 0 | 0 | 18.9343
7472 | 43297.93 | 2021-03-12 04:56 | 2227.537 | 9 | 3 | -0.9999789 | 1.367211 | 1.691693 | 0.6187383 | 2.593264 | 0.8743631 | 0 | 0 | 0 | 0 | 0 | 18.90383
7473 | 43312.93 | 2021-03-12 04:56 | 2242.544 | 9 | 3 | -0.9999446 | 1.366722 | 1.691693 | 0.6229068 | 2.593264 | 0.8800598 | 0.002991906 | 0 | 0 | 0 | 0 | 18.96477
7474 | 43327.94 | 2021-03-12 04:57 | 2257.551 | 9 | 3 | -0.9999789 | 1.365907 | 1.691693 | 0.6270752 | 2.593264 | 0.8857543 | 0 | 0 | 0 | 0 | 0 | 18.73717
7475 | 43342.95 | 2021-03-12 04:57 | 2272.558 | 9 | 3 | -0.9999789 | 1.365255 | 1.691693 | 0.6312437 | 2.593264 | 0.8914465 | 0.001494816 | 0 | 0 | 0 | 0 | 18.82859
7476 | 43357.95 | 2021-03-12 04:57 | 2287.565 | 9 | 3 | -0.9999789 | 1.364929 | 1.691693 | 0.6354122 | 2.593264 | 0.8971366 | 0.001491863 | 0 | 0 | 0 | 0 | 18.73717
7477 | 43372.96 | 2021-03-12 04:57 | 2302.572 | 9 | 3 | -0.9999789 | 1.364277 | 1.691693 | 0.6395807 | 2.593264 | 0.9028242 | 0.001494672 | 0 | 0 | 0 | 0 | 18.78383
7478 | 43387.97 | 2021-03-12 04:58 | 2317.579 | 9 | 3 | -0.9999789 | 1.363625 | 1.691693 | 0.6437491 | 2.593264 | 0.9085094 | 0 | 0 | 0 | 0 | 0 | 18.88955
7479 | 43402.98 | 2021-03-12 04:58 | 2332.586 | 9 | 3 | -0.9999789 | 1.363299 | 1.691693 | 0.6479176 | 2.593264 | 0.9141925 | 0 | 0 | 0 | 0 | 0 | 18.94859
7480 | 43417.98 | 2021-03-12 04:58 | 2347.594 | 9 | 3 | -0.9999789 | 1.362646 | 1.691693 | 0.6520863 | 2.593264 | 0.9198736 | 0.001489454 | 0 | 0 | 0 | 0 | 18.90383
7481 | 43432.99 | 2021-03-12 04:58 | 2362.601 | 9 | 3 | -0.9999789 | 1.361995 | 1.691693 | 0.6562547 | 2.593264 | 0.9255521 | 0.001504521 | 0 | 0 | 0 | 0 | 18.82859
7482 | 43448 | 2021-03-12 04:59 | 2377.607 | 9 | 3 | -0.9999789 | 1.361505 | 1.691693 | 0.6604231 | 2.593264 | 0.9312282 | 0.001508369 | 0 | 0 | 0 | 0 | 18.72287
7483 | 43463 | 2021-03-12 04:59 | 2392.615 | 9 | 3 | -0.9999446 | 1.361016 | 1.691693 | 0.6645916 | 2.593264 | 0.9369021 | 0.001508144 | 0 | 0 | 0 | 0 | 18.82859
7484 | 43478.01 | 2021-03-12 04:59 | 2407.622 | 9 | 3 | -0.9999446 | 1.360364 | 1.691693 | 0.6687601 | 2.593264 | 0.9425738 | 0 | 0 | 0 | 0 | 0 | 18.90383
7485 | 43493.02 | 2021-03-12 04:59 | 2422.629 | 9 | 3 | -0.9999446 | 1.359875 | 1.691693 | 0.6729286 | 2.593264 | 0.9482433 | 0 | 0 | 0 | 0 | 0 | 18.75335
7486 | 43508.03 | 2021-03-12 05:00 | 2437.636 | 9 | 3 | -0.9999446 | 1.359386 | 1.691693 | 0.6770971 | 2.593264 | 0.9539104 | 0.002985008 | 0 | 0 | 0 | 0 | 18.90383
7487 | 43523.03 | 2021-03-12 05:00 | 2452.643 | 9 | 3 | -0.9999789 | 1.358897 | 1.691693 | 0.6812657 | 2.593264 | 0.9595753 | 0.002973105 | 0 | 0 | 0 | 0 | 18.87336
7488 | 43538.04 | 2021-03-12 05:00 | 2467.65 | 9 | 3 | -0.9999446 | 1.358082 | 1.691693 | 0.685434 | 2.593264 | 0.9652374 | 0 | 0 | 0 | 0 | 0 | 18.72287
7489 | 43553.05 | 2021-03-12 05:00 | 2482.657 | 9 | 3 | -0.9999446 | 1.357756 | 1.691693 | 0.6896026 | 2.593264 | 0.9708976 | 0.005223869 | 0 | 0 | 0 | 0 | 18.76764
7490 | 43568.05 | 2021-03-12 05:01 | 2497.664 | 9 | 3 | -0.9999446 | 1.357267 | 1.691693 | 0.693771 | 2.593264 | 0.9765555 | 0.004483263 | 0 | 0 | 0 | 0 | 18.75335
7491 | 43583.06 | 2021-03-12 05:01 | 2512.671 | 9 | 3 | -0.9999789 | 1.356452 | 1.691693 | 0.6979396 | 2.593264 | 0.9822111 | 0.00447629 | 0 | 0 | 0 | 0 | 18.78383
7492 | 43598.08 | 2021-03-12 05:01 | 2527.686 | 9 | 3 | -0.9999446 | 1.3558 | 1.691693 | 0.7021102 | 2.593264 | 0.987867 | 0.001605446 | 0 | 0 | 0 | 0 | 18.72287
7493 | 43613.09 | 2021-03-12 05:01 | 2542.701 | 9 | 3 | -0.9999789 | 1.355474 | 1.691693 | 0.7062809 | 2.593264 | 0.9935209 | 0.004483481 | 0 | 0 | 0 | 0 | 18.58663
7494 | 43628.1 | 2021-03-12 05:02 | 2557.708 | 9 | 3 | -0.9999446 | 1.354822 | 1.691693 | 0.7104493 | 2.593264 | 0.9991696 | 0.004487931 | 0 | 0 | 0 | 0 | 18.88955
7495 | 43643.1 | 2021-03-12 05:02 | 2572.715 | 9 | 3 | -0.9999446 | 1.354333 | 1.691693 | 0.7146178 | 2.593264 | 1.004816 | 0.005965012 | 0 | 0 | 0 | 0 | 18.96477
7496 | 43658.11 | 2021-03-12 05:02 | 2587.722 | 9 | 3 | -0.9999446 | 1.353681 | 1.691693 | 0.7187862 | 2.593264 | 1.01046 | 0.004477808 | 0 | 0 | 0 | 0 | 18.87336
7497 | 43673.12 | 2021-03-12 05:02 | 2602.729 | 9 | 3 | -0.9999789 | 1.353192 | 1.691693 | 0.7229547 | 2.593264 | 1.016102 | 0.004473588 | 0 | 0 | 0 | 0 | 18.82859
7498 | 43688.13 | 2021-03-12 05:03 | 2617.736 | 9 | 3 | -0.9999446 | 1.352377 | 1.691693 | 0.7271232 | 2.593264 | 1.021741 | 0.001494506 | 0 | 0 | 0 | 0 | 18.88955
7499 | 43703.13 | 2021-03-12 05:03 | 2632.743 | 9 | 3 | -0.9999789 | 1.351888 | 1.691693 | 0.7312917 | 2.593264 | 1.027378 | 0.001491913 | 0 | 0 | 0 | 0 | 18.79812
7500 | 43718.14 | 2021-03-12 05:03 | 2647.751 | 9 | 3 | -0.9999789 | 1.351236 | 1.691693 | 0.7354602 | 2.593264 | 1.033013 | 0.001490963 | 0 | 0 | 0 | 0 | 18.82859
7501 | 43733.15 | 2021-03-12 05:03 | 2662.758 | 9 | 3 | -0.9999446 | 1.350584 | 1.691693 | 0.7396287 | 2.593264 | 1.038646 | -0.001490778 | 0 | 0 | 0 | 0 | 18.61712
7502 | 43748.15 | 2021-03-12 05:04 | 2677.765 | 9 | 3 | -0.9999789 | 1.349932 | 1.691693 | 0.7437971 | 2.593264 | 1.044276 | -0.002984417 | 0 | 0 | 0 | 0 | 18.6476
7503 | 43763.16 | 2021-03-12 05:04 | 2692.772 | 9 | 3 | -0.9999789 | 1.34928 | 1.691693 | 0.7479657 | 2.593264 | 1.049904 | -0.002982426 | 0 | 0 | 0 | 0 | 18.67809
7504 | 43778.17 | 2021-03-12 05:04 | 2707.779 | 9 | 3 | -1.000013 | 1.348791 | 1.691693 | 0.7521341 | 2.593264 | 1.055529 | -0.002989352 | 0 | 0 | 0 | 0 | 18.55614
7505 | 43793.18 | 2021-03-12 05:04 | 2722.786 | 9 | 3 | -0.9999789 | 1.348139 | 1.691693 | 0.7563026 | 2.593264 | 1.061153 | -0.004474469 | 0 | 0 | 0 | 0 | 18.61712
7506 | 43808.18 | 2021-03-12 05:05 | 2737.793 | 9 | 3 | -0.9999446 | 1.34765 | 1.691693 | 0.7604711 | 2.593264 | 1.066773 | -0.00447089 | 0 | 0 | 0 | 0 | 18.79812
7507 | 43823.19 | 2021-03-12 05:05 | 2752.8 | 9 | 3 | -0.9999789 | 1.346998 | 1.691693 | 0.7646395 | 2.593264 | 1.072392 | -0.005969695 | 0 | 0 | 0 | 0 | 18.6333
7508 | 43838.2 | 2021-03-12 05:05 | 2767.807 | 9 | 3 | -0.9999446 | 1.346672 | 1.691693 | 0.768808 | 2.593264 | 1.078008 | -0.002983336 | 0 | 0 | 0 | 0 | 18.82673
7509 | 43853.2 | 2021-03-12 05:05 | 2782.814 | 9 | 3 | -0.9999446 | 1.34602 | 1.691693 | 0.7729765 | 2.593264 | 1.083622 | -0.007477181 | 0 | 0 | 0 | 0 | 18.97905
7510 | 43868.21 | 2021-03-12 05:06 | 2797.821 | 9 | 3 | -0.9999789 | 1.345531 | 1.691693 | 0.777145 | 2.593264 | 1.089234 | -0.004473813 | 0 | 0 | 0 | 0 | 18.85907
7511 | 43883.22 | 2021-03-12 05:06 | 2812.828 | 9 | 3 | -0.9999446 | 1.345042 | 1.691693 | 0.7813135 | 2.593264 | 1.094843 | -0.004468236 | 0 | 0 | 0 | 0 | 19.03999
7512 | 43898.22 | 2021-03-12 05:06 | 2827.835 | 9 | 3 | -0.9999789 | 1.344553 | 1.691693 | 0.785482 | 2.593264 | 1.10045 | -0.004474339 | 0 | 0 | 0 | 0 | 18.81431
7513 | 43913.23 | 2021-03-12 05:06 | 2842.843 | 9 | 3 | -0.9999789 | 1.344064 | 1.691693 | 0.7896505 | 2.593264 | 1.106055 | -0.005962892 | 0 | 0 | 0 | 0 | 18.75335
7514 | 43928.24 | 2021-03-12 05:07 | 2857.849 | 9 | 3 | -0.9999446 | 1.343575 | 1.691693 | 0.793819 | 2.593264 | 1.111657 | -0.004484732 | 0 | 0 | 0 | 0 | 19.0238
7515 | 43943.25 | 2021-03-12 05:07 | 2872.857 | 9 | 3 | -0.9999446 | 1.342922 | 1.691693 | 0.7979875 | 2.593264 | 1.117257 | -0.004473258 | 0 | 0 | 0 | 0 | 18.82859
7516 | 43958.25 | 2021-03-12 05:07 | 2887.864 | 9 | 3 | -0.9999789 | 1.342596 | 1.691693 | 0.802156 | 2.593264 | 1.122854 | -0.001491803 | 0 | 0 | 0 | 0 | 18.72287
7517 | 43973.26 | 2021-03-12 05:07 | 2902.871 | 9 | 3 | -0.9999789 | 1.342107 | 1.691693 | 0.8063245 | 2.593264 | 1.12845 | -0.001491163 | 0 | 0 | 0 | 0 | 18.9343
7518 | 43988.27 | 2021-03-12 05:08 | 2917.878 | 9 | 3 | -0.9999789 | 1.341455 | 1.691693 | 0.810493 | 2.593264 | 1.134043 | -0.001491418 | 0 | 0 | 0 | 0 | 18.58663
7519 | 44003.27 | 2021-03-12 05:08 | 2932.885 | 9 | 3 | -0.9999789 | 1.340966 | 1.691693 | 0.8146614 | 2.593264 | 1.139633 | -0.001493853 | 0 | 0 | 0 | 0 | 18.78383
7520 | 44018.28 | 2021-03-12 05:08 | 2947.892 | 9 | 3 | -0.9999789 | 1.340314 | 1.691693 | 0.8188299 | 2.593264 | 1.145221 | -0.001494158 | 0 | 0 | 0 | 0 | 18.70857
7521 | 44033.29 | 2021-03-12 05:08 | 2962.899 | 9 | 3 | -0.9999446 | 1.339825 | 1.691693 | 0.8229984 | 2.593264 | 1.150807 | -0.001492764 | 0 | 0 | 0 | 0 | 19.03999
7522 | 44048.3 | 2021-03-12 05:09 | 2977.906 | 9 | 3 | -0.9999789 | 1.339336 | 1.691693 | 0.827167 | 2.593264 | 1.15639 | 0 | 0 | 0 | 0 | 0 | 18.82859
7523 | 44063.3 | 2021-03-12 05:09 | 2992.913 | 9 | 3 | -0.9999446 | 1.338847 | 1.691693 | 0.8313354 | 2.593264 | 1.161971 | 0.001493255 | 0 | 0 | 0 | 0 | 18.82859
7524 | 44078.31 | 2021-03-12 05:09 | 3007.92 | 9 | 3 | -0.9999789 | 1.338358 | 1.691693 | 0.8355039 | 2.593264 | 1.16755 | 0.001493703 | 0 | 0 | 0 | 0 | 18.67809
7525 | 44093.32 | 2021-03-12 05:09 | 3022.927 | 9 | 3 | -0.9999789 | 1.337706 | 1.691693 | 0.8396725 | 2.593264 | 1.173126 | 0.002982556 | 0 | 0 | 0 | 0 | 18.6476
7526 | 44108.32 | 2021-03-12 05:10 | 3037.935 | 9 | 3 | -0.9999446 | 1.337054 | 1.691693 | 0.843841 | 2.593264 | 1.1787 | -0.001490818 | 0 | 0 | 0 | 0 | 18.78383
7527 | 44123.33 | 2021-03-12 05:10 | 3052.942 | 9 | 3 | -0.9999789 | 1.336402 | 1.691693 | 0.8480095 | 2.593264 | 1.184271 | 0 | 0 | 0 | 0 | 0 | 18.75335
7528 | 44138.34 | 2021-03-12 05:10 | 3067.949 | 9 | 3 | -0.9999446 | 1.335913 | 1.691693 | 0.8521779 | 2.593264 | 1.18984 | 0.004473918 | 0 | 0 | 0 | 0 | 18.81431
7529 | 44153.35 | 2021-03-12 05:10 | 3082.955 | 9 | 3 | -0.9999789 | 1.334935 | 1.691693 | 0.8563463 | 2.593264 | 1.195405 | -0.001492835 | 0 | 0 | 0 | 0 | 18.81431
7530 | 44168.35 | 2021-03-12 05:11 | 3097.963 | 9 | 3 | -0.9999789 | 1.334772 | 1.691693 | 0.8605149 | 2.593264 | 1.200969 | 0.001488178 | 0 | 0 | 0 | 0 | 19.03999
7531 | 44183.36 | 2021-03-12 05:11 | 3112.97 | 9 | 3 | -0.9999446 | 1.334446 | 1.691693 | 0.8646833 | 2.593264 | 1.206531 | 0.002979208 | 0 | 0 | 0 | 0 | 18.96477
7532 | 44198.37 | 2021-03-12 05:11 | 3127.977 | 9 | 3 | -0.9999789 | 1.333631 | 1.691693 | 0.8688518 | 2.593264 | 1.212091 | 0.001491588 | 0 | 0 | 0 | 0 | 18.9343
7533 | 44213.37 | 2021-03-12 05:11 | 3142.984 | 9 | 3 | -0.9999789 | 1.332979 | 1.691693 | 0.8730203 | 2.593264 | 1.217648 | 0 | 0 | 0 | 0 | 0 | 18.97905
7534 | 44228.38 | 2021-03-12 05:12 | 3157.991 | 9 | 3 | -0.9999789 | 1.332327 | 1.691693 | 0.8771887 | 2.593264 | 1.223203 | 0 | 0 | 0 | 0 | 0 | 18.81431
7535 | 44243.39 | 2021-03-12 05:12 | 3172.998 | 9 | 3 | -0.9999789 | 1.331838 | 1.691693 | 0.8813572 | 2.593264 | 1.228755 | 0.001492083 | 0 | 0 | 0 | 0 | 18.88955
7536 | 44258.39 | 2021-03-12 05:12 | 3188.005 | 9 | 3 | -0.9999446 | 1.331186 | 1.691693 | 0.885517 | 2.593264 | 1.234293 | 0 | 0 | 0 | 0 | 0 | 18.81431
7537 | 44273.4 | 2021-03-12 05:12 | 3203.012 | 9 | 3 | -0.9999446 | 1.33086 | 1.691693 | 0.889694 | 2.593264 | 1.239852 | 0.001492093 | 0 | 0 | 0 | 0 | 18.75335
7538 | 44288.41 | 2021-03-12 05:13 | 3218.019 | 9 | 3 | -0.9999446 | 1.329882 | 1.691693 | 0.8938625 | 2.593264 | 1.245397 | 0 | 0 | 0 | 0 | 0 | 18.78383
7539 | 44303.42 | 2021-03-12 05:13 | 3233.026 | 9 | 3 | -0.9999446 | 1.329556 | 1.691693 | 0.898031 | 2.593264 | 1.250939 | 0.001494737342 | 0 | 0 | 0 | 0 | 18.88955
7540 | 44318.42 | 2021-03-12 05:13 | 3248.034 | 9 | 3 | -0.9999789 | 1.328741 | 1.691693 | 0.9021995 | 2.593264 | 1.256479 | 0 | 0 | 0 | 0 | 0 | 18.79812
7541 | 44333.43 | 2021-03-12 05:13 | 3263.041 | 9 | 3 | -0.9999446 | 1.328252 | 1.691693 | 0.906368 | 2.593264 | 1.262017 | 0.001491948 | 0 | 0 | 0 | 0 | 18.78383
7542 | 44348.44 | 2021-03-12 05:14 | 3278.048 | 9 | 3 | -1.000013 | 1.327437 | 1.691693 | 0.9105364 | 2.593264 | 1.267552 | -0.001490803 | 0 | 0 | 0 | 0 | 18.82859
7543 | 44363.44 | 2021-03-12 05:14 | 3293.055 | 9 | 3 | -0.9999446 | 1.327111 | 1.691693 | 0.9147049 | 2.593264 | 1.273084 | 0.001491613 | 0 | 0 | 0 | 0 | 18.72287
7544 | 44378.45 | 2021-03-12 05:14 | 3308.062 | 9 | 3 | -1.000013 | 1.326296 | 1.691693 | 0.9188733 | 2.593264 | 1.278614 | 0 | 0 | 0 | 0 | 0 | 19.03999
7545 | 44393.46 | 2021-03-12 05:14 | 3323.069 | 9 | 3 | -0.9999103 | 1.32597 | 1.691693 | 0.9230419 | 2.593264 | 1.284142 | 0.001491843 | 0 | 0 | 0 | 0 | 18.87336
7546 | 44408.47 | 2021-03-12 05:15 | 3338.076 | 9 | 3 | -0.9999789 | 1.325155 | 1.691693 | 0.9272104 | 2.593264 | 1.289667 | 0.001491048 | 0 | 0 | 0 | 0 | 18.78383
7547 | 44423.47 | 2021-03-12 05:15 | 3353.083 | 9 | 3 | -0.9999789 | 1.324502 | 1.691693 | 0.9313788 | 2.593264 | 1.295189 | 0.00148886 | 0 | 0 | 0 | 0 | 18.73906
7548 | 44438.48 | 2021-03-12 05:15 | 3368.09 | 9 | 3 | -0.9999446 | 1.324013 | 1.691693 | 0.9355473 | 2.593264 | 1.300709 | 0.002980077 | 0 | 0 | 0 | 0 | 18.88955
7549 | 44453.49 | 2021-03-12 05:15 | 3383.097 | 9 | 3 | -0.9999446 | 1.323361 | 1.691693 | 0.9397157 | 2.593264 | 1.306226 | 0.002990216 | 0 | 0 | 0 | 0 | 18.67809
7550 | 44468.49 | 2021-03-12 05:16 | 3398.104 | 9 | 3 | -0.9999446 | 1.322872 | 1.691693 | 0.9438841 | 2.593264 | 1.311741 | 0.00447566 | 0 | 0 | 0 | 0 | 18.82859
7551 | 44483.5 | 2021-03-12 05:16 | 3413.111 | 9 | 3 | -0.9999446 | 1.322057 | 1.691693 | 0.9480526 | 2.593264 | 1.317253 | 0.002980008 | 0 | 0 | 0 | 0 | 18.73906
7552 | 44498.51 | 2021-03-12 05:16 | 3428.118 | 9 | 3 | -0.9999446 | 1.321405 | 1.691693 | 0.9522211 | 2.593264 | 1.322763 | 0.001490653 | 0 | 0 | 0 | 0 | 18.81431
7553 | 44513.52 | 2021-03-12 05:16 | 3443.126 | 9 | 3 | -0.9999789 | 1.320753 | 1.691693 | 0.9563896 | 2.593264 | 1.32827 | 0.004476891 | 0 | 0 | 0 | 0 | 18.81431
7554 | 44528.52 | 2021-03-12 05:17 | 3458.133 | 9 | 3 | -1.000013 | 1.320101 | 1.691693 | 0.960558 | 2.593264 | 1.333775 | 0.004484657 | 0 | 0 | 0 | 0 | 18.96477
7555 | 44543.53 | 2021-03-12 05:17 | 3473.14 | 9 | 3 | -0.9999446 | 1.319449 | 1.691693 | 0.9647265 | 2.593264 | 1.339277 | 0.002982656 | 0 | 0 | 0 | 0 | 19.03999
7556 | 44558.54 | 2021-03-12 05:17 | 3488.147 | 9 | 3 | -0.9999789 | 1.318797 | 1.691693 | 0.968895 | 2.593264 | 1.344776 | 0.002983156 | 0 | 0 | 0 | 0 | 18.88955
7557 | 44573.54 | 2021-03-12 05:17 | 3503.154 | 9 | 3 | -0.9999446 | 1.318308 | 1.691693 | 0.9730635 | 2.593264 | 1.350273 | 0.002999665 | 0 | 0 | 0 | 0 | 18.81431
7558 | 44588.55 | 2021-03-12 05:18 | 3518.161 | 9 | 3 | -0.9999789 | 1.317656 | 1.691693 | 0.977232 | 2.593264 | 1.355767 | 0.002982306 | 0 | 0 | 0 | 0 | 18.96477
7559 | 44603.56 | 2021-03-12 05:18 | 3533.168 | 9 | 3 | -0.9999789 | 1.316678 | 1.691693 | 0.9814004 | 2.593264 | 1.361259 | -0.001495423 | 0 | 0 | 0 | 0 | 18.85907
7560 | 44618.56 | 2021-03-12 05:18 | 3548.175 | 9 | 3 | -0.9999789 | 1.316189 | 1.691693 | 0.9855688 | 2.593264 | 1.366748 | -0.001491573 | 0 | 0 | 0 | 0 | 18.6638
7561 | 44633.57 | 2021-03-12 05:18 | 3563.182 | 9 | 3 | -0.9999789 | 1.315537 | 1.691693 | 0.9897374 | 2.593264 | 1.372234 | -0.001491923 | 0 | 0 | 0 | 0 | 18.88955
7562 | 44648.58 | 2021-03-12 05:19 | 3578.189 | 9 | 3 | -0.9999446 | 1.314885 | 1.691693 | 0.9939059 | 2.593264 | 1.377718 | -0.004484024 | 0 | 0 | 0 | 0 | 18.9343
7563 | 44663.59 | 2021-03-12 05:19 | 3593.196 | 9 | 3 | -0.9999446 | 1.31407 | 1.691693 | 0.9980743 | 2.593264 | 1.383198 | -0.005995913 | 0 | 0 | 0 | 0 | 19.19038
7564 | 44678.59 | 2021-03-12 05:19 | 3608.203 | 9 | 3 | -0.9999789 | 1.313418 | 1.691693 | 1.002243 | 2.593264 | 1.388677 | -0.005961762 | 0 | 0 | 0 | 0 | 18.87336
7565 | 44693.6 | 2021-03-12 05:19 | 3623.21 | 9 | 3 | -0.9999789 | 1.31244 | 1.691693 | 1.006411 | 2.593264 | 1.394152 | -0.008944908 | 0 | 0 | 0 | 0 | 19.00952
7566 | 44708.61 | 2021-03-12 05:20 | 3638.218 | 9 | 3 | -0.9999446 | 1.311951 | 1.691693 | 1.01058 | 2.593264 | 1.399626 | -0.008913683 | 0 | 0 | 0 | 0 | 18.85907
7567 | 44723.61 | 2021-03-12 05:20 | 3653.225 | 9 | 3 | -0.9999789 | 1.311299 | 1.691693 | 1.014748 | 2.593264 | 1.405096 | -0.008179373 | 0 | 0 | 0 | 0 | 18.88955
7568 | 44738.62 | 2021-03-12 05:20 | 3668.232 | 9 | 3 | -0.9999446 | 1.310973 | 1.691693 | 1.018917 | 2.593264 | 1.410563 | -0.004479867 | 0 | 0 | 0 | 0 | 18.6638
7569 | 44753.63 | 2021-03-12 05:20 | 3683.239 | 9 | 3 | -0.9999446 | 1.310321 | 1.691693 | 1.023085 | 2.593264 | 1.416028 | -0.004473574 | 0 | 0 | 0 | 0 | 18.78383
7570 | 44768.64 | 2021-03-12 05:21 | 3698.246 | 9 | 3 | -0.9999789 | 1.309832 | 1.691693 | 1.027254 | 2.593264 | 1.42149 | -0.004476215 | 0 | 0 | 0 | 0 | 18.90383
7571 | 44783.64 | 2021-03-12 05:21 | 3713.253 | 9 | 3 | -0.9999446 | 1.309343 | 1.691693 | 1.031422 | 2.593264 | 1.42695 | -0.002977344 | 0 | 0 | 0 | 0 | 19.03999
7572 | 44798.65 | 2021-03-12 05:21 | 3728.26 | 9 | 3 | -0.9999446 | 1.308691 | 1.691693 | 1.035591 | 2.593264 | 1.432406 | -0.002985659 | 0 | 0 | 0 | 0 | 18.9343
7573 | 44813.66 | 2021-03-12 05:21 | 3743.267 | 9 | 3 | -0.9999446 | 1.308202 | 1.691693 | 1.039759 | 2.593264 | 1.43786 | 0 | 0 | 0 | 0 | 0 | 18.79812
7574 | 44828.66 | 2021-03-12 05:22 | 3758.274 | 9 | 3 | -0.9999789 | 1.30755 | 1.691693 | 1.043927 | 2.593264 | 1.443311 | -0.001492745 | 0 | 0 | 0 | 0 | 18.78383
7575 | 44843.67 | 2021-03-12 05:22 | 3773.281 | 9 | 3 | -0.9999789 | 1.306898 | 1.691693 | 1.048096 | 2.593264 | 1.448759 | 0 | 0 | 0 | 0 | 0 | 18.66191
7576 | 44858.68 | 2021-03-12 05:22 | 3788.289 | 9 | 3 | -0.9999789 | 1.306082 | 1.691693 | 1.052265 | 2.593264 | 1.454205 | -0.001489261 | 0 | 0 | 0 | 0 | 18.73906
7577 | 44873.68 | 2021-03-12 05:22 | 3803.295 | 9 | 3 | -0.9999446 | 1.30543 | 1.691693 | 1.056433 | 2.593264 | 1.459648 | -0.002984738 | 0 | 0 | 0 | 0 | 18.82859
7578 | 44888.69 | 2021-03-12 05:23 | 3818.302 | 9 | 3 | -0.9999789 | 1.304941 | 1.691693 | 1.060601 | 2.593264 | 1.465087 | 0.001495517 | 0 | 0 | 0 | 0 | 18.87336
7579 | 44903.7 | 2021-03-12 05:23 | 3833.309 | 9 | 3 | -0.9999446 | 1.304126 | 1.691693 | 1.06477 | 2.593264 | 1.470524 | 0 | 0 | 0 | 0 | 0 | 18.90383
7580 | 44918.71 | 2021-03-12 05:23 | 3848.316 | 9 | 3 | -0.9999103 | 1.303637 | 1.691693 | 1.068938 | 2.593264 | 1.475958 | 0.001495102 | 0 | 0 | 0 | 0 | 18.79812
7581 | 44933.71 | 2021-03-12 05:23 | 3863.324 | 9 | 3 | -0.9999789 | 1.302985 | 1.691693 | 1.073107 | 2.593264 | 1.48139 | 0 | 0 | 0 | 0 | 0 | 18.73717
7582 | 44948.72 | 2021-03-12 05:24 | 3878.331 | 9 | 3 | -0.9999446 | 1.302333 | 1.691693 | 1.077275 | 2.593264 | 1.486819 | 0 | 0 | 0 | 0 | 0 | 18.87336
7583 | 44963.73 | 2021-03-12 05:24 | 3893.338 | 9 | 3 | -0.9999789 | 1.301518 | 1.691693 | 1.081444 | 2.593264 | 1.492244 | 0.001492504 | 0 | 0 | 0 | 0 | 18.69238
7584 | 44978.73 | 2021-03-12 05:24 | 3908.345 | 9 | 3 | -0.9999789 | 1.300703 | 1.691693 | 1.085612 | 2.593264 | 1.497667 | 0 | 0 | 0 | 0 | 0 | 18.69238
7585 | 44993.74 | 2021-03-12 05:24 | 3923.352 | 9 | 3 | -0.9999789 | 1.300051 | 1.691693 | 1.089781 | 2.593264 | 1.503086 | 0 | 0 | 0 | 0 | 0 | 18.72287
7586 | 45008.75 | 2021-03-12 05:25 | 3938.359 | 9 | 3 | -0.9999789 | 1.299562 | 1.691693 | 1.093949 | 2.593264 | 1.508503 | 0.002977723 | 0 | 0 | 0 | 0 | 18.90383
7587 | 45023.76 | 2021-03-12 05:25 | 3953.366 | 9 | 3 | -0.9999446 | 1.298747 | 1.691693 | 1.098118 | 2.593264 | 1.513917 | 0.001492795 | 0 | 0 | 0 | 0 | 18.88766
7588 | 45038.76 | 2021-03-12 05:25 | 3968.373 | 9 | 3 | -0.9999446 | 1.298095 | 1.691693 | 1.102286 | 2.593264 | 1.519328 | 0.001496691 | 0 | 0 | 0 | 0 | 18.96477
7589 | 45053.77 | 2021-03-12 05:25 | 3983.38 | 9 | 3 | -0.9999446 | 1.297443 | 1.691693 | 1.106455 | 2.593264 | 1.524736 | 0.002985609 | 0 | 0 | 0 | 0 | 19.0238
7590 | 45068.78 | 2021-03-12 05:26 | 3998.387 | 9 | 3 | -0.9999789 | 1.296465 | 1.691693 | 1.110623 | 2.593264 | 1.530141 | 0.001493501 | 0 | 0 | 0 | 0 | 18.90383
7591 | 45083.78 | 2021-03-12 05:26 | 4013.395 | 9 | 3 | -0.9999446 | 1.295813 | 1.691693 | 1.114792 | 2.593264 | 1.535543 | 0.001488198 | 0 | 0 | 0 | 0 | 19.00952
7592 | 45098.79 | 2021-03-12 05:26 | 4028.402 | 9 | 3 | -0.9999446 | 1.295161 | 1.691693 | 1.11896 | 2.593264 | 1.540942 | 0.002983776 | 0 | 0 | 0 | 0 | 18.9343
7593 | 45113.8 | 2021-03-12 05:26 | 4043.408 | 9 | 3 | -0.9999789 | 1.294183 | 1.691693 | 1.123129 | 2.593264 | 1.546337 | 0 | 0 | 0 | 0 | 0 | 18.96477
7594 | 45128.81 | 2021-03-12 05:27 | 4058.421 | 9 | 3 | -0.9999789 | 1.293368 | 1.691693 | 1.127299 | 2.593264 | 1.551732 | 0 | 0 | 0 | 0 | 0 | 18.9343
7595 | 45143.81 | 2021-03-12 05:27 | 4073.423 | 9 | 3 | -0.9999789 | 1.292879 | 1.691693 | 1.131466 | 2.593264 | 1.55712 | 0.001493883 | 0 | 0 | 0 | 0 | 18.88955
7596 | 45158.82 | 2021-03-12 05:27 | 4088.43 | 9 | 3 | -0.9999789 | 1.292064 | 1.691693 | 1.135634 | 2.593264 | 1.562506 | 0.001488223 | 0 | 0 | 0 | 0 | 18.96477
7597 | 45173.83 | 2021-03-12 05:27 | 4103.437 | 9 | 3 | -0.9999446 | 1.291249 | 1.691693 | 1.139803 | 2.593264 | 1.56789 | 0 | 0 | 0 | 0 | 0 | 18.96477
7598 | 45188.83 | 2021-03-12 05:28 | 4118.444 | 9 | 3 | -0.9999789 | 1.290271 | 1.691693 | 1.143971 | 2.593264 | 1.57327 | -0.001495673 | 0 | 0 | 0 | 0 | 19.00952
7599 | 45203.84 | 2021-03-12 05:28 | 4133.451 | 9 | 3 | -0.9999789 | 1.289782 | 1.691693 | 1.148139 | 2.593264 | 1.578647 | 0.001495891 | 0 | 0 | 0 | 0 | 19.00952
7600 | 45218.85 | 2021-03-12 05:28 | 4148.458 | 9 | 3 | -0.9999446 | 1.288967 | 1.691693 | 1.152308 | 2.593264 | 1.584021 | 0.001494569 | 0 | 0 | 0 | 0 | 18.88955
7601 | 45233.86 | 2021-03-12 05:28 | 4163.466 | 9 | 3 | -0.9999103 | 1.288152 | 1.691693 | 1.156477 | 2.593264 | 1.589392 | 0.001488058 | 0 | 0 | 0 | 0 | 18.90383
7602 | 45248.86 | 2021-03-12 05:29 | 4178.472 | 9 | 3 | -0.9999789 | 1.287336 | 1.691693 | 1.160645 | 2.593264 | 1.594759 | 0.001491693 | 0 | 0 | 0 | 0 | 19.03999
7603 | 45263.87 | 2021-03-12 05:29 | 4193.48 | 9 | 3 | -0.9999446 | 1.286685 | 1.691693 | 1.164814 | 2.593264 | 1.600124 | 0.001533971 | 0 | 0 | 0 | 0 | 19.03999
7604 | 45278.88 | 2021-03-12 05:29 | 4208.487 | 9 | 3 | -0.9999446 | 1.285706 | 1.691693 | 1.168982 | 2.593264 | 1.605485 | 0.001479835 | 0 | 0 | 0 | 0 | 18.96477
7605 | 45293.88 | 2021-03-12 05:29 | 4223.493 | 9 | 3 | -1.000013 | 1.285054 | 1.691693 | 1.17315 | 2.593264 | 1.610842 | 0.002989985 | 0 | 0 | 0 | 0 | 18.81431
7606 | 45308.89 | 2021-03-12 05:30 | 4238.501 | 9 | 3 | -0.9999789 | 1.284239 | 1.691693 | 1.177319 | 2.593264 | 1.616197 | 0.002976445 | 0 | 0 | 0 | 0 | 18.87336
7607 | 45323.9 | 2021-03-12 05:30 | 4253.508 | 9 | 3 | -0.9999789 | 1.283261 | 1.691693 | 1.181487 | 2.593264 | 1.621548 | 0.002989272 | 0 | 0 | 0 | 0 | 18.6476
7608 | 45338.9 | 2021-03-12 05:30 | 4268.515 | 9 | 3 | -0.9999446 | 1.282609 | 1.691693 | 1.185656 | 2.593264 | 1.626896 | 0.004488912 | 0 | 0 | 0 | 0 | 19.08473
7609 | 45353.91 | 2021-03-12 05:30 | 4283.522 | 9 | 3 | -0.9999446 | 1.281794 | 1.691693 | 1.189824 | 2.593264 | 1.63224 | 0.005972132 | 0 | 0 | 0 | 0 | 18.96477
7610 | 45368.92 | 2021-03-12 05:31 | 4298.529 | 9 | 3 | -0.9999446 | 1.280816 | 1.691693 | 1.193993 | 2.593264 | 1.637581 | 0.005968874 | 0 | 0 | 0 | 0 | 18.96477
7611 | 45383.93 | 2021-03-12 05:31 | 4313.536 | 9 | 3 | -0.9999789 | 1.280001 | 1.691693 | 1.198161 | 2.593264 | 1.642919 | 0.005964011 | 0 | 0 | 0 | 0 | 19.03999
7612 | 45398.93 | 2021-03-12 05:31 | 4328.543 | 9 | 3 | -0.9999789 | 1.279023 | 1.691693 | 1.20233 | 2.593264 | 1.648253 | 0.00447038 | 0 | 0 | 0 | 0 | 18.94859
7613 | 45413.94 | 2021-03-12 05:31 | 4343.55 | 9 | 3 | -0.9999789 | 1.278371 | 1.691693 | 1.206498 | 2.593264 | 1.653584 | 0.005980855 | 0 | 0 | 0 | 0 | 18.88955
7614 | 45428.95 | 2021-03-12 05:32 | 4358.557 | 9 | 3 | -0.9999446 | 1.277393 | 1.691693 | 1.210667 | 2.593264 | 1.658911 | 0.00447853 | 0 | 0 | 0 | 0 | 18.90383
7615 | 45443.95 | 2021-03-12 05:32 | 4373.564 | 9 | 3 | -0.9999789 | 1.276578 | 1.691693 | 1.214835 | 2.593264 | 1.664235 | 0.002989011 | 0 | 0 | 0 | 0 | 18.81431
7616 | 45458.96 | 2021-03-12 05:32 | 4388.572 | 9 | 3 | -0.9999789 | 1.275437 | 1.691693 | 1.219004 | 2.593264 | 1.669555 | 0 | 0 | 0 | 0 | 0 | 18.85907
7617 | 45473.97 | 2021-03-12 05:32 | 4403.578 | 9 | 3 | -0.9999446 | 1.274622 | 1.691693 | 1.223172 | 2.593264 | 1.674872 | 0.001492053 | 0 | 0 | 0 | 0 | 18.88955
7618 | 45488.98 | 2021-03-12 05:33 | 4418.586 | 9 | 3 | -0.9999789 | 1.273807 | 1.691693 | 1.227341 | 2.593264 | 1.680185 | 0.001505239 | 0 | 0 | 0 | 0 | 18.81431
7619 | 45503.98 | 2021-03-12 05:33 | 4433.592 | 9 | 3 | -0.9999789 | 1.272829 | 1.691693 | 1.231509 | 2.593264 | 1.685494 | -0.001507095 | 0 | 0 | 0 | 0 | 19.03999
7620 | 45518.99 | 2021-03-12 05:33 | 4448.6 | 9 | 3 | -0.9999446 | 1.271688 | 1.691693 | 1.235677 | 2.593264 | 1.690799 | -0.005978643 | 0 | 0 | 0 | 0 | 18.73906
7621 | 45534 | 2021-03-12 05:33 | 4463.607 | 9 | 3 | -0.9999789 | 1.27071 | 1.691693 | 1.239846 | 2.593264 | 1.696101 | -0.005957939 | 0 | 0 | 0 | 0 | 18.88955
7622 | 45549 | 2021-03-12 05:34 | 4478.614 | 9 | 3 | -0.9999789 | 1.269895 | 1.691693 | 1.244015 | 2.593264 | 1.7014 | -0.004475404 | 0 | 0 | 0 | 0 | 18.6638
7623 | 45564.02 | 2021-03-12 05:34 | 4493.626 | 9 | 3 | -0.9999789 | 1.268916 | 1.691693 | 1.248185 | 2.593264 | 1.706696 | -0.007105655 | 0 | 0 | 0 | 0 | 18.78383
7624 | 45579.02 | 2021-03-12 05:34 | 4508.628 | 9 | 3 | -0.9999446 | 1.268265 | 1.691693 | 1.252351 | 2.593264 | 1.711985 | -0.005969986 | 0 | 0 | 0 | 0 | 18.75335
7625 | 45594.03 | 2021-03-12 05:34 | 4523.638 | 9 | 3 | -0.9999789 | 1.267123 | 1.691693 | 1.256521 | 2.593264 | 1.717273 | -0.007237613 | 0 | 0 | 0 | 0 | 18.96477
7626 | 45609.03 | 2021-03-12 05:35 | 4538.642 | 9 | 3 | -0.9999446 | 1.266471 | 1.691693 | 1.260689 | 2.593264 | 1.722555 | -0.007441222 | 0 | 0 | 0 | 0 | 19.03999
7627 | 45624.04 | 2021-03-12 05:35 | 4553.649 | 9 | 3 | -1.000013 | 1.265493 | 1.691693 | 1.264857 | 2.593264 | 1.727834 | -0.007458595 | 0 | 0 | 0 | 0 | 18.85907
7628 | 45639.05 | 2021-03-12 05:35 | 4568.656 | 9 | 3 | -1.000013 | 1.264515 | 1.691693 | 1.269025 | 2.593264 | 1.733109 | -0.005982303 | 0 | 0 | 0 | 0 | 18.87336
7629 | 45654.05 | 2021-03-12 05:35 | 4583.663 | 9 | 3 | -0.9999446 | 1.2637 | 1.691693 | 1.273194 | 2.593264 | 1.73838 | -0.0059718 | 0 | 0 | 0 | 0 | 18.96477
7630 | 45669.06 | 2021-03-12 05:36 | 4598.67 | 9 | 3 | -0.9999446 | 1.263048 | 1.691693 | 1.277362 | 2.593264 | 1.743648 | -0.004483655 | 0 | 0 | 0 | 0 | 19.0238
7631 | 45684.07 | 2021-03-12 05:36 | 4613.678 | 9 | 3 | -0.9999446 | 1.26207 | 1.691693 | 1.281531 | 2.593264 | 1.748911 | -0.00297879 | 0 | 0 | 0 | 0 | 19.03999
7632 | 45699.07 | 2021-03-12 05:36 | 4628.685 | 9 | 3 | -0.9999789 | 1.261092 | 1.691693 | 1.285699 | 2.593264 | 1.75417 | -0.002986844 | 0 | 0 | 0 | 0 | 18.85907
7633 | 45714.08 | 2021-03-12 05:36 | 4643.692 | 9 | 3 | -0.9999446 | 1.260277 | 1.691693 | 1.289868 | 2.593264 | 1.759425 | -0.002993467 | 0 | 0 | 0 | 0 | 18.81431
7634 | 45729.09 | 2021-03-12 05:37 | 4658.699 | 9 | 3 | -0.9999789 | 1.259462 | 1.691693 | 1.294036 | 2.593264 | 1.764676 | 0.001492108 | 0 | 0 | 0 | 0 | 18.88955
7635 | 45744.1 | 2021-03-12 05:37 | 4673.706 | 9 | 3 | -0.9999789 | 1.258321 | 1.691693 | 1.298205 | 2.593264 | 1.769923 | -0.001494951 | 0 | 0 | 0 | 0 | 18.81431
7636 | 45759.1 | 2021-03-12 05:37 | 4688.713 | 9 | 3 | -0.9999789 | 1.257343 | 1.691693 | 1.302373 | 2.593264 | 1.775166 | -0.001488506 | 0 | 0 | 0 | 0 | 18.96477
7637 | 45774.11 | 2021-03-12 05:37 | 4703.72 | 9 | 3 | -0.9999446 | 1.256528 | 1.691693 | 1.306542 | 2.593264 | 1.780404 | 0.001492975 | 0 | 0 | 0 | 0 | 18.81431
7638 | 45789.12 | 2021-03-12 05:38 | 4718.727 | 9 | 3 | -0.9999446 | 1.255387 | 1.691693 | 1.31071 | 2.593264 | 1.785638 | -0.001495945 | 0 | 0 | 0 | 0 | 18.88955
7639 | 45804.12 | 2021-03-12 05:38 | 4733.734 | 9 | 3 | -0.9999446 | 1.254246 | 1.691693 | 1.314879 | 2.593264 | 1.790867 | -0.001492023 | 0 | 0 | 0 | 0 | 18.88955
7640 | 45819.13 | 2021-03-12 05:38 | 4748.741 | 9 | 3 | -0.9999446 | 1.253268 | 1.691693 | 1.319047 | 2.593264 | 1.796093 | 0 | 0 | 0 | 0 | 0 | 18.85907
7641 | 45834.14 | 2021-03-12 05:38 | 4763.749 | 9 | 3 | -0.9999446 | 1.25229 | 1.691693 | 1.323216 | 2.593264 | 1.801314 | 0.001488337 | 0 | 0 | 0 | 0 | 18.82859
7642 | 45849.14 | 2021-03-12 05:39 | 4778.755 | 9 | 3 | -0.9999103 | 1.251475 | 1.691693 | 1.327384 | 2.593264 | 1.80653 | 0.001491873 | 0 | 0 | 0 | 0 | 18.73717
7643 | 45864.15 | 2021-03-12 05:39 | 4793.762 | 9 | 3 | -0.9999446 | 1.250171 | 1.691693 | 1.331553 | 2.593264 | 1.811742 | 0 | 0 | 0 | 0 | 0 | 18.81431
7644 | 45879.16 | 2021-03-12 05:39 | 4808.77 | 9 | 3 | -0.9999789 | 1.24903 | 1.691693 | 1.335721 | 2.593264 | 1.81695 | 0 | 0 | 0 | 0 | 0 | 18.82859
7645 | 45894.17 | 2021-03-12 05:39 | 4823.776 | 9 | 3 | -0.9999789 | 1.248051 | 1.691693 | 1.33989 | 2.593264 | 1.822153 | 0.001494125 | 0 | 0 | 0 | 0 | 18.82859
7646 | 45909.17 | 2021-03-12 05:40 | 4838.784 | 9 | 3 | -0.9999446 | 1.246747 | 1.691693 | 1.344058 | 2.593264 | 1.827351 | 0 | 0 | 0 | 0 | 0 | 18.88955
7647 | 45924.18 | 2021-03-12 05:40 | 4853.791 | 9 | 3 | -0.9999446 | 1.245769 | 1.691693 | 1.348227 | 2.593264 | 1.832545 | 0.002983006 | 0 | 0 | 0 | 0 | 19.00952
7648 | 45939.19 | 2021-03-12 05:40 | 4868.798 | 9 | 3 | -0.9999789 | 1.244465 | 1.691693 | 1.352395 | 2.593264 | 1.837733 | 0.001495733 | 0 | 0 | 0 | 0 | 18.88955
7649 | 45954.19 | 2021-03-12 05:40 | 4883.805 | 9 | 3 | -1.000013 | 1.243161 | 1.691693 | 1.356563 | 2.593264 | 1.842917 | 0 | 0 | 0 | 0 | 0 | 18.73906
7650 | 45969.2 | 2021-03-12 05:41 | 4898.812 | 9 | 3 | -0.9999789 | 1.242183 | 1.691693 | 1.360732 | 2.593264 | 1.848096 | 0.002986894 | 0 | 0 | 0 | 0 | 18.75335
7651 | 45984.21 | 2021-03-12 05:41 | 4913.819 | 9 | 3 | -0.9999789 | 1.241042 | 1.691693 | 1.364901 | 2.593264 | 1.85327 | 0.001487998 | 0 | 0 | 0 | 0 | 18.69238
7652 | 45999.22 | 2021-03-12 05:41 | 4928.826 | 9 | 3 | -0.9999446 | 1.239738 | 1.691693 | 1.369069 | 2.593264 | 1.858438 | 0.001491908 | 0 | 0 | 0 | 0 | 18.82859
7653 | 46014.22 | 2021-03-12 05:41 | 4943.833 | 9 | 3 | -0.9999446 | 1.238434 | 1.691693 | 1.373237 | 2.593264 | 1.863602 | 0.001493872 | 0 | 0 | 0 | 0 | 18.75335
7654 | 46029.23 | 2021-03-12 05:42 | 4958.84 | 9 | 3 | -0.9999789 | 1.23713 | 1.691693 | 1.377406 | 2.593264 | 1.868761 | 0.001492389 | 0 | 0 | 0 | 0 | 18.9343
7655 | 46044.24 | 2021-03-12 05:42 | 4973.847 | 9 | 3 | -0.9999446 | 1.235989 | 1.691693 | 1.381574 | 2.593264 | 1.873914 | 0.002989683 | 0 | 0 | 0 | 0 | 18.78383
7656 | 46059.24 | 2021-03-12 05:42 | 4988.855 | 9 | 3 | -0.9999446 | 1.234522 | 1.691693 | 1.385743 | 2.593264 | 1.879061 | 0.001489256 | 0 | 0 | 0 | 0 | 18.72287
7657 | 46074.25 | 2021-03-12 05:42 | 5003.862 | 9 | 3 | -0.9999789 | 1.233218 | 1.691693 | 1.389911 | 2.593264 | 1.884204 | 0.001491803 | 0 | 0 | 0 | 0 | 18.96477
7658 | 46089.26 | 2021-03-12 05:43 | 5018.868 | 9 | 3 | -0.9999789 | 1.231751 | 1.691693 | 1.39408 | 2.593264 | 1.88934 | 0.001496032 | 0 | 0 | 0 | 0 | 18.96477
7659 | 46104.27 | 2021-03-12 05:43 | 5033.876 | 9 | 3 | -0.9999446 | 1.230446 | 1.691693 | 1.398248 | 2.593264 | 1.894471 | 0 | 0 | 0 | 0 | 0 | 18.81431
7660 | 46119.27 | 2021-03-12 05:43 | 5048.882 | 9 | 3 | -0.9999789 | 1.229142 | 1.691693 | 1.402417 | 2.593264 | 1.899597 | 0.001494974 | 0 | 0 | 0 | 0 | 18.75335
7661 | 46134.28 | 2021-03-12 05:43 | 5063.89 | 9 | 3 | -0.9999446 | 1.227838 | 1.691693 | 1.406585 | 2.593264 | 1.904717 | 0.004465816 | 0 | 0 | 0 | 0 | 18.82859
7662 | 46149.29 | 2021-03-12 05:44 | 5078.897 | 9 | 3 | -0.9999103 | 1.226208 | 1.691693 | 1.410754 | 2.593264 | 1.909831 | 0.004478223 | 0 | 0 | 0 | 0 | 18.9343
7663 | 46164.29 | 2021-03-12 05:44 | 5093.904 | 9 | 3 | -0.9999446 | 1.224741 | 1.691693 | 1.414922 | 2.593264 | 1.914938 | 0.004474789 | 0 | 0 | 0 | 0 | 18.72287
7664 | 46179.3 | 2021-03-12 05:44 | 5108.911 | 9 | 3 | -0.9999446 | 1.223274 | 1.691693 | 1.419091 | 2.593264 | 1.92004 | 0.005974367 | 0 | 0 | 0 | 0 | 18.78383
7665 | 46194.31 | 2021-03-12 05:44 | 5123.918 | 9 | 3 | -0.9999446 | 1.221807 | 1.691693 | 1.423259 | 2.593264 | 1.925135 | 0.007473009 | 0 | 0 | 0 | 0 | 18.78383
7666 | 46209.32 | 2021-03-12 05:45 | 5138.925 | 9 | 3 | -0.9999446 | 1.220177 | 1.691693 | 1.427428 | 2.593264 | 1.930225 | 0.00595348 | 0 | 0 | 0 | 0 | 18.67809
7667 | 46224.32 | 2021-03-12 05:45 | 5153.932 | 9 | 3 | -0.9999789 | 1.21871 | 1.691693 | 1.431596 | 2.593264 | 1.935308 | 0.005966172 | 0 | 0 | 0 | 0 | 18.88955
7668 | 46239.33 | 2021-03-12 05:45 | 5168.939 | 9 | 3 | -0.9999789 | 1.21708 | 1.691693 | 1.435765 | 2.593264 | 1.940385 | 0.00897402 | 0 | 0 | 0 | 0 | 18.78383
7669 | 46254.34 | 2021-03-12 05:45 | 5183.946 | 9 | 3 | -0.9999789 | 1.215287 | 1.691693 | 1.439933 | 2.593264 | 1.945455 | 0.00597184 | 0 | 0 | 0 | 0 | 18.78383
7670 | 46269.34 | 2021-03-12 05:46 | 5198.953 | 9 | 3 | -0.9999446 | 1.213983 | 1.691693 | 1.444102 | 2.593264 | 1.950518 | 0.01043647 | 0 | 0 | 0 | 0 | 18.6638
7671 | 46284.35 | 2021-03-12 05:46 | 5213.961 | 9 | 3 | -0.9999789 | 1.21219 | 1.691693 | 1.44827 | 2.593264 | 1.955575 | 0.007424971 | 0 | 0 | 0 | 0 | 18.85907
7672 | 46299.36 | 2021-03-12 05:46 | 5228.968 | 9 | 3 | -0.9999789 | 1.210396 | 1.691693 | 1.452439 | 2.593264 | 1.960624 | 0.005962521 | 0 | 0 | 0 | 0 | 18.82859
7673 | 46314.36 | 2021-03-12 05:46 | 5243.975 | 9 | 3 | -0.9999789 | 1.208603 | 1.691693 | 1.456607 | 2.593264 | 1.965667 | 0.00299084 | 0 | 0 | 0 | 0 | 18.9343
7674 | 46329.37 | 2021-03-12 05:47 | 5258.982 | 9 | 3 | -0.9999789 | 1.206647 | 1.691693 | 1.460776 | 2.593264 | 1.970702 | 0.001492294 | 0 | 0 | 0 | 0 | 19.00952
7675 | 46344.38 | 2021-03-12 05:47 | 5273.989 | 9 | 3 | -0.9999789 | 1.205017 | 1.691693 | 1.464944 | 2.593264 | 1.97573 | 0.004473884 | 0 | 0 | 0 | 0 | 19.05427
7676 | 46359.39 | 2021-03-12 05:47 | 5288.996 | 9 | 3 | -0.9999789 | 1.202572 | 1.691693 | 1.469113 | 2.593264 | 1.98075 | -0.002974815 | 0 | 0 | 0 | 0 | 19.05427
7677 | 46374.39 | 2021-03-12 05:47 | 5304.003 | 9 | 3 | -0.9999446 | 1.200616 | 1.691693 | 1.473281 | 2.593264 | 1.985762 | -0.00745416 | 0 | 0 | 0 | 0 | 18.85907
7678 | 46389.4 | 2021-03-12 05:48 | 5319.01 | 9 | 3 | -1.000013 | 1.19866 | 1.691693 | 1.477449 | 2.593264 | 1.990767 | -0.007493115 | 0 | 0 | 0 | 0 | 19.00952
7679 | 46404.41 | 2021-03-12 05:48 | 5334.017 | 9 | 3 | -0.9999446 | 1.196704 | 1.691693 | 1.481618 | 2.593264 | 1.995764 | -0.008945207 | 0 | 0 | 0 | 0 | 19.03999
7680 | 46419.41 | 2021-03-12 05:48 | 5349.024 | 9 | 3 | -0.9999446 | 1.194585 | 1.691693 | 1.485786 | 2.593264 | 2.000752 | -0.01193101 | 0 | 0 | 0 | 0 | 18.88955
7681 | 46434.42 | 2021-03-12 05:48 | 5364.032 | 9 | 3 | -0.9999789 | 1.192629 | 1.691693 | 1.489955 | 2.593264 | 2.005732 | -0.01192094 | 0 | 0 | 0 | 0 | 18.75335
7682 | 46449.43 | 2021-03-12 05:49 | 5379.038 | 9 | 3 | -0.9999446 | 1.190672 | 1.691693 | 1.494123 | 2.593264 | 2.010703 | -0.01043626 | 0 | 0 | 0 | 0 | 19.00952
7683 | 46464.44 | 2021-03-12 05:49 | 5394.045 | 9 | 3 | -0.9999789 | 1.188716 | 1.691693 | 1.498292 | 2.593264 | 2.015665 | -0.008962424 | 0 | 0 | 0 | 0 | 18.9343
7684 | 46479.44 | 2021-03-12 05:49 | 5409.053 | 9 | 3 | -0.9999789 | 1.186434 | 1.691693 | 1.50246 | 2.593264 | 2.020618 | -0.01043322 | 0 | 0 | 0 | 0 | 18.82859
7685 | 46494.45 | 2021-03-12 05:49 | 5424.06 | 9 | 3 | -0.9999789 | 1.184152 | 1.691693 | 1.506629 | 2.593264 | 2.025562 | -0.01342316 | 0 | 0 | 0 | 0 | 18.96477
7686 | 46509.46 | 2021-03-12 05:50 | 5439.067 | 9 | 3 | -0.9999446 | 1.182033 | 1.691693 | 1.510797 | 2.593264 | 2.030497 | -0.008921789 | 0 | 0 | 0 | 0 | 18.85907
7687 | 46524.46 | 2021-03-12 05:50 | 5454.074 | 9 | 3 | -0.9999446 | 1.179751 | 1.691693 | 1.514966 | 2.593264 | 2.03542 | -0.007437538 | 0 | 0 | 0 | 0 | 18.88955
7688 | 46539.47 | 2021-03-12 05:50 | 5469.081 | 9 | 3 | -0.9999446 | 1.177469 | 1.691693 | 1.519134 | 2.593264 | 2.040334 | -0.005983853 | 0 | 0 | 0 | 0 | 19.03999
7689 | 46554.48 | 2021-03-12 05:50 | 5484.088 | 9 | 3 | -0.9999446 | 1.175024 | 1.691693 | 1.523303 | 2.593264 | 2.045238 | -0.005973524 | 0 | 0 | 0 | 0 | 18.85907
7690 | 46569.48 | 2021-03-12 05:51 | 5499.095 | 9 | 3 | -0.9999789 | 1.172578 | 1.691693 | 1.527471 | 2.593264 | 2.050131 | -0.00447617 | 0 | 0 | 0 | 0 | 18.78383
7691 | 46584.49 | 2021-03-12 05:51 | 5514.102 | 9 | 3 | -0.9999446 | 1.16997 | 1.691693 | 1.53164 | 2.593264 | 2.055013 | -0.002971178 | 0 | 0 | 0 | 0 | 18.72287
7692 | 46599.5 | 2021-03-12 05:51 | 5529.109 | 9 | 3 | -0.9999446 | 1.167362 | 1.691693 | 1.535808 | 2.593264 | 2.059882 | 0 | 0 | 0 | 0 | 0 | 18.66191
7693 | 46614.51 | 2021-03-12 05:51 | 5544.116 | 9 | 3 | -0.9999103 | 1.164428 | 1.691693 | 1.539976 | 2.593264 | 2.06474 | -0.001495861 | 0 | 0 | 0 | 0 | 18.78383
7694 | 46629.51 | 2021-03-12 05:52 | 5559.123 | 9 | 3 | -0.9999789 | 1.161494 | 1.691693 | 1.544145 | 2.593264 | 2.069586 | 0 | 0 | 0 | 0 | 0 | 18.73906
7695 | 46644.52 | 2021-03-12 05:52 | 5574.13 | 9 | 3 | -0.9999789 | 1.158071 | 1.691693 | 1.548313 | 2.593264 | 2.074418 | -0.001493798 | 0 | 0 | 0 | 0 | 18.85907
7696 | 46659.53 | 2021-03-12 05:52 | 5589.138 | 9 | 3 | -0.9999446 | 1.154974 | 1.691693 | 1.552482 | 2.593264 | 2.079237 | -0.001489321 | 0 | 0 | 0 | 0 | 18.87336
7697 | 46674.53 | 2021-03-12 05:52 | 5604.145 | 9 | 3 | -0.9999446 | 1.151713 | 1.691693 | 1.55665 | 2.593264 | 2.084042 | 0 | 0 | 0 | 0 | 0 | 19.12947
7698 | 46689.54 | 2021-03-12 05:53 | 5619.151 | 9 | 3 | -0.9999446 | 1.148127 | 1.691693 | 1.560818 | 2.593264 | 2.088833 | 0.002991322 | 0 | 0 | 0 | 0 | 19.08473
7699 | 46704.55 | 2021-03-12 05:53 | 5634.158 | 9 | 3 | -0.9999446 | 1.144215 | 1.691693 | 1.564987 | 2.593264 | 2.093608 | 0 | 0 | 0 | 0 | 0 | 18.9343
7700 | 46719.55 | 2021-03-12 05:53 | 5649.165 | 9 | 3 | -0.9999789 | 1.140466 | 1.691693 | 1.569155 | 2.593264 | 2.098366 | 0.001493181 | 0 | 0 | 0 | 0 | 18.85907
7701 | 46734.56 | 2021-03-12 05:53 | 5664.173 | 9 | 3 | -0.9999446 | 1.136391 | 1.691693 | 1.573324 | 2.593264 | 2.103108 | 0.001493892 | 0 | 0 | 0 | 0 | 18.82859
7702 | 46749.57 | 2021-03-12 05:54 | 5679.18 | 9 | 3 | -0.9999446 | 1.131989 | 1.691693 | 1.577492 | 2.593264 | 2.107833 | 0.002991172 | 0 | 0 | 0 | 0 | 18.73906
7703 | 46764.58 | 2021-03-12 05:54 | 5694.187 | 9 | 3 | -0.9999446 | 1.127262 | 1.691693 | 1.581661 | 2.593264 | 2.112538 | 0.002988237 | 0 | 0 | 0 | 0 | 18.96477
7704 | 46779.58 | 2021-03-12 05:54 | 5709.194 | 9 | 3 | -0.9999446 | 1.122372 | 1.691693 | 1.585829 | 2.593264 | 2.117223 | 0.002985138 | 0 | 0 | 0 | 0 | 18.75335
7705 | 46794.59 | 2021-03-12 05:54 | 5724.201 | 9 | 3 | -0.9999446 | 1.116992 | 1.691693 | 1.589997 | 2.593264 | 2.121887 | 0.002987626 | 0 | 0 | 0 | 0 | 19.11519
7706 | 46809.6 | 2021-03-12 05:55 | 5739.208 | 9 | 3 | -0.9999446 | 1.111613 | 1.691693 | 1.594166 | 2.593264 | 2.126528 | 0.005960435 | 0 | 0 | 0 | 0 | 18.91812
7707 | 46824.6 | 2021-03-12 05:55 | 5754.215 | 9 | 3 | -0.9999789 | 1.105419 | 1.691693 | 1.598334 | 2.593264 | 2.131145 | 0.005966912 | 0 | 0 | 0 | 0 | 18.85907
7708 | 46839.31 | 2021-03-12 05:55 | 5768.916 | 9 | 3 | -0.9999446 | 1.095312 | 1.691693 | 1.602418 | 2.593264 | 2.135641 | -0.02982076 | 0 | 0 | 0 | 0 | 18.85907
7709 | 46854.31 | 2021-03-12 05:55 | 5783.917 | 9 | 3 | -0.9999789 | 1.087488 | 1.691693 | 1.606585 | 2.593264 | 2.140201 | -0.03587173 | 0 | 0 | 0 | 0 | 18.81431
7710 | 46869.35 | 2021-03-12 05:56 | 5798.956 | 9 | 3 | -0.9999446 | 1.079175 | 1.691693 | 1.610762 | 2.593264 | 2.144738 | -0.03281694 | 0 | 0 | 0 | 0 | 18.70857
7711 | 46884.37 | 2021-03-12 05:56 | 5813.983 | 9 | 3 | -0.9999446 | 1.069394 | 1.691693 | 1.614936 | 2.593264 | 2.149235 | -0.02564949 | 0 | 0 | 0 | 0 | 18.85907
7712 | 46898.17 | 2021-03-12 05:56 | 5827.784 | 9 | 3 | -0.9999789 | 1.059287 | 1.691693 | 1.618769 | 2.593264 | 2.15333 | -0.04644304 | 0 | 0 | 0 | 0 | 18.78383
7713 | 46910.17 | 2021-03-12 05:56 | 5839.78 | 9 | 3 | -0.9999446 | 1.048855 | 1.691693 | 1.622101 | 2.593264 | 2.156857 | -0.05218654 | 0 | 0 | 0 | 0 | 18.72287
7714 | 46921 | 2021-03-12 05:57 | 5850.607 | 9 | 3 | -0.9999789 | 1.038259 | 1.691693 | 1.625109 | 2.593264 | 2.160009 | -0.05801691 | 0 | 0 | 0 | 0 | 18.72287
7715 | 46930.59 | 2021-03-12 05:57 | 5860.201 | 9 | 3 | -0.9999446 | 1.028153 | 1.691693 | 1.627773 | 2.593264 | 2.162776 | -0.06277565 | 0 | 0 | 0 | 0 | 18.81431
7716 | 46938.41 | 2021-03-12 05:57 | 5868.016 | 9 | 3 | -0.9999789 | 1.01772 | 1.691693 | 1.629944 | 2.593264 | 2.165009 | -0.06124811 | 0 | 0 | 0 | 0 | 18.85907
7717 | 46945.6 | 2021-03-12 05:57 | 5875.208 | 9 | 3 | -0.9999103 | 1.007614 | 1.691693 | 1.631942 | 2.593264 | 2.167043 | -0.07865881 | 0 | 0 | 0 | 0 | 18.88955
7718 | 46951.62 | 2021-03-12 05:57 | 5881.229 | 9 | 3 | -0.9999103 | 0.9971812 | 1.691693 | 1.633614 | 2.593264 | 2.16873 | -0.08801059 | 0 | 0 | 0 | 0 | 18.70857
7719 | 46957.64 | 2021-03-12 05:57 | 5887.251 | 9 | 3 | -0.9999789 | 0.9862596 | 1.691693 | 1.635287 | 2.593264 | 2.170402 | -0.07591306 | 0 | 0 | 0 | 0 | 19.03999
7720 | 46957.95 | 2021-03-12 05:57 | 5887.563 | 9 | 3 | -0.9999446 | 0.9966922 | 1.691693 | 1.635374 | 2.593264 | 2.170488 | 0.01490179 | 0 | 0 | 0 | 0 | 18.78383
7721 | 46958.23 | 2021-03-12 05:57 | 5887.844 | 9 | 3 | -0.9999446 | 0.9849555 | 1.691693 | 1.635452 | 2.593264 | 2.170565 | -0.09701131 | 0 | 0 | 0 | 0 | 18.75335
7722 | 46958.53 | 2021-03-12 05:57 | 5888.14 | 9 | 3 | -0.9999446 | 0.9952251 | 1.691693 | 1.635534 | 2.593264 | 2.170647 | 0.01491279 | 0 | 0 | 0 | 0 | 18.78383
7723 | 46958.81 | 2021-03-12 05:57 | 5888.421 | 9 | 3 | -0.9999446 | 0.9849555 | 1.691693 | 1.635612 | 2.593264 | 2.170724 | -0.09394955 | 0 | 0 | 0 | 0 | 18.91812
7724 | 46959.2 | 2021-03-12 05:57 | 5888.811 | 9 | 3 | -0.9999446 | 0.9950621 | 1.691693 | 1.63572 | 2.593264 | 2.170832 | 0.01345 | 0 | 0 | 0 | 0 | 19.00952
7725 | 46959.42 | 2021-03-12 05:57 | 5889.029 | 9 | 3 | -0.9999446 | 0.9831625 | 1.691693 | 1.635781 | 2.593264 | 2.170892 | -0.1001464 | 0 | 0 | 0 | 0 | 18.79812
7726 | 46959.75 | 2021-03-12 05:57 | 5889.357 | 9 | 3 | -0.9999446 | 0.993269 | 1.691693 | 1.635872 | 2.593264 | 2.170982 | 0.01344381 | 0 | 0 | 0 | 0 | 18.79812
7727 | 46960.03 | 2021-03-12 05:57 | 5889.637 | 9 | 3 | -0.9999103 | 0.9818584 | 1.691693 | 1.63595 | 2.593264 | 2.171059 | -0.1033545 | 0 | 0 | 0 | 0 | 19.03999
7728 | 46960.35 | 2021-03-12 05:57 | 5889.965 | 9 | 3 | -0.9999103 | 0.9922909 | 1.691693 | 1.636041 | 2.593264 | 2.171149 | 0.01491009 | 0 | 0 | 0 | 0 | 18.96477
7729 | 46960.64 | 2021-03-12 05:57 | 5890.246 | 9 | 3 | -0.9999446 | 0.9803913 | 1.691693 | 1.636119 | 2.593264 | 2.171226 | -0.1030509 | 0 | 0 | 0 | 0 | 18.75335
7730 | 46960.9 | 2021-03-12 05:57 | 5890.511 | 9 | 3 | -0.9999446 | 0.9906608 | 1.691693 | 1.636193 | 2.593264 | 2.171299 | 0.01939085 | 0 | 0 | 0 | 0 | 18.79812
7731 | 46961.21 | 2021-03-12 05:57 | 5890.823 | 9 | 3 | -0.9999103 | 0.9805543 | 1.691693 | 1.636279 | 2.593264 | 2.171385 | -0.09687996 | 0 | 0 | 0 | 0 | 18.75335
7732 | 46961.6 | 2021-03-12 05:57 | 5891.213 | 9 | 3 | -1.000013 | 0.9908239 | 1.691693 | 1.636388 | 2.593264 | 2.171492 | 0.01345701 | 0 | 0 | 0 | 0 | 18.96477
7733 | 46961.82 | 2021-03-12 05:57 | 5891.432 | 9 | 3 | -0.9999446 | 0.9787612 | 1.691693 | 1.636448 | 2.593264 | 2.171552 | -0.1030255 | 0 | 0 | 0 | 0 | 18.87336
7734 | 46962.12 | 2021-03-12 05:57 | 5891.728 | 9 | 3 | -0.9999446 | 0.9888678 | 1.691693 | 1.636531 | 2.593264 | 2.171633 | 0.01794105 | 0 | 0 | 0 | 0 | 18.88955
7735 | 46962.43 | 2021-03-12 05:57 | 5892.04 | 9 | 3 | -0.9999103 | 0.9772941 | 1.691693 | 1.636617 | 2.593264 | 2.171718 | -0.1046243 | 0 | 0 | 0 | 0 | 18.84289
7736 | 46962.69 | 2021-03-12 05:57 | 5892.305 | 9 | 3 | -0.9999446 | 0.9874007 | 1.691693 | 1.636691 | 2.593264 | 2.171791 | 0.0149237 | 0 | 0 | 0 | 0 | 18.9343
7737 | 46963.04 | 2021-03-12 05:57 | 5892.648 | 9 | 3 | -0.9999446 | 0.9756641 | 1.691693 | 1.636786 | 2.593264 | 2.171885 | -0.1075998 | 0 | 0 | 0 | 0 | 18.73717
7738 | 46963.26 | 2021-03-12 05:57 | 5892.867 | 9 | 3 | -0.9999789 | 0.9859336 | 1.691693 | 1.636847 | 2.593264 | 2.171944 | 0.02684506 | 0 | 0 | 0 | 0 | 19.00952
7739 | 46963.65 | 2021-03-12 05:57 | 5893.257 | 9 | 3 | -0.9999789 | 0.975012 | 1.691693 | 1.636955 | 2.593264 | 2.172051 | -0.09984568 | 0 | 0 | 0 | 0 | 18.82859
7740 | 46963.91 | 2021-03-12 05:57 | 5893.522 | 9 | 3 | -0.9999446 | 0.9854446 | 1.691693 | 1.637029 | 2.593264 | 2.172124 | 0.01492545 | 0 | 0 | 0 | 0 | 18.66191
7741 | 46964.22 | 2021-03-12 05:57 | 5893.834 | 9 | 3 | -0.9999789 | 0.974197 | 1.691693 | 1.637116 | 2.593264 | 2.172209 | -0.1046081 | 0 | 0 | 0 | 0 | 18.85907
7742 | 46964.5 | 2021-03-12 05:57 | 5894.115 | 9 | 3 | -0.9999789 | 0.9843035 | 1.691693 | 1.637194 | 2.593264 | 2.172285 | 0.01790992 | 0 | 0 | 0 | 0 | 18.9343
7743 | 46964.83 | 2021-03-12 05:57 | 5894.443 | 9 | 3 | -0.9999446 | 0.9724039 | 1.691693 | 1.637285 | 2.593264 | 2.172375 | -0.1089839 | 0 | 0 | 0 | 0 | 18.75335
7744 | 46965.08 | 2021-03-12 05:57 | 5894.692 | 9 | 3 | -0.9999103 | 0.9828364 | 1.691693 | 1.637354 | 2.593264 | 2.172443 | 0.02386121 | 0 | 0 | 0 | 0 | 18.82859
7745 | 46965.44 | 2021-03-12 05:57 | 5895.051 | 9 | 3 | -0.9999446 | 0.9709368 | 1.691693 | 1.637454 | 2.593264 | 2.17254 | -0.1076009 | 0 | 0 | 0 | 0 | 19.03999
7746 | 46965.66 | 2021-03-12 05:57 | 5895.269 | 9 | 3 | -0.9999446 | 0.9810433 | 1.691693 | 1.637514 | 2.593264 | 2.1726 | 0.02840551 | 0 | 0 | 0 | 0 | 18.9343
7747 | 46966.05 | 2021-03-12 05:57 | 5895.659 | 9 | 3 | -0.9999446 | 0.9696327 | 1.691693 | 1.637622 | 2.593264 | 2.172706 | -0.1076637 | 0 | 0 | 0 | 0 | 18.78383
7748 | 46966.27 | 2021-03-12 05:57 | 5895.878 | 9 | 3 | -0.9999103 | 0.9802283 | 1.691693 | 1.637683 | 2.593264 | 2.172765 | 0.02683903 | 0 | 0 | 0 | 0 | 18.9343
7749 | 46966.63 | 2021-03-12 05:57 | 5896.237 | 9 | 3 | -0.9999446 | 0.9691437 | 1.691693 | 1.637783 | 2.593264 | 2.172863 | -0.108906 | 0 | 0 | 0 | 0 | 18.85907
7750 | 46966.88 | 2021-03-12 05:57 | 5896.486 | 9 | 3 | -0.9999446 | 0.9792503 | 1.691693 | 1.637852 | 2.593264 | 2.17293 | 0.02400272 | 0 | 0 | 0 | 0 | 18.94859
7751 | 46967.24 | 2021-03-12 05:57 | 5896.849 | 9 | 3 | -0.9999103 | 0.9673506 | 1.691693 | 1.637953 | 2.593264 | 2.173029 | -0.1087635 | 0 | 0 | 0 | 0 | 18.84289
7752 | 46967.48 | 2021-03-12 05:57 | 5897.094 | 9 | 3 | -0.9999103 | 0.9777831 | 1.691693 | 1.638021 | 2.593264 | 2.173095 | 0.02386842 | 0 | 0 | 0 | 0 | 18.79812
7753 | 46967.84 | 2021-03-12 05:57 | 5897.453 | 9 | 3 | -0.9999103 | 0.9657205 | 1.691693 | 1.638121 | 2.593264 | 2.173193 | -0.1134278 | 0 | 0 | 0 | 0 | 18.88955
7754 | 46968.06 | 2021-03-12 05:57 | 5897.672 | 9 | 3 | -0.9999446 | 0.9761531 | 1.691693 | 1.638181 | 2.593264 | 2.173252 | 0.02980908 | 0 | 0 | 0 | 0 | 18.9343
7755 | 46968.45 | 2021-03-12 05:57 | 5898.062 | 9 | 3 | -0.9999446 | 0.9642535 | 1.691693 | 1.63829 | 2.593264 | 2.173357 | -0.1134933 | 0 | 0 | 0 | 0 | 18.96477
7756 | 46968.64 | 2021-03-12 05:57 | 5898.249 | 9 | 3 | -0.9999789 | 0.974523 | 1.691693 | 1.638342 | 2.593264 | 2.173408 | 0.0373715 | 0 | 0 | 0 | 0 | 18.82859
7757 | 46969.03 | 2021-03-12 05:57 | 5898.639 | 9 | 3 | -0.9999103 | 0.9640905 | 1.691693 | 1.63845 | 2.593264 | 2.173513 | -0.1106145 | 0 | 0 | 0 | 0 | 18.75335
7758 | 46969.31 | 2021-03-12 05:57 | 5898.92 | 9 | 3 | -0.9999446 | 0.974197 | 1.691693 | 1.638528 | 2.593264 | 2.173589 | 0.01941984 | 0 | 0 | 0 | 0 | 18.78383
7759 | 46969.64 | 2021-03-12 05:57 | 5899.247 | 9 | 3 | -0.9999103 | 0.9621344 | 1.691693 | 1.638619 | 2.593264 | 2.173677 | -0.1118253 | 0 | 0 | 0 | 0 | 18.88955
7760 | 46969.89 | 2021-03-12 05:57 | 5899.497 | 9 | 3 | -0.9999789 | 0.9724039 | 1.691693 | 1.638688 | 2.593264 | 2.173745 | 0.02386801 | 0 | 0 | 0 | 0 | 18.97905
7761 | 46970.25 | 2021-03-12 05:57 | 5899.856 | 9 | 3 | -0.9999446 | 0.9601783 | 1.691693 | 1.638788 | 2.593264 | 2.173841 | -0.1149149 | 0 | 0 | 0 | 0 | 18.9343
7762 | 46970.46 | 2021-03-12 05:57 | 5900.074 | 9 | 3 | -0.9999789 | 0.9707738 | 1.691693 | 1.638849 | 2.593264 | 2.1739 | 0.03539992 | 0 | 0 | 0 | 0 | 18.90383
7763 | 46970.82 | 2021-03-12 05:57 | 5900.433 | 9 | 3 | -0.9999103 | 0.9606673 | 1.691693 | 1.638949 | 2.593264 | 2.173997 | -0.09659506 | 0 | 0 | 0 | 0 | 18.9343
7764 | 46971.17 | 2021-03-12 05:57 | 5900.776 | 9 | 3 | -0.9999789 | 0.9707738 | 1.691693 | 1.639044 | 2.593264 | 2.174089 | 0.01642042 | 0 | 0 | 0 | 0 | 18.75335
7765 | 46971.45 | 2021-03-12 05:57 | 5901.057 | 9 | 3 | -0.9999446 | 0.9583852 | 1.691693 | 1.639122 | 2.593264 | 2.174164 | -0.09973617 | 0 | 0 | 0 | 0 | 18.75335
7766 | 46971.71 | 2021-03-12 05:57 | 5901.322 | 9 | 3 | -0.9999789 | 0.9686547 | 1.691693 | 1.639195 | 2.593264 | 2.174235 | 0.02090533 | 0 | 0 | 0 | 0 | 18.9343
7767 | 46972.04 | 2021-03-12 05:57 | 5901.65 | 9 | 3 | -0.9999446 | 0.956103 | 1.691693 | 1.639286 | 2.593264 | 2.174323 | -0.1058784 | 0 | 0 | 0 | 0 | 18.81431
7768 | 46972.26 | 2021-03-12 05:57 | 5901.868 | 9 | 3 | -0.9999789 | 0.9662096 | 1.691693 | 1.639347 | 2.593264 | 2.174382 | 0.03288886 | 0 | 0 | 0 | 0 | 18.81431
7769 | 46972.65 | 2021-03-12 05:57 | 5902.258 | 9 | 3 | -0.9999446 | 0.9541469 | 1.691693 | 1.639455 | 2.593264 | 2.174486 | -0.1042305 | 0 | 0 | 0 | 0 | 18.88955
7770 | 46972.83 | 2021-03-12 05:57 | 5902.445 | 9 | 3 | -0.9999446 | 0.9644164 | 1.691693 | 1.639507 | 2.593264 | 2.174536 | 0.05520364 | 0 | 0 | 0 | 0 | 18.81431
7771 | 46973.21 | 2021-03-12 05:57 | 5902.82 | 9 | 3 | -0.9999446 | 0.9543099 | 1.691693 | 1.639611 | 2.593264 | 2.174636 | -0.1120525 | 0 | 0 | 0 | 0 | 18.67622
7772 | 46973.54 | 2021-03-12 05:57 | 5903.147 | 9 | 3 | -0.9999446 | 0.9645795 | 1.691693 | 1.639702 | 2.593264 | 2.174724 | 0.01492315 | 0 | 0 | 0 | 0 | 18.81431
7773 | 46973.82 | 2021-03-12 05:57 | 5903.428 | 9 | 3 | -0.9999103 | 0.9521908 | 1.691693 | 1.63978 | 2.593264 | 2.174799 | -0.1148525 | 0 | 0 | 0 | 0 | 18.85907
7774 | 46974.11 | 2021-03-12 05:57 | 5903.724 | 9 | 3 | -0.9999789 | 0.9626234 | 1.691693 | 1.639863 | 2.593264 | 2.174878 | 0.02088886 | 0 | 0 | 0 | 0 | 18.88955
7775 | 46974.43 | 2021-03-12 05:57 | 5904.037 | 9 | 3 | -0.9999446 | 0.9499087 | 1.691693 | 1.639949 | 2.593264 | 2.174961 | -0.1193924 | 0 | 0 | 0 | 0 | 18.82859
7776 | 46974.69 | 2021-03-12 05:57 | 5904.302 | 9 | 3 | -0.9999446 | 0.9605042 | 1.691693 | 1.640023 | 2.593264 | 2.175031 | 0.02684623 | 0 | 0 | 0 | 0 | 18.85907
7777 | 46975.03 | 2021-03-12 05:57 | 5904.645 | 9 | 3 | -0.9999446 | 0.9476266 | 1.691693 | 1.640118 | 2.593264 | 2.175123 | -0.1022136 | 0 | 0 | 0 | 0 | 18.9343
7778 | 46975.25 | 2021-03-12 05:57 | 5904.863 | 9 | 3 | -0.9999446 | 0.9580591 | 1.691693 | 1.640179 | 2.593264 | 2.175181 | 0.03428203 | 0 | 0 | 0 | 0 | 18.90383
7779 | 46975.64 | 2021-03-12 05:57 | 5905.253 | 9 | 3 | -0.9999103 | 0.9446924 | 1.691693 | 1.640287 | 2.593264 | 2.175284 | -0.134264 | 0 | 0 | 0 | 0 | 18.78383
7780 | 46975.78 | 2021-03-12 05:57 | 5905.393 | 9 | 3 | -0.9999446 | 0.9547989 | 1.691693 | 1.640326 | 2.593264 | 2.175321 | 0.07015227 | 0 | 0 | 0 | 0 | 18.78383
7781 | 46976.25 | 2021-03-12 05:57 | 5905.861 | 9 | 3 | -0.9999446 | 0.9427363 | 1.691693 | 1.640456 | 2.593264 | 2.175446 | -0.134561 | 0 | 0 | 0 | 0 | 18.75335
7782 | 46976.39 | 2021-03-12 05:57 | 5906.002 | 9 | 3 | -0.9999789 | 0.9536579 | 1.691693 | 1.640495 | 2.593264 | 2.175483 | 0.06273082 | 0 | 0 | 0 | 0 | 18.88955
7783 | 46976.83 | 2021-03-12 05:57 | 5906.439 | 9 | 3 | -0.9999103 | 0.9430624 | 1.691693 | 1.640617 | 2.593264 | 2.175599 | -0.1253171 | 0 | 0 | 0 | 0 | 18.85907
7784 | 46977.06 | 2021-03-12 05:57 | 5906.673 | 9 | 3 | -0.9999446 | 0.9533319 | 1.691693 | 1.640682 | 2.593264 | 2.17566 | 0.02389302 | 0 | 0 | 0 | 0 | 18.88955
7785 | 46977.44 | 2021-03-12 05:57 | 5907.047 | 9 | 3 | -0.9999446 | 0.9407802 | 1.691693 | 1.640786 | 2.593264 | 2.175759 | -0.1252039 | 0 | 0 | 0 | 0 | 19.00952
7786 | 46977.64 | 2021-03-12 05:57 | 5907.25 | 9 | 3 | -0.9999789 | 0.9510497 | 1.691693 | 1.640842 | 2.593264 | 2.175813 | 0.03438276 | 0 | 0 | 0 | 0 | 18.79812
7787 | 46978.05 | 2021-03-12 05:57 | 5907.656 | 9 | 3 | -0.9999789 | 0.9373571 | 1.691693 | 1.640955 | 2.593264 | 2.17592 | -0.1402989 | 0 | 0 | 0 | 0 | 18.97905
7788 | 46978.17 | 2021-03-12 05:57 | 5907.78 | 9 | 3 | -0.9999789 | 0.9477896 | 1.691693 | 1.640989 | 2.593264 | 2.175952 | 0.09551618 | 0 | 0 | 0 | 0 | 18.78383
7789 | 46978.65 | 2021-03-12 05:57 | 5908.264 | 9 | 3 | -0.9999103 | 0.9350749 | 1.691693 | 1.641124 | 2.593264 | 2.17608 | -0.1435351 | 0 | 0 | 0 | 0 | 18.75335
7790 | 46978.75 | 2021-03-12 05:57 | 5908.358 | 9 | 3 | -0.9999789 | 0.9451814 | 1.691693 | 1.64115 | 2.593264 | 2.176104 | 0.0626309 | 0 | 0 | 0 | 0 | 18.81431
7791 | 46979.26 | 2021-03-12 05:58 | 5908.872 | 9 | 3 | -0.9999446 | 0.9331188 | 1.691693 | 1.641293 | 2.593264 | 2.17624 | -0.1420829 | 0 | 0 | 0 | 0 | 18.96477
7792 | 46979.36 | 2021-03-12 05:58 | 5908.966 | 9 | 3 | -0.9999789 | 0.9432253 | 1.691693 | 1.641319 | 2.593264 | 2.176264 | 0.07025602 | 0 | 0 | 0 | 0 | 18.81431
7793 | 46979.84 | 2021-03-12 05:58 | 5909.45 | 9 | 3 | -0.9999446 | 0.9331188 | 1.691693 | 1.641453 | 2.593264 | 2.176391 | -0.1328715 | 0 | 0 | 0 | 0 | 18.72287
7794 | 46980.03 | 2021-03-12 05:58 | 5909.637 | 9 | 3 | -0.9999446 | 0.9437144 | 1.691693 | 1.641505 | 2.593264 | 2.17644 | 0.07307976 | 0 | 0 | 0 | 0 | 18.79812
7795 | 46980.42 | 2021-03-12 05:58 | 5910.027 | 9 | 3 | -0.9999103 | 0.9334449 | 1.691693 | 1.641613 | 2.593264 | 2.176542 | -0.1178863 | 0 | 0 | 0 | 0 | 18.82859
7796 | 46980.74 | 2021-03-12 05:58 | 5910.354 | 9 | 3 | -0.9999446 | 0.9437144 | 1.691693 | 1.641704 | 2.593264 | 2.176628 | 0.01643913 | 0 | 0 | 0 | 0 | 18.85907
7797 | 46981.02 | 2021-03-12 05:58 | 5910.635 | 9 | 3 | -0.9999103 | 0.9303477 | 1.691693 | 1.641782 | 2.593264 | 2.176701 | -0.1298523 | 0 | 0 | 0 | 0 | 18.78383
7798 | 46981.27 | 2021-03-12 05:58 | 5910.885 | 9 | 3 | -0.9999446 | 0.9407802 | 1.691693 | 1.641852 | 2.593264 | 2.176766 | 0.0327857 | 0 | 0 | 0 | 0 | 18.85907
7799 | 46981.63 | 2021-03-12 05:58 | 5911.243 | 9 | 3 | -0.9999103 | 0.9279025 | 1.691693 | 1.641951 | 2.593264 | 2.17686 | -0.1330408 | 0 | 0 | 0 | 0 | 18.88955
7800 | 46981.85 | 2021-03-12 05:58 | 5911.463 | 9 | 3 | -0.9999789 | 0.9380091 | 1.691693 | 1.642012 | 2.593264 | 2.176916 | 0.04443137 | 0 | 0 | 0 | 0 | 18.88955
7801 | 46982.24 | 2021-03-12 05:58 | 5911.852 | 9 | 3 | -0.9999103 | 0.9251314 | 1.691693 | 1.64212 | 2.593264 | 2.177018 | -0.1128189 | 0 | 0 | 0 | 0 | 19.03999
7802 | 46982.43 | 2021-03-12 05:58 | 5912.039 | 9 | 3 | -0.9999446 | 0.93589 | 1.691693 | 1.642172 | 2.593264 | 2.177066 | 0.08356075 | 0 | 0 | 0 | 0 | 18.96477
7803 | 46982.82 | 2021-03-12 05:58 | 5912.43 | 9 | 3 | -0.9999446 | 0.9249684 | 1.691693 | 1.642281 | 2.593264 | 2.177168 | -0.1246857 | 0 | 0 | 0 | 0 | 18.82859
7804 | 46983.1 | 2021-03-12 05:58 | 5912.71 | 9 | 3 | -0.9999789 | 0.9350749 | 1.691693 | 1.642359 | 2.593264 | 2.17724 | 0.03000806 | 0 | 0 | 0 | 0 | 18.96477
7805 | 46983.43 | 2021-03-12 05:58 | 5913.038 | 9 | 3 | -0.9999446 | 0.9218712 | 1.691693 | 1.64245 | 2.593264 | 2.177325 | -0.1341986 | 0 | 0 | 0 | 0 | 19.03999
7806 | 46983.65 | 2021-03-12 05:58 | 5913.256 | 9 | 3 | -0.9999789 | 0.9321408 | 1.691693 | 1.64251 | 2.593264 | 2.177381 | 0.05814569 | 0 | 0 | 0 | 0 | 18.9343
7807 | 46984.04 | 2021-03-12 05:58 | 5913.646 | 9 | 3 | -0.9999103 | 0.9189371 | 1.691693 | 1.642619 | 2.593264 | 2.177482 | -0.1404696 | 0 | 0 | 0 | 0 | 18.85907
7808 | 46984.25 | 2021-03-12 05:58 | 5913.864 | 9 | 3 | -0.9999789 | 0.9296956 | 1.691693 | 1.642679 | 2.593264 | 2.177538 | 0.05073079 | 0 | 0 | 0 | 0 | 19.00952
7809 | 46984.64 | 2021-03-12 05:58 | 5914.254 | 9 | 3 | -0.9999103 | 0.9163289 | 1.691693 | 1.642788 | 2.593264 | 2.177639 | -0.1432169 | 0 | 0 | 0 | 0 | 18.87336
7810 | 46984.83 | 2021-03-12 05:58 | 5914.442 | 9 | 3 | -0.9999446 | 0.9272505 | 1.691693 | 1.64284 | 2.593264 | 2.177687 | 0.08950634 | 0 | 0 | 0 | 0 | 18.96477
7811 | 46985.22 | 2021-03-12 05:58 | 5914.831 | 9 | 3 | -0.9999103 | 0.9163289 | 1.691693 | 1.642948 | 2.593264 | 2.177787 | -0.127062 | 0 | 0 | 0 | 0 | 18.90383
7812 | 46985.5 | 2021-03-12 05:58 | 5915.112 | 9 | 3 | -0.9999446 | 0.9264355 | 1.691693 | 1.643026 | 2.593264 | 2.177859 | 0.03436855 | 0 | 0 | 0 | 0 | 18.81431
7813 | 46985.83 | 2021-03-12 05:58 | 5915.44 | 9 | 3 | -0.9999103 | 0.9130688 | 1.691693 | 1.643117 | 2.593264 | 2.177943 | -0.125159 | 0 | 0 | 0 | 0 | 18.9343
7814 | 46986.08 | 2021-03-12 05:58 | 5915.689 | 9 | 3 | -0.9999446 | 0.9236643 | 1.691693 | 1.643186 | 2.593264 | 2.178007 | 0.06726044 | 0 | 0 | 0 | 0 | 18.70857
7815 | 46986.44 | 2021-03-12 05:58 | 5916.048 | 9 | 3 | -0.9999446 | 0.9096456 | 1.691693 | 1.643286 | 2.593264 | 2.178099 | -0.1462223 | 0 | 0 | 0 | 0 | 18.88955
7816 | 46986.66 | 2021-03-12 05:58 | 5916.267 | 9 | 3 | -0.9999789 | 0.9202411 | 1.691693 | 1.643346 | 2.593264 | 2.178154 | 0.05219653 | 0 | 0 | 0 | 0 | 18.88955
7817 | 46987.05 | 2021-03-12 05:58 | 5916.657 | 9 | 3 | -0.9999446 | 0.9065484 | 1.691693 | 1.643455 | 2.593264 | 2.178254 | -0.13666 | 0 | 0 | 0 | 0 | 18.88955
7818 | 46987.23 | 2021-03-12 05:58 | 5916.844 | 9 | 3 | -0.9999446 | 0.917633 | 1.691693 | 1.643507 | 2.593264 | 2.178301 | 0.09982326 | 0 | 0 | 0 | 0 | 18.90383
7819 | 46987.62 | 2021-03-12 05:58 | 5917.234 | 9 | 3 | -0.9999103 | 0.9065484 | 1.691693 | 1.643615 | 2.593264 | 2.178401 | -0.1255382 | 0 | 0 | 0 | 0 | 18.79812
7820 | 46987.9 | 2021-03-12 05:58 | 5917.515 | 9 | 3 | -0.9999446 | 0.916981 | 1.691693 | 1.643693 | 2.593264 | 2.178472 | 0.03437432 | 0 | 0 | 0 | 0 | 18.81431
7821 | 46988.23 | 2021-03-12 05:58 | 5917.842 | 9 | 3 | -0.999876 | 0.9027992 | 1.691693 | 1.643784 | 2.593264 | 2.178555 | -0.134505 | 0 | 0 | 0 | 0 | 18.96477
7822 | 46988.45 | 2021-03-12 05:58 | 5918.061 | 9 | 3 | -0.9999789 | 0.9133947 | 1.691693 | 1.643845 | 2.593264 | 2.17861 | 0.06993163 | 0 | 0 | 0 | 0 | 18.9343
7823 | 46988.82 | 2021-03-12 05:58 | 5918.435 | 9 | 3 | -0.9999103 | 0.899376 | 1.691693 | 1.643949 | 2.593264 | 2.178705 | -0.1535851 | 0 | 0 | 0 | 0 | 18.96477
7824 | 46989.03 | 2021-03-12 05:58 | 5918.638 | 9 | 3 | -0.9999446 | 0.9096456 | 1.691693 | 1.644005 | 2.593264 | 2.178756 | 0.1073214 | 0 | 0 | 0 | 0 | 18.88955
7825 | 46989.43 | 2021-03-12 05:58 | 5919.043 | 9 | 3 | -0.9999446 | 0.8961158 | 1.691693 | 1.644118 | 2.593264 | 2.178859 | -0.1569074 | 0 | 0 | 0 | 0 | 19.11519
7826 | 46989.64 | 2021-03-12 05:58 | 5919.246 | 9 | 3 | -0.9999446 | 0.9073635 | 1.691693 | 1.644174 | 2.593264 | 2.178909 | 0.1147486 | 0 | 0 | 0 | 0 | 18.90383
7827 | 46990.01 | 2021-03-12 05:58 | 5919.62 | 9 | 3 | -0.9999103 | 0.8957899 | 1.691693 | 1.644278 | 2.593264 | 2.179004 | -0.1401512 | 0 | 0 | 0 | 0 | 19.00952
7828 | 46990.31 | 2021-03-12 05:58 | 5919.917 | 9 | 3 | -0.9999446 | 0.9063854 | 1.691693 | 1.64436 | 2.593264 | 2.179078 | 0.04034213 | 0 | 0 | 0 | 0 | 19.03999
7829 | 46990.62 | 2021-03-12 05:58 | 5920.229 | 9 | 3 | -0.9999103 | 0.8917146 | 1.691693 | 1.644447 | 2.593264 | 2.179156 | -0.1506219 | 0 | 0 | 0 | 0 | 18.75335
7830 | 46990.85 | 2021-03-12 05:58 | 5920.463 | 9 | 3 | -0.9999789 | 0.9023102 | 1.691693 | 1.644512 | 2.593264 | 2.179215 | 0.07713494 | 0 | 0 | 0 | 0 | 18.82859
7831 | 46991.23 | 2021-03-12 05:58 | 5920.838 | 9 | 3 | -0.9999103 | 0.8876394 | 1.691693 | 1.644616 | 2.593264 | 2.179308 | -0.1626911 | 0 | 0 | 0 | 0 | 19.03999
7832 | 46991.43 | 2021-03-12 05:58 | 5921.04 | 9 | 3 | -0.9999446 | 0.8980719 | 1.691693 | 1.644672 | 2.593264 | 2.179358 | 0.05978221 | 0 | 0 | 0 | 0 | 19.08473
7833 | 46991.84 | 2021-03-12 05:58 | 5921.446 | 9 | 3 | -0.9999103 | 0.8837272 | 1.691693 | 1.644785 | 2.593264 | 2.17946 | -0.1673641 | 0 | 0 | 0 | 0 | 18.79812
7834 | 46992.01 | 2021-03-12 05:58 | 5921.618 | 9 | 3 | -0.9999446 | 0.8941597 | 1.691693 | 1.644833 | 2.593264 | 2.179502 | 0.1148741 | 0 | 0 | 0 | 0 | 18.90383
7835 | 46992.41 | 2021-03-12 05:58 | 5922.023 | 9 | 3 | -0.9999103 | 0.8837272 | 1.691693 | 1.644945 | 2.593264 | 2.179603 | -0.1450094 | 0 | 0 | 0 | 0 | 18.9343
7836 | 46992.71 | 2021-03-12 05:58 | 5922.319 | 9 | 3 | -0.9999789 | 0.8943228 | 1.691693 | 1.645028 | 2.593264 | 2.179676 | 0.04179931 | 0 | 0 | 0 | 0 | 18.96477
7837 | 46993.02 | 2021-03-12 05:58 | 5922.631 | 9 | 3 | -0.9999446 | 0.878674 | 1.691693 | 1.645114 | 2.593264 | 2.179754 | -0.1642582 | 0 | 0 | 0 | 0 | 18.97905
7838 | 46993.22 | 2021-03-12 05:58 | 5922.834 | 9 | 3 | -0.9999446 | 0.8889435 | 1.691693 | 1.645171 | 2.593264 | 2.179803 | 0.07915438 | 0 | 0 | 0 | 0 | 18.90383
7839 | 46993.63 | 2021-03-12 05:58 | 5923.24 | 9 | 3 | -0.9999446 | 0.8744357 | 1.691693 | 1.645283 | 2.593264 | 2.179904 | -0.1713481 | 0 | 0 | 0 | 0 | 18.85907
7840 | 46993.82 | 2021-03-12 05:58 | 5923.427 | 9 | 3 | -0.9999446 | 0.8853573 | 1.691693 | 1.645335 | 2.593264 | 2.179949 | 0.1386569 | 0 | 0 | 0 | 0 | 18.96477
7841 | 46994.24 | 2021-03-12 05:58 | 5923.848 | 9 | 3 | -0.9999446 | 0.8700345 | 1.691693 | 1.645452 | 2.593264 | 2.180053 | -0.1779715 | 0 | 0 | 0 | 0 | 18.78383
7842 | 46994.39 | 2021-03-12 05:58 | 5924.004 | 9 | 3 | -0.9999789 | 0.8804671 | 1.691693 | 1.645496 | 2.593264 | 2.180091 | 0.1462518 | 0 | 0 | 0 | 0 | 18.9343
7843 | 46994.81 | 2021-03-12 05:58 | 5924.425 | 9 | 3 | -0.9999103 | 0.8698715 | 1.691693 | 1.645613 | 2.593264 | 2.180194 | -0.1540101 | 0 | 0 | 0 | 0 | 18.85907
7844 | 46994.88 | 2021-03-12 05:58 | 5924.488 | 9 | 3 | -0.9999789 | 0.8594389 | 1.691693 | 1.64563 | 2.593264 | 2.180209 | -0.2227028 | 0 | 0 | 0 | 0 | 18.97905
7845 | 46994.94 | 2021-03-12 05:58 | 5924.55 | 9 | 3 | -1.000013 | 0.8724796 | 1.691693 | 1.645647 | 2.593264 | 2.180224 | 0.02392331 | 0 | 0 | 0 | 0 | 18.97905
7846 | 46995.2 | 2021-03-12 05:58 | 5924.815 | 9 | 3 | -0.9999789 | 0.8830752 | 1.691693 | 1.645721 | 2.593264 | 2.180289 | 0.02989168 | 0 | 0 | 0 | 0 | 18.90383
7847 | 46995.39 | 2021-03-12 05:58 | 5925.003 | 9 | 3 | -0.999876 | 0.8715016 | 1.691693 | 1.645773 | 2.593264 | 2.180335 | -0.1121121 | 0 | 0 | 0 | 0 | 18.81431
7848 | 46995.45 | 2021-03-12 05:58 | 5925.065 | 9 | 3 | -0.9999103 | 0.8584609 | 1.691693 | 1.64579 | 2.593264 | 2.18035 | -0.2134101 | 0 | 0 | 0 | 0 | 18.78383
7849 | 46995.56 | 2021-03-12 05:58 | 5925.174 | 9 | 3 | -0.9999789 | 0.8698715 | 1.691693 | 1.645821 | 2.593264 | 2.180376 | 0.1046471 | 0 | 0 | 0 | 0 | 18.78383
7850 | 46996.03 | 2021-03-12 05:58 | 5925.642 | 9 | 3 | -0.9999103 | 0.8592759 | 1.691693 | 1.645951 | 2.593264 | 2.18049 | -0.183326 | 0 | 0 | 0 | 0 | 18.73906
7851 | 46996.22 | 2021-03-12 05:58 | 5925.829 | 9 | 3 | -0.9999789 | 0.8701975 | 1.691693 | 1.646003 | 2.593264 | 2.180534 | 0.1552726 | 0 | 0 | 0 | 0 | 18.70857
7852 | 46996.64 | 2021-03-12 05:58 | 5926.251 | 9 | 3 | -0.9999103 | 0.8542227 | 1.691693 | 1.64612 | 2.593264 | 2.180636 | -0.1909977 | 0 | 0 | 0 | 0 | 18.85907
7853 | 46996.8 | 2021-03-12 05:58 | 5926.407 | 9 | 3 | -1.000013 | 0.8649812 | 1.691693 | 1.646163 | 2.593264 | 2.180673 | 0.1566468 | 0 | 0 | 0 | 0 | 18.81431
7854 | 46997.22 | 2021-03-12 05:58 | 5926.828 | 9 | 3 | -0.999876 | 0.8537336 | 1.691693 | 1.64628 | 2.593264 | 2.180775 | -0.1628212 | 0 | 0 | 0 | 0 | 18.85907
7855 | 46997.28 | 2021-03-12 05:58 | 5926.89 | 9 | 3 | -0.9999446 | 0.841834 | 1.691693 | 1.646297 | 2.593264 | 2.18079 | -0.2464613 | 0 | 0 | 0 | 0 | 18.85907
7856 | 46997.36 | 2021-03-12 05:58 | 5926.968 | 9 | 3 | -1.000013 | 0.8556897 | 1.691693 | 1.646319 | 2.593264 | 2.180808 | 0.07766264 | 0 | 0 | 0 | 0 | 18.88955
7857 | 46997.53 | 2021-03-12 05:58 | 5927.14 | 9 | 3 | -0.9999446 | 0.8657963 | 1.691693 | 1.646367 | 2.593264 | 2.180849 | 0.04028556 | 0 | 0 | 0 | 0 | 18.87336
7858 | 46997.79 | 2021-03-12 05:58 | 5927.405 | 9 | 3 | -0.9999103 | 0.8553637 | 1.691693 | 1.64644 | 2.593264 | 2.180913 | -0.118069 | 0 | 0 | 0 | 0 | 18.88955
7859 | 46997.86 | 2021-03-12 05:58 | 5927.468 | 9 | 3 | -0.9999103 | 0.840856 | 1.691693 | 1.646458 | 2.593264 | 2.180928 | -0.230779 | 0 | 0 | 0 | 0 | 18.88955
7860 | 46997.95 | 2021-03-12 05:58 | 5927.561 | 9 | 3 | -0.9999789 | 0.8527555 | 1.691693 | 1.646484 | 2.593264 | 2.18095 | 0.05075753 | 0 | 0 | 0 | 0 | 18.85907
7861 | 46998.22 | 2021-03-12 05:58 | 5927.826 | 9 | 3 | -0.9999446 | 0.8631881 | 1.691693 | 1.646557 | 2.593264 | 2.181013 | 0.02087169 | 0 | 0 | 0 | 0 | 19.11519
7862 | 46998.4 | 2021-03-12 05:58 | 5928.013 | 9 | 3 | -0.999876 | 0.8493324 | 1.691693 | 1.646609 | 2.593264 | 2.181058 | -0.131267 | 0 | 0 | 0 | 0 | 18.85907
7863 | 46998.47 | 2021-03-12 05:58 | 5928.084 | 9 | 3 | -0.9999103 | 0.8348246 | 1.691693 | 1.646629 | 2.593264 | 2.181074 | -0.2342753 | 0 | 0 | 0 | 0 | 18.88955
7864 | 46998.56 | 2021-03-12 05:58 | 5928.169 | 9 | 3 | -1.000013 | 0.8481913 | 1.691693 | 1.646653 | 2.593264 | 2.181094 | 0.06149864 | 0 | 0 | 0 | 0 | 18.81431
7865 | 46998.78 | 2021-03-12 05:58 | 5928.388 | 9 | 3 | -0.9999446 | 0.8582979 | 1.691693 | 1.646713 | 2.593264 | 2.181146 | 0.03728589 | 0 | 0 | 0 | 0 | 18.88955
7866 | 46999.01 | 2021-03-12 05:58 | 5928.622 | 9 | 3 | -0.999876 | 0.843138 | 1.691693 | 1.646778 | 2.593264 | 2.181202 | -0.1280272 | 0 | 0 | 0 | 0 | 18.96477
7867 | 46999.07 | 2021-03-12 05:58 | 5928.684 | 9 | 3 | -0.999876 | 0.8287933 | 1.691693 | 1.646796 | 2.593264 | 2.181216 | -0.253406 | 0 | 0 | 0 | 0 | 18.96477
7868 | 46999.17 | 2021-03-12 05:58 | 5928.778 | 9 | 3 | -1.000013 | 0.8436271 | 1.691693 | 1.646822 | 2.593264 | 2.181238 | 0.07306703 | 0 | 0 | 0 | 0 | 18.96477
7869 | 46999.42 | 2021-03-12 05:58 | 5929.027 | 9 | 3 | -1.000013 | 0.8538966 | 1.691693 | 1.646891 | 2.593264 | 2.181297 | 0.02689729 | 0 | 0 | 0 | 0 | 18.96477
7870 | 46999.62 | 2021-03-12 05:58 | 5929.23 | 9 | 3 | -0.9999103 | 0.8346616 | 1.691693 | 1.646947 | 2.593264 | 2.181345 | -0.1789712 | 0 | 0 | 0 | 0 | 19.08473
7871 | 46999.68 | 2021-03-12 05:58 | 5929.293 | 9 | 3 | -0.9999446 | 0.8208059 | 1.691693 | 1.646965 | 2.593264 | 2.181359 | -0.2773137 | 0 | 0 | 0 | 0 | 18.9343
7872 | 46999.74 | 2021-03-12 05:58 | 5929.355 | 9 | 3 | -0.9999789 | 0.8356397 | 1.691693 | 1.646982 | 2.593264 | 2.181374 | 0.008941395 | 0 | 0 | 0 | 0 | 18.9343
7873 | 46999.9 | 2021-03-12 05:58 | 5929.511 | 9 | 3 | -0.9999446 | 0.8460722 | 1.691693 | 1.647025 | 2.593264 | 2.18141 | 0.05662772 | 0 | 0 | 0 | 0 | 18.88955
7874 | 47000.23 | 2021-03-12 05:58 | 5929.839 | 9 | 3 | -0.9999103 | 0.8274893 | 1.691693 | 1.647116 | 2.593264 | 2.181487 | -0.2009986 | 0 | 0 | 0 | 0 | 18.9343
7875 | 47000.29 | 2021-03-12 05:58 | 5929.901 | 9 | 3 | -0.9999789 | 0.8149376 | 1.691693 | 1.647134 | 2.593264 | 2.181501 | -0.2793611 | 0 | 0 | 0 | 0 | 18.9343
7876 | 47000.35 | 2021-03-12 05:58 | 5929.963 | 9 | 3 | -0.9999789 | 0.8317274 | 1.691693 | 1.647151 | 2.593264 | 2.181516 | 0.03879886 | 0 | 0 | 0 | 0 | 18.9343
7877 | 47000.54 | 2021-03-12 05:58 | 5930.151 | 9 | 3 | -0.9999446 | 0.842323 | 1.691693 | 1.647203 | 2.593264 | 2.181559 | 0.03727559 | 0 | 0 | 0 | 0 | 18.88955
7878 | 47000.81 | 2021-03-12 05:58 | 5930.416 | 9 | 3 | -0.999876 | 0.8296083 | 1.691693 | 1.647277 | 2.593264 | 2.181621 | -0.1356863 | 0 | 0 | 0 | 0 | 18.96477
7879 | 47000.9 | 2021-03-12 05:58 | 5930.509 | 9 | 3 | -1.000013 | 0.8095583 | 1.691693 | 1.647303 | 2.593264 | 2.181642 | -0.2756176 | 0 | 0 | 0 | 0 | 18.96477
7880 | 47000.93 | 2021-03-12 05:58 | 5930.54 | 9 | 3 | -1.000047 | 0.8199908 | 1.691693 | 1.647311 | 2.593264 | 2.18165 | -0.08817775 | 0 | 0 | 0 | 0 | 18.96477
7881 | 47000.99 | 2021-03-12 05:58 | 5930.603 | 9 | 3 | -0.9999789 | 0.8302604 | 1.691693 | 1.647329 | 2.593264 | 2.181664 | 0.07019667 | 0 | 0 | 0 | 0 | 18.96477
7882 | 47001.44 | 2021-03-12 05:58 | 5931.055 | 9 | 3 | -0.9999103 | 0.8133075 | 1.691693 | 1.647454 | 2.593264 | 2.181769 | -0.2282544 | 0 | 0 | 0 | 0 | 18.96477
7883 | 47001.51 | 2021-03-12 05:58 | 5931.118 | 9 | 3 | -0.9999789 | 0.8027119 | 1.691693 | 1.647472 | 2.593264 | 2.181783 | -0.2761788 | 0 | 0 | 0 | 0 | 18.96477
7884 | 47001.54 | 2021-03-12 05:58 | 5931.149 | 9 | 3 | -1.000047 | 0.8137965 | 1.691693 | 1.64748 | 2.593264 | 2.18179 | -0.07765846 | 0 | 0 | 0 | 0 | 18.90383
7885 | 47001.6 | 2021-03-12 05:58 | 5931.211 | 9 | 3 | -0.9999446 | 0.8248811 | 1.691693 | 1.647498 | 2.593264 | 2.181804 | 0.1760969 | 0 | 0 | 0 | 0 | 18.90383
7886 | 47002.02 | 2021-03-12 05:58 | 5931.633 | 9 | 3 | -0.999876 | 0.8126554 | 1.691693 | 1.647615 | 2.593264 | 2.181901 | -0.1774791 | 0 | 0 | 0 | 0 | 18.88955
7887 | 47002.08 | 2021-03-12 05:58 | 5931.695 | 9 | 3 | -0.999876 | 0.7960286 | 1.691693 | 1.647632 | 2.593264 | 2.181915 | -0.3086185 | 0 | 0 | 0 | 0 | 18.88955
7888 | 47002.15 | 2021-03-12 05:58 | 5931.757 | 9 | 3 | -1.000013 | 0.8118404 | 1.691693 | 1.647649 | 2.593264 | 2.181929 | -0.007457145 | 0 | 0 | 0 | 0 | 18.88955
7889 | 47002.27 | 2021-03-12 05:58 | 5931.882 | 9 | 3 | -0.9999103 | 0.822762 | 1.691693 | 1.647684 | 2.593264 | 2.181957 | 0.1000613 | 0 | 0 | 0 | 0 | 18.81431
7890 | 47002.63 | 2021-03-12 05:58 | 5932.241 | 9 | 3 | -0.999876 | 0.803527 | 1.691693 | 1.647784 | 2.593264 | 2.182039 | -0.2059165 | 0 | 0 | 0 | 0 | 19.00952
7891 | 47002.69 | 2021-03-12 05:58 | 5932.303 | 9 | 3 | -0.9999789 | 0.7886932 | 1.691693 | 1.647801 | 2.593264 | 2.182053 | -0.316197 | 0 | 0 | 0 | 0 | 19.00952
7892 | 47002.76 | 2021-03-12 05:58 | 5932.366 | 9 | 3 | -0.9999789 | 0.8072762 | 1.691693 | 1.647818 | 2.593264 | 2.182067 | 0.03430952 | 0 | 0 | 0 | 0 | 18.85907
7893 | 47002.88 | 2021-03-12 05:58 | 5932.491 | 9 | 3 | -0.9999446 | 0.8173827 | 1.691693 | 1.647853 | 2.593264 | 2.182095 | 0.09250163 | 0 | 0 | 0 | 0 | 18.88955
7894 | 47003.21 | 2021-03-12 05:58 | 5932.818 | 9 | 3 | -0.999876 | 0.8056461 | 1.691693 | 1.647944 | 2.593264 | 2.18217 | -0.1416109 | 0 | 0 | 0 | 0 | 19.00952
7895 | 47003.24 | 2021-03-12 05:58 | 5932.849 | 9 | 3 | -0.9999103 | 0.7952135 | 1.691693 | 1.647953 | 2.593264 | 2.182177 | -0.2208925 | 0 | 0 | 0 | 0 | 19.00952
7896 | 47003.3 | 2021-03-12 05:58 | 5932.912 | 9 | 3 | -0.9999789 | 0.7815208 | 1.691693 | 1.64797 | 2.593264 | 2.18219 | -0.3195961 | 0 | 0 | 0 | 0 | 18.9343
7897 | 47003.33 | 2021-03-12 05:58 | 5932.944 | 9 | 3 | -1.000013 | 0.7929314 | 1.691693 | 1.647979 | 2.593264 | 2.182197 | -0.115735 | 0 | 0 | 0 | 0 | 18.9343
7898 | 47003.39 | 2021-03-12 05:58 | 5933.005 | 9 | 3 | -1.000013 | 0.8051571 | 1.691693 | 1.647996 | 2.593264 | 2.182211 | 0.1685097 | 0 | 0 | 0 | 0 | 18.9343
7899 | 47003.68 | 2021-03-12 05:58 | 5933.286 | 9 | 3 | -0.9999446 | 0.8152636 | 1.691693 | 1.648074 | 2.593264 | 2.182274 | 0.02384634 | 0 | 0 | 0 | 0 | 18.94859
7900 | 47003.8 | 2021-03-12 05:58 | 5933.411 | 9 | 3 | -0.999876 | 0.7970066 | 1.691693 | 1.648109 | 2.593264 | 2.182302 | -0.1669512 | 0 | 0 | 0 | 0 | 18.94859
7901 | 47003.85 | 2021-03-12 05:58 | 5933.459 | 9 | 3 | -0.9999103 | 0.7869001 | 1.691693 | 1.648122 | 2.593264 | 2.182313 | -0.2266873 | 0 | 0 | 0 | 0 | 18.94859
7902 | 47003.88 | 2021-03-12 05:58 | 5933.489 | 9 | 3 | -0.9999103 | 0.7780976 | 1.691693 | 1.64813 | 2.593264 | 2.182319 | -0.2797173 | 0 | 0 | 0 | 0 | 19.11519
7903 | 47003.89 | 2021-03-12 05:58 | 0.01550208 | 10 | 3 | 0 | 1.176654 | 1.691693 | 1.64813 | 2.593264 | 2.182319 | 4.036093 | 0 | 0 | 0 | 0 | 19.11519
7904 | 47004.14 | 2021-03-12 05:58 | 0.2652733 | 10 | 3 | 0 | 1.187249 | 1.691693 | 1.64813 | 2.593264 | 2.182319 | 0.0298497 | 0 | 0 | 0 | 0 | 19.11519
7905 | 47005.14 | 2021-03-12 05:58 | 1.263254 | 10 | 3 | 0 | 1.197519 | 1.691693 | 1.64813 | 2.593264 | 2.182319 | 0.01045256 | 0 | 0 | 0 | 0 | 18.96477
7906 | 47006.36 | 2021-03-12 05:58 | 2.48027 | 10 | 3 | 0 | 1.207951 | 1.691693 | 1.64813 | 2.593264 | 2.182319 | 0.0119395 | 0 | 0 | 0 | 0 | 19.00952
7907 | 47007.83 | 2021-03-12 05:58 | 3.946667 | 10 | 3 | 0 | 1.218058 | 1.691693 | 1.64813 | 2.593264 | 2.182319 | 0.01047257 | 0 | 0 | 0 | 0 | 18.81431
7908 | 47010.1 | 2021-03-12 05:58 | 6.224222 | 10 | 3 | 0 | 1.228164 | 1.691693 | 1.64813 | 2.593264 | 2.182319 | 0.005980352 | 0 | 0 | 0 | 0 | 18.88955
7909 | 47015.11 | 2021-03-12 05:58 | 11.23179 | 10 | 3 | 0 | 1.237619 | 1.691693 | 1.64813 | 2.593264 | 2.182319 | 0 | 0 | 0 | 0 | 0 | 19.03999
7910 | 47020.12 | 2021-03-12 05:58 | 16.24481 | 10 | 3 | 0 | 1.237945 | 1.691693 | 1.64813 | 2.593264 | 2.182319 | 0 | 0 | 0 | 0 | 0 | 19.00952
7911 | 47025.13 | 2021-03-12 05:58 | 21.24689 | 10 | 3 | 0 | 1.236641 | 1.691693 | 1.64813 | 2.593264 | 2.182319 | 0 | 0 | 0 | 0 | 0 | 18.70857
7912 | 47030.13 | 2021-03-12 05:58 | 26.25435 | 10 | 3 | 0 | 1.235174 | 1.691693 | 1.64813 | 2.593264 | 2.182319 | 0 | 0 | 0 | 0 | 0 | 18.75335
7913 | 47035.14 | 2021-03-12 05:58 | 31.26214 | 10 | 3 | 0 | 1.233218 | 1.691693 | 1.64813 | 2.593264 | 2.182319 | 0 | 0 | 0 | 0 | 0 | 18.73906
7914 | 47040.15 | 2021-03-12 05:59 | 36.26961 | 10 | 3 | 0 | 1.231588 | 1.691693 | 1.64813 | 2.593264 | 2.182319 | 0 | 0 | 0 | 0 | 0 | 18.6638
7915 | 47045.16 | 2021-03-12 05:59 | 41.27781 | 10 | 3 | 0 | 1.229631 | 1.691693 | 1.64813 | 2.593264 | 2.182319 | 0 | 0 | 0 | 0 | 0 | 18.67809
7916 | 47050.16 | 2021-03-12 05:59 | 46.28469 | 10 | 3 | 0 | 1.227512 | 1.691693 | 1.64813 | 2.593264 | 2.182319 | -0.001492434 | 0 | 0 | 0 | 0 | 18.75335
7917 | 47055.17 | 2021-03-12 05:59 | 51.29239 | 10 | 3 | 0 | 1.225556 | 1.691693 | 1.64813 | 2.593264 | 2.182319 | -0.001490533 | 0 | 0 | 0 | 0 | 18.81431
7918 | 47060.18 | 2021-03-12 05:59 | 56.29956 | 10 | 3 | 0 | 1.223763 | 1.691693 | 1.64813 | 2.593264 | 2.182319 | 0.001493733 | 0 | 0 | 0 | 0 | 18.73906
7919 | 47063.9 | 2021-03-12 05:59 | 60.01699 | 10 | 3 | 0 | 1.222459 | 1.691693 | 1.64813 | 2.593264 | 2.182319 | -0.001435896 | 0 | 0 | 0 | 0 | 18.75335
7920 | 47063.9 | 2021-03-12 05:59 | 6.964592e-05 | 11 | 4 | 0 | 1.222459 | 0 | 0 | 0 | 0 | -0.001435896 | 0 | 0 | 0 | 0 | 18.75335
7921 | 47063.91 | 2021-03-12 05:59 | 0.01111219 | 11 | 4 | 0 | 1.222459 | 0 | 0 | 0 | 0 | -0.001435896 | 0 | 0 | 0 | 0 | 18.75335
7922 | 47063.92 | 2021-03-12 05:59 | 0.0155556 | 7 | 4 | 1.00001 | 1.388891 | 4.321044526e-06 | 0 | 6.001459259e-06 | 0 | 0 | 0 | 0 | 0 | 0 | 18.82859
7923 | 47078.93 | 2021-03-12 05:59 | 15.02263 | 7 | 4 | 1.000182 | 1.397693 | 0.004173665 | 0 | 0.005825303 | 0 | 0 | 0 | 0 | 0 | 0 | 19.08473
7924 | 47093.94 | 2021-03-12 05:59 | 30.02978 | 7 | 4 | 1.000182 | 1.398182 | 0.008343026 | 0 | 0.01165402 | 0 | 0 | 0 | 0 | 0 | 0 | 18.85907
7925 | 47108.94 | 2021-03-12 06:00 | 45.03667 | 7 | 4 | 1.000182 | 1.398671 | 0.01251232 | 0 | 0.01748509 | 0 | -0.001494315 | 0 | 0 | 0 | 0 | 18.82859
7926 | 47123.95 | 2021-03-12 06:00 | 60.04389 | 7 | 4 | 1.000182 | 1.398671 | 0.01668171 | 0 | 0.02331654 | 0 | 0.001490348 | 0 | 0 | 0 | 0 | 18.79812
7927 | 47138.96 | 2021-03-12 06:00 | 75.05093 | 7 | 4 | 1.000216 | 1.399323 | 0.02085106 | 0 | 0.02914851 | 0 | -0.001491208 | 0 | 0 | 0 | 0 | 18.58663
7928 | 47153.97 | 2021-03-12 06:00 | 90.05804 | 7 | 4 | 1.000182 | 1.400465 | 0.02502043 | 0 | 0.03498498 | 0 | -0.001490413 | 0 | 0 | 0 | 0 | 18.67809
7929 | 47168.97 | 2021-03-12 06:01 | 105.0652 | 7 | 4 | 1.000182 | 1.402095 | 0.02918982 | 0 | 0.0408276 | 0 | -0.001490033 | 0 | 0 | 0 | 0 | 18.72287
7930 | 47183.98 | 2021-03-12 06:01 | 120.0721 | 7 | 4 | 1.000182 | 1.403399 | 0.03335913 | 0 | 0.04667597 | 0 | -0.002989754 | 0 | 0 | 0 | 0 | 18.90383
7931 | 47198.99 | 2021-03-12 06:01 | 135.0792 | 7 | 4 | 1.000182 | 1.40454 | 0.03752852 | 0 | 0.05252965 | 0 | -0.002982886 | 0 | 0 | 0 | 0 | 18.82859
7932 | 47213.99 | 2021-03-12 06:01 | 150.0863 | 7 | 4 | 1.000182 | 1.405518 | 0.04169789 | 0 | 0.05838798 | 0 | -0.004474094 | 0 | 0 | 0 | 0 | 18.9343
7933 | 47229 | 2021-03-12 06:02 | 165.0934 | 7 | 4 | 1.000182 | 1.406659 | 0.04586726 | 0 | 0.06425081 | 0 | -0.002612103 | 0 | 0 | 0 | 0 | 18.6638
7934 | 47244.01 | 2021-03-12 06:02 | 180.1005 | 7 | 4 | 1.000182 | 1.4078 | 0.05003664 | 0 | 0.07011829 | 0 | -0.002981096 | 0 | 0 | 0 | 0 | 18.70857
7935 | 47259.01 | 2021-03-12 06:02 | 195.1074 | 7 | 4 | 1.000182 | 1.408941 | 0.05420597 | 0 | 0.07599019 | 0 | -0.002988759 | 0 | 0 | 0 | 0 | 18.70857
7936 | 47274.02 | 2021-03-12 06:02 | 210.1143 | 7 | 4 | 1.000182 | 1.410082 | 0.05837531 | 0 | 0.08186695 | 0 | -0.004476876 | 0 | 0 | 0 | 0 | 18.70857
7937 | 47289.03 | 2021-03-12 06:03 | 225.1214 | 7 | 4 | 1.000182 | 1.411223 | 0.06254469 | 0 | 0.08774851 | 0 | -0.002985459 | 0 | 0 | 0 | 0 | 18.78383
7938 | 47304.04 | 2021-03-12 06:03 | 240.1286 | 7 | 4 | 1.000182 | 1.412527 | 0.06671412 | 0 | 0.0936349 | 0 | 0 | 0 | 0 | 0 | 0 | 18.9343
7939 | 47319.04 | 2021-03-12 06:03 | 255.1359 | 7 | 4 | 1.000147 | 1.413505 | 0.07088356 | 0 | 0.09952591 | 0 | -0.001492033 | 0 | 0 | 0 | 0 | 18.82859
7940 | 47334.05 | 2021-03-12 06:03 | 270.143 | 7 | 4 | 1.000216 | 1.414646 | 0.07505296 | 0 | 0.1054211 | 0 | 0 | 0 | 0 | 0 | 0 | 18.67809
7941 | 47349.06 | 2021-03-12 06:04 | 285.1503 | 7 | 4 | 1.000182 | 1.415624 | 0.07922242 | 0 | 0.1113208 | 0 | 0 | 0 | 0 | 0 | 0 | 18.85907
7942 | 47364.06 | 2021-03-12 06:04 | 300.1571 | 7 | 4 | 1.000182 | 1.416928 | 0.08339173 | 0 | 0.1172245 | 0 | 0.001492529 | 0 | 0 | 0 | 0 | 18.87336
7943 | 47379.07 | 2021-03-12 06:04 | 315.1641 | 7 | 4 | 1.000182 | 1.417743 | 0.0875611 | 0 | 0.1231327 | 0 | 0 | 0 | 0 | 0 | 0 | 18.72287
7944 | 47394.08 | 2021-03-12 06:04 | 330.1711 | 7 | 4 | 1.000182 | 1.418721 | 0.09173045 | 0 | 0.129045 | 0 | 0.002986883 | 0 | 0 | 0 | 0 | 18.75335
7945 | 47409.09 | 2021-03-12 06:05 | 345.1781 | 7 | 4 | 1.000216 | 1.419863 | 0.09589983 | 0 | 0.1349606 | 0 | 0.005964591 | 0 | 0 | 0 | 0 | 18.75335
7946 | 47424.09 | 2021-03-12 06:05 | 360.1853 | 7 | 4 | 1.000182 | 1.420841 | 0.1000692 | 0 | 0.1408806 | 0 | 0.004471579 | 0 | 0 | 0 | 0 | 18.79812
7947 | 47439.1 | 2021-03-12 06:05 | 375.1922 | 7 | 4 | 1.000216 | 1.421819 | 0.1042386 | 0 | 0.1468046 | 0 | 0.007464279 | 0 | 0 | 0 | 0 | 18.82859
7948 | 47454.11 | 2021-03-12 06:05 | 390.1993 | 7 | 4 | 1.000147 | 1.422471 | 0.1084079 | 0 | 0.1527324 | 0 | 0.004481231 | 0 | 0 | 0 | 0 | 18.55614
7949 | 47469.11 | 2021-03-12 06:06 | 405.2064 | 7 | 4 | 1.000182 | 1.423286 | 0.1125773 | 0 | 0.1586643 | 0 | 0.001492419 | 0 | 0 | 0 | 0 | 18.73906
7950 | 47484.12 | 2021-03-12 06:06 | 420.2136 | 7 | 4 | 1.000147 | 1.424264 | 0.1167467 | 0 | 0.1646 | 0 | 0.004482517 | 0 | 0 | 0 | 0 | 18.75335
7951 | 47499.13 | 2021-03-12 06:06 | 435.2211 | 7 | 4 | 1.000182 | 1.425242 | 0.1209162 | 0 | 0.1705397 | 0 | 0.002976617 | 0 | 0 | 0 | 0 | 18.69238
7952 | 47514.14 | 2021-03-12 06:06 | 450.2279 | 7 | 4 | 1.000182 | 1.42622 | 0.1250855 | 0 | 0.1764828 | 0 | 0.002983566 | 0 | 0 | 0 | 0 | 18.84289
7953 | 47529.14 | 2021-03-12 06:07 | 465.235 | 7 | 4 | 1.000182 | 1.426872 | 0.1292549 | 0 | 0.1824299 | 0 | 0.002984357 | 0 | 0 | 0 | 0 | 18.75335
7954 | 47544.15 | 2021-03-12 06:07 | 480.2419 | 7 | 4 | 1.000182 | 1.427687 | 0.1334243 | 0 | 0.1883805 | 0 | 0.001492319 | 0 | 0 | 0 | 0 | 18.55614
7955 | 47559.16 | 2021-03-12 06:07 | 495.2491 | 7 | 4 | 1.000147 | 1.428502 | 0.1375937 | 0 | 0.1943349 | 0 | 0.001491153 | 0 | 0 | 0 | 0 | 18.91812
7956 | 47574.16 | 2021-03-12 06:07 | 510.2568 | 7 | 4 | 1.000147 | 1.429154 | 0.1417632 | 0 | 0.2002929 | 0 | 0.001483283 | 0 | 0 | 0 | 0 | 18.70669
7957 | 47589.17 | 2021-03-12 06:08 | 525.2635 | 7 | 4 | 1.000147 | 1.430132 | 0.1459325 | 0 | 0.2062542 | 0 | 0.001487391 | 0 | 0 | 0 | 0 | 18.87336
7958 | 47604.18 | 2021-03-12 06:08 | 540.27 | 7 | 4 | 1.000182 | 1.430947 | 0.1501017 | 0 | 0.2122189 | 0 | 0 | 0 | 0 | 0 | 0 | 19.15992
7959 | 47619.18 | 2021-03-12 06:08 | 555.277 | 7 | 4 | 1.000216 | 1.431599 | 0.1542711 | 0 | 0.2181872 | 0 | -0.00149278 | 0 | 0 | 0 | 0 | 18.90383
7960 | 47634.19 | 2021-03-12 06:08 | 570.2844 | 7 | 4 | 1.000182 | 1.432577 | 0.1584405 | 0 | 0.2241593 | 0 | 0 | 0 | 0 | 0 | 0 | 18.87336
7961 | 47649.2 | 2021-03-12 06:09 | 585.292 | 7 | 4 | 1.000147 | 1.433392 | 0.16261 | 0 | 0.2301349 | 0 | 0.001484614 | 0 | 0 | 0 | 0 | 18.88955
7962 | 47664.21 | 2021-03-12 06:09 | 600.2986 | 7 | 4 | 1.000147 | 1.434044 | 0.1667793 | 0 | 0.2361134 | 0 | 0 | 0 | 0 | 0 | 0 | 19.08473
7963 | 47679.21 | 2021-03-12 06:09 | 615.3055 | 7 | 4 | 1.000182 | 1.435022 | 0.1709486 | 0 | 0.2420953 | 0 | 0 | 0 | 0 | 0 | 0 | 18.88955
7964 | 47694.22 | 2021-03-12 06:09 | 630.3127 | 7 | 4 | 1.000216 | 1.435837 | 0.1751181 | 0 | 0.2480808 | 0 | 0.001492078 | 0 | 0 | 0 | 0 | 19.03999
7965 | 47709.23 | 2021-03-12 06:10 | 645.3198 | 7 | 4 | 1.000147 | 1.436489 | 0.1792874 | 0 | 0.2540694 | 0 | 0 | 0 | 0 | 0 | 0 | 19.03999
7966 | 47724.23 | 2021-03-12 06:10 | 660.3274 | 7 | 4 | 1.000182 | 1.437141 | 0.1834569 | 0 | 0.2600614 | 0 | -0.001484342 | 0 | 0 | 0 | 0 | 18.85907
7967 | 47739.24 | 2021-03-12 06:10 | 675.334 | 7 | 4 | 1.000147 | 1.437956 | 0.1876262 | 0 | 0.2660564 | 0 | -0.001491178 | 0 | 0 | 0 | 0 | 19.00952
7968 | 47754.25 | 2021-03-12 06:10 | 690.3407 | 7 | 4 | 1.000216 | 1.438935 | 0.1917955 | 0 | 0.2720548 | 0 | 0 | 0 | 0 | 0 | 0 | 18.66191
7969 | 47769.26 | 2021-03-12 06:11 | 705.3478 | 7 | 4 | 1.000182 | 1.439587 | 0.1959649 | 0 | 0.2780561 | 0 | 0 | 0 | 0 | 0 | 0 | 18.79812
7970 | 47784.26 | 2021-03-12 06:11 | 720.3552 | 7 | 4 | 1.000182 | 1.440402 | 0.2001343 | 0 | 0.2840607 | 0 | 0 | 0 | 0 | 0 | 0 | 18.79812
7971 | 47799.27 | 2021-03-12 06:11 | 735.3627 | 7 | 4 | 1.000147 | 1.441054 | 0.2043038 | 0 | 0.2900686 | 0 | -0.001487615 | 0 | 0 | 0 | 0 | 18.90383
7972 | 47814.28 | 2021-03-12 06:11 | 750.3694 | 7 | 4 | 1.000147 | 1.441869 | 0.2084731 | 0 | 0.2960793 | 0 | -0.00149292 | 0 | 0 | 0 | 0 | 18.88955
7973 | 47829.28 | 2021-03-12 06:12 | 765.3763 | 7 | 4 | 1.000216 | 1.442684 | 0.2126424 | 0 | 0.3020931 | 0 | -0.001492293 | 0 | 0 | 0 | 0 | 18.79812
7974 | 47844.29 | 2021-03-12 06:12 | 780.3836 | 7 | 4 | 1.000147 | 1.443336 | 0.2168118 | 0 | 0.3081101 | 0 | -0.001489384 | 0 | 0 | 0 | 0 | 18.81431
7975 | 47859.3 | 2021-03-12 06:12 | 795.3906 | 7 | 4 | 1.000182 | 1.444151 | 0.2209812 | 0 | 0.3141302 | 0 | 0 | 0 | 0 | 0 | 0 | 18.88955
7976 | 47874.31 | 2021-03-12 06:12 | 810.3981 | 7 | 4 | 1.000182 | 1.444803 | 0.2251507 | 0 | 0.3201534 | 0 | 0 | 0 | 0 | 0 | 0 | 18.9343
7977 | 47889.31 | 2021-03-12 06:13 | 825.4048 | 7 | 4 | 1.000147 | 1.445618 | 0.22932 | 0 | 0.3261792 | 0 | 0 | 0 | 0 | 0 | 0 | 18.81431
7978 | 47904.32 | 2021-03-12 06:13 | 840.4118 | 7 | 4 | 1.000182 | 1.44627 | 0.2334893 | 0 | 0.3322081 | 0 | -0.001495866 | 0 | 0 | 0 | 0 | 18.66191
7979 | 47919.33 | 2021-03-12 06:13 | 855.4189 | 7 | 4 | 1.000182 | 1.447085 | 0.2376587 | 0 | 0.3382402 | 0 | 0 | 0 | 0 | 0 | 0 | 18.82859
7980 | 47934.33 | 2021-03-12 06:13 | 870.426 | 7 | 4 | 1.000182 | 1.447737 | 0.2418281 | 0 | 0.3442751 | 0 | 0 | 0 | 0 | 0 | 0 | 18.73906
7981 | 47949.34 | 2021-03-12 06:14 | 885.4335 | 7 | 4 | 1.000182 | 1.448226 | 0.2459976 | 0 | 0.350313 | 0 | -0.001486291 | 0 | 0 | 0 | 0 | 18.6476
7982 | 47964.35 | 2021-03-12 06:14 | 900.4401 | 7 | 4 | 1.000182 | 1.449204 | 0.2501669 | 0 | 0.3563535 | 0 | 0.001491603 | 0 | 0 | 0 | 0 | 18.73906
7983 | 47979.35 | 2021-03-12 06:14 | 915.4469 | 7 | 4 | 1.000182 | 1.449693 | 0.2543362 | 0 | 0.3623968 | 0 | -0.001497814 | 0 | 0 | 0 | 0 | 18.88955
7984 | 47994.36 | 2021-03-12 06:14 | 930.454 | 7 | 4 | 1.000182 | 1.450345 | 0.2585056 | 0 | 0.368443 | 0 | -0.004477026 | 0 | 0 | 0 | 0 | 18.85907
7985 | 48009.37 | 2021-03-12 06:15 | 945.4613 | 7 | 4 | 1.000147 | 1.450997 | 0.262675 | 0 | 0.3744922 | 0 | -0.003017515 | 0 | 0 | 0 | 0 | 18.78383
7986 | 48024.38 | 2021-03-12 06:15 | 960.4688 | 7 | 4 | 1.000182 | 1.451812 | 0.2668445 | 0 | 0.3805444 | 0 | -0.001485646 | 0 | 0 | 0 | 0 | 18.70857
7987 | 48039.38 | 2021-03-12 06:15 | 975.4755 | 7 | 4 | 1.000216 | 1.452464 | 0.2710138 | 0 | 0.3865989 | 0 | -0.001490028 | 0 | 0 | 0 | 0 | 18.82859
7988 | 48054.39 | 2021-03-12 06:15 | 990.4824 | 7 | 4 | 1.000216 | 1.453279 | 0.2751831 | 0 | 0.3926564 | 0 | -0.001496032 | 0 | 0 | 0 | 0 | 18.91812
7989 | 48069.4 | 2021-03-12 06:16 | 1005.49 | 7 | 4 | 1.000216 | 1.453931 | 0.2793526 | 0 | 0.3987168 | 0 | -0.001490838 | 0 | 0 | 0 | 0 | 18.90383
7990 | 48084.4 | 2021-03-12 06:16 | 1020.497 | 7 | 4 | 1.000182 | 1.454583 | 0.2835219 | 0 | 0.4047799 | 0 | -0.002982886 | 0 | 0 | 0 | 0 | 18.78195
7991 | 48099.41 | 2021-03-12 06:16 | 1035.504 | 7 | 4 | 1.000182 | 1.455235 | 0.2876914 | 0 | 0.4108458 | 0 | -0.002970374 | 0 | 0 | 0 | 0 | 18.82859
7992 | 48114.42 | 2021-03-12 06:16 | 1050.512 | 7 | 4 | 1.000182 | 1.455887 | 0.2918609 | 0 | 0.4169143 | 0 | -0.002965116 | 0 | 0 | 0 | 0 | 18.69238
7993 | 48129.42 | 2021-03-12 06:17 | 1065.518 | 7 | 4 | 1.000216 | 1.456376 | 0.2960257 | 0 | 0.4229789 | 0 | -0.005966352 | 0 | 0 | 0 | 0 | 18.76764
7994 | 48144.43 | 2021-03-12 06:17 | 1080.525 | 7 | 4 | 1.000182 | 1.457191 | 0.3001995 | 0 | 0.4290592 | 0 | -0.002976129 | 0 | 0 | 0 | 0 | 18.97905
7995 | 48159.44 | 2021-03-12 06:17 | 1095.532 | 7 | 4 | 1.000182 | 1.45768 | 0.3043689 | 0 | 0.4351357 | 0 | -0.005965571 | 0 | 0 | 0 | 0 | 18.90383
7996 | 48174.45 | 2021-03-12 06:17 | 1110.54 | 7 | 4 | 1.000182 | 1.458495 | 0.3085384 | 0 | 0.441215 | 0 | -0.002970444 | 0 | 0 | 0 | 0 | 18.79812
7997 | 48189.45 | 2021-03-12 06:18 | 1125.546 | 7 | 4 | 1.000182 | 1.459148 | 0.3127076 | 0 | 0.4472967 | 0 | -0.004471339 | 0 | 0 | 0 | 0 | 18.66191
7998 | 48204.46 | 2021-03-12 06:18 | 1140.553 | 7 | 4 | 1.000216 | 1.4598 | 0.316877 | 0 | 0.4533811 | 0 | -0.001494707 | 0 | 0 | 0 | 0 | 18.78383
7999 | 48219.47 | 2021-03-12 06:18 | 1155.56 | 7 | 4 | 1.000216 | 1.460452 | 0.3210464 | 0 | 0.4594682 | 0 | 0 | 0 | 0 | 0 | 0 | 18.67809
8000 | 48234.47 | 2021-03-12 06:18 | 1170.568 | 7 | 4 | 1.000182 | 1.461104 | 0.3252158 | 0 | 0.4655576 | 0 | 0 | 0 | 0 | 0 | 0 | 18.72287
8001 | 48249.48 | 2021-03-12 06:19 | 1185.575 | 7 | 4 | 1.000182 | 1.461756 | 0.3293853 | 0 | 0.4716499 | 0 | 0.002970593 | 0 | 0 | 0 | 0 | 18.75335
8002 | 48264.49 | 2021-03-12 06:19 | 1200.582 | 7 | 4 | 1.000147 | 1.462408 | 0.3335546 | 0 | 0.4777444 | 0 | 0.004471684 | 0 | 0 | 0 | 0 | 19.08473
8003 | 48279.5 | 2021-03-12 06:19 | 1215.589 | 7 | 4 | 1.000182 | 1.463386 | 0.3377239 | 0 | 0.4838416 | 0 | 0.007470046 | 0 | 0 | 0 | 0 | 18.97905
8004 | 48294.5 | 2021-03-12 06:19 | 1230.596 | 7 | 4 | 1.000182 | 1.463875 | 0.3418933 | 0 | 0.4899415 | 0 | 0.005972 | 0 | 0 | 0 | 0 | 18.9343
8005 | 48309.51 | 2021-03-12 06:20 | 1245.603 | 7 | 4 | 1.000216 | 1.464527 | 0.3460626 | 0 | 0.4960439 | 0 | 0.004658213 | 0 | 0 | 0 | 0 | 18.76764
8006 | 48324.52 | 2021-03-12 06:20 | 1260.61 | 7 | 4 | 1.000147 | 1.465016 | 0.350232 | 0 | 0.5021491 | 0 | 0.005965092 | 0 | 0 | 0 | 0 | 18.6476
8007 | 48339.52 | 2021-03-12 06:20 | 1275.617 | 7 | 4 | 1.000182 | 1.465505 | 0.3544015 | 0 | 0.5082566 | 0 | 0.004475465 | 0 | 0 | 0 | 0 | 18.82859
8008 | 48354.53 | 2021-03-12 06:20 | 1290.624 | 7 | 4 | 1.000182 | 1.465994 | 0.3585708 | 0 | 0.5143664 | 0 | 0.004485373 | 0 | 0 | 0 | 0 | 18.97905
8009 | 48369.54 | 2021-03-12 06:21 | 1305.631 | 7 | 4 | 1.000216 | 1.466646 | 0.3627402 | 0 | 0.5204789 | 0 | 0.004476756 | 0 | 0 | 0 | 0 | 18.88955
8010 | 48384.55 | 2021-03-12 06:21 | 1320.638 | 7 | 4 | 1.000147 | 1.467298 | 0.3669096 | 0 | 0.526594 | 0 | 0.005965932 | 0 | 0 | 0 | 0 | 18.85907
8011 | 48399.55 | 2021-03-12 06:21 | 1335.647 | 7 | 4 | 1.000182 | 1.467787 | 0.3710793 | 0 | 0.532712 | 0 | 0.004414608 | 0 | 0 | 0 | 0 | 18.81431
8012 | 48414.56 | 2021-03-12 06:21 | 1350.654 | 7 | 4 | 1.000182 | 1.468439 | 0.3752487 | 0 | 0.5388318 | 0 | 0.004432848 | 0 | 0 | 0 | 0 | 18.88955
8013 | 48429.57 | 2021-03-12 06:22 | 1365.659 | 7 | 4 | 1.000182 | 1.468928 | 0.3794177 | 0 | 0.5449536 | 0 | 0.002983596 | 0 | 0 | 0 | 0 | 18.90383
8014 | 48444.57 | 2021-03-12 06:22 | 1380.666 | 7 | 4 | 1.000216 | 1.469417 | 0.383587 | 0 | 0.5510786 | 0 | 0.002991453 | 0 | 0 | 0 | 0 | 18.88955
8015 | 48459.58 | 2021-03-12 06:22 | 1395.674 | 7 | 4 | 1.000182 | 1.469906 | 0.3877565 | 0 | 0.557206 | 0 | 0.001577108 | 0 | 0 | 0 | 0 | 18.90383
8016 | 48474.59 | 2021-03-12 06:22 | 1410.681 | 7 | 4 | 1.000147 | 1.470395 | 0.3919259 | 0 | 0.563336 | 0 | 0.001489919 | 0 | 0 | 0 | 0 | 18.72287
8017 | 48489.6 | 2021-03-12 06:23 | 1425.688 | 7 | 4 | 1.000182 | 1.470884 | 0.3960953 | 0 | 0.569468 | 0 | 0.001491588 | 0 | 0 | 0 | 0 | 18.79812
8018 | 48504.6 | 2021-03-12 06:23 | 1440.695 | 7 | 4 | 1.000182 | 1.471536 | 0.4002646 | 0 | 0.5756024 | 0 | 0 | 0 | 0 | 0 | 0 | 18.82859
8019 | 48519.61 | 2021-03-12 06:23 | 1455.702 | 7 | 4 | 1.000216 | 1.472025 | 0.404434 | 0 | 0.5817393 | 0 | 0 | 0 | 0 | 0 | 0 | 19.15992
8020 | 48534.62 | 2021-03-12 06:23 | 1470.709 | 7 | 4 | 1.000147 | 1.472514 | 0.4086033 | 0 | 0.5878787 | 0 | 0 | 0 | 0 | 0 | 0 | 18.75335
8021 | 48549.62 | 2021-03-12 06:24 | 1485.716 | 7 | 4 | 1.000216 | 1.473166 | 0.4127727 | 0 | 0.5940205 | 0 | 0 | 0 | 0 | 0 | 0 | 18.61712
8022 | 48564.63 | 2021-03-12 06:24 | 1500.723 | 7 | 4 | 1.000182 | 1.473655 | 0.4169421 | 0 | 0.6001646 | 0 | 0 | 0 | 0 | 0 | 0 | 18.58663
8023 | 48579.64 | 2021-03-12 06:24 | 1515.73 | 7 | 4 | 1.000216 | 1.474307 | 0.4211115 | 0 | 0.606311 | 0 | 0 | 0 | 0 | 0 | 0 | 18.87336
8024 | 48594.64 | 2021-03-12 06:24 | 1530.737 | 7 | 4 | 1.000216 | 1.475122 | 0.4252808 | 0 | 0.6124599 | 0 | 0 | 0 | 0 | 0 | 0 | 18.6476
8025 | 48609.65 | 2021-03-12 06:25 | 1545.744 | 7 | 4 | 1.000216 | 1.475611 | 0.4294503 | 0 | 0.6186114 | 0 | 0 | 0 | 0 | 0 | 0 | 18.84289
8026 | 48624.66 | 2021-03-12 06:25 | 1560.752 | 7 | 4 | 1.000182 | 1.475937 | 0.4336198 | 0 | 0.6247653 | 0 | 0 | 0 | 0 | 0 | 0 | 18.60281
8027 | 48639.67 | 2021-03-12 06:25 | 1575.759 | 7 | 4 | 1.000182 | 1.476426 | 0.4377891 | 0 | 0.6309211 | 0 | 0 | 0 | 0 | 0 | 0 | 18.63142
8028 | 48654.67 | 2021-03-12 06:25 | 1590.766 | 7 | 4 | 1.000147 | 1.477242 | 0.4419584 | 0 | 0.6370794 | 0 | 0 | 0 | 0 | 0 | 0 | 18.82859
8029 | 48669.68 | 2021-03-12 06:26 | 1605.773 | 7 | 4 | 1.000182 | 1.477568 | 0.4461278 | 0 | 0.6432402 | 0 | -0.001492604 | 0 | 0 | 0 | 0 | 18.52566
8030 | 48684.69 | 2021-03-12 06:26 | 1620.78 | 7 | 4 | 1.000182 | 1.47822 | 0.4502972 | 0 | 0.6494032 | 0 | -0.001494466 | 0 | 0 | 0 | 0 | 18.75148
8031 | 48699.69 | 2021-03-12 06:26 | 1635.787 | 7 | 4 | 1.000147 | 1.478709 | 0.4544667 | 0 | 0.6555688 | 0 | -0.001487759 | 0 | 0 | 0 | 0 | 18.96477
8032 | 48714.7 | 2021-03-12 06:26 | 1650.794 | 7 | 4 | 1.000182 | 1.479361 | 0.458636 | 0 | 0.6617364 | 0 | -0.001491693 | 0 | 0 | 0 | 0 | 18.78195
8033 | 48729.71 | 2021-03-12 06:27 | 1665.801 | 7 | 4 | 1.000182 | 1.480013 | 0.4628053 | 0 | 0.6679064 | 0 | 0 | 0 | 0 | 0 | 0 | 18.85907
8034 | 48744.72 | 2021-03-12 06:27 | 1680.808 | 7 | 4 | 1.000182 | 1.480665 | 0.4669747 | 0 | 0.6740789 | 0 | 0.001490948 | 0 | 0 | 0 | 0 | 18.58663
8035 | 48759.74 | 2021-03-12 06:27 | 1695.831 | 7 | 4 | 1.000182 | 1.480991 | 0.4711485 | 0 | 0.6802599 | 0 | -0.001491208 | 0 | 0 | 0 | 0 | 18.55614
8036 | 48774.74 | 2021-03-12 06:27 | 1710.838 | 7 | 4 | 1.000216 | 1.481643 | 0.4753178 | 0 | 0.6864366 | 0 | 0 | 0 | 0 | 0 | 0 | 18.55614
8037 | 48789.75 | 2021-03-12 06:28 | 1725.845 | 7 | 4 | 1.000182 | 1.482132 | 0.4794872 | 0 | 0.6926159 | 0 | -0.001488676 | 0 | 0 | 0 | 0 | 18.66191
8038 | 48804.76 | 2021-03-12 06:28 | 1740.855 | 7 | 4 | 1.000147 | 1.482621 | 0.4836576 | 0 | 0.698799 | 0 | 0 | 0 | 0 | 0 | 0 | 18.67622
8039 | 48819.77 | 2021-03-12 06:28 | 1755.863 | 7 | 4 | 1.000182 | 1.483436 | 0.487827 | 0 | 0.7049828 | 0 | 0 | 0 | 0 | 0 | 0 | 18.78383
8040 | 48834.78 | 2021-03-12 06:28 | 1770.87 | 7 | 4 | 1.000182 | 1.483925 | 0.4919964 | 0 | 0.7111689 | 0 | 0 | 0 | 0 | 0 | 0 | 18.67809
8041 | 48849.78 | 2021-03-12 06:29 | 1785.877 | 7 | 4 | 1.000182 | 1.484414 | 0.4961657 | 0 | 0.7173572 | 0 | 0 | 0 | 0 | 0 | 0 | 18.6476
8042 | 48864.79 | 2021-03-12 06:29 | 1800.884 | 7 | 4 | 1.000182 | 1.484903 | 0.5003351 | 0 | 0.7235479 | 0 | -0.001492309 | 0 | 0 | 0 | 0 | 18.82859
8043 | 48879.8 | 2021-03-12 06:29 | 1815.891 | 7 | 4 | 1.000182 | 1.485555 | 0.5045046 | 0 | 0.7297411 | 0 | -0.001490788 | 0 | 0 | 0 | 0 | 18.90383
8044 | 48894.81 | 2021-03-12 06:29 | 1830.898 | 7 | 4 | 1.000147 | 1.486044 | 0.5086739 | 0 | 0.7359362 | 0 | -0.001493838 | 0 | 0 | 0 | 0 | 18.78383
8045 | 48909.82 | 2021-03-12 06:30 | 1845.908 | 7 | 4 | 1.000216 | 1.486696 | 0.5128442 | 0 | 0.7421348 | 0 | -0.001452209 | 0 | 0 | 0 | 0 | 18.9343
8046 | 48924.82 | 2021-03-12 06:30 | 1860.912 | 7 | 4 | 1.000182 | 1.487185 | 0.5170126 | 0 | 0.7483331 | 0 | -0.001494446 | 0 | 0 | 0 | 0 | 18.9343
8047 | 48939.83 | 2021-03-12 06:30 | 1875.919 | 7 | 4 | 1.000182 | 1.487674 | 0.521182 | 0 | 0.7545351 | 0 | -0.001492114 | 0 | 0 | 0 | 0 | 18.78383
8048 | 48954.83 | 2021-03-12 06:30 | 1890.926 | 7 | 4 | 1.000182 | 1.488163 | 0.5253514 | 0 | 0.7607393 | 0 | -0.002988408 | 0 | 0 | 0 | 0 | 18.75335
8049 | 48969.84 | 2021-03-12 06:31 | 1905.933 | 7 | 4 | 1.000182 | 1.488815 | 0.5295208 | 0 | 0.7669457 | 0 | -0.001493336 | 0 | 0 | 0 | 0 | 19.00952
8050 | 48984.85 | 2021-03-12 06:31 | 1920.941 | 7 | 4 | 1.000182 | 1.489141 | 0.5336903 | 0 | 0.7731545 | 0 | -0.005992742 | 0 | 0 | 0 | 0 | 19.03999
8051 | 48999.85 | 2021-03-12 06:31 | 1935.947 | 7 | 4 | 1.000182 | 1.489793 | 0.5378596 | 0 | 0.7793653 | 0 | -0.00299094 | 0 | 0 | 0 | 0 | 18.67809
8052 | 49014.86 | 2021-03-12 06:31 | 1950.955 | 7 | 4 | 1.000182 | 1.490608 | 0.542029 | 0 | 0.7855785 | 0 | -0.002983506 | 0 | 0 | 0 | 0 | 18.6476
8053 | 49029.87 | 2021-03-12 06:32 | 1965.962 | 7 | 4 | 1.000147 | 1.490934 | 0.5461984 | 0 | 0.7917939 | 0 | -0.002986451 | 0 | 0 | 0 | 0 | 18.78383
8054 | 49044.88 | 2021-03-12 06:32 | 1980.969 | 7 | 4 | 1.000182 | 1.491423 | 0.5503678 | 0 | 0.7980115 | 0 | -0.004485238 | 0 | 0 | 0 | 0 | 18.78195
8055 | 49059.88 | 2021-03-12 06:32 | 1995.976 | 7 | 4 | 1.000147 | 1.492075 | 0.5545372 | 0 | 0.8042311 | 0 | -0.004474744 | 0 | 0 | 0 | 0 | 18.90383
8056 | 49074.89 | 2021-03-12 06:32 | 2010.983 | 7 | 4 | 1.000182 | 1.492727 | 0.5587066 | 0 | 0.8104531 | 0 | -0.001494114 | 0 | 0 | 0 | 0 | 18.78383
8057 | 49089.9 | 2021-03-12 06:33 | 2025.99 | 7 | 4 | 1.000216 | 1.493216 | 0.5628759 | 0 | 0.8166773 | 0 | -0.001492389 | 0 | 0 | 0 | 0 | 18.81431
8058 | 49104.9 | 2021-03-12 06:33 | 2040.997 | 7 | 4 | 1.000216 | 1.493868 | 0.5670453 | 0 | 0.8229037 | 0 | 0 | 0 | 0 | 0 | 0 | 18.69238
8059 | 49119.93 | 2021-03-12 06:33 | 2056.02 | 7 | 4 | 1.000216 | 1.494684 | 0.571219 | 0 | 0.8291388 | 0 | 0.002987424 | 0 | 0 | 0 | 0 | 19.00952
8060 | 49134.93 | 2021-03-12 06:33 | 2071.027 | 7 | 4 | 1.000147 | 1.494846 | 0.5753884 | 0 | 0.8353696 | 0 | -0.001489709 | 0 | 0 | 0 | 0 | 18.85907
8061 | 49149.94 | 2021-03-12 06:34 | 2086.034 | 7 | 4 | 1.000182 | 1.495499 | 0.5795579 | 0 | 0.8416027 | 0 | 0 | 0 | 0 | 0 | 0 | 19.00952
8062 | 49164.95 | 2021-03-12 06:34 | 2101.041 | 7 | 4 | 1.000182 | 1.49615 | 0.5837272 | 0 | 0.8478379 | 0 | 0.002988711 | 0 | 0 | 0 | 0 | 19.00952
8063 | 49179.96 | 2021-03-12 06:34 | 2116.048 | 7 | 4 | 1.000182 | 1.496803 | 0.5878966 | 0 | 0.8540754 | 0 | 0.004475674 | 0 | 0 | 0 | 0 | 18.70857
8064 | 49194.96 | 2021-03-12 06:34 | 2131.055 | 7 | 4 | 1.000182 | 1.497292 | 0.592066 | 0 | 0.8603149 | 0 | 0.004479025 | 0 | 0 | 0 | 0 | 18.88955
8065 | 49209.97 | 2021-03-12 06:35 | 2146.062 | 7 | 4 | 1.000182 | 1.497944 | 0.5962353 | 0 | 0.8665565 | 0 | 0.005974929 | 0 | 0 | 0 | 0 | 18.81431
8066 | 49224.98 | 2021-03-12 06:35 | 2161.069 | 7 | 4 | 1.000182 | 1.49827 | 0.6004048 | 0 | 0.8728007 | 0 | 0.004476901 | 0 | 0 | 0 | 0 | 18.67809
8067 | 49239.98 | 2021-03-12 06:35 | 2176.076 | 7 | 4 | 1.000182 | 1.498759 | 0.6045741 | 0 | 0.8790468 | 0 | 0.004483527 | 0 | 0 | 0 | 0 | 18.70669
8068 | 49254.99 | 2021-03-12 06:35 | 2191.083 | 7 | 4 | 1.000182 | 1.499248 | 0.6087435 | 0 | 0.8852952 | 0 | 0.005970528 | 0 | 0 | 0 | 0 | 18.72287
8069 | 49270 | 2021-03-12 06:36 | 2206.09 | 7 | 4 | 1.000216 | 1.4999 | 0.6129129 | 0 | 0.8915457 | 0 | 0.007463527 | 0 | 0 | 0 | 0 | 18.9343
8070 | 49285 | 2021-03-12 06:36 | 2221.097 | 7 | 4 | 1.000182 | 1.500226 | 0.6170823 | 0 | 0.8977984 | 0 | 0.004483836 | 0 | 0 | 0 | 0 | 18.88766
8071 | 49300.01 | 2021-03-12 06:36 | 2236.104 | 7 | 4 | 1.000182 | 1.500715 | 0.6212517 | 0 | 0.9040533 | 0 | 0.002985769 | 0 | 0 | 0 | 0 | 19.03999
8072 | 49315.02 | 2021-03-12 06:36 | 2251.111 | 7 | 4 | 1.000182 | 1.501041 | 0.625421 | 0 | 0.9103105 | 0 | 0.00261152 | 0 | 0 | 0 | 0 | 19.11519
8073 | 49330.03 | 2021-03-12 06:37 | 2266.119 | 7 | 4 | 1.000182 | 1.50153 | 0.6295905 | 0 | 0.9165698 | 0 | 0.001491998 | 0 | 0 | 0 | 0 | 19.03999
8074 | 49345.03 | 2021-03-12 06:37 | 2281.126 | 7 | 4 | 1.000182 | 1.501856 | 0.63376 | 0 | 0.9228312 | 0 | 0.001489067 | 0 | 0 | 0 | 0 | 18.85907
8075 | 49360.04 | 2021-03-12 06:37 | 2296.133 | 7 | 4 | 1.000182 | 1.502671 | 0.6379293 | 0 | 0.9290941 | 0 | 0.005978282 | 0 | 0 | 0 | 0 | 18.88955
8076 | 49375.05 | 2021-03-12 06:37 | 2311.14 | 7 | 4 | 1.000182 | 1.502997 | 0.6420987 | 0 | 0.9353598 | 0 | 0.001493476 | 0 | 0 | 0 | 0 | 18.75335
8077 | 49390.05 | 2021-03-12 06:38 | 2326.147 | 7 | 4 | 1.000147 | 1.503486 | 0.646268 | 0 | 0.9416278 | 0 | 0.001494732 | 0 | 0 | 0 | 0 | 18.88955
8078 | 49405.06 | 2021-03-12 06:38 | 2341.154 | 7 | 4 | 1.000216 | 1.504138 | 0.6504374 | 0 | 0.947898 | 0 | 0.002985419 | 0 | 0 | 0 | 0 | 18.81431
8079 | 49420.07 | 2021-03-12 06:38 | 2356.161 | 7 | 4 | 1.000182 | 1.504464 | 0.6546068 | 0 | 0.9541704 | 0 | 0 | 0 | 0 | 0 | 0 | 18.70857
8080 | 49435.08 | 2021-03-12 06:38 | 2371.168 | 7 | 4 | 1.000147 | 1.504953 | 0.6587761 | 0 | 0.9604448 | 0 | 0.001494675 | 0 | 0 | 0 | 0 | 18.61712
8081 | 49450.08 | 2021-03-12 06:39 | 2386.176 | 7 | 4 | 1.000147 | 1.505442 | 0.6629456 | 0 | 0.9667216 | 0 | 0 | 0 | 0 | 0 | 0 | 18.90383
8082 | 49465.09 | 2021-03-12 06:39 | 2401.182 | 7 | 4 | 1.000147 | 1.505931 | 0.6671149 | 0 | 0.9730004 | 0 | 0 | 0 | 0 | 0 | 0 | 18.67809
8083 | 49480.1 | 2021-03-12 06:39 | 2416.189 | 7 | 4 | 1.000182 | 1.506583 | 0.6712842 | 0 | 0.9792814 | 0 | 0.001492394 | 0 | 0 | 0 | 0 | 18.88955
8084 | 49495.1 | 2021-03-12 06:39 | 2431.196 | 7 | 4 | 1.000182 | 1.507072 | 0.6754536 | 0 | 0.9855645 | 0 | 0 | 0 | 0 | 0 | 0 | 18.9343
8085 | 49510.11 | 2021-03-12 06:40 | 2446.204 | 7 | 4 | 1.000182 | 1.507561 | 0.679623 | 0 | 0.99185 | 0 | -0.001493977 | 0 | 0 | 0 | 0 | 19.00952
8086 | 49525.12 | 2021-03-12 06:40 | 2461.211 | 7 | 4 | 1.000147 | 1.507887 | 0.6837924 | 0 | 0.9981376 | 0 | -0.002984497 | 0 | 0 | 0 | 0 | 18.81431
8087 | 49540.12 | 2021-03-12 06:40 | 2476.218 | 7 | 4 | 1.000182 | 1.508702 | 0.6879617 | 0 | 1.004427 | 0 | 0 | 0 | 0 | 0 | 0 | 18.81242
8088 | 49555.13 | 2021-03-12 06:40 | 2491.225 | 7 | 4 | 1.000147 | 1.509028 | 0.6921311 | 0 | 1.010719 | 0 | -0.00149308 | 0 | 0 | 0 | 0 | 19.03999
8089 | 49570.14 | 2021-03-12 06:41 | 2506.232 | 7 | 4 | 1.000182 | 1.50968 | 0.6963005 | 0 | 1.017013 | 0 | 0 | 0 | 0 | 0 | 0 | 18.75335
8090 | 49585.15 | 2021-03-12 06:41 | 2521.239 | 7 | 4 | 1.000182 | 1.510006 | 0.70047 | 0 | 1.023309 | 0 | -0.001490658 | 0 | 0 | 0 | 0 | 18.96477
8091 | 49600.15 | 2021-03-12 06:41 | 2536.246 | 7 | 4 | 1.000147 | 1.510495 | 0.7046394 | 0 | 1.029607 | 0 | -0.002978371 | 0 | 0 | 0 | 0 | 18.73906
8092 | 49615.16 | 2021-03-12 06:41 | 2551.253 | 7 | 4 | 1.000182 | 1.511147 | 0.7088086 | 0 | 1.035908 | 0 | 0 | 0 | 0 | 0 | 0 | 18.88955
8093 | 49630.17 | 2021-03-12 06:42 | 2566.26 | 7 | 4 | 1.000182 | 1.511636 | 0.712978 | 0 | 1.04221 | 0 | -0.00149282 | 0 | 0 | 0 | 0 | 19.00952
8094 | 49645.17 | 2021-03-12 06:42 | 2581.267 | 7 | 4 | 1.000182 | 1.512125 | 0.7171474 | 0 | 1.048515 | 0 | -0.001492434 | 0 | 0 | 0 | 0 | 18.85907
8095 | 49660.18 | 2021-03-12 06:42 | 2596.274 | 7 | 4 | 1.000182 | 1.512614 | 0.7213168 | 0 | 1.054822 | 0 | -0.001495549 | 0 | 0 | 0 | 0 | 18.81431
8096 | 49675.19 | 2021-03-12 06:42 | 2611.282 | 7 | 4 | 1.000182 | 1.513429 | 0.7254862 | 0 | 1.061131 | 0 | 0 | 0 | 0 | 0 | 0 | 18.73906
8097 | 49690.2 | 2021-03-12 06:43 | 2626.289 | 7 | 4 | 1.000182 | 1.513755 | 0.7296555 | 0 | 1.067442 | 0 | -0.001495469 | 0 | 0 | 0 | 0 | 18.81431
8098 | 49705.2 | 2021-03-12 06:43 | 2641.295 | 7 | 4 | 1.000182 | 1.514244 | 0.7338248 | 0 | 1.073755 | 0 | -0.001493992 | 0 | 0 | 0 | 0 | 18.88955
8099 | 49720.21 | 2021-03-12 06:43 | 2656.302 | 7 | 4 | 1.000147 | 1.514897 | 0.7379942 | 0 | 1.08007 | 0 | 0 | 0 | 0 | 0 | 0 | 18.96477
8100 | 49735.22 | 2021-03-12 06:43 | 2671.31 | 7 | 4 | 1.000182 | 1.515386 | 0.7421636 | 0 | 1.086388 | 0 | -0.001495001 | 0 | 0 | 0 | 0 | 18.96477
8101 | 49750.22 | 2021-03-12 06:44 | 2686.317 | 7 | 4 | 1.000182 | 1.516038 | 0.7463331 | 0 | 1.092708 | 0 | -0.001493071 | 0 | 0 | 0 | 0 | 18.70857
8102 | 49765.23 | 2021-03-12 06:44 | 2701.324 | 7 | 4 | 1.000182 | 1.516364 | 0.7505024 | 0 | 1.09903 | 0 | -0.001494561 | 0 | 0 | 0 | 0 | 18.88955
8103 | 49780.24 | 2021-03-12 06:44 | 2716.331 | 7 | 4 | 1.000182 | 1.516853 | 0.7546718 | 0 | 1.105354 | 0 | -0.001490878 | 0 | 0 | 0 | 0 | 18.88955
8104 | 49795.25 | 2021-03-12 06:44 | 2731.338 | 7 | 4 | 1.000147 | 1.517505 | 0.7588412 | 0 | 1.11168 | 0 | 0 | 0 | 0 | 0 | 0 | 18.88955
8105 | 49810.25 | 2021-03-12 06:45 | 2746.345 | 7 | 4 | 1.000182 | 1.517994 | 0.7630106 | 0 | 1.118008 | 0 | -0.001493201 | 0 | 0 | 0 | 0 | 18.88955
8106 | 49825.26 | 2021-03-12 06:45 | 2761.352 | 7 | 4 | 1.000182 | 1.518483 | 0.7671799 | 0 | 1.124339 | 0 | -0.001494037 | 0 | 0 | 0 | 0 | 18.73906
8107 | 49840.27 | 2021-03-12 06:45 | 2776.359 | 7 | 4 | 1.000147 | 1.518972 | 0.7713493 | 0 | 1.130671 | 0 | -0.002989543 | 0 | 0 | 0 | 0 | 19.03999
8108 | 49855.27 | 2021-03-12 06:45 | 2791.366 | 7 | 4 | 1.000147 | 1.519624 | 0.7755186 | 0 | 1.137006 | 0 | -0.003510737 | 0 | 0 | 0 | 0 | 19.03999
8109 | 49870.28 | 2021-03-12 06:46 | 2806.373 | 7 | 4 | 1.000182 | 1.520113 | 0.779688 | 0 | 1.143343 | 0 | -0.002981276 | 0 | 0 | 0 | 0 | 18.88955
8110 | 49885.29 | 2021-03-12 06:46 | 2821.38 | 7 | 4 | 1.000147 | 1.520765 | 0.7838574 | 0 | 1.149683 | 0 | -0.002982996 | 0 | 0 | 0 | 0 | 18.9343
8111 | 49900.3 | 2021-03-12 06:46 | 2836.388 | 7 | 4 | 1.000147 | 1.521091 | 0.7880268 | 0 | 1.156024 | 0 | -0.002980847 | 0 | 0 | 0 | 0 | 18.73906
8112 | 49915.3 | 2021-03-12 06:46 | 2851.395 | 7 | 4 | 1.000182 | 1.521743 | 0.7921961 | 0 | 1.162368 | 0 | -0.004484401 | 0 | 0 | 0 | 0 | 18.73906
8113 | 49930.31 | 2021-03-12 06:47 | 2866.402 | 7 | 4 | 1.000147 | 1.522232 | 0.7963655 | 0 | 1.168713 | 0 | -0.004479913 | 0 | 0 | 0 | 0 | 18.94859
8114 | 49945.32 | 2021-03-12 06:47 | 2881.409 | 7 | 4 | 1.000147 | 1.522721 | 0.8005349 | 0 | 1.175061 | 0 | -0.002981386 | 0 | 0 | 0 | 0 | 18.9343
8115 | 49960.32 | 2021-03-12 06:47 | 2896.416 | 7 | 4 | 1.000182 | 1.52321 | 0.8047043 | 0 | 1.181411 | 0 | -0.004472669 | 0 | 0 | 0 | 0 | 19.00952
8116 | 49975.33 | 2021-03-12 06:47 | 2911.423 | 7 | 4 | 1.000216 | 1.524025 | 0.8088736 | 0 | 1.187763 | 0 | -0.001492429 | 0 | 0 | 0 | 0 | 18.76764
8117 | 49990.34 | 2021-03-12 06:48 | 2926.43 | 7 | 4 | 1.000182 | 1.524514 | 0.813043 | 0 | 1.194117 | 0 | -0.001496518 | 0 | 0 | 0 | 0 | 18.81431
8118 | 50005.34 | 2021-03-12 06:48 | 2941.437 | 7 | 4 | 1.000216 | 1.525166 | 0.8172124 | 0 | 1.200474 | 0 | 0 | 0 | 0 | 0 | 0 | 18.88955
8119 | 50020.35 | 2021-03-12 06:48 | 2956.444 | 7 | 4 | 1.000182 | 1.525492 | 0.8213818 | 0 | 1.206833 | 0 | 0 | 0 | 0 | 0 | 0 | 18.96477
8120 | 50035.36 | 2021-03-12 06:48 | 2971.451 | 7 | 4 | 1.000147 | 1.525981 | 0.8255511 | 0 | 1.213194 | 0 | 0 | 0 | 0 | 0 | 0 | 18.96477
8121 | 50050.37 | 2021-03-12 06:49 | 2986.459 | 7 | 4 | 1.000182 | 1.526796 | 0.8297205 | 0 | 1.219557 | 0 | 0.002980246 | 0 | 0 | 0 | 0 | 18.88955
8122 | 50065.37 | 2021-03-12 06:49 | 3001.465 | 7 | 4 | 1.000147 | 1.527285 | 0.8338898 | 0 | 1.225922 | 0 | 0.004484634 | 0 | 0 | 0 | 0 | 18.76764
8123 | 50080.38 | 2021-03-12 06:49 | 3016.473 | 7 | 4 | 1.000182 | 1.527937 | 0.8380593 | 0 | 1.232289 | 0 | 0.004472689 | 0 | 0 | 0 | 0 | 18.73906
8124 | 50095.39 | 2021-03-12 06:49 | 3031.48 | 7 | 4 | 1.000182 | 1.528589 | 0.8422286 | 0 | 1.238659 | 0 | 0.005964332 | 0 | 0 | 0 | 0 | 18.9343
8125 | 50110.39 | 2021-03-12 06:50 | 3046.487 | 7 | 4 | 1.000182 | 1.529078 | 0.846398 | 0 | 1.245031 | 0 | 0.007453295 | 0 | 0 | 0 | 0 | 18.69238
8126 | 50125.4 | 2021-03-12 06:50 | 3061.494 | 7 | 4 | 1.000147 | 1.529567 | 0.8505674 | 0 | 1.251405 | 0 | 0.007452446 | 0 | 0 | 0 | 0 | 18.82859
8127 | 50140.41 | 2021-03-12 06:50 | 3076.501 | 7 | 4 | 1.000147 | 1.529893 | 0.8547367 | 0 | 1.257781 | 0 | 0.004486286 | 0 | 0 | 0 | 0 | 18.85907
8128 | 50155.42 | 2021-03-12 06:50 | 3091.508 | 7 | 4 | 1.000182 | 1.530382 | 0.8589061 | 0 | 1.264159 | 0 | 0.004473014 | 0 | 0 | 0 | 0 | 18.52566
8129 | 50170.42 | 2021-03-12 06:51 | 3106.515 | 7 | 4 | 1.000182 | 1.530708 | 0.8630755 | 0 | 1.27054 | 0 | 0.002982025 | 0 | 0 | 0 | 0 | 18.66191
8130 | 50185.43 | 2021-03-12 06:51 | 3121.522 | 7 | 4 | 1.000182 | 1.53136 | 0.8672448 | 0 | 1.276922 | 0 | 0.004484657 | 0 | 0 | 0 | 0 | 18.72287
8131 | 50200.44 | 2021-03-12 06:51 | 3136.529 | 7 | 4 | 1.000216 | 1.531849 | 0.8714142 | 0 | 1.283307 | 0 | 0.004473138 | 0 | 0 | 0 | 0 | 18.79626
8132 | 50215.44 | 2021-03-12 06:51 | 3151.536 | 7 | 4 | 1.000182 | 1.532339 | 0.8755836 | 0 | 1.289695 | 0 | 0.002989674 | 0 | 0 | 0 | 0 | 18.70669
8133 | 50230.45 | 2021-03-12 06:52 | 3166.543 | 7 | 4 | 1.000182 | 1.532664 | 0.8797529 | 0 | 1.296084 | 0 | 0.002985049 | 0 | 0 | 0 | 0 | 18.75335
8134 | 50245.46 | 2021-03-12 06:52 | 3181.55 | 7 | 4 | 1.000182 | 1.53299 | 0.8839223 | 0 | 1.302476 | 0 | -0.00149328 | 0 | 0 | 0 | 0 | 18.75335
8135 | 50260.47 | 2021-03-12 06:52 | 3196.558 | 7 | 4 | 1.000182 | 1.533643 | 0.8880918 | 0 | 1.308869 | 0 | 0.001487722 | 0 | 0 | 0 | 0 | 18.78383
8136 | 50275.48 | 2021-03-12 06:52 | 3211.57 | 7 | 4 | 1.000147 | 1.534132 | 0.8922626 | 0 | 1.315267 | 0 | 0 | 0 | 0 | 0 | 0 | 18.70857
8137 | 50290.48 | 2021-03-12 06:53 | 3226.577 | 7 | 4 | 1.000147 | 1.534621 | 0.896432 | 0 | 1.321666 | 0 | 0 | 0 | 0 | 0 | 0 | 18.73906
8138 | 50305.49 | 2021-03-12 06:53 | 3241.584 | 7 | 4 | 1.000216 | 1.535273 | 0.9006014 | 0 | 1.328066 | 0 | 0 | 0 | 0 | 0 | 0 | 18.67809
8139 | 50320.5 | 2021-03-12 06:53 | 3256.591 | 7 | 4 | 1.000182 | 1.535599 | 0.9047707 | 0 | 1.334469 | 0 | 0 | 0 | 0 | 0 | 0 | 18.81431
8140 | 50335.51 | 2021-03-12 06:53 | 3271.598 | 7 | 4 | 1.000182 | 1.536088 | 0.9089401 | 0 | 1.340874 | 0 | 0 | 0 | 0 | 0 | 0 | 18.88955
8141 | 50350.51 | 2021-03-12 06:54 | 3286.606 | 7 | 4 | 1.000182 | 1.53674 | 0.9131098 | 0 | 1.347281 | 0 | 0 | 0 | 0 | 0 | 0 | 18.73906
8142 | 50365.52 | 2021-03-12 06:54 | 3301.614 | 7 | 4 | 1.000216 | 1.537229 | 0.9172792 | 0 | 1.35369 | 0 | 0 | 0 | 0 | 0 | 0 | 18.81431
8143 | 50380.53 | 2021-03-12 06:54 | 3316.621 | 7 | 4 | 1.000182 | 1.537881 | 0.9214486 | 0 | 1.360102 | 0 | 0 | 0 | 0 | 0 | 0 | 18.73906
8144 | 50395.54 | 2021-03-12 06:54 | 3331.629 | 7 | 4 | 1.000182 | 1.53837 | 0.9256184 | 0 | 1.366516 | 0 | 0 | 0 | 0 | 0 | 0 | 18.96477
8145 | 50410.54 | 2021-03-12 06:55 | 3346.636 | 7 | 4 | 1.000182 | 1.538696 | 0.9297877 | 0 | 1.372932 | 0 | -0.002952508 | 0 | 0 | 0 | 0 | 18.73906
8146 | 50425.55 | 2021-03-12 06:55 | 3361.642 | 7 | 4 | 1.000182 | 1.539348 | 0.9339567 | 0 | 1.37935 | 0 | -0.0014931 | 0 | 0 | 0 | 0 | 18.78383
8147 | 50440.56 | 2021-03-12 06:55 | 3376.648 | 7 | 4 | 1.000182 | 1.54 | 0.9381261 | 0 | 1.38577 | 0 | 0.001491298 | 0 | 0 | 0 | 0 | 18.81431
8148 | 50455.56 | 2021-03-12 06:55 | 3391.656 | 7 | 4 | 1.000147 | 1.540326 | 0.9422955 | 0 | 1.392193 | 0 | 0 | 0 | 0 | 0 | 0 | 19.03999
8149 | 50470.57 | 2021-03-12 06:56 | 3406.663 | 7 | 4 | 1.000182 | 1.540978 | 0.9464649 | 0 | 1.398618 | 0 | -0.001492289 | 0 | 0 | 0 | 0 | 18.81431
8150 | 50485.58 | 2021-03-12 06:56 | 3421.67 | 7 | 4 | 1.000182 | 1.54163 | 0.9506343 | 0 | 1.405045 | 0 | 0 | 0 | 0 | 0 | 0 | 18.6333
8151 | 50500.58 | 2021-03-12 06:56 | 3436.677 | 7 | 4 | 1.000182 | 1.542119 | 0.9548037 | 0 | 1.411475 | 0 | 0 | 0 | 0 | 0 | 0 | 18.73906
8152 | 50515.59 | 2021-03-12 06:56 | 3451.684 | 7 | 4 | 1.000147 | 1.542608 | 0.9589731 | 0 | 1.417906 | 0 | -0.001491328 | 0 | 0 | 0 | 0 | 18.6638
8153 | 50530.6 | 2021-03-12 06:57 | 3466.691 | 7 | 4 | 1.000147 | 1.543097 | 0.9631426 | 0 | 1.42434 | 0 | -0.002975044 | 0 | 0 | 0 | 0 | 18.88955
8154 | 50545.61 | 2021-03-12 06:57 | 3481.698 | 7 | 4 | 1.000182 | 1.543586 | 0.9673118 | 0 | 1.430776 | 0 | -0.001493661 | 0 | 0 | 0 | 0 | 18.96477
8155 | 50560.67 | 2021-03-12 06:57 | 3496.762 | 7 | 4 | 1.000182 | 1.544238 | 0.971497 | 0 | 1.437239 | 0 | -0.003130339 | 0 | 0 | 0 | 0 | 18.84479
8156 | 50575.68 | 2021-03-12 06:57 | 3511.775 | 7 | 4 | 1.000216 | 1.54489 | 0.9756681 | 0 | 1.443682 | 0 | 0 | 0 | 0 | 0 | 0 | 18.88955
8157 | 50590.69 | 2021-03-12 06:58 | 3526.782 | 7 | 4 | 1.000182 | 1.545379 | 0.9798373 | 0 | 1.450125 | 0 | -0.001492444 | 0 | 0 | 0 | 0 | 18.81431
8158 | 50605.7 | 2021-03-12 06:58 | 3541.789 | 7 | 4 | 1.000147 | 1.545868 | 0.9840067 | 0 | 1.45657 | 0 | -0.001492128 | 0 | 0 | 0 | 0 | 18.81431
8159 | 50620.71 | 2021-03-12 06:58 | 3556.802 | 7 | 4 | 1.000182 | 1.546357 | 0.9881776 | 0 | 1.46302 | 0 | -0.001424925 | 0 | 0 | 0 | 0 | 18.81431
8160 | 50635.71 | 2021-03-12 06:58 | 3571.803 | 7 | 4 | 1.000182 | 1.546846 | 0.9923454 | 0 | 1.469467 | 0 | -0.002985609 | 0 | 0 | 0 | 0 | 18.81431
8161 | 50650.72 | 2021-03-12 06:59 | 3586.811 | 7 | 4 | 1.000147 | 1.547498 | 0.996515 | 0 | 1.47592 | 0 | -0.002961335 | 0 | 0 | 0 | 0 | 18.6638
8162 | 50665.72 | 2021-03-12 06:59 | 3601.817 | 7 | 4 | 1.000182 | 1.548313 | 1.000684 | 0 | 1.482374 | 0 | 0 | 0 | 0 | 0 | 0 | 18.81431
8163 | 50680.73 | 2021-03-12 06:59 | 3616.824 | 7 | 4 | 1.000182 | 1.548802 | 1.004854 | 0 | 1.488831 | 0 | -0.00149326 | 0 | 0 | 0 | 0 | 18.88955
8164 | 50695.74 | 2021-03-12 06:59 | 3631.831 | 7 | 4 | 1.000182 | 1.549291 | 1.009023 | 0 | 1.49529 | 0 | 0 | 0 | 0 | 0 | 0 | 18.73906
8165 | 50710.75 | 2021-03-12 07:00 | 3646.838 | 7 | 4 | 1.000147 | 1.54978 | 1.013192 | 0 | 1.501751 | 0 | -0.001495854 | 0 | 0 | 0 | 0 | 18.88955
8166 | 50725.75 | 2021-03-12 07:00 | 3661.845 | 7 | 4 | 1.000147 | 1.550432 | 1.017362 | 0 | 1.508215 | 0 | -0.001489773 | 0 | 0 | 0 | 0 | 18.88955
8167 | 50740.76 | 2021-03-12 07:00 | 3676.853 | 7 | 4 | 1.000182 | 1.550921 | 1.021531 | 0 | 1.514681 | 0 | -0.00298612 | 0 | 0 | 0 | 0 | 18.81431
8168 | 50755.77 | 2021-03-12 07:00 | 3691.86 | 7 | 4 | 1.000182 | 1.551574 | 1.0257 | 0 | 1.521149 | 0 | -0.002984277 | 0 | 0 | 0 | 0 | 18.73906
8169 | 50770.77 | 2021-03-12 07:01 | 3706.867 | 7 | 4 | 1.000182 | 1.552063 | 1.02987 | 0 | 1.52762 | 0 | -0.004478379 | 0 | 0 | 0 | 0 | 18.81431
8170 | 50785.78 | 2021-03-12 07:01 | 3721.874 | 7 | 4 | 1.000182 | 1.552714 | 1.034039 | 0 | 1.534093 | 0 | -0.002991453 | 0 | 0 | 0 | 0 | 18.81431
8171 | 50800.79 | 2021-03-12 07:01 | 3736.881 | 7 | 4 | 1.000147 | 1.553204 | 1.038209 | 0 | 1.540569 | 0 | -0.001484 | 0 | 0 | 0 | 0 | 19.11519
8172 | 50815.8 | 2021-03-12 07:01 | 3751.888 | 7 | 4 | 1.000147 | 1.553856 | 1.042378 | 0 | 1.547046 | 0 | -0.001490074 | 0 | 0 | 0 | 0 | 19.03999
8173 | 50830.8 | 2021-03-12 07:02 | 3766.895 | 7 | 4 | 1.000182 | 1.554508 | 1.046543 | 0 | 1.553519 | 0 | -0.004478965 | 0 | 0 | 0 | 0 | 18.96477
8174 | 50845.81 | 2021-03-12 07:02 | 3781.902 | 7 | 4 | 1.000182 | 1.554997 | 1.050717 | 0 | 1.560008 | 0 | -0.002985349 | 0 | 0 | 0 | 0 | 18.73906
8175 | 50860.82 | 2021-03-12 07:02 | 3796.909 | 7 | 4 | 1.000147 | 1.555649 | 1.054886 | 0 | 1.566493 | 0 | -0.004478559 | 0 | 0 | 0 | 0 | 18.73906
8176 | 50875.82 | 2021-03-12 07:02 | 3811.917 | 7 | 4 | 1.000182 | 1.556301 | 1.059056 | 0 | 1.572981 | 0 | -0.002968525 | 0 | 0 | 0 | 0 | 18.82859
8177 | 50890.83 | 2021-03-12 07:03 | 3826.923 | 7 | 4 | 1.000216 | 1.55679 | 1.063225 | 0 | 1.57947 | 0 | -0.005969225 | 0 | 0 | 0 | 0 | 18.96477
8178 | 50905.84 | 2021-03-12 07:03 | 3841.93 | 7 | 4 | 1.000182 | 1.557442 | 1.067394 | 0 | 1.585962 | 0 | -0.004479651 | 0 | 0 | 0 | 0 | 18.81431
8179 | 50920.84 | 2021-03-12 07:03 | 3856.937 | 7 | 4 | 1.000182 | 1.558094 | 1.071564 | 0 | 1.592456 | 0 | -0.004479101 | 0 | 0 | 0 | 0 | 18.81431
8180 | 50935.85 | 2021-03-12 07:03 | 3871.945 | 7 | 4 | 1.000182 | 1.558746 | 1.075733 | 0 | 1.598953 | 0 | -0.001492234 | 0 | 0 | 0 | 0 | 18.88955
8181 | 50950.86 | 2021-03-12 07:04 | 3886.952 | 7 | 4 | 1.000182 | 1.559235 | 1.079902 | 0 | 1.605453 | 0 | -0.004477974 | 0 | 0 | 0 | 0 | 19.03999
8182 | 50965.87 | 2021-03-12 07:04 | 3901.959 | 7 | 4 | 1.000182 | 1.559887 | 1.084072 | 0 | 1.611954 | 0 | -0.001488631 | 0 | 0 | 0 | 0 | 18.81431
8183 | 50980.87 | 2021-03-12 07:04 | 3916.966 | 7 | 4 | 1.000216 | 1.560539 | 1.088241 | 0 | 1.618458 | 0 | 0 | 0 | 0 | 0 | 0 | 18.96477
8184 | 50995.88 | 2021-03-12 07:04 | 3931.973 | 7 | 4 | 1.000182 | 1.561028 | 1.09241 | 0 | 1.624965 | 0 | -0.001492099 | 0 | 0 | 0 | 0 | 18.78383
8185 | 51010.89 | 2021-03-12 07:05 | 3946.98 | 7 | 4 | 1.000182 | 1.561843 | 1.09658 | 0 | 1.631473 | 0 | 0.00149323 | 0 | 0 | 0 | 0 | 18.73906
8186 | 51025.89 | 2021-03-12 07:05 | 3961.987 | 7 | 4 | 1.000216 | 1.562658 | 1.100749 | 0 | 1.637985 | 0 | 0.005962412 | 0 | 0 | 0 | 0 | 18.88955
8187 | 51040.9 | 2021-03-12 07:05 | 3976.994 | 7 | 4 | 1.000216 | 1.56331 | 1.104919 | 0 | 1.644499 | 0 | 0.005957469 | 0 | 0 | 0 | 0 | 18.73906
8188 | 51055.91 | 2021-03-12 07:05 | 3992.001 | 7 | 4 | 1.000216 | 1.563962 | 1.109088 | 0 | 1.651015 | 0 | 0.005971599 | 0 | 0 | 0 | 0 | 18.81431
8189 | 51070.92 | 2021-03-12 07:06 | 4007.008 | 7 | 4 | 1.000216 | 1.564451 | 1.113257 | 0 | 1.657534 | 0 | 0.008954683 | 0 | 0 | 0 | 0 | 18.81431
8190 | 51085.92 | 2021-03-12 07:06 | 4022.015 | 7 | 4 | 1.000216 | 1.56494 | 1.117427 | 0 | 1.664055 | 0 | 0.007465231 | 0 | 0 | 0 | 0 | 18.88955
8191 | 51100.93 | 2021-03-12 07:06 | 4037.022 | 7 | 4 | 1.000216 | 1.565592 | 1.121596 | 0 | 1.670579 | 0 | 0.008955917 | 0 | 0 | 0 | 0 | 18.88955
8192 | 51115.94 | 2021-03-12 07:06 | 4052.03 | 7 | 4 | 1.000216 | 1.566081 | 1.125766 | 0 | 1.677106 | 0 | 0.00595655 | 0 | 0 | 0 | 0 | 18.70857
8193 | 51130.94 | 2021-03-12 07:07 | 4067.036 | 7 | 4 | 1.000182 | 1.56657 | 1.129935 | 0 | 1.683634 | 0 | 0.005973123 | 0 | 0 | 0 | 0 | 18.96477
8194 | 51145.95 | 2021-03-12 07:07 | 4082.044 | 7 | 4 | 1.000147 | 1.567059 | 1.134104 | 0 | 1.690165 | 0 | 0.005970156 | 0 | 0 | 0 | 0 | 18.70857
8195 | 51160.96 | 2021-03-12 07:07 | 4097.051 | 7 | 4 | 1.000216 | 1.567711 | 1.138274 | 0 | 1.696699 | 0 | 0.005980432 | 0 | 0 | 0 | 0 | 18.67809
8196 | 51175.96 | 2021-03-12 07:07 | 4112.058 | 7 | 4 | 1.000182 | 1.568363 | 1.142443 | 0 | 1.703235 | 0 | 0.005972352 | 0 | 0 | 0 | 0 | 19.11519
8197 | 51190.97 | 2021-03-12 07:08 | 4127.065 | 7 | 4 | 1.000182 | 1.568852 | 1.146613 | 0 | 1.709775 | 0 | 0.002978222 | 0 | 0 | 0 | 0 | 18.96477
8198 | 51205.98 | 2021-03-12 07:08 | 4142.072 | 7 | 4 | 1.000182 | 1.569341 | 1.150782 | 0 | 1.716316 | 0 | 0.002985399 | 0 | 0 | 0 | 0 | 18.75335
8199 | 51220.99 | 2021-03-12 07:08 | 4157.079 | 7 | 4 | 1.000182 | 1.56983 | 1.154951 | 0 | 1.72286 | 0 | 0.001492564 | 0 | 0 | 0 | 0 | 18.73906
8200 | 51235.99 | 2021-03-12 07:08 | 4172.086 | 7 | 4 | 1.000182 | 1.570319 | 1.159121 | 0 | 1.729407 | 0 | 0.002990488 | 0 | 0 | 0 | 0 | 18.96477
8201 | 51251 | 2021-03-12 07:09 | 4187.093 | 7 | 4 | 1.000147 | 1.570809 | 1.16329 | 0 | 1.735956 | 0 | 0.001493245 | 0 | 0 | 0 | 0 | 19.11519
8202 | 51266.01 | 2021-03-12 07:09 | 4202.1 | 7 | 4 | 1.000216 | 1.571624 | 1.167459 | 0 | 1.742507 | 0 | 0.001494238 | 0 | 0 | 0 | 0 | 19.11519
8203 | 51281.01 | 2021-03-12 07:09 | 4217.107 | 7 | 4 | 1.000182 | 1.572113 | 1.171629 | 0 | 1.749062 | 0 | 0 | 0 | 0 | 0 | 0 | 19.00952
8204 | 51296.02 | 2021-03-12 07:09 | 4232.114 | 7 | 4 | 1.000182 | 1.572765 | 1.175798 | 0 | 1.755619 | 0 | 0.001491333 | 0 | 0 | 0 | 0 | 18.96477
8205 | 51311.03 | 2021-03-12 07:10 | 4247.121 | 7 | 4 | 1.000147 | 1.573417 | 1.179968 | 0 | 1.762178 | 0 | 0 | 0 | 0 | 0 | 0 | 18.88955
8206 | 51326.04 | 2021-03-12 07:10 | 4262.128 | 7 | 4 | 1.000216 | 1.574069 | 1.184137 | 0 | 1.768741 | 0 | 0.00149314 | 0 | 0 | 0 | 0 | 18.81431
8207 | 51341.04 | 2021-03-12 07:10 | 4277.136 | 7 | 4 | 1.000147 | 1.574558 | 1.188306 | 0 | 1.775306 | 0 | 0 | 0 | 0 | 0 | 0 | 18.73906
8208 | 51356.05 | 2021-03-12 07:10 | 4292.143 | 7 | 4 | 1.000216 | 1.575047 | 1.192476 | 0 | 1.781873 | 0 | -0.001492038 | 0 | 0 | 0 | 0 | 18.81431
8209 | 51371.06 | 2021-03-12 07:11 | 4307.15 | 7 | 4 | 1.000182 | 1.576025 | 1.196645 | 0 | 1.788443 | 0 | 0 | 0 | 0 | 0 | 0 | 18.78383
8210 | 51386.06 | 2021-03-12 07:11 | 4322.157 | 7 | 4 | 1.000216 | 1.576514 | 1.200814 | 0 | 1.795016 | 0 | 0 | 0 | 0 | 0 | 0 | 18.73906
8211 | 51401.07 | 2021-03-12 07:11 | 4337.164 | 7 | 4 | 1.000182 | 1.577166 | 1.204984 | 0 | 1.801591 | 0 | -0.001492269 | 0 | 0 | 0 | 0 | 18.96477
8212 | 51416.08 | 2021-03-12 07:11 | 4352.171 | 7 | 4 | 1.000147 | 1.577818 | 1.209153 | 0 | 1.808169 | 0 | -0.001493566 | 0 | 0 | 0 | 0 | 18.88955
8213 | 51431.09 | 2021-03-12 07:12 | 4367.178 | 7 | 4 | 1.000182 | 1.578633 | 1.213323 | 0 | 1.81475 | 0 | 0 | 0 | 0 | 0 | 0 | 18.9343
8214 | 51446.09 | 2021-03-12 07:12 | 4382.185 | 7 | 4 | 1.000216 | 1.579285 | 1.217492 | 0 | 1.821334 | 0 | 0 | 0 | 0 | 0 | 0 | 18.9343
8215 | 51461.1 | 2021-03-12 07:12 | 4397.192 | 7 | 4 | 1.000216 | 1.579937 | 1.221661 | 0 | 1.827921 | 0 | 0 | 0 | 0 | 0 | 0 | 18.96477
8216 | 51476.11 | 2021-03-12 07:12 | 4412.199 | 7 | 4 | 1.000182 | 1.580426 | 1.225831 | 0 | 1.83451 | 0 | -0.001492449 | 0 | 0 | 0 | 0 | 18.96477
8217 | 51491.11 | 2021-03-12 07:13 | 4427.206 | 7 | 4 | 1.000182 | 1.581241 | 1.23 | 0 | 1.841102 | 0 | 0 | 0 | 0 | 0 | 0 | 18.73906
8218 | 51506.15 | 2021-03-12 07:13 | 4442.243 | 7 | 4 | 1.000182 | 1.581893 | 1.234178 | 0 | 1.84771 | 0 | 0 | 0 | 0 | 0 | 0 | 18.96477
8219 | 51521.16 | 2021-03-12 07:13 | 4457.252 | 7 | 4 | 1.000182 | 1.582545 | 1.238348 | 0 | 1.854308 | 0 | 0 | 0 | 0 | 0 | 0 | 18.81431
8220 | 51536.17 | 2021-03-12 07:13 | 4472.259 | 7 | 4 | 1.000182 | 1.583034 | 1.242517 | 0 | 1.860908 | 0 | -0.001493005 | 0 | 0 | 0 | 0 | 18.85907
8221 | 51551.17 | 2021-03-12 07:14 | 4487.266 | 7 | 4 | 1.000182 | 1.583849 | 1.246686 | 0 | 1.867511 | 0 | -0.00149297 | 0 | 0 | 0 | 0 | 18.85907
8222 | 51566.18 | 2021-03-12 07:14 | 4502.273 | 7 | 4 | 1.000182 | 1.584664 | 1.250856 | 0 | 1.874117 | 0 | 0 | 0 | 0 | 0 | 0 | 18.82859
8223 | 51581.19 | 2021-03-12 07:14 | 4517.28 | 7 | 4 | 1.000182 | 1.585316 | 1.255025 | 0 | 1.880726 | 0 | 0 | 0 | 0 | 0 | 0 | 18.96477
8224 | 51596.19 | 2021-03-12 07:14 | 4532.287 | 7 | 4 | 1.000182 | 1.585479 | 1.259195 | 0 | 1.887337 | 0 | -0.00447853 | 0 | 0 | 0 | 0 | 18.96477
8225 | 51611.2 | 2021-03-12 07:15 | 4547.294 | 7 | 4 | 1.000182 | 1.58662 | 1.263364 | 0 | 1.893951 | 0 | 0 | 0 | 0 | 0 | 0 | 19.03999
8226 | 51626.21 | 2021-03-12 07:15 | 4562.301 | 7 | 4 | 1.000147 | 1.587109 | 1.267533 | 0 | 1.900568 | 0 | -0.001493919 | 0 | 0 | 0 | 0 | 18.73906
8227 | 51641.22 | 2021-03-12 07:15 | 4577.308 | 7 | 4 | 1.000182 | 1.587924 | 1.271703 | 0 | 1.907188 | 0 | -0.001308035 | 0 | 0 | 0 | 0 | 18.73906
8228 | 51656.22 | 2021-03-12 07:15 | 4592.315 | 7 | 4 | 1.000182 | 1.588739 | 1.275872 | 0 | 1.913811 | 0 | -0.002321586 | 0 | 0 | 0 | 0 | 18.70857
8229 | 51671.23 | 2021-03-12 07:16 | 4607.322 | 7 | 4 | 1.000182 | 1.589391 | 1.280041 | 0 | 1.920437 | 0 | -0.00149524 | 0 | 0 | 0 | 0 | 18.81431
8230 | 51686.24 | 2021-03-12 07:16 | 4622.329 | 7 | 4 | 1.000182 | 1.590044 | 1.284211 | 0 | 1.927065 | 0 | -0.002995124 | 0 | 0 | 0 | 0 | 18.6638
8231 | 51701.24 | 2021-03-12 07:16 | 4637.336 | 7 | 4 | 1.000182 | 1.590696 | 1.28838 | 0 | 1.933697 | 0 | -0.002994666 | 0 | 0 | 0 | 0 | 18.81431
8232 | 51716.25 | 2021-03-12 07:16 | 4652.343 | 7 | 4 | 1.000182 | 1.591511 | 1.29255 | 0 | 1.940332 | 0 | -0.002989211 | 0 | 0 | 0 | 0 | 18.88955
8233 | 51731.26 | 2021-03-12 07:17 | 4667.351 | 7 | 4 | 1.000216 | 1.592163 | 1.296719 | 0 | 1.946969 | 0 | -0.004475194 | 0 | 0 | 0 | 0 | 18.81431
8234 | 51746.27 | 2021-03-12 07:17 | 4682.358 | 7 | 4 | 1.000182 | 1.593141 | 1.300888 | 0 | 1.95361 | 0 | -0.004478043 | 0 | 0 | 0 | 0 | 19.03999
8235 | 51761.27 | 2021-03-12 07:17 | 4697.365 | 7 | 4 | 1.000216 | 1.593793 | 1.305058 | 0 | 1.960254 | 0 | -0.007467588 | 0 | 0 | 0 | 0 | 18.81431
8236 | 51776.28 | 2021-03-12 07:17 | 4712.372 | 7 | 4 | 1.000182 | 1.594608 | 1.309227 | 0 | 1.966901 | 0 | -0.00597212 | 0 | 0 | 0 | 0 | 18.96477
8237 | 51791.29 | 2021-03-12 07:18 | 4727.379 | 7 | 4 | 1.000216 | 1.595423 | 1.313396 | 0 | 1.973551 | 0 | -0.004479507 | 0 | 0 | 0 | 0 | 18.96477
8238 | 51806.29 | 2021-03-12 07:18 | 4742.386 | 7 | 4 | 1.000147 | 1.595912 | 1.317566 | 0 | 1.980204 | 0 | -0.007467576 | 0 | 0 | 0 | 0 | 18.73906
8239 | 51821.3 | 2021-03-12 07:18 | 4757.393 | 7 | 4 | 1.000182 | 1.59689 | 1.321735 | 0 | 1.98686 | 0 | -0.007463402 | 0 | 0 | 0 | 0 | 18.73906
8240 | 51836.31 | 2021-03-12 07:18 | 4772.4 | 7 | 4 | 1.000182 | 1.597868 | 1.325905 | 0 | 1.993519 | 0 | -0.004490974 | 0 | 0 | 0 | 0 | 18.70857
8241 | 51851.31 | 2021-03-12 07:19 | 4787.407 | 7 | 4 | 1.000182 | 1.59852 | 1.330074 | 0 | 2.000182 | 0 | 0.001608434 | 0 | 0 | 0 | 0 | 18.73906
8242 | 51866.32 | 2021-03-12 07:19 | 4802.414 | 7 | 4 | 1.000182 | 1.599498 | 1.334243 | 0 | 2.006847 | 0 | -0.001492099 | 0 | 0 | 0 | 0 | 18.88955
8243 | 51881.33 | 2021-03-12 07:19 | 4817.422 | 7 | 4 | 1.000182 | 1.60015 | 1.338413 | 0 | 2.013516 | 0 | -0.002984568 | 0 | 0 | 0 | 0 | 18.81431
8244 | 51896.34 | 2021-03-12 07:19 | 4832.429 | 7 | 4 | 1.000182 | 1.600965 | 1.342582 | 0 | 2.020189 | 0 | -0.001493481 | 0 | 0 | 0 | 0 | 18.96477
8245 | 51911.34 | 2021-03-12 07:20 | 4847.436 | 7 | 4 | 1.000182 | 1.602106 | 1.346752 | 0 | 2.026864 | 0 | 0.001493266 | 0 | 0 | 0 | 0 | 18.73906
8246 | 51926.35 | 2021-03-12 07:20 | 4862.443 | 7 | 4 | 1.000216 | 1.602921 | 1.350921 | 0 | 2.033543 | 0 | 0.002984548 | 0 | 0 | 0 | 0 | 18.73906
8247 | 51941.36 | 2021-03-12 07:20 | 4877.45 | 7 | 4 | 1.000147 | 1.603736 | 1.35509 | 0 | 2.040225 | 0 | 0.005969766 | 0 | 0 | 0 | 0 | 18.82859
8248 | 51956.36 | 2021-03-12 07:20 | 4892.457 | 7 | 4 | 1.000216 | 1.604877 | 1.35926 | 0 | 2.046911 | 0 | 0.008931841 | 0 | 0 | 0 | 0 | 18.78383
8249 | 51971.37 | 2021-03-12 07:21 | 4907.464 | 7 | 4 | 1.000147 | 1.605366 | 1.363429 | 0 | 2.0536 | 0 | 0.005970156 | 0 | 0 | 0 | 0 | 18.75335
8250 | 51986.38 | 2021-03-12 07:21 | 4922.471 | 7 | 4 | 1.000182 | 1.606181 | 1.367598 | 0 | 2.060292 | 0 | 0.00746952 | 0 | 0 | 0 | 0 | 18.85907
8251 | 52001.39 | 2021-03-12 07:21 | 4937.478 | 7 | 4 | 1.000182 | 1.606833 | 1.371768 | 0 | 2.066988 | 0 | 0.005969446 | 0 | 0 | 0 | 0 | 18.88955
8252 | 52016.39 | 2021-03-12 07:21 | 4952.485 | 7 | 4 | 1.000182 | 1.607648 | 1.375937 | 0 | 2.073686 | 0 | 0.007464129 | 0 | 0 | 0 | 0 | 19.03999
8253 | 52031.41 | 2021-03-12 07:22 | 4967.504 | 7 | 4 | 1.000147 | 1.608463 | 1.38011 | 0 | 2.080394 | 0 | 0.00774789 | 0 | 0 | 0 | 0 | 18.9343
8254 | 52046.42 | 2021-03-12 07:22 | 4982.515 | 7 | 4 | 1.000182 | 1.609279 | 1.38428 | 0 | 2.087101 | 0 | 0.007465596 | 0 | 0 | 0 | 0 | 18.78383
8255 | 52061.43 | 2021-03-12 07:22 | 4997.522 | 7 | 4 | 1.000147 | 1.610257 | 1.38845 | 0 | 2.093811 | 0 | 0.007463452 | 0 | 0 | 0 | 0 | 18.96477
8256 | 52076.44 | 2021-03-12 07:22 | 5012.529 | 7 | 4 | 1.000182 | 1.611072 | 1.392619 | 0 | 2.100524 | 0 | 0.008954804 | 0 | 0 | 0 | 0 | 18.6638
8257 | 52091.44 | 2021-03-12 07:23 | 5027.536 | 7 | 4 | 1.000182 | 1.611561 | 1.396786 | 0 | 2.107236 | 0 | 0.004251978 | 0 | 0 | 0 | 0 | 18.88955
8258 | 52106.45 | 2021-03-12 07:23 | 5042.543 | 7 | 4 | 1.000182 | 1.612376 | 1.400958 | 0 | 2.113961 | 0 | 0.004478364 | 0 | 0 | 0 | 0 | 18.78383
8259 | 52121.46 | 2021-03-12 07:23 | 5057.55 | 7 | 4 | 1.000216 | 1.613191 | 1.405127 | 0 | 2.120685 | 0 | 0.001493305 | 0 | 0 | 0 | 0 | 18.70857
8260 | 52136.46 | 2021-03-12 07:23 | 5072.557 | 7 | 4 | 1.000182 | 1.613843 | 1.409297 | 0 | 2.127412 | 0 | 0.00148927 | 0 | 0 | 0 | 0 | 18.88955
8261 | 52151.47 | 2021-03-12 07:24 | 5087.564 | 7 | 4 | 1.000147 | 1.614495 | 1.413466 | 0 | 2.134143 | 0 | -0.001491418 | 0 | 0 | 0 | 0 | 18.88955
8262 | 52166.48 | 2021-03-12 07:24 | 5102.572 | 7 | 4 | 1.000182 | 1.615636 | 1.417635 | 0 | 2.140879 | 0 | 0.001489142 | 0 | 0 | 0 | 0 | 18.81431
8263 | 52181.49 | 2021-03-12 07:24 | 5117.579 | 7 | 4 | 1.000147 | 1.616451 | 1.421805 | 0 | 2.147617 | 0 | 0 | 0 | 0 | 0 | 0 | 18.96477
8264 | 52196.49 | 2021-03-12 07:24 | 5132.586 | 7 | 4 | 1.000182 | 1.617429 | 1.425974 | 0 | 2.15436 | 0 | 0.001492675 | 0 | 0 | 0 | 0 | 18.88955
8265 | 52211.5 | 2021-03-12 07:25 | 5147.593 | 7 | 4 | 1.000182 | 1.618244 | 1.430144 | 0 | 2.161107 | 0 | 0 | 0 | 0 | 0 | 0 | 18.81431
8266 | 52226.51 | 2021-03-12 07:25 | 5162.6 | 7 | 4 | 1.000182 | 1.619222 | 1.434313 | 0 | 2.167857 | 0 | 0.001494073 | 0 | 0 | 0 | 0 | 18.81431
8267 | 52241.52 | 2021-03-12 07:25 | 5177.608 | 7 | 4 | 1.000182 | 1.620037 | 1.438483 | 0 | 2.174612 | 0 | -0.001475038 | 0 | 0 | 0 | 0 | 18.96477
8268 | 52256.52 | 2021-03-12 07:25 | 5192.615 | 7 | 4 | 1.000147 | 1.621015 | 1.442652 | 0 | 2.18137 | 0 | 0 | 0 | 0 | 0 | 0 | 18.88955
8269 | 52271.53 | 2021-03-12 07:26 | 5207.621 | 7 | 4 | 1.000182 | 1.621993 | 1.446821 | 0 | 2.188131 | 0 | 0 | 0 | 0 | 0 | 0 | 18.81431
8270 | 52286.54 | 2021-03-12 07:26 | 5222.628 | 7 | 4 | 1.000182 | 1.622971 | 1.45099 | 0 | 2.194898 | 0 | 0 | 0 | 0 | 0 | 0 | 19.03999
8271 | 52301.54 | 2021-03-12 07:26 | 5237.635 | 7 | 4 | 1.000182 | 1.623949 | 1.45516 | 0 | 2.201668 | 0 | 0 | 0 | 0 | 0 | 0 | 18.88955
8272 | 52316.55 | 2021-03-12 07:26 | 5252.642 | 7 | 4 | 1.000147 | 1.624927 | 1.459329 | 0 | 2.208442 | 0 | 0 | 0 | 0 | 0 | 0 | 18.73906
8273 | 52331.56 | 2021-03-12 07:27 | 5267.649 | 7 | 4 | 1.000147 | 1.625742 | 1.463498 | 0 | 2.215221 | 0 | -0.001493345 | 0 | 0 | 0 | 0 | 18.88955
8274 | 52346.56 | 2021-03-12 07:27 | 5282.656 | 7 | 4 | 1.000113 | 1.626883 | 1.467668 | 0 | 2.222003 | 0 | -0.001497271 | 0 | 0 | 0 | 0 | 18.82859
8275 | 52361.57 | 2021-03-12 07:27 | 5297.663 | 7 | 4 | 1.000182 | 1.628188 | 1.471837 | 0 | 2.22879 | 0 | 0 | 0 | 0 | 0 | 0 | 18.81431
8276 | 52376.58 | 2021-03-12 07:27 | 5312.671 | 7 | 4 | 1.000147 | 1.629166 | 1.476006 | 0 | 2.235582 | 0 | -0.00149305 | 0 | 0 | 0 | 0 | 18.78383
8277 | 52391.59 | 2021-03-12 07:28 | 5327.678 | 7 | 4 | 1.000182 | 1.63047 | 1.480176 | 0 | 2.242379 | 0 | 0.00149314 | 0 | 0 | 0 | 0 | 18.88955
8278 | 52406.59 | 2021-03-12 07:28 | 5342.685 | 7 | 4 | 1.000182 | 1.631122 | 1.484345 | 0 | 2.249179 | 0 | -0.00298612 | 0 | 0 | 0 | 0 | 18.88955
8279 | 52421.6 | 2021-03-12 07:28 | 5357.692 | 7 | 4 | 1.000182 | 1.632426 | 1.488514 | 0 | 2.255984 | 0 | -0.001492204 | 0 | 0 | 0 | 0 | 18.96477
8280 | 52436.61 | 2021-03-12 07:28 | 5372.699 | 7 | 4 | 1.000182 | 1.633567 | 1.492683 | 0 | 2.262793 | 0 | 0 | 0 | 0 | 0 | 0 | 18.88955
8281 | 52451.62 | 2021-03-12 07:29 | 5387.714 | 7 | 4 | 1.000147 | 1.634545 | 1.496855 | 0 | 2.269611 | 0 | -0.001620795 | 0 | 0 | 0 | 0 | 18.88955
8282 | 52466.64 | 2021-03-12 07:29 | 5402.729 | 7 | 4 | 1.000147 | 1.635849 | 1.501026 | 0 | 2.276433 | 0 | -0.001496183 | 0 | 0 | 0 | 0 | 18.88955
8283 | 52481.64 | 2021-03-12 07:29 | 5417.736 | 7 | 4 | 1.000147 | 1.63699 | 1.505196 | 0 | 2.283257 | 0 | -0.001493035 | 0 | 0 | 0 | 0 | 18.9343
8284 | 52496.65 | 2021-03-12 07:29 | 5432.743 | 7 | 4 | 1.000147 | 1.637968 | 1.509365 | 0 | 2.290085 | 0 | -0.002983997 | 0 | 0 | 0 | 0 | 18.88955
8285 | 52511.66 | 2021-03-12 07:30 | 5447.75 | 7 | 4 | 1.000147 | 1.639272 | 1.513534 | 0 | 2.296918 | 0 | -0.001492194 | 0 | 0 | 0 | 0 | 18.96477
8286 | 52526.66 | 2021-03-12 07:30 | 5462.757 | 7 | 4 | 1.000182 | 1.640413 | 1.517704 | 0 | 2.303757 | 0 | -0.001491162 | 0 | 0 | 0 | 0 | 18.9343
8287 | 52541.67 | 2021-03-12 07:30 | 5477.764 | 7 | 4 | 1.000182 | 1.641554 | 1.521873 | 0 | 2.310599 | 0 | 0 | 0 | 0 | 0 | 0 | 18.9343
8288 | 52556.68 | 2021-03-12 07:30 | 5492.771 | 7 | 4 | 1.000182 | 1.642858 | 1.526042 | 0 | 2.317447 | 0 | -0.00149292 | 0 | 0 | 0 | 0 | 18.81431
8289 | 52571.69 | 2021-03-12 07:31 | 5507.778 | 7 | 4 | 1.000147 | 1.644162 | 1.530212 | 0 | 2.324301 | 0 | -0.00298604 | 0 | 0 | 0 | 0 | 18.9343
8290 | 52586.69 | 2021-03-12 07:31 | 5522.785 | 7 | 4 | 1.000147 | 1.645466 | 1.534381 | 0 | 2.331159 | 0 | -0.001493919 | 0 | 0 | 0 | 0 | 18.75335
8291 | 52601.7 | 2021-03-12 07:31 | 5537.792 | 7 | 4 | 1.000147 | 1.646608 | 1.53855 | 0 | 2.338023 | 0 | -0.004477808 | 0 | 0 | 0 | 0 | 18.79812
8292 | 52616.71 | 2021-03-12 07:31 | 5552.8 | 7 | 4 | 1.000147 | 1.647912 | 1.542719 | 0 | 2.344892 | 0 | -0.00149268 | 0 | 0 | 0 | 0 | 19.03999
8293 | 52631.71 | 2021-03-12 07:32 | 5567.807 | 7 | 4 | 1.000182 | 1.649216 | 1.546889 | 0 | 2.351767 | 0 | -0.004823623 | 0 | 0 | 0 | 0 | 18.97905
8294 | 52646.72 | 2021-03-12 07:32 | 5582.814 | 7 | 4 | 1.000182 | 1.650846 | 1.551058 | 0 | 2.358647 | 0 | -0.001495403 | 0 | 0 | 0 | 0 | 18.96477
8295 | 52661.73 | 2021-03-12 07:32 | 5597.821 | 7 | 4 | 1.000182 | 1.652313 | 1.555227 | 0 | 2.365533 | 0 | -0.002992168 | 0 | 0 | 0 | 0 | 18.85907
8296 | 52676.74 | 2021-03-12 07:32 | 5612.828 | 7 | 4 | 1.000182 | 1.65378 | 1.559397 | 0 | 2.372425 | 0 | -0.008956548 | 0 | 0 | 0 | 0 | 19.26555
8297 | 52691.74 | 2021-03-12 07:33 | 5627.835 | 7 | 4 | 1.000182 | 1.654921 | 1.563566 | 0 | 2.379322 | 0 | -0.0104474 | 0 | 0 | 0 | 0 | 18.88955
8298 | 52706.75 | 2021-03-12 07:33 | 5642.842 | 7 | 4 | 1.000147 | 1.656551 | 1.567735 | 0 | 2.386226 | 0 | -0.01044239 | 0 | 0 | 0 | 0 | 18.96477
8299 | 52721.76 | 2021-03-12 07:33 | 5657.849 | 7 | 4 | 1.000182 | 1.658181 | 1.571905 | 0 | 2.393136 | 0 | -0.007463352 | 0 | 0 | 0 | 0 | 18.81431
8300 | 52736.76 | 2021-03-12 07:33 | 5672.856 | 7 | 4 | 1.000147 | 1.659485 | 1.576074 | 0 | 2.400051 | 0 | -0.01044744 | 0 | 0 | 0 | 0 | 18.81431
8301 | 52751.77 | 2021-03-12 07:34 | 5687.863 | 7 | 4 | 1.000147 | 1.661278 | 1.580243 | 0 | 2.406974 | 0 | -0.007462901 | 0 | 0 | 0 | 0 | 18.88955
8302 | 52766.78 | 2021-03-12 07:34 | 5702.87 | 7 | 4 | 1.000182 | 1.662908 | 1.584412 | 0 | 2.413903 | 0 | -0.004477838 | 0 | 0 | 0 | 0 | 19.00952
8303 | 52781.78 | 2021-03-12 07:34 | 5717.877 | 7 | 4 | 1.000147 | 1.664538 | 1.588582 | 0 | 2.420839 | 0 | -0.004479095 | 0 | 0 | 0 | 0 | 19.03999
8304 | 52796.79 | 2021-03-12 07:34 | 5732.884 | 7 | 4 | 1.000147 | 1.666168 | 1.592751 | 0 | 2.427781 | 0 | -0.003213591 | 0 | 0 | 0 | 0 | 18.96477
8305 | 52811.8 | 2021-03-12 07:35 | 5747.891 | 7 | 4 | 1.000113 | 1.667636 | 1.59692 | 0 | 2.43473 | 0 | -0.004479387 | 0 | 0 | 0 | 0 | 18.96477
8306 | 52826.81 | 2021-03-12 07:35 | 5762.899 | 7 | 4 | 1.000147 | 1.669592 | 1.60109 | 0 | 2.441686 | 0 | -0.00149336 | 0 | 0 | 0 | 0 | 19.03999
8307 | 52841.81 | 2021-03-12 07:35 | 5777.906 | 7 | 4 | 1.000147 | 1.671711 | 1.605259 | 0 | 2.448649 | 0 | 0.001495454 | 0 | 0 | 0 | 0 | 18.88955
8308 | 52856.82 | 2021-03-12 07:35 | 5792.913 | 7 | 4 | 1.000182 | 1.673993 | 1.609428 | 0 | 2.455621 | 0 | 0.00895736 | 0 | 0 | 0 | 0 | 18.88955
8309 | 52871.83 | 2021-03-12 07:36 | 5807.92 | 7 | 4 | 1.000182 | 1.675786 | 1.613598 | 0 | 2.4626 | 0 | 0.008955625 | 0 | 0 | 0 | 0 | 18.96477
8310 | 52886.83 | 2021-03-12 07:36 | 5822.927 | 7 | 4 | 1.000147 | 1.677905 | 1.617767 | 0 | 2.469586 | 0 | 0.01343861 | 0 | 0 | 0 | 0 | 18.96477
8311 | 52901.84 | 2021-03-12 07:36 | 5837.934 | 7 | 4 | 1.000182 | 1.679535 | 1.621936 | 0 | 2.47658 | 0 | 0.01045147 | 0 | 0 | 0 | 0 | 18.88955
8312 | 52916.85 | 2021-03-12 07:36 | 5852.941 | 7 | 4 | 1.000147 | 1.681491 | 1.626105 | 0 | 2.483583 | 0 | 0.01194288 | 0 | 0 | 0 | 0 | 18.6638
8313 | 52931.86 | 2021-03-12 07:37 | 5867.948 | 7 | 4 | 1.000147 | 1.68361 | 1.630275 | 0 | 2.490594 | 0 | 0.01044789 | 0 | 0 | 0 | 0 | 18.96477
8314 | 52946.86 | 2021-03-12 07:37 | 5882.955 | 7 | 4 | 1.000147 | 1.685567 | 1.634444 | 0 | 2.497614 | 0 | 0.01194239 | 0 | 0 | 0 | 0 | 18.96477
8315 | 52961.87 | 2021-03-12 07:37 | 5897.962 | 7 | 4 | 1.000147 | 1.687523 | 1.638613 | 0 | 2.504642 | 0 | 0.01044765 | 0 | 0 | 0 | 0 | 19.03999
8316 | 52976.88 | 2021-03-12 07:37 | 5912.969 | 7 | 4 | 1.000147 | 1.689642 | 1.642783 | 0 | 2.51168 | 0 | 0.01044821 | 0 | 0 | 0 | 0 | 19.03999
8317 | 52991.88 | 2021-03-12 07:38 | 5927.976 | 7 | 4 | 1.000147 | 1.692087 | 1.646952 | 0 | 2.518727 | 0 | 0.01194232 | 0 | 0 | 0 | 0 | 18.81431
8318 | 53006.89 | 2021-03-12 07:38 | 5942.983 | 7 | 4 | 1.000147 | 1.694369 | 1.651121 | 0 | 2.525785 | 0 | 0.0089576 | 0 | 0 | 0 | 0 | 18.88955
8319 | 53021.9 | 2021-03-12 07:38 | 5957.991 | 7 | 4 | 1.000147 | 1.696651 | 1.655291 | 0 | 2.532854 | 0 | 0.004477943 | 0 | 0 | 0 | 0 | 18.88955
8320 | 53036.9 | 2021-03-12 07:38 | 5972.998 | 7 | 4 | 1.000147 | 1.698933 | 1.65946 | 0 | 2.539933 | 0 | 0.001494014 | 0 | 0 | 0 | 0 | 19.03999
8321 | 53051.91 | 2021-03-12 07:39 | 5988.005 | 7 | 4 | 1.000147 | 1.701541 | 1.663629 | 0 | 2.547024 | 0 | 0.001493155 | 0 | 0 | 0 | 0 | 18.81431
8322 | 53066.92 | 2021-03-12 07:39 | 6003.012 | 7 | 4 | 1.000147 | 1.704476 | 1.667798 | 0 | 2.554126 | 0 | 0.002986662 | 0 | 0 | 0 | 0 | 18.85907
8323 | 53081.93 | 2021-03-12 07:39 | 6018.019 | 7 | 4 | 1.000147 | 1.707736 | 1.671968 | 0 | 2.561242 | 0 | 0.002984808 | 0 | 0 | 0 | 0 | 19.03999
8324 | 53096.93 | 2021-03-12 07:39 | 6033.026 | 7 | 4 | 1.000182 | 1.71067 | 1.676137 | 0 | 2.56837 | 0 | 0.001493651 | 0 | 0 | 0 | 0 | 18.88955
8325 | 53111.94 | 2021-03-12 07:40 | 6048.033 | 7 | 4 | 1.000182 | 1.71393 | 1.680306 | 0 | 2.575512 | 0 | 0.001493708 | 0 | 0 | 0 | 0 | 18.88955
8326 | 53125.31 | 2021-03-12 07:40 | 6061.402 | 7 | 4 | 1.000182 | 1.720124 | 1.684021 | 0 | 2.581886 | 0 | 0.02687489 | 0 | 0 | 0 | 0 | 18.81431
8327 | 53125.33 | 2021-03-12 07:40 | 0.01560435 | 8 | 4 | 0 | 1.614984 | 1.684021 | 0 | 2.581886 | 0 | -1.041625 | 0 | 0 | 0 | 0 | 18.88955
8328 | 53127.28 | 2021-03-12 07:40 | 1.965504 | 8 | 4 | 0 | 1.604877 | 1.684021 | 0 | 2.581886 | 0 | -0.005976815 | 0 | 0 | 0 | 0 | 18.88955
8329 | 53131.69 | 2021-03-12 07:40 | 6.380336 | 8 | 4 | 0 | 1.594771 | 1.684021 | 0 | 2.581886 | 0 | -0.002985109 | 0 | 0 | 0 | 0 | 18.88955
8330 | 53136.7 | 2021-03-12 07:40 | 11.38805 | 8 | 4 | 0 | 1.592163 | 1.684021 | 0 | 2.581886 | 0 | 0 | 0 | 0 | 0 | 0 | 18.96477
8331 | 53141.71 | 2021-03-12 07:40 | 16.39547 | 8 | 4 | 0 | 1.592163 | 1.684021 | 0 | 2.581886 | 0 | -0.001492274 | 0 | 0 | 0 | 0 | 18.81431
8332 | 53146.71 | 2021-03-12 07:40 | 21.40301 | 8 | 4 | 0 | 1.592978 | 1.684021 | 0 | 2.581886 | 0 | 0.001490143 | 0 | 0 | 0 | 0 | 18.81431
8333 | 53151.72 | 2021-03-12 07:40 | 26.41059 | 8 | 4 | 0 | 1.593467 | 1.684021 | 0 | 2.581886 | 0 | 0.001492499 | 0 | 0 | 0 | 0 | 18.81431
8334 | 53156.73 | 2021-03-12 07:40 | 31.41811 | 8 | 4 | 0 | 1.594119 | 1.684021 | 0 | 2.581886 | 0 | -0.00149297 | 0 | 0 | 0 | 0 | 18.88955
8335 | 53161.74 | 2021-03-12 07:41 | 36.4257 | 8 | 4 | 0 | 1.594934 | 1.684021 | 0 | 2.581886 | 0 | 0 | 0 | 0 | 0 | 0 | 18.81431
8336 | 53166.74 | 2021-03-12 07:41 | 41.43325 | 8 | 4 | 0 | 1.595586 | 1.684021 | 0 | 2.581886 | 0 | 0 | 0 | 0 | 0 | 0 | 18.96477
8337 | 53171.75 | 2021-03-12 07:41 | 46.44081 | 8 | 4 | 0 | 1.596564 | 1.684021 | 0 | 2.581886 | 0 | 0.002985729 | 0 | 0 | 0 | 0 | 18.81431
8338 | 53176.76 | 2021-03-12 07:41 | 51.44838 | 8 | 4 | 0 | 1.597216 | 1.684021 | 0 | 2.581886 | 0 | 0.001493476 | 0 | 0 | 0 | 0 | 18.96477
8339 | 53181.77 | 2021-03-12 07:41 | 56.45592 | 8 | 4 | 0 | 1.597868 | 1.684021 | 0 | 2.581886 | 0 | 0.001492549 | 0 | 0 | 0 | 0 | 18.96477
8340 | 53185.32 | 2021-03-12 07:41 | 60.0127 | 8 | 4 | 0 | 1.598357 | 1.684021 | 0 | 2.581886 | 0 | 0 | 0 | 0 | 0 | 0 | 18.88955
8341 | 53185.34 | 2021-03-12 07:41 | 0.01559409 | 9 | 4 | -0.9999103 | 1.499411 | 1.684021 | 4.331303008e-06 | 2.581886 | 6.494402286e-06 | 0 | 0 | 0 | 0 | 0 | 18.88955
8342 | 53186.9 | 2021-03-12 07:41 | 1.575553 | 9 | 4 | -0.9999789 | 1.489304 | 1.684021 | 0.0004376339 | 2.581886 | 0.0006538397 | -0.01940599 | 0 | 0 | 0 | 0 | 18.73906
8343 | 53191.7 | 2021-03-12 07:41 | 6.3803 | 9 | 4 | -0.9999446 | 1.479035 | 1.684021 | 0.001772234 | 2.581886 | 0.002634809 | -0.01045165 | 0 | 0 | 0 | 0 | 18.81431
8344 | 53206.71 | 2021-03-12 07:41 | 21.38739 | 9 | 4 | -0.9999446 | 1.470721 | 1.684021 | 0.005940733 | 2.581886 | 0.008780419 | -0.007464504 | 0 | 0 | 0 | 0 | 18.73906
8345 | 53221.72 | 2021-03-12 07:42 | 36.39445 | 9 | 4 | -0.9999446 | 1.467787 | 1.684021 | 0.01010923 | 2.581886 | 0.01490575 | -0.007463578 | 0 | 0 | 0 | 0 | 18.73906
8346 | 53236.72 | 2021-03-12 07:42 | 51.40152 | 9 | 4 | -0.9999446 | 1.466972 | 1.684021 | 0.01427773 | 2.581886 | 0.02102372 | -0.007465331 | 0 | 0 | 0 | 0 | 18.73906
8347 | 53251.73 | 2021-03-12 07:42 | 66.40838 | 9 | 4 | -0.9999446 | 1.466809 | 1.684021 | 0.01844618 | 2.581886 | 0.02713962 | -0.004478198 | 0 | 0 | 0 | 0 | 18.73906
8348 | 53266.74 | 2021-03-12 07:42 | 81.4157 | 9 | 4 | -0.9999789 | 1.46632 | 1.684021 | 0.02261475 | 2.581886 | 0.03325322 | -0.002985309 | 0 | 0 | 0 | 0 | 18.96477
8349 | 53281.74 | 2021-03-12 07:43 | 96.42276 | 9 | 4 | -0.9999446 | 1.465831 | 1.684021 | 0.02678325 | 2.581886 | 0.03936381 | -0.00149334 | 0 | 0 | 0 | 0 | 18.73906
8350 | 53296.75 | 2021-03-12 07:43 | 111.4301 | 9 | 4 | -0.9999446 | 1.464853 | 1.684021 | 0.03095182 | 2.581886 | 0.04547147 | -0.001489374 | 0 | 0 | 0 | 0 | 18.81431
8351 | 53311.76 | 2021-03-12 07:43 | 126.4369 | 9 | 4 | -0.9999789 | 1.463875 | 1.684021 | 0.03512027 | 2.581886 | 0.05157466 | 0 | 0 | 0 | 0 | 0 | 18.88955
8352 | 53326.77 | 2021-03-12 07:43 | 141.444 | 9 | 4 | -0.9999789 | 1.462245 | 1.684021 | 0.03928879 | 2.581886 | 0.05767199 | -0.001492549 | 0 | 0 | 0 | 0 | 18.81431
8353 | 53341.77 | 2021-03-12 07:44 | 156.451 | 9 | 4 | -0.9999789 | 1.460941 | 1.684021 | 0.0434573 | 2.581886 | 0.06376366 | -0.001492224 | 0 | 0 | 0 | 0 | 18.73906
8354 | 53356.78 | 2021-03-12 07:44 | 171.458 | 9 | 4 | -0.9999789 | 1.4598 | 1.684021 | 0.04762577 | 2.581886 | 0.06985016 | -0.001492695 | 0 | 0 | 0 | 0 | 18.81431
8355 | 53371.79 | 2021-03-12 07:44 | 186.4651 | 9 | 4 | -0.9999789 | 1.458985 | 1.684021 | 0.05179428 | 2.581886 | 0.07593252 | 0 | 0 | 0 | 0 | 0 | 18.88955
8356 | 53386.79 | 2021-03-12 07:44 | 201.4721 | 9 | 4 | -0.9999789 | 1.458007 | 1.684021 | 0.05596279 | 2.581886 | 0.08201085 | 0 | 0 | 0 | 0 | 0 | 18.88955
8357 | 53401.8 | 2021-03-12 07:45 | 216.4794 | 9 | 4 | -0.9999789 | 1.457029 | 1.684021 | 0.06013134 | 2.581886 | 0.08808538 | 0 | 0 | 0 | 0 | 0 | 18.81431
8358 | 53416.81 | 2021-03-12 07:45 | 231.4864 | 9 | 4 | -0.9999789 | 1.455887 | 1.684021 | 0.06429986 | 2.581886 | 0.09415576 | 0 | 0 | 0 | 0 | 0 | 18.73906
8359 | 53431.82 | 2021-03-12 07:45 | 246.4935 | 9 | 4 | -0.9999789 | 1.454909 | 1.684021 | 0.06846837 | 2.581886 | 0.1002215 | 0 | 0 | 0 | 0 | 0 | 18.81431
8360 | 53446.82 | 2021-03-12 07:45 | 261.5006 | 9 | 4 | -0.9999446 | 1.453605 | 1.684021 | 0.07263688 | 2.581886 | 0.1062825 | 0 | 0 | 0 | 0 | 0 | 18.81431
8361 | 53461.83 | 2021-03-12 07:46 | 276.5077 | 9 | 4 | -0.9999789 | 1.452464 | 1.684021 | 0.0768054 | 2.581886 | 0.1123384 | 0.001492469 | 0 | 0 | 0 | 0 | 18.88955
8362 | 53476.84 | 2021-03-12 07:46 | 291.5148 | 9 | 4 | -0.9999446 | 1.451486 | 1.684021 | 0.08097392 | 2.581886 | 0.1183896 | 0 | 0 | 0 | 0 | 0 | 18.96477
8363 | 53491.84 | 2021-03-12 07:46 | 306.5217 | 9 | 4 | -0.9999446 | 1.450508 | 1.684021 | 0.08514239 | 2.581886 | 0.1244362 | 0.001491378 | 0 | 0 | 0 | 0 | 18.96477
8364 | 53506.85 | 2021-03-12 07:46 | 321.5288 | 9 | 4 | -0.9999789 | 1.449367 | 1.684021 | 0.08931091 | 2.581886 | 0.1304788 | 0.001491843 | 0 | 0 | 0 | 0 | 18.73906
8365 | 53521.86 | 2021-03-12 07:47 | 336.5357 | 9 | 4 | -0.9999789 | 1.448389 | 1.684021 | 0.0934794 | 2.581886 | 0.1365174 | 0.001494459 | 0 | 0 | 0 | 0 | 18.81431
8366 | 53536.87 | 2021-03-12 07:47 | 351.5432 | 9 | 4 | -0.9999789 | 1.447574 | 1.684021 | 0.09764805 | 2.581886 | 0.1425524 | 0.001490938 | 0 | 0 | 0 | 0 | 18.88955
8367 | 53551.87 | 2021-03-12 07:47 | 366.5504 | 9 | 4 | -0.9999789 | 1.446596 | 1.684021 | 0.1018166 | 2.581886 | 0.1485835 | 0 | 0 | 0 | 0 | 0 | 19.03999
8368 | 53566.88 | 2021-03-12 07:47 | 381.5575 | 9 | 4 | -0.9999789 | 1.445455 | 1.684021 | 0.1059851 | 2.581886 | 0.1546106 | -0.001490539 | 0 | 0 | 0 | 0 | 19.03999
8369 | 53581.89 | 2021-03-12 07:48 | 396.5643 | 9 | 4 | -0.9999446 | 1.444477 | 1.684021 | 0.1101535 | 2.581886 | 0.1606334 | 0 | 0 | 0 | 0 | 0 | 18.88955
8370 | 53596.89 | 2021-03-12 07:48 | 411.5714 | 9 | 4 | -0.9999446 | 1.443662 | 1.684021 | 0.1143221 | 2.581886 | 0.1666522 | 0.002986562 | 0 | 0 | 0 | 0 | 18.81431
8371 | 53611.9 | 2021-03-12 07:48 | 426.5784 | 9 | 4 | -0.9999789 | 1.442684 | 1.684021 | 0.1184906 | 2.581886 | 0.1726672 | 0.001492384 | 0 | 0 | 0 | 0 | 18.88955
8372 | 53626.91 | 2021-03-12 07:48 | 441.5855 | 9 | 4 | -0.9999789 | 1.441706 | 1.684021 | 0.1226591 | 2.581886 | 0.1786783 | 0 | 0 | 0 | 0 | 0 | 18.81431
8373 | 53641.91 | 2021-03-12 07:49 | 456.5926 | 9 | 4 | -0.9999789 | 1.440728 | 1.684021 | 0.1268276 | 2.581886 | 0.1846858 | 0.001492324 | 0 | 0 | 0 | 0 | 19.03999
8374 | 53656.92 | 2021-03-12 07:49 | 471.5997 | 9 | 4 | -0.9999789 | 1.439913 | 1.684021 | 0.1309962 | 2.581886 | 0.1906896 | 0 | 0 | 0 | 0 | 0 | 18.81431
8375 | 53671.93 | 2021-03-12 07:49 | 486.6068 | 9 | 4 | -0.9999789 | 1.43926 | 1.684021 | 0.1351647 | 2.581886 | 0.1966897 | 0.00160662 | 0 | 0 | 0 | 0 | 18.96477
8376 | 53686.94 | 2021-03-12 07:49 | 501.6136 | 9 | 4 | -1.000013 | 1.43812 | 1.684021 | 0.1393331 | 2.581886 | 0.2026864 | -0.001493046 | 0 | 0 | 0 | 0 | 18.96477
8377 | 53701.94 | 2021-03-12 07:50 | 516.6207 | 9 | 4 | -0.9999789 | 1.437304 | 1.684021 | 0.1435017 | 2.581886 | 0.2086796 | 0 | 0 | 0 | 0 | 0 | 18.81431
8378 | 53716.95 | 2021-03-12 07:50 | 531.628 | 9 | 4 | -0.9999789 | 1.436489 | 1.684021 | 0.1476702 | 2.581886 | 0.2146691 | 0.001492249 | 0 | 0 | 0 | 0 | 18.96477
8379 | 53731.96 | 2021-03-12 07:50 | 546.6351 | 9 | 4 | -0.9999789 | 1.435511 | 1.684021 | 0.1518387 | 2.581886 | 0.220655 | 0.001493155 | 0 | 0 | 0 | 0 | 18.81431
8380 | 53746.96 | 2021-03-12 07:50 | 561.6421 | 9 | 4 | -0.9999789 | 1.434859 | 1.684021 | 0.1560073 | 2.581886 | 0.2266375 | 0.001492404 | 0 | 0 | 0 | 0 | 18.90383
8381 | 53761.97 | 2021-03-12 07:51 | 576.6492 | 9 | 4 | -0.9999789 | 1.434044 | 1.684021 | 0.1601758 | 2.581886 | 0.2326165 | 0.00298612 | 0 | 0 | 0 | 0 | 19.03999
8382 | 53776.98 | 2021-03-12 07:51 | 591.6563 | 9 | 4 | -0.9999789 | 1.433066 | 1.684021 | 0.1643443 | 2.581886 | 0.2385922 | 0.004488783 | 0 | 0 | 0 | 0 | 18.88955
8383 | 53791.99 | 2021-03-12 07:51 | 606.6633 | 9 | 4 | -1.000013 | 1.432251 | 1.684021 | 0.1685128 | 2.581886 | 0.2445645 | 0.005982081 | 0 | 0 | 0 | 0 | 18.81431
8384 | 53806.99 | 2021-03-12 07:51 | 621.6702 | 9 | 4 | -0.9999789 | 1.431436 | 1.684021 | 0.1726813 | 2.581886 | 0.2505335 | 0.005981994 | 0 | 0 | 0 | 0 | 18.81431
8385 | 53822 | 2021-03-12 07:52 | 636.6775 | 9 | 4 | -0.9999789 | 1.430784 | 1.684021 | 0.1768499 | 2.581886 | 0.2564994 | 0.005978262 | 0 | 0 | 0 | 0 | 18.73906
8386 | 53837.01 | 2021-03-12 07:52 | 651.6845 | 9 | 4 | -1.000013 | 1.429969 | 1.684021 | 0.1810184 | 2.581886 | 0.2624619 | 0.004479426 | 0 | 0 | 0 | 0 | 18.88955
8387 | 53852.01 | 2021-03-12 07:52 | 666.6916 | 9 | 4 | -0.9999446 | 1.429154 | 1.684021 | 0.1851869 | 2.581886 | 0.2684212 | 0.002982766 | 0 | 0 | 0 | 0 | 18.88955
8388 | 53867.02 | 2021-03-12 07:52 | 681.6987 | 9 | 4 | -0.9999446 | 1.428502 | 1.684021 | 0.1893555 | 2.581886 | 0.2743772 | 0.002985199 | 0 | 0 | 0 | 0 | 18.6638
8389 | 53882.03 | 2021-03-12 07:53 | 696.7058 | 9 | 4 | -0.9999789 | 1.427524 | 1.684021 | 0.193524 | 2.581886 | 0.2803302 | 0.001493586 | 0 | 0 | 0 | 0 | 18.73906
8390 | 53897.03 | 2021-03-12 07:53 | 711.7129 | 9 | 4 | -0.9999789 | 1.426709 | 1.684021 | 0.1976925 | 2.581886 | 0.28628 | 0.002984618 | 0 | 0 | 0 | 0 | 18.81431
8391 | 53912.04 | 2021-03-12 07:53 | 726.72 | 9 | 4 | -0.9999789 | 1.425894 | 1.684021 | 0.201861 | 2.581886 | 0.2922266 | -0.001493004 | 0 | 0 | 0 | 0 | 19.11519
8392 | 53927.05 | 2021-03-12 07:53 | 741.727 | 9 | 4 | -1.000013 | 1.425079 | 1.684021 | 0.2060295 | 2.581886 | 0.2981702 | -0.001495766 | 0 | 0 | 0 | 0 | 18.92002
8393 | 53942.06 | 2021-03-12 07:54 | 756.7341 | 9 | 4 | -0.9999789 | 1.424427 | 1.684021 | 0.2101981 | 2.581886 | 0.3041107 | -0.001492269 | 0 | 0 | 0 | 0 | 19.07045
8394 | 53957.06 | 2021-03-12 07:54 | 771.7412 | 9 | 4 | -0.9999789 | 1.423612 | 1.684021 | 0.2143666 | 2.581886 | 0.3100482 | -0.002984337 | 0 | 0 | 0 | 0 | 18.92002
8395 | 53972.07 | 2021-03-12 07:54 | 786.7483 | 9 | 4 | -0.9999446 | 1.42296 | 1.684021 | 0.2185351 | 2.581886 | 0.3159825 | -0.002990136 | 0 | 0 | 0 | 0 | 18.84479
8396 | 53987.08 | 2021-03-12 07:54 | 801.7555 | 9 | 4 | -1.000013 | 1.421982 | 1.684021 | 0.2227037 | 2.581886 | 0.321914 | -0.005965532 | 0 | 0 | 0 | 0 | 18.84479
8397 | 54002.08 | 2021-03-12 07:55 | 816.7624 | 9 | 4 | -0.9999789 | 1.42133 | 1.684021 | 0.2268722 | 2.581886 | 0.3278424 | -0.0059886 | 0 | 0 | 0 | 0 | 18.84479
8398 | 54017.09 | 2021-03-12 07:55 | 831.7695 | 9 | 4 | -0.9999789 | 1.420841 | 1.684021 | 0.2310408 | 2.581886 | 0.3337678 | -0.002985519 | 0 | 0 | 0 | 0 | 19.07045
8399 | 54032.1 | 2021-03-12 07:55 | 846.7763 | 9 | 4 | -1.000013 | 1.420025 | 1.684021 | 0.2352092 | 2.581886 | 0.3396902 | -0.0059718 | 0 | 0 | 0 | 0 | 18.80003
8400 | 54047.11 | 2021-03-12 07:55 | 861.7834 | 9 | 4 | -0.9999446 | 1.419536 | 1.684021 | 0.2393778 | 2.581886 | 0.3456098 | -0.004476816 | 0 | 0 | 0 | 0 | 18.76954
8401 | 54062.11 | 2021-03-12 07:56 | 876.7907 | 9 | 4 | -0.9999446 | 1.418558 | 1.684021 | 0.2435463 | 2.581886 | 0.3515265 | -0.007043601 | 0 | 0 | 0 | 0 | 18.76954
8402 | 54077.12 | 2021-03-12 07:56 | 891.7976 | 9 | 4 | -0.9999446 | 1.418232 | 1.684021 | 0.2477148 | 2.581886 | 0.3574399 | -0.00298886 | 0 | 0 | 0 | 0 | 18.84479
8403 | 54092.13 | 2021-03-12 07:56 | 906.8047 | 9 | 4 | -0.9999789 | 1.41758 | 1.684021 | 0.2518833 | 2.581886 | 0.3633513 | -0.004476395 | 0 | 0 | 0 | 0 | 18.87527
8404 | 54107.13 | 2021-03-12 07:56 | 921.812 | 9 | 4 | -0.9999789 | 1.417091 | 1.684021 | 0.2560519 | 2.581886 | 0.36926 | -0.001491938 | 0 | 0 | 0 | 0 | 19.14565
8405 | 54122.14 | 2021-03-12 07:57 | 936.819 | 9 | 4 | -0.9999446 | 1.416439 | 1.684021 | 0.2602204 | 2.581886 | 0.3751658 | -0.002986191 | 0 | 0 | 0 | 0 | 19.07045
8406 | 54137.15 | 2021-03-12 07:57 | 951.8261 | 9 | 4 | -0.9999789 | 1.415787 | 1.684021 | 0.2643889 | 2.581886 | 0.3810686 | -0.001492389 | 0 | 0 | 0 | 0 | 18.76954
8407 | 54152.16 | 2021-03-12 07:57 | 966.8331 | 9 | 4 | -0.9999789 | 1.415135 | 1.684021 | 0.2685574 | 2.581886 | 0.3869687 | -0.002985649 | 0 | 0 | 0 | 0 | 18.76954
8408 | 54167.16 | 2021-03-12 07:57 | 981.8402 | 9 | 4 | -0.9999789 | 1.414483 | 1.684021 | 0.2727259 | 2.581886 | 0.392866 | -0.002986351 | 0 | 0 | 0 | 0 | 18.76954
8409 | 54182.17 | 2021-03-12 07:58 | 996.8473 | 9 | 4 | -0.9999789 | 1.413994 | 1.684021 | 0.2768945 | 2.581886 | 0.3987605 | 0 | 0 | 0 | 0 | 0 | 19.07045
8410 | 54197.18 | 2021-03-12 07:58 | 1011.854 | 9 | 4 | -0.9999789 | 1.413179 | 1.684021 | 0.281063 | 2.581886 | 0.4046522 | -0.00149292 | 0 | 0 | 0 | 0 | 18.92002
8411 | 54212.18 | 2021-03-12 07:58 | 1026.861 | 9 | 4 | -0.9999789 | 1.41269 | 1.684021 | 0.2852315 | 2.581886 | 0.4105412 | 0 | 0 | 0 | 0 | 0 | 18.87527
8412 | 54227.19 | 2021-03-12 07:58 | 1041.869 | 9 | 4 | -0.9999789 | 1.412038 | 1.684021 | 0.2894001 | 2.581886 | 0.4164278 | 0.001492209 | 0 | 0 | 0 | 0 | 18.92002
8413 | 54242.2 | 2021-03-12 07:59 | 1056.875 | 9 | 4 | -0.9999446 | 1.411549 | 1.684021 | 0.2935685 | 2.581886 | 0.4223114 | 0.001495936 | 0 | 0 | 0 | 0 | 18.92002
8414 | 54257.2 | 2021-03-12 07:59 | 1071.883 | 9 | 4 | -0.9999789 | 1.410734 | 1.684021 | 0.2977371 | 2.581886 | 0.4281923 | 0 | 0 | 0 | 0 | 0 | 18.69428
8415 | 54272.21 | 2021-03-12 07:59 | 1086.89 | 9 | 4 | -0.9999789 | 1.410082 | 1.684021 | 0.3019056 | 2.581886 | 0.4340705 | 0 | 0 | 0 | 0 | 0 | 18.80003
8416 | 54287.22 | 2021-03-12 07:59 | 1101.897 | 9 | 4 | -0.9999789 | 1.40943 | 1.684021 | 0.3060742 | 2.581886 | 0.4399459 | 0 | 0 | 0 | 0 | 0 | 18.92002
8417 | 54302.23 | 2021-03-12 08:00 | 1116.904 | 9 | 4 | -0.9999446 | 1.408778 | 1.684021 | 0.3102427 | 2.581886 | 0.4458186 | 0.001495574 | 0 | 0 | 0 | 0 | 18.84479
8418 | 54317.23 | 2021-03-12 08:00 | 1131.911 | 9 | 4 | -0.9999789 | 1.408126 | 1.684021 | 0.3144112 | 2.581886 | 0.4516886 | 0.001492484 | 0 | 0 | 0 | 0 | 18.76954
8419 | 54332.24 | 2021-03-12 08:00 | 1146.918 | 9 | 4 | -0.9999789 | 1.407637 | 1.684021 | 0.3185798 | 2.581886 | 0.4575563 | 0.002981206 | 0 | 0 | 0 | 0 | 18.76954
8420 | 54347.25 | 2021-03-12 08:00 | 1161.925 | 9 | 4 | -0.9999789 | 1.406822 | 1.684021 | 0.3227483 | 2.581886 | 0.4634214 | 0.001495423 | 0 | 0 | 0 | 0 | 18.76954
8421 | 54362.25 | 2021-03-12 08:01 | 1176.932 | 9 | 4 | -0.9999446 | 1.406333 | 1.684021 | 0.3269168 | 2.581886 | 0.4692837 | 0.002985299 | 0 | 0 | 0 | 0 | 18.76954
8422 | 54377.26 | 2021-03-12 08:01 | 1191.94 | 9 | 4 | -1.000013 | 1.405518 | 1.684021 | 0.3310857 | 2.581886 | 0.4751438 | 0 | 0 | 0 | 0 | 0 | 18.84479
8423 | 54392.27 | 2021-03-12 08:01 | 1206.947 | 9 | 4 | -0.9999789 | 1.405029 | 1.684021 | 0.3352541 | 2.581886 | 0.4810009 | 0 | 0 | 0 | 0 | 0 | 18.95049
8424 | 54407.28 | 2021-03-12 08:01 | 1221.953 | 9 | 4 | -0.9999789 | 1.404377 | 1.684021 | 0.3394224 | 2.581886 | 0.486855 | 0.001493491 | 0 | 0 | 0 | 0 | 18.84479
8425 | 54422.28 | 2021-03-12 08:02 | 1236.961 | 9 | 4 | -0.9999789 | 1.403725 | 1.684021 | 0.343591 | 2.581886 | 0.4927068 | 0 | 0 | 0 | 0 | 0 | 18.95049
8426 | 54437.29 | 2021-03-12 08:02 | 1251.968 | 9 | 4 | -1.000013 | 1.40291 | 1.684021 | 0.3477595 | 2.581886 | 0.498556 | 0 | 0 | 0 | 0 | 0 | 18.93623
8427 | 54452.3 | 2021-03-12 08:02 | 1266.975 | 9 | 4 | -0.9999789 | 1.402584 | 1.684021 | 0.351928 | 2.581886 | 0.5044027 | 0.002987294 | 0 | 0 | 0 | 0 | 18.87527
8428 | 54467.3 | 2021-03-12 08:02 | 1281.982 | 9 | 4 | -0.9999446 | 1.401932 | 1.684021 | 0.3560965 | 2.581886 | 0.510247 | 0.001491908 | 0 | 0 | 0 | 0 | 18.87527
8429 | 54482.31 | 2021-03-12 08:03 | 1296.989 | 9 | 4 | -0.9999789 | 1.40128 | 1.684021 | 0.360265 | 2.581886 | 0.5160888 | 0.001493095 | 0 | 0 | 0 | 0 | 18.99524
8430 | 54497.32 | 2021-03-12 08:03 | 1311.996 | 9 | 4 | -0.9999789 | 1.400627 | 1.684021 | 0.3644336 | 2.581886 | 0.5219281 | 0.001492199 | 0 | 0 | 0 | 0 | 18.84479
8431 | 54512.32 | 2021-03-12 08:03 | 1327.003 | 9 | 4 | -0.9999446 | 1.399975 | 1.684021 | 0.368598 | 2.581886 | 0.5277588 | 0 | 0 | 0 | 0 | 0 | 18.92002
8432 | 54527.33 | 2021-03-12 08:03 | 1342.01 | 9 | 4 | -0.9999789 | 1.399323 | 1.684021 | 0.3727707 | 2.581886 | 0.5335988 | 0 | 0 | 0 | 0 | 0 | 18.75526
8433 | 54542.34 | 2021-03-12 08:04 | 1357.017 | 9 | 4 | -0.9999789 | 1.398671 | 1.684021 | 0.3769392 | 2.581886 | 0.5394304 | 0 | 0 | 0 | 0 | 0 | 18.80003
8434 | 54557.35 | 2021-03-12 08:04 | 1372.024 | 9 | 4 | -0.9999789 | 1.398019 | 1.684021 | 0.3811078 | 2.581886 | 0.5452595 | 0 | 0 | 0 | 0 | 0 | 18.99524
8435 | 54572.35 | 2021-03-12 08:04 | 1387.031 | 9 | 4 | -0.9999789 | 1.39753 | 1.684021 | 0.3852763 | 2.581886 | 0.5510859 | 0.001492559 | 0 | 0 | 0 | 0 | 18.87527
8436 | 54587.36 | 2021-03-12 08:04 | 1402.038 | 9 | 4 | -0.9999789 | 1.396715 | 1.684021 | 0.3894449 | 2.581886 | 0.55691 | 0 | 0 | 0 | 0 | 0 | 18.93623
8437 | 54602.37 | 2021-03-12 08:05 | 1417.046 | 9 | 4 | -0.9999789 | 1.396389 | 1.684021 | 0.3936134 | 2.581886 | 0.5627317 | 0.001516054 | 0 | 0 | 0 | 0 | 19.05618
8438 | 54617.37 | 2021-03-12 08:05 | 1432.053 | 9 | 4 | -0.9999446 | 1.395737 | 1.684021 | 0.3977819 | 2.581886 | 0.5685508 | 0.003012395 | 0 | 0 | 0 | 0 | 18.87527
8439 | 54632.38 | 2021-03-12 08:05 | 1447.06 | 9 | 4 | -0.9999789 | 1.395085 | 1.684021 | 0.4019504 | 2.581886 | 0.5743675 | 0.001493897 | 0 | 0 | 0 | 0 | 18.83051
8440 | 54647.39 | 2021-03-12 08:05 | 1462.067 | 9 | 4 | -0.9999789 | 1.394433 | 1.684021 | 0.406119 | 2.581886 | 0.5801819 | 0.001485949 | 0 | 0 | 0 | 0 | 18.80003
8441 | 54662.39 | 2021-03-12 08:06 | 1477.07 | 9 | 4 | -0.9999789 | 1.393781 | 1.684021 | 0.4102863 | 2.581886 | 0.5859919 | 0.001493546 | 0 | 0 | 0 | 0 | 19.08665
8442 | 54677.4 | 2021-03-12 08:06 | 1492.076 | 9 | 4 | -0.9999789 | 1.393292 | 1.684021 | 0.4144548 | 2.581886 | 0.5918012 | 0.002989854 | 0 | 0 | 0 | 0 | 19.04192
8443 | 54692.41 | 2021-03-12 08:06 | 1507.083 | 9 | 4 | -0.9999789 | 1.39264 | 1.684021 | 0.4186233 | 2.581886 | 0.5976079 | 0.005973785 | 0 | 0 | 0 | 0 | 19.02571
8444 | 54707.41 | 2021-03-12 08:06 | 1522.091 | 9 | 4 | -0.9999446 | 1.392151 | 1.684021 | 0.4227919 | 2.581886 | 0.6034123 | 0.004477748 | 0 | 0 | 0 | 0 | 18.86099
8445 | 54722.42 | 2021-03-12 08:07 | 1537.098 | 9 | 4 | -0.9999789 | 1.391499 | 1.684021 | 0.4269604 | 2.581886 | 0.6092144 | 0.005980794 | 0 | 0 | 0 | 0 | 18.83051
8446 | 54737.43 | 2021-03-12 08:07 | 1552.105 | 9 | 4 | -0.9999446 | 1.39101 | 1.684021 | 0.431129 | 2.581886 | 0.6150141 | 0.004475449 | 0 | 0 | 0 | 0 | 18.75526
8447 | 54752.43 | 2021-03-12 08:07 | 1567.112 | 9 | 4 | -0.9999789 | 1.390358 | 1.684021 | 0.4352975 | 2.581886 | 0.6208113 | 0.004484159 | 0 | 0 | 0 | 0 | 18.90575
8448 | 54767.44 | 2021-03-12 08:07 | 1582.119 | 9 | 4 | -0.9999789 | 1.389543 | 1.684021 | 0.439466 | 2.581886 | 0.626606 | -0.001491988 | 0 | 0 | 0 | 0 | 19.05618
8449 | 54782.45 | 2021-03-12 08:08 | 1597.126 | 9 | 4 | -0.9999789 | 1.389054 | 1.684021 | 0.4436345 | 2.581886 | 0.6323983 | 0 | 0 | 0 | 0 | 0 | 18.69428
8450 | 54797.45 | 2021-03-12 08:08 | 1612.133 | 9 | 4 | -0.9999446 | 1.388402 | 1.684021 | 0.447803 | 2.581886 | 0.6381882 | -0.001492825 | 0 | 0 | 0 | 0 | 18.76954
8451 | 54812.46 | 2021-03-12 08:08 | 1627.14 | 9 | 4 | -0.9999446 | 1.38775 | 1.684021 | 0.4519717 | 2.581886 | 0.6439759 | -0.004480982 | 0 | 0 | 0 | 0 | 18.76954
8452 | 54827.47 | 2021-03-12 08:08 | 1642.147 | 9 | 4 | -0.9999789 | 1.387098 | 1.684021 | 0.4561402 | 2.581886 | 0.649761 | -0.004489683 | 0 | 0 | 0 | 0 | 18.76954
8453 | 54842.48 | 2021-03-12 08:09 | 1657.154 | 9 | 4 | -0.9999789 | 1.386446 | 1.684021 | 0.4603087 | 2.581886 | 0.6555437 | -0.00597796 | 0 | 0 | 0 | 0 | 18.80003
8454 | 54857.48 | 2021-03-12 08:09 | 1672.161 | 9 | 4 | -0.9999446 | 1.385957 | 1.684021 | 0.4644772 | 2.581886 | 0.6613242 | -0.005971249 | 0 | 0 | 0 | 0 | 18.92002
8455 | 54872.49 | 2021-03-12 08:09 | 1687.168 | 9 | 4 | -0.9999789 | 1.385305 | 1.684021 | 0.4686458 | 2.581886 | 0.6671023 | -0.005978704 | 0 | 0 | 0 | 0 | 18.87527
8456 | 54887.5 | 2021-03-12 08:09 | 1702.176 | 9 | 4 | -0.9999789 | 1.38449 | 1.684021 | 0.4728144 | 2.581886 | 0.6728781 | -0.008946006 | 0 | 0 | 0 | 0 | 19.05618
8457 | 54902.5 | 2021-03-12 08:10 | 1717.183 | 9 | 4 | -0.9999789 | 1.384327 | 1.684021 | 0.4769829 | 2.581886 | 0.6786515 | -0.004472354 | 0 | 0 | 0 | 0 | 18.93623
8458 | 54917.51 | 2021-03-12 08:10 | 1732.19 | 9 | 4 | -0.9999446 | 1.383675 | 1.684021 | 0.4811514 | 2.581886 | 0.6844224 | -0.005972673 | 0 | 0 | 0 | 0 | 19.02766
8459 | 54932.52 | 2021-03-12 08:10 | 1747.197 | 9 | 4 | -0.9999789 | 1.383186 | 1.684021 | 0.48532 | 2.581886 | 0.6901911 | -0.007458569 | 0 | 0 | 0 | 0 | 18.93623
8460 | 54947.53 | 2021-03-12 08:10 | 1762.204 | 9 | 4 | -1.000013 | 1.382534 | 1.684021 | 0.4894885 | 2.581886 | 0.6959575 | -0.007452171 | 0 | 0 | 0 | 0 | 18.96671
8461 | 54962.53 | 2021-03-12 08:11 | 1777.211 | 9 | 4 | -0.9999789 | 1.382045 | 1.684021 | 0.493657 | 2.581886 | 0.7017213 | -0.004484627 | 0 | 0 | 0 | 0 | 19.14759
8462 | 54977.54 | 2021-03-12 08:11 | 1792.218 | 9 | 4 | -0.9999789 | 1.381719 | 1.684021 | 0.4978255 | 2.581886 | 0.7074828 | -0.002986562 | 0 | 0 | 0 | 0 | 18.96671
8463 | 54992.55 | 2021-03-12 08:11 | 1807.225 | 9 | 4 | -0.9999789 | 1.381555 | 1.684021 | 0.5019941 | 2.581886 | 0.7132421 | 0 | 0 | 0 | 0 | 0 | 19.02766
8464 | 55007.55 | 2021-03-12 08:11 | 1822.232 | 9 | 4 | -0.9999789 | 1.380903 | 1.684021 | 0.5061626 | 2.581886 | 0.7189991 | -0.001491208 | 0 | 0 | 0 | 0 | 18.96671
8465 | 55022.56 | 2021-03-12 08:12 | 1837.239 | 9 | 4 | -0.9999789 | 1.380251 | 1.684021 | 0.5103312 | 2.581886 | 0.7247537 | -0.001491438 | 0 | 0 | 0 | 0 | 18.90575
8466 | 55037.57 | 2021-03-12 08:12 | 1852.246 | 9 | 4 | -0.9999789 | 1.379762 | 1.684021 | 0.5144997 | 2.581886 | 0.7305058 | -0.00149426 | 0 | 0 | 0 | 0 | 18.93623
8467 | 55052.6 | 2021-03-12 08:12 | 1867.273 | 9 | 4 | -0.9999789 | 1.37911 | 1.684021 | 0.5186737 | 2.581886 | 0.7362631 | -0.001440408 | 0 | 0 | 0 | 0 | 18.95245
8468 | 55067.6 | 2021-03-12 08:12 | 1882.276 | 9 | 4 | -0.9999789 | 1.378621 | 1.684021 | 0.5228411 | 2.581886 | 0.7420091 | -0.001490263 | 0 | 0 | 0 | 0 | 19.04192
8469 | 55082.61 | 2021-03-12 08:13 | 1897.283 | 9 | 4 | -1.000013 | 1.378132 | 1.684021 | 0.5270097 | 2.581886 | 0.7477544 | 0 | 0 | 0 | 0 | 0 | 18.89148
8470 | 55097.61 | 2021-03-12 08:13 | 1912.29 | 9 | 4 | -0.9999789 | 1.377643 | 1.684021 | 0.5311782 | 2.581886 | 0.7534972 | 0 | 0 | 0 | 0 | 0 | 18.98097
8471 | 55112.62 | 2021-03-12 08:13 | 1927.297 | 9 | 4 | -0.9999789 | 1.376828 | 1.684021 | 0.5353467 | 2.581886 | 0.7592376 | 0 | 0 | 0 | 0 | 0 | 19.04192
8472 | 55127.63 | 2021-03-12 08:13 | 1942.304 | 9 | 4 | -1.000013 | 1.376665 | 1.684021 | 0.5395152 | 2.581886 | 0.7649757 | 0.002989834 | 0 | 0 | 0 | 0 | 19.04192
8473 | 55142.63 | 2021-03-12 08:14 | 1957.312 | 9 | 4 | -0.9999446 | 1.376013 | 1.684021 | 0.5436838 | 2.581886 | 0.7707118 | 0 | 0 | 0 | 0 | 0 | 19.01144
8474 | 55157.64 | 2021-03-12 08:14 | 1972.319 | 9 | 4 | -1.000013 | 1.375524 | 1.684021 | 0.5478523 | 2.581886 | 0.7764456 | 0.001490958 | 0 | 0 | 0 | 0 | 18.86099
8475 | 55172.65 | 2021-03-12 08:14 | 1987.326 | 9 | 4 | -0.9999789 | 1.374872 | 1.684021 | 0.5520208 | 2.581886 | 0.782177 | 0 | 0 | 0 | 0 | 0 | 18.89148
8476 | 55187.65 | 2021-03-12 08:14 | 2002.333 | 9 | 4 | -0.9999789 | 1.37422 | 1.684021 | 0.5561894 | 2.581886 | 0.787906 | 0 | 0 | 0 | 0 | 0 | 18.89148
8477 | 55202.66 | 2021-03-12 08:15 | 2017.34 | 9 | 4 | -0.9999446 | 1.373894 | 1.684021 | 0.5603579 | 2.581886 | 0.7936327 | 0.001495519 | 0 | 0 | 0 | 0 | 18.90575
8478 | 55217.67 | 2021-03-12 08:15 | 2032.347 | 9 | 4 | -0.9999446 | 1.373079 | 1.684021 | 0.5645264 | 2.581886 | 0.7993573 | -0.001490573 | 0 | 0 | 0 | 0 | 19.11712
8479 | 55232.68 | 2021-03-12 08:15 | 2047.354 | 9 | 4 | -0.9999446 | 1.372753 | 1.684021 | 0.568695 | 2.581886 | 0.8050794 | 0.001490898 | 0 | 0 | 0 | 0 | 19.22277
8480 | 55247.68 | 2021-03-12 08:15 | 2062.361 | 9 | 4 | -0.9999789 | 1.372101 | 1.684021 | 0.5728635 | 2.581886 | 0.8107992 | 0 | 0 | 0 | 0 | 0 | 18.96671
8481 | 55262.69 | 2021-03-12 08:16 | 2077.368 | 9 | 4 | -0.9999446 | 1.371449 | 1.684021 | 0.577032 | 2.581886 | 0.8165167 | 0 | 0 | 0 | 0 | 0 | 18.84673
8482 | 55277.7 | 2021-03-12 08:16 | 2092.375 | 9 | 4 | -0.9999789 | 1.37096 | 1.684021 | 0.5812005 | 2.581886 | 0.8222319 | 0.00149433 | 0 | 0 | 0 | 0 | 19.07239
8483 | 55292.7 | 2021-03-12 08:16 | 2107.382 | 9 | 4 | -0.9999446 | 1.370471 | 1.684021 | 0.5853691 | 2.581886 | 0.827945 | 0.001490478 | 0 | 0 | 0 | 0 | 18.95245
8484 | 55307.71 | 2021-03-12 08:16 | 2122.389 | 9 | 4 | -0.9999789 | 1.369819 | 1.684021 | 0.5895289 | 2.581886 | 0.8336438 | 0 | 0 | 0 | 0 | 0 | 19.05814
8485 | 55322.72 | 2021-03-12 08:17 | 2137.396 | 9 | 4 | -0.9999789 | 1.369167 | 1.684021 | 0.5937061 | 2.581886 | 0.8393639 | 0 | 0 | 0 | 0 | 0 | 18.89148
8486 | 55337.73 | 2021-03-12 08:17 | 2152.404 | 9 | 4 | -0.9999789 | 1.368678 | 1.684021 | 0.5978747 | 2.581886 | 0.8450701 | 0 | 0 | 0 | 0 | 0 | 18.78575
8487 | 55352.73 | 2021-03-12 08:17 | 2167.41 | 9 | 4 | -0.9999789 | 1.368189 | 1.684021 | 0.6020432 | 2.581886 | 0.8507739 | 0.001494391 | 0 | 0 | 0 | 0 | 18.81624
8488 | 55367.74 | 2021-03-12 08:17 | 2182.418 | 9 | 4 | -0.9999789 | 1.367537 | 1.684021 | 0.6062118 | 2.581886 | 0.8564754 | 0 | 0 | 0 | 0 | 0 | 19.07239
8489 | 55382.75 | 2021-03-12 08:18 | 2197.425 | 9 | 4 | -0.9999789 | 1.367048 | 1.684021 | 0.6103803 | 2.581886 | 0.8621746 | 0.001492474 | 0 | 0 | 0 | 0 | 18.98293
8490 | 55397.75 | 2021-03-12 08:18 | 2212.432 | 9 | 4 | -0.9999789 | 1.366396 | 1.684021 | 0.6145488 | 2.581886 | 0.8678712 | 0 | 0 | 0 | 0 | 0 | 18.95245
8491 | 55412.76 | 2021-03-12 08:18 | 2227.439 | 9 | 4 | -0.9999789 | 1.365907 | 1.684021 | 0.6187174 | 2.581886 | 0.8735659 | 0 | 0 | 0 | 0 | 0 | 18.81624
8492 | 55427.77 | 2021-03-12 08:18 | 2242.446 | 9 | 4 | -0.9999789 | 1.365418 | 1.684021 | 0.6228859 | 2.581886 | 0.8792582 | 0.001493833 | 0 | 0 | 0 | 0 | 18.92196
8493 | 55442.8 | 2021-03-12 08:19 | 2257.475 | 9 | 4 | -0.9999446 | 1.364766 | 1.684021 | 0.6270605 | 2.581886 | 0.8849564 | 0 | 0 | 0 | 0 | 0 | 19.07239
8494 | 55457.8 | 2021-03-12 08:19 | 2272.476 | 9 | 4 | -0.9999789 | 1.364277 | 1.684021 | 0.6312273 | 2.581886 | 0.8906418 | 0.001490083 | 0 | 0 | 0 | 0 | 19.07239
8495 | 55472.8 | 2021-03-12 08:19 | 2287.483 | 9 | 4 | -0.9999789 | 1.363625 | 1.684021 | 0.6353958 | 2.581886 | 0.896327 | 0 | 0 | 0 | 0 | 0 | 18.99718
8496 | 55487.81 | 2021-03-12 08:19 | 2302.49 | 9 | 4 | -1.000013 | 1.363135 | 1.684021 | 0.6395644 | 2.581886 | 0.9020102 | 0.001492615 | 0 | 0 | 0 | 0 | 18.96671
8497 | 55502.82 | 2021-03-12 08:20 | 2317.497 | 9 | 4 | -0.9999789 | 1.36281 | 1.684021 | 0.643733 | 2.581886 | 0.9076912 | 0.004472474 | 0 | 0 | 0 | 0 | 18.81624
8498 | 55517.83 | 2021-03-12 08:20 | 2332.504 | 9 | 4 | -0.9999789 | 1.361995 | 1.684021 | 0.6479015 | 2.581886 | 0.9133698 | 0.002987013 | 0 | 0 | 0 | 0 | 18.89148
8499 | 55532.83 | 2021-03-12 08:20 | 2347.511 | 9 | 4 | -0.9999789 | 1.361342 | 1.684021 | 0.65207 | 2.581886 | 0.9190461 | 0.001494153 | 0 | 0 | 0 | 0 | 18.96671
8500 | 55547.84 | 2021-03-12 08:20 | 2362.518 | 9 | 4 | -0.9999789 | 1.360853 | 1.684021 | 0.6562385 | 2.581886 | 0.9247199 | 0.002987605 | 0 | 0 | 0 | 0 | 19.19231
8501 | 55562.85 | 2021-03-12 08:21 | 2377.526 | 9 | 4 | -1.000013 | 1.360364 | 1.684021 | 0.6604072 | 2.581886 | 0.9303918 | 0.002642987 | 0 | 0 | 0 | 0 | 19.04192
8502 | 55577.85 | 2021-03-12 08:21 | 2392.532 | 9 | 4 | -0.9999789 | 1.359875 | 1.684021 | 0.6645756 | 2.581886 | 0.9360611 | 0.004469317 | 0 | 0 | 0 | 0 | 18.80003
8503 | 55592.86 | 2021-03-12 08:21 | 2407.539 | 9 | 4 | -0.9999789 | 1.359223 | 1.684021 | 0.6687442 | 2.581886 | 0.9417283 | 0.005962352 | 0 | 0 | 0 | 0 | 18.87527
8504 | 55607.88 | 2021-03-12 08:21 | 2422.555 | 9 | 4 | -0.9999789 | 1.358571 | 1.684021 | 0.672915 | 2.581886 | 0.9473961 | 0.004809061 | 0 | 0 | 0 | 0 | 18.87527
8505 | 55622.89 | 2021-03-12 08:22 | 2437.569 | 9 | 4 | -0.9999789 | 1.358082 | 1.684021 | 0.6770856 | 2.581886 | 0.9530613 | 0.004487711 | 0 | 0 | 0 | 0 | 18.93623
8506 | 55637.9 | 2021-03-12 08:22 | 2452.576 | 9 | 4 | -0.9999789 | 1.357593 | 1.684021 | 0.6812541 | 2.581886 | 0.9587216 | 0.005975201 | 0 | 0 | 0 | 0 | 18.83051
8507 | 55652.9 | 2021-03-12 08:22 | 2467.583 | 9 | 4 | -0.9999789 | 1.357104 | 1.684021 | 0.6854226 | 2.581886 | 0.9643796 | 0.004476576 | 0 | 0 | 0 | 0 | 18.72477
8508 | 55667.91 | 2021-03-12 08:22 | 2482.59 | 9 | 4 | -0.9999446 | 1.356452 | 1.684021 | 0.6895912 | 2.581886 | 0.9700352 | 0.004477161 | 0 | 0 | 0 | 0 | 18.84479
8509 | 55682.92 | 2021-03-12 08:23 | 2497.597 | 9 | 4 | -0.9999446 | 1.3558 | 1.684021 | 0.6937598 | 2.581886 | 0.9756885 | 0.001498501 | 0 | 0 | 0 | 0 | 18.78575
8510 | 55697.93 | 2021-03-12 08:23 | 2512.604 | 9 | 4 | -0.9999789 | 1.355311 | 1.684021 | 0.6979283 | 2.581886 | 0.9813395 | 0.002991373 | 0 | 0 | 0 | 0 | 18.84479
8511 | 55712.93 | 2021-03-12 08:23 | 2527.612 | 9 | 4 | -0.9999789 | 1.354659 | 1.684021 | 0.7020969 | 2.581886 | 0.9869884 | 0 | 0 | 0 | 0 | 0 | 18.87527
8512 | 55727.94 | 2021-03-12 08:23 | 2542.619 | 9 | 4 | -0.9999789 | 1.354007 | 1.684021 | 0.7062654 | 2.581886 | 0.9926349 | 0 | 0 | 0 | 0 | 0 | 19.05618
8513 | 55742.95 | 2021-03-12 08:24 | 2557.626 | 9 | 4 | -0.9999789 | 1.353518 | 1.684021 | 0.710434 | 2.581886 | 0.998279 | 0 | 0 | 0 | 0 | 0 | 18.84479
8514 | 55757.95 | 2021-03-12 08:24 | 2572.633 | 9 | 4 | -0.9999446 | 1.353029 | 1.684021 | 0.7146024 | 2.581886 | 1.003921 | -0.001499987 | 0 | 0 | 0 | 0 | 18.98097
8515 | 55772.96 | 2021-03-12 08:24 | 2587.64 | 9 | 4 | -0.9999789 | 1.352214 | 1.684021 | 0.718771 | 2.581886 | 1.00956 | -0.004492556 | 0 | 0 | 0 | 0 | 18.90575
8516 | 55787.97 | 2021-03-12 08:24 | 2602.647 | 9 | 4 | -0.9999789 | 1.351725 | 1.684021 | 0.7229396 | 2.581886 | 1.015198 | -0.004475234 | 0 | 0 | 0 | 0 | 18.93623
8517 | 55802.98 | 2021-03-12 08:25 | 2617.654 | 9 | 4 | -0.9999789 | 1.351073 | 1.684021 | 0.7271081 | 2.581886 | 1.020833 | -0.005958906 | 0 | 0 | 0 | 0 | 18.95049
8518 | 55817.98 | 2021-03-12 08:25 | 2632.661 | 9 | 4 | -0.9999789 | 1.350584 | 1.684021 | 0.7312767 | 2.581886 | 1.026466 | -0.005961114 | 0 | 0 | 0 | 0 | 18.90575
8519 | 55832.99 | 2021-03-12 08:25 | 2647.668 | 9 | 4 | -0.9999446 | 1.350258 | 1.684021 | 0.7354451 | 2.581886 | 1.032096 | -0.004494584 | 0 | 0 | 0 | 0 | 18.86099
8520 | 55848 | 2021-03-12 08:25 | 2662.675 | 9 | 4 | -0.9999789 | 1.349606 | 1.684021 | 0.7396136 | 2.581886 | 1.037724 | -0.004476591 | 0 | 0 | 0 | 0 | 18.89148
8521 | 55863 | 2021-03-12 08:26 | 2677.682 | 9 | 4 | -0.9999789 | 1.348954 | 1.684021 | 0.7437822 | 2.581886 | 1.04335 | -0.005967393 | 0 | 0 | 0 | 0 | 18.95049
8522 | 55878.01 | 2021-03-12 08:26 | 2692.689 | 9 | 4 | -0.9999789 | 1.348465 | 1.684021 | 0.7479466 | 2.581886 | 1.048968 | -0.005939301 | 0 | 0 | 0 | 0 | 19.10092
8523 | 55893.02 | 2021-03-12 08:26 | 2707.697 | 9 | 4 | -0.9999789 | 1.347976 | 1.684021 | 0.7521193 | 2.581886 | 1.054594 | -0.004469212 | 0 | 0 | 0 | 0 | 18.92002
8524 | 55908.03 | 2021-03-12 08:26 | 2722.703 | 9 | 4 | -0.9999446 | 1.34765 | 1.684021 | 0.7562878 | 2.581886 | 1.060213 | -0.001500316 | 0 | 0 | 0 | 0 | 19.05618
8525 | 55923.03 | 2021-03-12 08:27 | 2737.711 | 9 | 4 | -0.9999446 | 1.347161 | 1.684021 | 0.7604564 | 2.581886 | 1.065829 | 0 | 0 | 0 | 0 | 0 | 18.80003
8526 | 55938.04 | 2021-03-12 08:27 | 2752.717 | 9 | 4 | -0.9999789 | 1.346672 | 1.684021 | 0.7646249 | 2.581886 | 1.071443 | 0 | 0 | 0 | 0 | 0 | 18.76954
8527 | 55953.05 | 2021-03-12 08:27 | 2767.725 | 9 | 4 | -1.000013 | 1.34602 | 1.684021 | 0.7687934 | 2.581886 | 1.077055 | 0 | 0 | 0 | 0 | 0 | 18.84479
8528 | 55968.05 | 2021-03-12 08:27 | 2782.732 | 9 | 4 | -0.9999789 | 1.345368 | 1.684021 | 0.772962 | 2.581886 | 1.082664 | -0.001491673 | 0 | 0 | 0 | 0 | 18.92002
8529 | 55983.06 | 2021-03-12 08:28 | 2797.739 | 9 | 4 | -0.9999789 | 1.344879 | 1.684021 | 0.7771305 | 2.581886 | 1.088271 | -0.001497144 | 0 | 0 | 0 | 0 | 18.84479
8530 | 55998.07 | 2021-03-12 08:28 | 2812.746 | 9 | 4 | -0.9999789 | 1.34439 | 1.684021 | 0.7812991 | 2.581886 | 1.093876 | 0 | 0 | 0 | 0 | 0 | 18.84479
8531 | 56013.08 | 2021-03-12 08:28 | 2827.753 | 9 | 4 | -0.9999789 | 1.344064 | 1.684021 | 0.7854676 | 2.581886 | 1.099479 | 0.001491158 | 0 | 0 | 0 | 0 | 18.76954
8532 | 56028.08 | 2021-03-12 08:28 | 2842.761 | 9 | 4 | -0.9999446 | 1.343411 | 1.684021 | 0.7896365 | 2.581886 | 1.105079 | 0 | 0 | 0 | 0 | 0 | 18.99524
8533 | 56043.09 | 2021-03-12 08:29 | 2857.768 | 9 | 4 | -0.9999789 | 1.342759 | 1.684021 | 0.793805 | 2.581886 | 1.110677 | 0.001493295 | 0 | 0 | 0 | 0 | 18.95049
8534 | 56058.1 | 2021-03-12 08:29 | 2872.775 | 9 | 4 | -0.9999446 | 1.342433 | 1.684021 | 0.7979736 | 2.581886 | 1.116272 | 0.001493115 | 0 | 0 | 0 | 0 | 19.10092
8535 | 56073.14 | 2021-03-12 08:29 | 2887.814 | 9 | 4 | -0.9999789 | 1.341618 | 1.684021 | 0.8021507 | 2.581886 | 1.121877 | 0 | 0 | 0 | 0 | 0 | 18.95049
8536 | 56088.15 | 2021-03-12 08:29 | 2902.824 | 9 | 4 | -0.9999789 | 1.341129 | 1.684021 | 0.8063202 | 2.581886 | 1.127469 | 0 | 0 | 0 | 0 | 0 | 19.04192
8537 | 56103.16 | 2021-03-12 08:30 | 2917.84 | 9 | 4 | -0.9999789 | 1.340477 | 1.684021 | 0.8104912 | 2.581886 | 1.13306 | 0.001491798 | 0 | 0 | 0 | 0 | 19.22277
8538 | 56118.17 | 2021-03-12 08:30 | 2932.845 | 9 | 4 | -0.9999789 | 1.340151 | 1.684021 | 0.8146593 | 2.581886 | 1.138646 | 0.00298587 | 0 | 0 | 0 | 0 | 18.81624
8539 | 56133.17 | 2021-03-12 08:30 | 2947.853 | 9 | 4 | -0.9999446 | 1.339336 | 1.684021 | 0.8188279 | 2.581886 | 1.144229 | -0.001494778 | 0 | 0 | 0 | 0 | 18.86099
8540 | 56148.19 | 2021-03-12 08:30 | 2962.864 | 9 | 4 | -0.9999789 | 1.338847 | 1.684021 | 0.8229976 | 2.581886 | 1.149812 | 0.001492594 | 0 | 0 | 0 | 0 | 18.93623
8541 | 56163.19 | 2021-03-12 08:31 | 2977.867 | 9 | 4 | -0.9999789 | 1.338195 | 1.684021 | 0.827162 | 2.581886 | 1.155385 | 0 | 0 | 0 | 0 | 0 | 18.96671
8542 | 56178.2 | 2021-03-12 08:31 | 2992.877 | 9 | 4 | -0.9999789 | 1.337706 | 1.684021 | 0.8313345 | 2.581886 | 1.160967 | 0.001494037 | 0 | 0 | 0 | 0 | 18.92196
8543 | 56193.21 | 2021-03-12 08:31 | 3007.884 | 9 | 4 | -0.9999789 | 1.337054 | 1.684021 | 0.8355031 | 2.581886 | 1.166541 | -0.00149261 | 0 | 0 | 0 | 0 | 19.02766
8544 | 56208.21 | 2021-03-12 08:31 | 3022.891 | 9 | 4 | -0.9999789 | 1.336565 | 1.684021 | 0.8396717 | 2.581886 | 1.172113 | 0.002985008 | 0 | 0 | 0 | 0 | 18.87722
8545 | 56223.22 | 2021-03-12 08:32 | 3037.898 | 9 | 4 | -0.9999789 | 1.335913 | 1.684021 | 0.8438403 | 2.581886 | 1.177681 | 0 | 0 | 0 | 0 | 0 | 18.98293
8546 | 56238.23 | 2021-03-12 08:32 | 3052.905 | 9 | 4 | -1.000013 | 1.335098 | 1.684021 | 0.8480088 | 2.581886 | 1.183247 | 0 | 0 | 0 | 0 | 0 | 19.05814
8547 | 56253.23 | 2021-03-12 08:32 | 3067.913 | 9 | 4 | -0.9999446 | 1.334935 | 1.684021 | 0.8521774 | 2.581886 | 1.188812 | 0.00149334 | 0 | 0 | 0 | 0 | 19.10287
8548 | 56268.24 | 2021-03-12 08:32 | 3082.921 | 9 | 4 | -0.9999789 | 1.334283 | 1.684021 | 0.8563462 | 2.581886 | 1.194374 | 0.001478792 | 0 | 0 | 0 | 0 | 19.10287
8549 | 56283.25 | 2021-03-12 08:33 | 3097.93 | 9 | 4 | -0.9999789 | 1.333468 | 1.684021 | 0.8605154 | 2.581886 | 1.199935 | -0.001480245 | 0 | 0 | 0 | 0 | 19.05814
8550 | 56298.26 | 2021-03-12 08:33 | 3112.936 | 9 | 4 | -0.9999789 | 1.333142 | 1.684021 | 0.8646837 | 2.581886 | 1.205492 | 0.001490403 | 0 | 0 | 0 | 0 | 18.98293
8551 | 56313.27 | 2021-03-12 08:33 | 3127.946 | 9 | 4 | -1.000013 | 1.332327 | 1.684021 | 0.8688531 | 2.581886 | 1.211048 | -0.001453401 | 0 | 0 | 0 | 0 | 18.90771
8552 | 56328.27 | 2021-03-12 08:33 | 3142.95 | 9 | 4 | -0.9999446 | 1.332001 | 1.684021 | 0.8730208 | 2.581886 | 1.216599 | 0.002990709 | 0 | 0 | 0 | 0 | 18.90771
8553 | 56343.28 | 2021-03-12 08:34 | 3157.957 | 9 | 4 | -0.9999789 | 1.331186 | 1.684021 | 0.8771893 | 2.581886 | 1.22215 | 0 | 0 | 0 | 0 | 0 | 18.98293
8554 | 56358.29 | 2021-03-12 08:34 | 3172.964 | 9 | 4 | -0.9999789 | 1.33086 | 1.684021 | 0.8813579 | 2.581886 | 1.227697 | 0.002986883 | 0 | 0 | 0 | 0 | 18.90771
8555 | 56373.29 | 2021-03-12 08:34 | 3187.972 | 9 | 4 | -0.9999789 | 1.330208 | 1.684021 | 0.8855266 | 2.581886 | 1.233243 | 0.002359198 | 0 | 0 | 0 | 0 | 19.05814
8556 | 56388.3 | 2021-03-12 08:34 | 3202.978 | 9 | 4 | -0.9999789 | 1.329556 | 1.684021 | 0.889695 | 2.581886 | 1.238785 | 0.002325368 | 0 | 0 | 0 | 0 | 19.01342
8557 | 56403.31 | 2021-03-12 08:35 | 3217.986 | 9 | 4 | -0.9999789 | 1.328741 | 1.684021 | 0.8938636 | 2.581886 | 1.244325 | 0 | 0 | 0 | 0 | 0 | 19.13334
8558 | 56418.31 | 2021-03-12 08:35 | 3232.993 | 9 | 4 | -0.9999789 | 1.328252 | 1.684021 | 0.8980321 | 2.581886 | 1.249863 | 0.001493225 | 0 | 0 | 0 | 0 | 19.16382
8559 | 56433.32 | 2021-03-12 08:35 | 3248 | 9 | 4 | -1.000013 | 1.327763 | 1.684021 | 0.9022007 | 2.581886 | 1.255399 | 0.001492489 | 0 | 0 | 0 | 0 | 19.05814
8560 | 56448.33 | 2021-03-12 08:35 | 3263.007 | 9 | 4 | -0.9999789 | 1.327111 | 1.684021 | 0.9063693 | 2.581886 | 1.260931 | 0.001492018 | 0 | 0 | 0 | 0 | 19.13334
8561 | 56463.34 | 2021-03-12 08:36 | 3278.015 | 9 | 4 | -0.9999789 | 1.326459 | 1.684021 | 0.910538 | 2.581886 | 1.266462 | 0.001490083 | 0 | 0 | 0 | 0 | 19.08862
8562 | 56478.34 | 2021-03-12 08:36 | 3293.022 | 9 | 4 | -0.9999789 | 1.32597 | 1.684021 | 0.9147066 | 2.581886 | 1.27199 | 0.002977374 | 0 | 0 | 0 | 0 | 19.05814
8563 | 56493.35 | 2021-03-12 08:36 | 3308.029 | 9 | 4 | -1.000013 | 1.325155 | 1.684021 | 0.9188751 | 2.581886 | 1.277515 | 0.003012109 | 0 | 0 | 0 | 0 | 19.05814
8564 | 56508.36 | 2021-03-12 08:36 | 3323.036 | 9 | 4 | -0.9999789 | 1.324502 | 1.684021 | 0.9230436 | 2.581886 | 1.283038 | 0.00301413 | 0 | 0 | 0 | 0 | 18.98293
8565 | 56523.36 | 2021-03-12 08:37 | 3338.043 | 9 | 4 | -0.9999789 | 1.324176 | 1.684021 | 0.9272122 | 2.581886 | 1.288558 | 0.007464128 | 0 | 0 | 0 | 0 | 19.13334
8566 | 56538.37 | 2021-03-12 08:37 | 3353.05 | 9 | 4 | -0.9999789 | 1.323361 | 1.684021 | 0.9313807 | 2.581886 | 1.294076 | 0.004476981 | 0 | 0 | 0 | 0 | 18.98293
8567 | 56553.38 | 2021-03-12 08:37 | 3368.057 | 9 | 4 | -0.9999789 | 1.322709 | 1.684021 | 0.9355492 | 2.581886 | 1.299591 | 0.005970928 | 0 | 0 | 0 | 0 | 18.95245
8568 | 56568.39 | 2021-03-12 08:37 | 3383.064 | 9 | 4 | -0.9999789 | 1.32222 | 1.684021 | 0.9397178 | 2.581886 | 1.305104 | 0.004478049 | 0 | 0 | 0 | 0 | 19.10287
8569 | 56583.39 | 2021-03-12 08:38 | 3398.071 | 9 | 4 | -0.9999789 | 1.321568 | 1.684021 | 0.9438863 | 2.581886 | 1.310614 | 0.005966212 | 0 | 0 | 0 | 0 | 18.96671
8570 | 56598.4 | 2021-03-12 08:38 | 3413.078 | 9 | 4 | -0.9999789 | 1.320916 | 1.684021 | 0.9480549 | 2.581886 | 1.316122 | 0.002985399 | 0 | 0 | 0 | 0 | 19.02766
8571 | 56613.41 | 2021-03-12 08:38 | 3428.085 | 9 | 4 | -0.9999446 | 1.320264 | 1.684021 | 0.9522234 | 2.581886 | 1.321627 | 0.002986311 | 0 | 0 | 0 | 0 | 18.99718
8572 | 56628.41 | 2021-03-12 08:38 | 3443.092 | 9 | 4 | -0.9999789 | 1.319449 | 1.684021 | 0.9563919 | 2.581886 | 1.32713 | 0.001492379 | 0 | 0 | 0 | 0 | 18.95245
8573 | 56643.42 | 2021-03-12 08:39 | 3458.099 | 9 | 4 | -0.9999789 | 1.318797 | 1.684021 | 0.9605605 | 2.581886 | 1.332629 | 0 | 0 | 0 | 0 | 0 | 19.01144
8574 | 56658.43 | 2021-03-12 08:39 | 3473.106 | 9 | 4 | -0.9999789 | 1.318145 | 1.684021 | 0.964729 | 2.581886 | 1.338127 | 0 | 0 | 0 | 0 | 0 | 18.92196
8575 | 56673.44 | 2021-03-12 08:39 | 3488.113 | 9 | 4 | -0.9999789 | 1.317493 | 1.684021 | 0.9688975 | 2.581886 | 1.343621 | -0.001494002 | 0 | 0 | 0 | 0 | 19.02766
8576 | 56688.44 | 2021-03-12 08:39 | 3503.121 | 9 | 4 | -0.9999789 | 1.316678 | 1.684021 | 0.9730661 | 2.581886 | 1.349114 | -0.002987284 | 0 | 0 | 0 | 0 | 19.11712
8577 | 56703.45 | 2021-03-12 08:40 | 3518.128 | 9 | 4 | -0.9999789 | 1.316026 | 1.684021 | 0.9772346 | 2.581886 | 1.354603 | -0.004484484 | 0 | 0 | 0 | 0 | 19.10287
8578 | 56718.46 | 2021-03-12 08:40 | 3533.135 | 9 | 4 | -0.9999789 | 1.315374 | 1.684021 | 0.9814031 | 2.581886 | 1.36009 | -0.005977832 | 0 | 0 | 0 | 0 | 18.96671
8579 | 56733.46 | 2021-03-12 08:40 | 3548.142 | 9 | 4 | -0.9999446 | 1.314722 | 1.684021 | 0.9855717 | 2.581886 | 1.365574 | -0.005971218 | 0 | 0 | 0 | 0 | 18.86099
8580 | 56748.47 | 2021-03-12 08:40 | 3563.149 | 9 | 4 | -0.9999789 | 1.31407 | 1.684021 | 0.9897402 | 2.581886 | 1.371056 | -0.005972963 | 0 | 0 | 0 | 0 | 19.26749
8581 | 56763.48 | 2021-03-12 08:41 | 3578.156 | 9 | 4 | -0.9999789 | 1.313581 | 1.684021 | 0.9939087 | 2.581886 | 1.376535 | -0.005971138 | 0 | 0 | 0 | 0 | 19.23703
8582 | 56778.48 | 2021-03-12 08:41 | 3593.163 | 9 | 4 | -0.9999446 | 1.313092 | 1.684021 | 0.9980772 | 2.581886 | 1.382011 | -0.004477627 | 0 | 0 | 0 | 0 | 19.14759
8583 | 56793.49 | 2021-03-12 08:41 | 3608.17 | 9 | 4 | -0.9999789 | 1.31244 | 1.684021 | 1.002246 | 2.581886 | 1.387484 | -0.004479982 | 0 | 0 | 0 | 0 | 19.07239
8584 | 56808.5 | 2021-03-12 08:41 | 3623.177 | 9 | 4 | -0.9999789 | 1.311625 | 1.684021 | 1.006414 | 2.581886 | 1.392955 | -0.00597194 | 0 | 0 | 0 | 0 | 19.11712
8585 | 56823.51 | 2021-03-12 08:42 | 3638.184 | 9 | 4 | -0.9999789 | 1.311299 | 1.684021 | 1.010583 | 2.581886 | 1.398423 | -0.002986 | 0 | 0 | 0 | 0 | 19.07239
8586 | 56838.51 | 2021-03-12 08:42 | 3653.191 | 9 | 4 | -0.9999789 | 1.310647 | 1.684021 | 1.014751 | 2.581886 | 1.403889 | -0.002985809 | 0 | 0 | 0 | 0 | 18.92196
8587 | 56853.52 | 2021-03-12 08:42 | 3668.198 | 9 | 4 | -0.9999789 | 1.309995 | 1.684021 | 1.01892 | 2.581886 | 1.409352 | -0.004478876 | 0 | 0 | 0 | 0 | 18.78575
8588 | 56868.53 | 2021-03-12 08:42 | 3683.205 | 9 | 4 | -0.9999789 | 1.309506 | 1.684021 | 1.023088 | 2.581886 | 1.414812 | -0.002985799 | 0 | 0 | 0 | 0 | 19.20657
8589 | 56883.53 | 2021-03-12 08:43 | 3698.213 | 9 | 4 | -1.000013 | 1.308854 | 1.684021 | 1.027257 | 2.581886 | 1.420269 | -0.001493541 | 0 | 0 | 0 | 0 | 19.07239
8590 | 56898.54 | 2021-03-12 08:43 | 3713.22 | 9 | 4 | -0.9999446 | 1.308365 | 1.684021 | 1.031425 | 2.581886 | 1.425724 | -0.002985349 | 0 | 0 | 0 | 0 | 19.16184
8591 | 56913.55 | 2021-03-12 08:43 | 3728.227 | 9 | 4 | -0.9999446 | 1.307713 | 1.684021 | 1.035594 | 2.581886 | 1.431176 | -0.00298609 | 0 | 0 | 0 | 0 | 19.05618
8592 | 56928.56 | 2021-03-12 08:43 | 3743.234 | 9 | 4 | -0.9999789 | 1.307061 | 1.684021 | 1.039762 | 2.581886 | 1.436625 | 0 | 0 | 0 | 0 | 0 | 19.04192
8593 | 56943.56 | 2021-03-12 08:44 | 3758.241 | 9 | 4 | -0.9999789 | 1.306246 | 1.684021 | 1.043931 | 2.581886 | 1.442071 | -0.001494084 | 0 | 0 | 0 | 0 | 19.07239
8594 | 56958.57 | 2021-03-12 08:44 | 3773.248 | 9 | 4 | -0.9999789 | 1.305756 | 1.684021 | 1.0481 | 2.581886 | 1.447514 | 0 | 0 | 0 | 0 | 0 | 18.87527
8595 | 56973.58 | 2021-03-12 08:44 | 3788.255 | 9 | 4 | -0.9999789 | 1.305104 | 1.684021 | 1.052268 | 2.581886 | 1.452955 | 0 | 0 | 0 | 0 | 0 | 19.02571
8596 | 56988.58 | 2021-03-12 08:44 | 3803.262 | 9 | 4 | -0.9999789 | 1.304452 | 1.684021 | 1.056437 | 2.581886 | 1.458393 | 0 | 0 | 0 | 0 | 0 | 18.90575
8597 | 57003.59 | 2021-03-12 08:45 | 3818.269 | 9 | 4 | -0.9999789 | 1.303637 | 1.684021 | 1.060605 | 2.581886 | 1.463828 | 0 | 0 | 0 | 0 | 0 | 18.98097
8598 | 57018.6 | 2021-03-12 08:45 | 3833.276 | 9 | 4 | -0.9999789 | 1.303148 | 1.684021 | 1.064774 | 2.581886 | 1.46926 | 0 | 0 | 0 | 0 | 0 | 18.87527
8599 | 57033.61 | 2021-03-12 08:45 | 3848.283 | 9 | 4 | -0.9999446 | 1.302333 | 1.684021 | 1.068942 | 2.581886 | 1.474689 | 0 | 0 | 0 | 0 | 0 | 19.02571
8600 | 57048.61 | 2021-03-12 08:45 | 3863.29 | 9 | 4 | -0.9999789 | 1.301518 | 1.684021 | 1.073111 | 2.581886 | 1.480116 | -0.001494464 | 0 | 0 | 0 | 0 | 18.84479
8601 | 57063.62 | 2021-03-12 08:46 | 3878.298 | 9 | 4 | -1.000013 | 1.300866 | 1.684021 | 1.077279 | 2.581886 | 1.485539 | -0.001491168 | 0 | 0 | 0 | 0 | 18.69428
8602 | 57078.63 | 2021-03-12 08:46 | 3893.304 | 9 | 4 | -0.9999789 | 1.300214 | 1.684021 | 1.081448 | 2.581886 | 1.49096 | 0 | 0 | 0 | 0 | 0 | 18.87527
8603 | 57093.63 | 2021-03-12 08:46 | 3908.312 | 9 | 4 | -1.000013 | 1.299562 | 1.684021 | 1.085616 | 2.581886 | 1.496378 | 0 | 0 | 0 | 0 | 0 | 18.90575
8604 | 57108.64 | 2021-03-12 08:46 | 3923.319 | 9 | 4 | -0.9999789 | 1.298747 | 1.684021 | 1.089785 | 2.581886 | 1.501792 | -0.001493506 | 0 | 0 | 0 | 0 | 19.25129
8605 | 57123.65 | 2021-03-12 08:47 | 3938.326 | 9 | 4 | -0.9999789 | 1.298095 | 1.684021 | 1.093953 | 2.581886 | 1.507204 | 0 | 0 | 0 | 0 | 0 | 18.84479
8606 | 57138.65 | 2021-03-12 08:47 | 3953.333 | 9 | 4 | -0.9999789 | 1.29728 | 1.684021 | 1.098122 | 2.581886 | 1.512613 | -0.001490943 | 0 | 0 | 0 | 0 | 18.84479
8607 | 57153.66 | 2021-03-12 08:47 | 3968.34 | 9 | 4 | -0.9999789 | 1.296628 | 1.684021 | 1.10229 | 2.581886 | 1.518019 | 0.001492103 | 0 | 0 | 0 | 0 | 18.99524
8608 | 57168.67 | 2021-03-12 08:47 | 3983.347 | 9 | 4 | -0.9999789 | 1.295813 | 1.684021 | 1.106459 | 2.581886 | 1.523422 | 0 | 0 | 0 | 0 | 0 | 18.99524
8609 | 57183.68 | 2021-03-12 08:48 | 3998.354 | 9 | 4 | -0.9999446 | 1.295324 | 1.684021 | 1.110627 | 2.581886 | 1.528821 | 0.001493085 | 0 | 0 | 0 | 0 | 18.84479
8610 | 57198.68 | 2021-03-12 08:48 | 4013.361 | 9 | 4 | -0.9999789 | 1.294509 | 1.684021 | 1.114796 | 2.581886 | 1.534218 | 0.001492985 | 0 | 0 | 0 | 0 | 18.95049
8611 | 57213.69 | 2021-03-12 08:48 | 4028.368 | 9 | 4 | -0.9999446 | 1.293531 | 1.684021 | 1.118964 | 2.581886 | 1.539612 | 0 | 0 | 0 | 0 | 0 | 18.84479
8612 | 57228.7 | 2021-03-12 08:48 | 4043.375 | 9 | 4 | -0.9999789 | 1.293042 | 1.684021 | 1.123133 | 2.581886 | 1.545003 | 0 | 0 | 0 | 0 | 0 | 18.99524
8613 | 57243.7 | 2021-03-12 08:49 | 4058.382 | 9 | 4 | -0.9999446 | 1.292227 | 1.684021 | 1.127301 | 2.581886 | 1.550391 | 0.0014933 | 0 | 0 | 0 | 0 | 19.02571
8614 | 57258.71 | 2021-03-12 08:49 | 4073.389 | 9 | 4 | -0.9999789 | 1.291412 | 1.684021 | 1.13147 | 2.581886 | 1.555775 | 0 | 0 | 0 | 0 | 0 | 19.14759
8615 | 57273.72 | 2021-03-12 08:49 | 4088.396 | 9 | 4 | -0.9999446 | 1.29076 | 1.684021 | 1.135638 | 2.581886 | 1.561157 | 0 | 0 | 0 | 0 | 0 | 19.19231
8616 | 57288.73 | 2021-03-12 08:49 | 4103.404 | 9 | 4 | -0.9999446 | 1.289945 | 1.684021 | 1.139807 | 2.581886 | 1.566535 | 0 | 0 | 0 | 0 | 0 | 19.07239
8617 | 57303.73 | 2021-03-12 08:50 | 4118.411 | 9 | 4 | -0.9999446 | 1.289293 | 1.684021 | 1.143976 | 2.581886 | 1.57191 | 0.001492264 | 0 | 0 | 0 | 0 | 19.04192
8618 | 57318.74 | 2021-03-12 08:50 | 4133.418 | 9 | 4 | -0.9999789 | 1.288478 | 1.684021 | 1.148144 | 2.581886 | 1.577282 | 0.002990458 | 0 | 0 | 0 | 0 | 18.87527
8619 | 57333.75 | 2021-03-12 08:50 | 4148.425 | 9 | 4 | -0.9999789 | 1.287663 | 1.684021 | 1.152313 | 2.581886 | 1.582651 | 0 | 0 | 0 | 0 | 0 | 18.83051
8620 | 57348.75 | 2021-03-12 08:50 | 4163.432 | 9 | 4 | -0.9999789 | 1.286847 | 1.684021 | 1.156481 | 2.581886 | 1.588017 | 0.001492113 | 0 | 0 | 0 | 0 | 19.02571
8621 | 57363.76 | 2021-03-12 08:51 | 4178.439 | 9 | 4 | -0.9999789 | 1.286032 | 1.684021 | 1.16065 | 2.581886 | 1.593379 | 0.002985078 | 0 | 0 | 0 | 0 | 19.07045
8622 | 57378.77 | 2021-03-12 08:51 | 4193.446 | 9 | 4 | -0.9999789 | 1.285217 | 1.684021 | 1.164818 | 2.581886 | 1.598739 | 0 | 0 | 0 | 0 | 0 | 18.76954
8623 | 57393.78 | 2021-03-12 08:51 | 4208.453 | 9 | 4 | -0.9999789 | 1.284565 | 1.684021 | 1.168987 | 2.581886 | 1.604094 | 0.00298614 | 0 | 0 | 0 | 0 | 18.84479
8624 | 57408.78 | 2021-03-12 08:51 | 4223.46 | 9 | 4 | -0.9999446 | 1.28375 | 1.684021 | 1.173155 | 2.581886 | 1.609447 | 0.006181391 | 0 | 0 | 0 | 0 | 19.02571
8625 | 57423.79 | 2021-03-12 08:52 | 4238.467 | 9 | 4 | -0.9999789 | 1.282772 | 1.684021 | 1.177324 | 2.581886 | 1.614796 | 0.002984367 | 0 | 0 | 0 | 0 | 18.92002
8626 | 57438.8 | 2021-03-12 08:52 | 4253.474 | 9 | 4 | -0.9999789 | 1.281957 | 1.684021 | 1.181492 | 2.581886 | 1.620142 | 0.004479817 | 0 | 0 | 0 | 0 | 18.84479
8627 | 57453.8 | 2021-03-12 08:52 | 4268.481 | 9 | 4 | -0.9999446 | 1.281142 | 1.684021 | 1.185656 | 2.581886 | 1.625479 | 0.002985028 | 0 | 0 | 0 | 0 | 18.84479
8628 | 57468.81 | 2021-03-12 08:52 | 4283.488 | 9 | 4 | -0.9999789 | 1.28049 | 1.684021 | 1.189829 | 2.581886 | 1.630824 | 0.0008711537 | 0 | 0 | 0 | 0 | 18.84479
8629 | 57483.82 | 2021-03-12 08:53 | 4298.495 | 9 | 4 | -0.9999789 | 1.279512 | 1.684021 | 1.193998 | 2.581886 | 1.63616 | 0.002984227 | 0 | 0 | 0 | 0 | 18.84479
8630 | 57498.82 | 2021-03-12 08:53 | 4313.503 | 9 | 4 | -0.9999789 | 1.278371 | 1.684021 | 1.198166 | 2.581886 | 1.641492 | 0.001492113 | 0 | 0 | 0 | 0 | 18.92002
8631 | 57513.83 | 2021-03-12 08:53 | 4328.51 | 9 | 4 | -0.9999446 | 1.277719 | 1.684021 | 1.202335 | 2.581886 | 1.646821 | 0.001490913 | 0 | 0 | 0 | 0 | 18.92002
8632 | 57528.84 | 2021-03-12 08:53 | 4343.517 | 9 | 4 | -0.9999789 | 1.276741 | 1.684021 | 1.206503 | 2.581886 | 1.652147 | -0.001490429 | 0 | 0 | 0 | 0 | 19.07045
8633 | 57543.85 | 2021-03-12 08:54 | 4358.524 | 9 | 4 | -0.9999103 | 1.276089 | 1.684021 | 1.210672 | 2.581886 | 1.657469 | 0 | 0 | 0 | 0 | 0 | 18.84479
8634 | 57558.85 | 2021-03-12 08:54 | 4373.531 | 9 | 4 | -0.9999446 | 1.275111 | 1.684021 | 1.21484 | 2.581886 | 1.662787 | -0.002984998 | 0 | 0 | 0 | 0 | 18.84479
8635 | 57573.86 | 2021-03-12 08:54 | 4388.538 | 9 | 4 | -0.9999789 | 1.274133 | 1.684021 | 1.219009 | 2.581886 | 1.668102 | -0.004477883 | 0 | 0 | 0 | 0 | 18.76954
8636 | 57588.87 | 2021-03-12 08:54 | 4403.545 | 9 | 4 | -1.000013 | 1.272992 | 1.684021 | 1.223178 | 2.581886 | 1.673413 | -0.007463552 | 0 | 0 | 0 | 0 | 18.76954
8637 | 57603.87 | 2021-03-12 08:55 | 4418.552 | 9 | 4 | -0.9999789 | 1.272177 | 1.684021 | 1.227346 | 2.581886 | 1.678721 | -0.007465081 | 0 | 0 | 0 | 0 | 18.69428
8638 | 57618.88 | 2021-03-12 08:55 | 4433.559 | 9 | 4 | -1.000013 | 1.271199 | 1.684021 | 1.231515 | 2.581886 | 1.684025 | -0.01044793 | 0 | 0 | 0 | 0 | 18.88955
8639 | 57633.89 | 2021-03-12 08:55 | 4448.566 | 9 | 4 | -0.9999789 | 1.270221 | 1.684021 | 1.235683 | 2.581886 | 1.689325 | -0.01044852 | 0 | 0 | 0 | 0 | 18.92002
8640 | 57648.9 | 2021-03-12 08:55 | 4463.574 | 9 | 4 | -0.9999446 | 1.269732 | 1.684021 | 1.239852 | 2.581886 | 1.694622 | -0.007462701 | 0 | 0 | 0 | 0 | 19.07045
8641 | 57663.9 | 2021-03-12 08:56 | 4478.581 | 9 | 4 | -0.9999789 | 1.268591 | 1.684021 | 1.24402 | 2.581886 | 1.699914 | -0.008957329 | 0 | 0 | 0 | 0 | 18.88955
8642 | 57678.91 | 2021-03-12 08:56 | 4493.587 | 9 | 4 | -1.000013 | 1.267776 | 1.684021 | 1.248189 | 2.581886 | 1.705204 | -0.009049508 | 0 | 0 | 0 | 0 | 19.07045
8643 | 57693.92 | 2021-03-12 08:56 | 4508.594 | 9 | 4 | -0.9999789 | 1.267123 | 1.684021 | 1.252357 | 2.581886 | 1.710489 | -0.005973163 | 0 | 0 | 0 | 0 | 18.92002
8644 | 57708.92 | 2021-03-12 08:56 | 4523.602 | 9 | 4 | -0.9999789 | 1.266471 | 1.684021 | 1.256526 | 2.581886 | 1.71577 | -0.004476997 | 0 | 0 | 0 | 0 | 18.92002
8645 | 57723.93 | 2021-03-12 08:57 | 4538.609 | 9 | 4 | -0.9999789 | 1.265656 | 1.684021 | 1.260694 | 2.581886 | 1.721048 | -0.002985188 | 0 | 0 | 0 | 0 | 18.99524
8646 | 57738.94 | 2021-03-12 08:57 | 4553.616 | 9 | 4 | -0.9999789 | 1.264841 | 1.684021 | 1.264863 | 2.581886 | 1.726322 | -0.001495205 | 0 | 0 | 0 | 0 | 18.84479
8647 | 57753.94 | 2021-03-12 08:57 | 4568.623 | 9 | 4 | -0.9999789 | 1.263863 | 1.684021 | 1.269031 | 2.581886 | 1.731592 | -0.001494883 | 0 | 0 | 0 | 0 | 18.92002
8648 | 57768.95 | 2021-03-12 08:57 | 4583.63 | 9 | 4 | -0.9999789 | 1.262885 | 1.684021 | 1.2732 | 2.581886 | 1.736858 | -0.002984597 | 0 | 0 | 0 | 0 | 18.99524
8649 | 57783.96 | 2021-03-12 08:58 | 4598.637 | 9 | 4 | -0.9999789 | 1.261907 | 1.684021 | 1.277368 | 2.581886 | 1.742119 | -0.001492179 | 0 | 0 | 0 | 0 | 18.92002
8650 | 57798.97 | 2021-03-12 08:58 | 4613.644 | 9 | 4 | -0.9999789 | 1.261092 | 1.684021 | 1.281537 | 2.581886 | 1.747377 | 0 | 0 | 0 | 0 | 0 | 18.92002
8651 | 57813.97 | 2021-03-12 08:58 | 4628.651 | 9 | 4 | -1.000013 | 1.260114 | 1.684021 | 1.285705 | 2.581886 | 1.752631 | 0 | 0 | 0 | 0 | 0 | 18.92002
8652 | 57828.98 | 2021-03-12 08:58 | 4643.658 | 9 | 4 | -0.9999789 | 1.259136 | 1.684021 | 1.289874 | 2.581886 | 1.75788 | 0.001493456 | 0 | 0 | 0 | 0 | 18.92002
8653 | 57843.99 | 2021-03-12 08:59 | 4658.665 | 9 | 4 | -0.9999789 | 1.258158 | 1.684021 | 1.294042 | 2.581886 | 1.763125 | 0 | 0 | 0 | 0 | 0 | 18.84479
8654 | 57858.99 | 2021-03-12 08:59 | 4673.673 | 9 | 4 | -0.9999789 | 1.257017 | 1.684021 | 1.298211 | 2.581886 | 1.768367 | 0 | 0 | 0 | 0 | 0 | 18.76954
8655 | 57874 | 2021-03-12 08:59 | 4688.68 | 9 | 4 | -1.000013 | 1.256039 | 1.684021 | 1.30238 | 2.581886 | 1.773603 | 0 | 0 | 0 | 0 | 0 | 18.99524
8656 | 57889.01 | 2021-03-12 08:59 | 4703.687 | 9 | 4 | -0.9999789 | 1.255061 | 1.684021 | 1.306548 | 2.581886 | 1.778836 | 0.00149292 | 0 | 0 | 0 | 0 | 19.07045
8657 | 57904.02 | 2021-03-12 09:00 | 4718.694 | 9 | 4 | -0.9999446 | 1.25392 | 1.684021 | 1.310717 | 2.581886 | 1.784064 | -0.00149311 | 0 | 0 | 0 | 0 | 19.02571
8658 | 57919.02 | 2021-03-12 09:00 | 4733.701 | 9 | 4 | -0.9999789 | 1.252779 | 1.684021 | 1.314885 | 2.581886 | 1.789287 | -0.002989885 | 0 | 0 | 0 | 0 | 18.92002
8659 | 57934.03 | 2021-03-12 09:00 | 4748.708 | 9 | 4 | -0.9999446 | 1.251638 | 1.684021 | 1.319053 | 2.581886 | 1.794506 | 0 | 0 | 0 | 0 | 0 | 18.92002
8660 | 57949.04 | 2021-03-12 09:00 | 4763.715 | 9 | 4 | -0.9999446 | 1.250823 | 1.684021 | 1.323222 | 2.581886 | 1.799721 | 0 | 0 | 0 | 0 | 0 | 18.84479
8661 | 57964.04 | 2021-03-12 09:01 | 4778.722 | 9 | 4 | -0.9999446 | 1.249845 | 1.684021 | 1.32739 | 2.581886 | 1.804931 | 0.002986311 | 0 | 0 | 0 | 0 | 18.90575
8662 | 57979.05 | 2021-03-12 09:01 | 4793.729 | 9 | 4 | -0.9999446 | 1.248703 | 1.684021 | 1.331559 | 2.581886 | 1.810136 | 0.002986111 | 0 | 0 | 0 | 0 | 18.95049
8663 | 57994.06 | 2021-03-12 09:01 | 4808.736 | 9 | 4 | -0.9999446 | 1.247562 | 1.684021 | 1.335727 | 2.581886 | 1.815337 | 0.001496377 | 0 | 0 | 0 | 0 | 18.95049
8664 | 58009.07 | 2021-03-12 09:01 | 4823.743 | 9 | 4 | -0.9999446 | 1.246258 | 1.684021 | 1.339896 | 2.581886 | 1.820534 | 0.001493787 | 0 | 0 | 0 | 0 | 19.10092
8665 | 58024.07 | 2021-03-12 09:02 | 4838.75 | 9 | 4 | -0.9999446 | 1.24528 | 1.684021 | 1.344064 | 2.581886 | 1.825725 | 0.001491553 | 0 | 0 | 0 | 0 | 18.92002
8666 | 58039.08 | 2021-03-12 09:02 | 4853.757 | 9 | 4 | -0.9999789 | 1.243976 | 1.684021 | 1.348228 | 2.581886 | 1.830908 | -0.001490903 | 0 | 0 | 0 | 0 | 18.99524
8667 | 58054.09 | 2021-03-12 09:02 | 4868.764 | 9 | 4 | -0.9999789 | 1.242998 | 1.684021 | 1.352401 | 2.581886 | 1.836096 | 0.002981265 | 0 | 0 | 0 | 0 | 18.95049
8668 | 58069.09 | 2021-03-12 09:02 | 4883.771 | 9 | 4 | -0.9999446 | 1.241531 | 1.684021 | 1.356569 | 2.581886 | 1.841273 | 0 | 0 | 0 | 0 | 0 | 18.99524
8669 | 58084.1 | 2021-03-12 09:03 | 4898.779 | 9 | 4 | -0.9999789 | 1.240227 | 1.684021 | 1.360738 | 2.581886 | 1.846445 | 0 | 0 | 0 | 0 | 0 | 18.76954
8670 | 58099.11 | 2021-03-12 09:03 | 4913.786 | 9 | 4 | -0.9999103 | 1.239086 | 1.684021 | 1.364906 | 2.581886 | 1.851612 | 0.002983056 | 0 | 0 | 0 | 0 | 18.76954
8671 | 58114.11 | 2021-03-12 09:03 | 4928.793 | 9 | 4 | -0.9999446 | 1.237782 | 1.684021 | 1.369075 | 2.581886 | 1.856773 | 0.001492384 | 0 | 0 | 0 | 0 | 18.84479
8672 | 58129.12 | 2021-03-12 09:03 | 4943.8 | 9 | 4 | -0.9999446 | 1.236641 | 1.684021 | 1.373243 | 2.581886 | 1.861929 | 0.001491923 | 0 | 0 | 0 | 0 | 18.99524
8673 | 58144.13 | 2021-03-12 09:04 | 4958.807 | 9 | 4 | -0.9999446 | 1.235337 | 1.684021 | 1.377412 | 2.581886 | 1.867081 | 0.001493381 | 0 | 0 | 0 | 0 | 18.99524
8674 | 58159.14 | 2021-03-12 09:04 | 4973.814 | 9 | 4 | -0.9999446 | 1.234033 | 1.684021 | 1.38158 | 2.581886 | 1.872227 | 0.002986 | 0 | 0 | 0 | 0 | 19.02571
8675 | 58174.14 | 2021-03-12 09:04 | 4988.821 | 9 | 4 | -0.9999446 | 1.233055 | 1.684021 | 1.385748 | 2.581886 | 1.877368 | 0.004479446 | 0 | 0 | 0 | 0 | 18.95049
8676 | 58189.15 | 2021-03-12 09:04 | 5003.828 | 9 | 4 | -0.9999446 | 1.231425 | 1.684021 | 1.389917 | 2.581886 | 1.882503 | 0.004478184 | 0 | 0 | 0 | 0 | 18.92002
8677 | 58204.16 | 2021-03-12 09:05 | 5018.835 | 9 | 4 | -0.9999446 | 1.230121 | 1.684021 | 1.394085 | 2.581886 | 1.887633 | 0.004478795 | 0 | 0 | 0 | 0 | 18.76954
8678 | 58219.16 | 2021-03-12 09:05 | 5033.842 | 9 | 4 | -0.9999446 | 1.228653 | 1.684021 | 1.398254 | 2.581886 | 1.892756 | 0.004477132 | 0 | 0 | 0 | 0 | 19.07045
8679 | 58234.17 | 2021-03-12 09:05 | 5048.849 | 9 | 4 | -0.9999446 | 1.227186 | 1.684021 | 1.402422 | 2.581886 | 1.897874 | 0.006968657 | 0 | 0 | 0 | 0 | 18.92002
8680 | 58249.18 | 2021-03-12 09:05 | 5063.856 | 9 | 4 | -0.9999446 | 1.225882 | 1.684021 | 1.406591 | 2.581886 | 1.902986 | 0.005973042 | 0 | 0 | 0 | 0 | 18.87527
8681 | 58264.19 | 2021-03-12 09:06 | 5078.863 | 9 | 4 | -0.9999446 | 1.224415 | 1.684021 | 1.410759 | 2.581886 | 1.908093 | 0.005977056 | 0 | 0 | 0 | 0 | 18.84479
8682 | 58279.19 | 2021-03-12 09:06 | 5093.87 | 9 | 4 | -0.9999789 | 1.222785 | 1.684021 | 1.414928 | 2.581886 | 1.913193 | 0.005807877 | 0 | 0 | 0 | 0 | 18.98097
8683 | 58294.2 | 2021-03-12 09:06 | 5108.878 | 9 | 4 | -0.9999446 | 1.221318 | 1.684021 | 1.419096 | 2.581886 | 1.918287 | 0.007461423 | 0 | 0 | 0 | 0 | 18.87527
8684 | 58309.21 | 2021-03-12 09:06 | 5123.885 | 9 | 4 | -0.9999446 | 1.219688 | 1.684021 | 1.423264 | 2.581886 | 1.923375 | 0.007462576 | 0 | 0 | 0 | 0 | 18.84479
8685 | 58324.21 | 2021-03-12 09:07 | 5138.892 | 9 | 4 | -0.9999446 | 1.218221 | 1.684021 | 1.427433 | 2.581886 | 1.928457 | 0.007461573 | 0 | 0 | 0 | 0 | 18.95049
8686 | 58339.22 | 2021-03-12 09:07 | 5153.9 | 9 | 4 | -0.9999446 | 1.216591 | 1.684021 | 1.431602 | 2.581886 | 1.933533 | 0.005913142 | 0 | 0 | 0 | 0 | 18.76954
8687 | 58354.23 | 2021-03-12 09:07 | 5168.907 | 9 | 4 | -0.9999789 | 1.214961 | 1.684021 | 1.43577 | 2.581886 | 1.938602 | 0.005918749 | 0 | 0 | 0 | 0 | 18.84479
8688 | 58369.24 | 2021-03-12 09:07 | 5183.913 | 9 | 4 | -0.9999789 | 1.213168 | 1.684021 | 1.439938 | 2.581886 | 1.943663 | 0.004476876 | 0 | 0 | 0 | 0 | 18.69428
8689 | 58384.24 | 2021-03-12 09:08 | 5198.92 | 9 | 4 | -0.9999789 | 1.211537 | 1.684021 | 1.444107 | 2.581886 | 1.948718 | 0.002978271 | 0 | 0 | 0 | 0 | 18.95049
8690 | 58399.25 | 2021-03-12 09:08 | 5213.927 | 9 | 4 | -0.9999446 | 1.209581 | 1.684021 | 1.448275 | 2.581886 | 1.953766 | -0.001492759 | 0 | 0 | 0 | 0 | 18.80003
8691 | 58414.26 | 2021-03-12 09:08 | 5228.934 | 9 | 4 | -0.9999446 | 1.207951 | 1.684021 | 1.452444 | 2.581886 | 1.958807 | -0.001493972 | 0 | 0 | 0 | 0 | 18.84479
8692 | 58429.26 | 2021-03-12 09:08 | 5243.941 | 9 | 4 | -0.9999789 | 1.206158 | 1.684021 | 1.456612 | 2.581886 | 1.963842 | -0.002987857 | 0 | 0 | 0 | 0 | 18.84479
8693 | 58444.27 | 2021-03-12 09:09 | 5258.948 | 9 | 4 | -0.9999789 | 1.204202 | 1.684021 | 1.46078 | 2.581886 | 1.968868 | -0.005968684 | 0 | 0 | 0 | 0 | 18.99524
8694 | 58459.28 | 2021-03-12 09:09 | 5273.956 | 9 | 4 | -0.9999446 | 1.202083 | 1.684021 | 1.464949 | 2.581886 | 1.973888 | -0.008940772 | 0 | 0 | 0 | 0 | 18.92002
8695 | 58474.28 | 2021-03-12 09:09 | 5288.963 | 9 | 4 | -0.9999446 | 1.200127 | 1.684021 | 1.469117 | 2.581886 | 1.978899 | -0.0104501 | 0 | 0 | 0 | 0 | 19.02571
8696 | 58489.29 | 2021-03-12 09:09 | 5303.97 | 9 | 4 | -0.9999446 | 1.198334 | 1.684021 | 1.473286 | 2.581886 | 1.983903 | -0.01044993 | 0 | 0 | 0 | 0 | 18.84479
8697 | 58504.3 | 2021-03-12 09:10 | 5318.977 | 9 | 4 | -0.9999446 | 1.196541 | 1.684021 | 1.477454 | 2.581886 | 1.988898 | -0.010454 | 0 | 0 | 0 | 0 | 18.99524
8698 | 58519.31 | 2021-03-12 09:10 | 5333.984 | 9 | 4 | -0.9999446 | 1.194748 | 1.684021 | 1.481623 | 2.581886 | 1.993885 | -0.01044807 | 0 | 0 | 0 | 0 | 19.10092
8699 | 58534.31 | 2021-03-12 09:10 | 5348.991 | 9 | 4 | -0.9999446 | 1.192629 | 1.684021 | 1.485791 | 2.581886 | 1.998865 | -0.01045063 | 0 | 0 | 0 | 0 | 18.84479
8700 | 58549.32 | 2021-03-12 09:10 | 5363.998 | 9 | 4 | -0.9999446 | 1.190509 | 1.684021 | 1.48996 | 2.581886 | 2.003835 | -0.01192901 | 0 | 0 | 0 | 0 | 18.84479
8701 | 58564.33 | 2021-03-12 09:11 | 5379.005 | 9 | 4 | -0.9999446 | 1.188553 | 1.684021 | 1.494128 | 2.581886 | 2.008796 | -0.01200299 | 0 | 0 | 0 | 0 | 18.73906
8702 | 58579.33 | 2021-03-12 09:11 | 5394.012 | 9 | 4 | -0.9999789 | 1.186434 | 1.684021 | 1.498296 | 2.581886 | 2.013749 | -0.01051378 | 0 | 0 | 0 | 0 | 18.76954
8703 | 58594.34 | 2021-03-12 09:11 | 5409.019 | 9 | 4 | -0.9999789 | 1.184478 | 1.684021 | 1.502465 | 2.581886 | 2.018692 | -0.007463426 | 0 | 0 | 0 | 0 | 18.88955
8704 | 58609.35 | 2021-03-12 09:11 | 5424.026 | 9 | 4 | -0.9999446 | 1.182196 | 1.684021 | 1.506633 | 2.581886 | 2.023625 | -0.007461924 | 0 | 0 | 0 | 0 | 18.76954
8705 | 58624.36 | 2021-03-12 09:12 | 5439.033 | 9 | 4 | -0.9999446 | 1.179914 | 1.684021 | 1.510802 | 2.581886 | 2.028549 | -0.007465758 | 0 | 0 | 0 | 0 | 18.99524
8706 | 58639.36 | 2021-03-12 09:12 | 5454.041 | 9 | 4 | -0.9999446 | 1.177632 | 1.684021 | 1.51497 | 2.581886 | 2.033463 | -0.002985519 | 0 | 0 | 0 | 0 | 18.76954
8707 | 58654.37 | 2021-03-12 09:12 | 5469.048 | 9 | 4 | -0.9999789 | 1.175024 | 1.684021 | 1.519139 | 2.581886 | 2.038366 | -0.004480109 | 0 | 0 | 0 | 0 | 18.76954
8708 | 58669.38 | 2021-03-12 09:12 | 5484.055 | 9 | 4 | -0.9999446 | 1.172578 | 1.684021 | 1.523307 | 2.581886 | 2.043258 | -0.001492489 | 0 | 0 | 0 | 0 | 18.76954
8709 | 58684.38 | 2021-03-12 09:13 | 5499.062 | 9 | 4 | -0.9999789 | 1.170133 | 1.684021 | 1.527476 | 2.581886 | 2.048139 | 0 | 0 | 0 | 0 | 0 | 18.99524
8710 | 58699.39 | 2021-03-12 09:13 | 5514.069 | 9 | 4 | -0.9999789 | 1.167199 | 1.684021 | 1.531644 | 2.581886 | 2.053009 | -0.00149308 | 0 | 0 | 0 | 0 | 18.99524
8711 | 58714.4 | 2021-03-12 09:13 | 5529.076 | 9 | 4 | -0.9999446 | 1.164428 | 1.684021 | 1.535813 | 2.581886 | 2.057867 | 0 | 0 | 0 | 0 | 0 | 18.88955
8712 | 58729.4 | 2021-03-12 09:13 | 5544.083 | 9 | 4 | -0.9999446 | 1.161494 | 1.684021 | 1.539981 | 2.581886 | 2.062712 | 0 | 0 | 0 | 0 | 0 | 18.99524
8713 | 58744.41 | 2021-03-12 09:14 | 5559.09 | 9 | 4 | -0.9999446 | 1.158397 | 1.684021 | 1.544149 | 2.581886 | 2.067544 | 0.001493656 | 0 | 0 | 0 | 0 | 19.14565
8714 | 58759.42 | 2021-03-12 09:14 | 5574.097 | 9 | 4 | -0.9999446 | 1.155137 | 1.684021 | 1.548318 | 2.581886 | 2.072364 | 0 | 0 | 0 | 0 | 0 | 18.92002
8715 | 58774.43 | 2021-03-12 09:14 | 5589.104 | 9 | 4 | -0.9999789 | 1.151876 | 1.684021 | 1.552486 | 2.581886 | 2.077169 | 0.001494858 | 0 | 0 | 0 | 0 | 19.07045
8716 | 58789.43 | 2021-03-12 09:14 | 5604.111 | 9 | 4 | -0.9999789 | 1.148127 | 1.684021 | 1.556655 | 2.581886 | 2.08196 | 0.001492809 | 0 | 0 | 0 | 0 | 18.99524
8717 | 58804.44 | 2021-03-12 09:15 | 5619.118 | 9 | 4 | -0.9999446 | 1.144541 | 1.684021 | 1.560823 | 2.581886 | 2.086735 | 0.001493446 | 0 | 0 | 0 | 0 | 18.84479
8718 | 58819.45 | 2021-03-12 09:15 | 5634.125 | 9 | 4 | -0.9999446 | 1.140629 | 1.684021 | 1.564992 | 2.581886 | 2.091495 | 0.001492864 | 0 | 0 | 0 | 0 | 18.81431
8719 | 58834.45 | 2021-03-12 09:15 | 5649.132 | 9 | 4 | -0.9999789 | 1.136554 | 1.684021 | 1.56916 | 2.581886 | 2.096238 | 0.001492053 | 0 | 0 | 0 | 0 | 18.96477
8720 | 58849.46 | 2021-03-12 09:15 | 5664.14 | 9 | 4 | -0.9999446 | 1.132152 | 1.684021 | 1.573329 | 2.581886 | 2.100964 | 0.001492159 | 0 | 0 | 0 | 0 | 18.81431
8721 | 58864.47 | 2021-03-12 09:16 | 5679.147 | 9 | 4 | -0.9999789 | 1.127588 | 1.684021 | 1.577497 | 2.581886 | 2.105671 | 0.002986041 | 0 | 0 | 0 | 0 | 18.88955
8722 | 58879.48 | 2021-03-12 09:16 | 5694.154 | 9 | 4 | -0.9999446 | 1.122535 | 1.684021 | 1.581665 | 2.581886 | 2.110357 | 0.001493691 | 0 | 0 | 0 | 0 | 18.96477
8723 | 58894.48 | 2021-03-12 09:16 | 5709.161 | 9 | 4 | -0.9999446 | 1.117808 | 1.684021 | 1.585834 | 2.581886 | 2.115024 | 0.00447871 | 0 | 0 | 0 | 0 | 18.88955
8724 | 58909.49 | 2021-03-12 09:16 | 5724.168 | 9 | 4 | -0.9999446 | 1.112102 | 1.684021 | 1.590002 | 2.581886 | 2.119668 | 0.004475945 | 0 | 0 | 0 | 0 | 18.81431
8725 | 58924.5 | 2021-03-12 09:17 | 5739.175 | 9 | 4 | -0.9999446 | 1.106071 | 1.684021 | 1.594171 | 2.581886 | 2.124287 | 0.005086278 | 0 | 0 | 0 | 0 | 18.88955
8726 | 58939.52 | 2021-03-12 09:17 | 5754.197 | 9 | 4 | -0.9999446 | 1.099714 | 1.684021 | 1.598343 | 2.581886 | 2.128886 | 0.004474324 | 0 | 0 | 0 | 0 | 18.88955
8727 | 58953.03 | 2021-03-12 09:17 | 5767.707 | 9 | 4 | -0.9999446 | 1.089444 | 1.684021 | 1.602096 | 2.581886 | 2.132998 | -0.03284382 | 0 | 0 | 0 | 0 | 18.88955
8728 | 58968.04 | 2021-03-12 09:17 | 5782.714 | 9 | 4 | -0.9999446 | 1.081457 | 1.684021 | 1.606264 | 2.581886 | 2.137534 | -0.03848829 | 0 | 0 | 0 | 0 | 18.88955
8729 | 58983.04 | 2021-03-12 09:18 | 5797.721 | 9 | 4 | -0.9999446 | 1.07298 | 1.684021 | 1.610433 | 2.581886 | 2.142036 | -0.03578417 | 0 | 0 | 0 | 0 | 18.88955
8730 | 58998.05 | 2021-03-12 09:18 | 5812.728 | 9 | 4 | -0.9999446 | 1.063526 | 1.684021 | 1.614601 | 2.581886 | 2.146499 | -0.03732336 | 0 | 0 | 0 | 0 | 18.88955
8731 | 59009.5 | 2021-03-12 09:18 | 5824.179 | 9 | 4 | -0.9999446 | 1.053419 | 1.684021 | 1.617782 | 2.581886 | 2.149876 | -0.04926098 | 0 | 0 | 0 | 0 | 19.11519
8732 | 59020.9 | 2021-03-12 09:18 | 5835.582 | 9 | 4 | -0.9999446 | 1.043313 | 1.684021 | 1.620949 | 2.581886 | 2.15321 | -0.04775157 | 0 | 0 | 0 | 0 | 18.73906
8733 | 59030.53 | 2021-03-12 09:18 | 5845.207 | 9 | 4 | -0.9999446 | 1.033043 | 1.684021 | 1.623623 | 2.581886 | 2.155998 | -0.0597427 | 0 | 0 | 0 | 0 | 18.81431
8734 | 59038.95 | 2021-03-12 09:18 | 5853.631 | 9 | 4 | -0.9999446 | 1.022774 | 1.684021 | 1.625963 | 2.581886 | 2.158416 | -0.04926942 | 0 | 0 | 0 | 0 | 18.73906
8735 | 59046.75 | 2021-03-12 09:19 | 5861.431 | 9 | 4 | -0.9999446 | 1.012341 | 1.684021 | 1.628129 | 2.581886 | 2.160634 | -0.07164232 | 0 | 0 | 0 | 0 | 18.88955
8736 | 59053.35 | 2021-03-12 09:19 | 5868.03 | 9 | 4 | -0.9999446 | 1.002234 | 1.684021 | 1.629962 | 2.581886 | 2.162492 | -0.07016647 | 0 | 0 | 0 | 0 | 18.73906
8737 | 59059.36 | 2021-03-12 09:19 | 5874.036 | 9 | 4 | -0.9999446 | 0.9914759 | 1.684021 | 1.63163 | 2.581886 | 2.164167 | -0.08807208 | 0 | 0 | 0 | 0 | 18.81431
8738 | 59064.77 | 2021-03-12 09:19 | 5879.449 | 9 | 4 | -0.9999446 | 0.9812064 | 1.684021 | 1.633134 | 2.581886 | 2.165661 | -0.09851315 | 0 | 0 | 0 | 0 | 18.81431
8739 | 59065.05 | 2021-03-12 09:19 | 5879.73 | 9 | 4 | -0.9999789 | 0.9914759 | 1.684021 | 1.633212 | 2.581886 | 2.165739 | 0.01641739 | 0 | 0 | 0 | 0 | 18.81431
8740 | 59065.39 | 2021-03-12 09:19 | 5880.065 | 9 | 4 | -0.9999789 | 0.9795763 | 1.684021 | 1.633305 | 2.581886 | 2.165831 | -0.07733801 | 0 | 0 | 0 | 0 | 18.73906
8741 | 59065.63 | 2021-03-12 09:19 | 5880.307 | 9 | 4 | -0.9999789 | 0.9898458 | 1.684021 | 1.633372 | 2.581886 | 2.165897 | 0.01791004 | 0 | 0 | 0 | 0 | 18.6638
8742 | 59065.96 | 2021-03-12 09:19 | 5880.642 | 9 | 4 | -0.9999446 | 0.9795763 | 1.684021 | 1.633465 | 2.581886 | 2.165989 | -0.09006482 | 0 | 0 | 0 | 0 | 18.81431
8743 | 59066.3 | 2021-03-12 09:19 | 5880.978 | 9 | 4 | -0.9999446 | 0.9900088 | 1.684021 | 1.633559 | 2.581886 | 2.166081 | 0.0179175 | 0 | 0 | 0 | 0 | 18.6638
8744 | 59066.56 | 2021-03-12 09:19 | 5881.243 | 9 | 4 | -0.9999446 | 0.9776202 | 1.684021 | 1.633632 | 2.581886 | 2.166154 | -0.1017864 | 0 | 0 | 0 | 0 | 18.73906
8745 | 59066.86 | 2021-03-12 09:19 | 5881.539 | 9 | 4 | -0.9999446 | 0.9880527 | 1.684021 | 1.633715 | 2.581886 | 2.166235 | 0.01193428 | 0 | 0 | 0 | 0 | 18.73906
8746 | 59067.17 | 2021-03-12 09:19 | 5881.851 | 9 | 4 | -0.9999789 | 0.9759901 | 1.684021 | 1.633801 | 2.581886 | 2.16632 | -0.1059474 | 0 | 0 | 0 | 0 | 18.73906
8747 | 59067.42 | 2021-03-12 09:19 | 5882.101 | 9 | 4 | -0.9999789 | 0.9862596 | 1.684021 | 1.633871 | 2.581886 | 2.166388 | 0.02004893 | 0 | 0 | 0 | 0 | 18.6638
8748 | 59067.78 | 2021-03-12 09:19 | 5882.46 | 9 | 4 | -0.9999446 | 0.974523 | 1.684021 | 1.63397 | 2.581886 | 2.166486 | -0.1045101 | 0 | 0 | 0 | 0 | 18.73906
8749 | 59068 | 2021-03-12 09:19 | 5882.678 | 9 | 4 | -0.9999446 | 0.9849555 | 1.684021 | 1.634031 | 2.581886 | 2.166546 | 0.02537544 | 0 | 0 | 0 | 0 | 18.81431
8750 | 59068.36 | 2021-03-12 09:19 | 5883.037 | 9 | 4 | -0.9999103 | 0.974523 | 1.684021 | 1.634131 | 2.581886 | 2.166644 | -0.08954389 | 0 | 0 | 0 | 0 | 18.73906
8751 | 59068.67 | 2021-03-12 09:19 | 5883.349 | 9 | 4 | -0.9999446 | 0.9846295 | 1.684021 | 1.634217 | 2.581886 | 2.166729 | 0.01641926 | 0 | 0 | 0 | 0 | 18.81431
8752 | 59068.97 | 2021-03-12 09:19 | 5883.645 | 9 | 4 | -0.9999446 | 0.9725669 | 1.684021 | 1.6343 | 2.581886 | 2.16681 | -0.08667001 | 0 | 0 | 0 | 0 | 18.81431
8753 | 59069.22 | 2021-03-12 09:19 | 5883.896 | 9 | 4 | -0.9999446 | 0.9828364 | 1.684021 | 1.634369 | 2.581886 | 2.166878 | 0.02219922 | 0 | 0 | 0 | 0 | 18.96477
8754 | 59069.58 | 2021-03-12 09:19 | 5884.254 | 9 | 4 | -0.9999789 | 0.9710998 | 1.684021 | 1.634468 | 2.581886 | 2.166976 | -0.08359972 | 0 | 0 | 0 | 0 | 18.73906
8755 | 59069.83 | 2021-03-12 09:19 | 5884.503 | 9 | 4 | -0.9999789 | 0.9815324 | 1.684021 | 1.634538 | 2.581886 | 2.167043 | 0.02086889 | 0 | 0 | 0 | 0 | 18.73906
8756 | 59070.18 | 2021-03-12 09:19 | 5884.862 | 9 | 4 | -0.9999789 | 0.9693067 | 1.684021 | 1.634637 | 2.581886 | 2.167141 | -0.08388696 | 0 | 0 | 0 | 0 | 18.6638
8757 | 59070.4 | 2021-03-12 09:19 | 5885.08 | 9 | 4 | -0.9999789 | 0.9799023 | 1.684021 | 1.634698 | 2.581886 | 2.1672 | 0.02662097 | 0 | 0 | 0 | 0 | 18.73906
8758 | 59070.76 | 2021-03-12 09:19 | 5885.439 | 9 | 4 | -0.9999446 | 0.9694697 | 1.684021 | 1.634798 | 2.581886 | 2.167298 | -0.09395932 | 0 | 0 | 0 | 0 | 18.6638
8759 | 59071.07 | 2021-03-12 09:19 | 5885.751 | 9 | 4 | -0.9999446 | 0.9799023 | 1.684021 | 1.634884 | 2.581886 | 2.167382 | 0.02087408 | 0 | 0 | 0 | 0 | 18.6638
8760 | 59071.35 | 2021-03-12 09:19 | 5886.032 | 9 | 4 | -0.9999446 | 0.9675136 | 1.684021 | 1.634962 | 2.581886 | 2.167459 | -0.1091279 | 0 | 0 | 0 | 0 | 18.6638
8761 | 59071.6 | 2021-03-12 09:19 | 5886.282 | 9 | 4 | -0.9999446 | 0.9776202 | 1.684021 | 1.635032 | 2.581886 | 2.167526 | 0.02087841 | 0 | 0 | 0 | 0 | 18.73906
8762 | 59071.96 | 2021-03-12 09:19 | 5886.641 | 9 | 4 | -0.9999446 | 0.9655575 | 1.684021 | 1.635131 | 2.581886 | 2.167623 | -0.1134343 | 0 | 0 | 0 | 0 | 18.73906
8763 | 59072.18 | 2021-03-12 09:19 | 5886.859 | 9 | 4 | -0.9999446 | 0.9758271 | 1.684021 | 1.635192 | 2.581886 | 2.167682 | 0.0268887 | 0 | 0 | 0 | 0 | 18.73906
8764 | 59072.57 | 2021-03-12 09:19 | 5887.249 | 9 | 4 | -0.9999446 | 0.9639274 | 1.684021 | 1.6353 | 2.581886 | 2.167788 | -0.113416 | 0 | 0 | 0 | 0 | 18.6638
8765 | 59072.77 | 2021-03-12 09:19 | 5887.452 | 9 | 4 | -0.9999446 | 0.97436 | 1.684021 | 1.635357 | 2.581886 | 2.167843 | 0.04328134 | 0 | 0 | 0 | 0 | 18.73906
8766 | 59073.15 | 2021-03-12 09:19 | 5887.826 | 9 | 4 | -0.9999103 | 0.9640905 | 1.684021 | 1.635461 | 2.581886 | 2.167944 | -0.1060588 | 0 | 0 | 0 | 0 | 18.73906
8767 | 59073.48 | 2021-03-12 09:19 | 5888.154 | 9 | 4 | -0.9999446 | 0.974523 | 1.684021 | 1.635552 | 2.581886 | 2.168032 | 0.01346231 | 0 | 0 | 0 | 0 | 18.73906
8768 | 59073.76 | 2021-03-12 09:19 | 5888.435 | 9 | 4 | -0.9999446 | 0.9619713 | 1.684021 | 1.63563 | 2.581886 | 2.168108 | -0.1119172 | 0 | 0 | 0 | 0 | 18.73906
8769 | 59073.99 | 2021-03-12 09:19 | 5888.669 | 9 | 4 | -0.9999789 | 0.9720778 | 1.684021 | 1.635695 | 2.581886 | 2.168171 | 0.03282993 | 0 | 0 | 0 | 0 | 18.73906
8770 | 59074.36 | 2021-03-12 09:19 | 5889.043 | 9 | 4 | -0.9999103 | 0.9601783 | 1.684021 | 1.635799 | 2.581886 | 2.168272 | -0.1147909 | 0 | 0 | 0 | 0 | 18.81431
8771 | 59074.6 | 2021-03-12 09:19 | 5889.277 | 9 | 4 | -0.9999789 | 0.9704478 | 1.684021 | 1.635864 | 2.581886 | 2.168335 | 0.02838156 | 0 | 0 | 0 | 0 | 18.81431
8772 | 59074.97 | 2021-03-12 09:19 | 5889.651 | 9 | 4 | -0.9999446 | 0.9583852 | 1.684021 | 1.635968 | 2.581886 | 2.168436 | -0.1177496 | 0 | 0 | 0 | 0 | 18.6638
8773 | 59075.18 | 2021-03-12 09:19 | 5889.854 | 9 | 4 | -0.9999446 | 0.9688177 | 1.684021 | 1.636024 | 2.581886 | 2.16849 | 0.02538823 | 0 | 0 | 0 | 0 | 18.73906
8774 | 59075.55 | 2021-03-12 09:19 | 5890.228 | 9 | 4 | -0.9999446 | 0.9587111 | 1.684021 | 1.636128 | 2.581886 | 2.168591 | -0.1089653 | 0 | 0 | 0 | 0 | 18.73906
8775 | 59075.85 | 2021-03-12 09:19 | 5890.525 | 9 | 4 | -0.9999446 | 0.9688177 | 1.684021 | 1.63621 | 2.581886 | 2.16867 | 0.02394174 | 0 | 0 | 0 | 0 | 18.73906
8776 | 59076.16 | 2021-03-12 09:19 | 5890.837 | 9 | 4 | -0.9999103 | 0.9565921 | 1.684021 | 1.636297 | 2.581886 | 2.168754 | -0.1149298 | 0 | 0 | 0 | 0 | 18.81431
8777 | 59076.42 | 2021-03-12 09:19 | 5891.102 | 9 | 4 | -0.9999789 | 0.9670246 | 1.684021 | 1.636371 | 2.581886 | 2.168825 | 0.01800036 | 0 | 0 | 0 | 0 | 18.81431
8778 | 59076.77 | 2021-03-12 09:19 | 5891.445 | 9 | 4 | -0.9999103 | 0.9543099 | 1.684021 | 1.636466 | 2.581886 | 2.168917 | -0.1194215 | 0 | 0 | 0 | 0 | 18.73906
8779 | 59076.95 | 2021-03-12 09:19 | 5891.632 | 9 | 4 | -0.9999446 | 0.9644164 | 1.684021 | 1.636518 | 2.581886 | 2.168967 | 0.04782137 | 0 | 0 | 0 | 0 | 18.81431
8780 | 59077.38 | 2021-03-12 09:19 | 5892.054 | 9 | 4 | -0.9999446 | 0.9523538 | 1.684021 | 1.636635 | 2.581886 | 2.16908 | -0.1224048 | 0 | 0 | 0 | 0 | 18.88955
8781 | 59077.53 | 2021-03-12 09:19 | 5892.21 | 9 | 4 | -0.9999446 | 0.9624603 | 1.684021 | 1.636678 | 2.581886 | 2.169121 | 0.08208942 | 0 | 0 | 0 | 0 | 18.88955
8782 | 59077.98 | 2021-03-12 09:19 | 5892.662 | 9 | 4 | -0.9999446 | 0.9507238 | 1.684021 | 1.636804 | 2.581886 | 2.169242 | -0.1223912 | 0 | 0 | 0 | 0 | 18.88955
8783 | 59078.14 | 2021-03-12 09:19 | 5892.818 | 9 | 4 | -0.9999446 | 0.9611563 | 1.684021 | 1.636847 | 2.581886 | 2.169283 | 0.06122706 | 0 | 0 | 0 | 0 | 18.81431
8784 | 59078.56 | 2021-03-12 09:19 | 5893.239 | 9 | 4 | -0.9999446 | 0.9505607 | 1.684021 | 1.636964 | 2.581886 | 2.169396 | -0.118002 | 0 | 0 | 0 | 0 | 18.88955
8785 | 59078.78 | 2021-03-12 09:19 | 5893.458 | 9 | 4 | -0.9999446 | 0.9608303 | 1.684021 | 1.637025 | 2.581886 | 2.169454 | 0.03583643 | 0 | 0 | 0 | 0 | 18.88955
8786 | 59079.17 | 2021-03-12 09:19 | 5893.848 | 9 | 4 | -0.9999103 | 0.9484416 | 1.684021 | 1.637133 | 2.581886 | 2.169558 | -0.1239417 | 0 | 0 | 0 | 0 | 18.73906
8787 | 59079.36 | 2021-03-12 09:19 | 5894.035 | 9 | 4 | -0.9999446 | 0.9585481 | 1.684021 | 1.637185 | 2.581886 | 2.169608 | 0.05072365 | 0 | 0 | 0 | 0 | 18.88955
8788 | 59079.78 | 2021-03-12 09:19 | 5894.456 | 9 | 4 | -0.9999103 | 0.9463225 | 1.684021 | 1.637302 | 2.581886 | 2.16972 | -0.1253821 | 0 | 0 | 0 | 0 | 18.81431
8789 | 59079.93 | 2021-03-12 09:19 | 5894.612 | 9 | 4 | -0.9999446 | 0.9565921 | 1.684021 | 1.637346 | 2.581886 | 2.169761 | 0.09012733 | 0 | 0 | 0 | 0 | 18.81431
8790 | 59080.39 | 2021-03-12 09:19 | 5895.064 | 9 | 4 | -0.9999446 | 0.9438774 | 1.684021 | 1.637471 | 2.581886 | 2.169881 | -0.131267 | 0 | 0 | 0 | 0 | 18.73906
8791 | 59080.51 | 2021-03-12 09:19 | 5895.189 | 9 | 4 | -0.9999446 | 0.9543099 | 1.684021 | 1.637506 | 2.581886 | 2.169914 | 0.09552355 | 0 | 0 | 0 | 0 | 18.81431
8792 | 59080.99 | 2021-03-12 09:19 | 5895.673 | 9 | 4 | -0.9999789 | 0.9425733 | 1.684021 | 1.63764 | 2.581886 | 2.170042 | -0.09031218 | 0 | 0 | 0 | 0 | 18.81431
8793 | 59081.12 | 2021-03-12 09:19 | 5895.798 | 9 | 4 | -0.9999789 | 0.9533319 | 1.684021 | 1.637675 | 2.581886 | 2.170075 | 0.0986688 | 0 | 0 | 0 | 0 | 18.81431
8794 | 59081.59 | 2021-03-12 09:19 | 5896.265 | 9 | 4 | -0.9999103 | 0.9420843 | 1.684021 | 1.637805 | 2.581886 | 2.170199 | -0.1134445 | 0 | 0 | 0 | 0 | 18.88955
8795 | 59081.76 | 2021-03-12 09:19 | 5896.437 | 9 | 4 | -0.9999446 | 0.9523538 | 1.684021 | 1.637853 | 2.581886 | 2.170244 | 0.05521623 | 0 | 0 | 0 | 0 | 18.88955
8796 | 59082.18 | 2021-03-12 09:19 | 5896.858 | 9 | 4 | -0.9999103 | 0.9396392 | 1.684021 | 1.63797 | 2.581886 | 2.170356 | -0.1314001 | 0 | 0 | 0 | 0 | 18.81431
8797 | 59082.34 | 2021-03-12 09:19 | 5897.014 | 9 | 4 | -0.9999446 | 0.9502347 | 1.684021 | 1.638013 | 2.581886 | 2.170397 | 0.09850752 | 0 | 0 | 0 | 0 | 18.96477
8798 | 59082.79 | 2021-03-12 09:19 | 5897.467 | 9 | 4 | -0.9999103 | 0.937194 | 1.684021 | 1.638139 | 2.581886 | 2.170516 | -0.13735 | 0 | 0 | 0 | 0 | 18.88955
8799 | 59082.91 | 2021-03-12 09:19 | 5897.592 | 9 | 4 | -0.9999446 | 0.9477896 | 1.684021 | 1.638173 | 2.581886 | 2.170549 | 0.09676223 | 0 | 0 | 0 | 0 | 18.88955
8800 | 59083.37 | 2021-03-12 09:19 | 5898.044 | 9 | 4 | -0.9999103 | 0.937683 | 1.684021 | 1.638299 | 2.581886 | 2.170668 | -0.1269118 | 0 | 0 | 0 | 0 | 19.11519
8801 | 59083.59 | 2021-03-12 09:19 | 5898.27 | 9 | 4 | -0.9999103 | 0.9482786 | 1.684021 | 1.638362 | 2.581886 | 2.170727 | 0.02574082 | 0 | 0 | 0 | 0 | 18.88955
8802 | 59083.97 | 2021-03-12 09:19 | 5898.652 | 9 | 4 | -0.9999103 | 0.9352379 | 1.684021 | 1.638468 | 2.581886 | 2.170828 | -0.1313873 | 0 | 0 | 0 | 0 | 18.88955
8803 | 59084.16 | 2021-03-12 09:19 | 5898.84 | 9 | 4 | -0.9999789 | 0.9455075 | 1.684021 | 1.63852 | 2.581886 | 2.170877 | 0.03283269 | 0 | 0 | 0 | 0 | 18.88955
8804 | 59084.58 | 2021-03-12 09:19 | 5899.261 | 9 | 4 | -0.9999103 | 0.9329558 | 1.684021 | 1.638637 | 2.581886 | 2.170988 | -0.1328501 | 0 | 0 | 0 | 0 | 18.88955
8805 | 59084.74 | 2021-03-12 09:19 | 5899.417 | 9 | 4 | -0.9999789 | 0.9432253 | 1.684021 | 1.63868 | 2.581886 | 2.171028 | 0.1046288 | 0 | 0 | 0 | 0 | 18.92002
8806 | 59085.19 | 2021-03-12 09:19 | 5899.869 | 9 | 4 | -0.9999103 | 0.9298586 | 1.684021 | 1.638806 | 2.581886 | 2.171147 | -0.1152243 | 0 | 0 | 0 | 0 | 18.88955
8807 | 59085.32 | 2021-03-12 09:19 | 5899.994 | 9 | 4 | -0.9999789 | 0.9407802 | 1.684021 | 1.638841 | 2.581886 | 2.171179 | 0.09991264 | 0 | 0 | 0 | 0 | 18.88955
8808 | 59085.77 | 2021-03-12 09:19 | 5900.446 | 9 | 4 | -0.9999103 | 0.9306737 | 1.684021 | 1.638966 | 2.581886 | 2.171298 | -0.119248 | 0 | 0 | 0 | 0 | 18.88955
8809 | 59085.99 | 2021-03-12 09:19 | 5900.665 | 9 | 4 | -0.9999446 | 0.9411063 | 1.684021 | 1.639027 | 2.581886 | 2.171354 | 0.04776461 | 0 | 0 | 0 | 0 | 18.81431
8810 | 59086.38 | 2021-03-12 09:19 | 5901.055 | 9 | 4 | -0.9999103 | 0.9279025 | 1.684021 | 1.639135 | 2.581886 | 2.171456 | -0.1239143 | 0 | 0 | 0 | 0 | 18.96477
8811 | 59086.56 | 2021-03-12 09:19 | 5901.242 | 9 | 4 | -0.9999789 | 0.9381721 | 1.684021 | 1.639187 | 2.581886 | 2.171505 | 0.06565578 | 0 | 0 | 0 | 0 | 18.88955
8812 | 59086.99 | 2021-03-12 09:19 | 5901.663 | 9 | 4 | -0.9999103 | 0.9254574 | 1.684021 | 1.639304 | 2.581886 | 2.171615 | -0.1238756 | 0 | 0 | 0 | 0 | 18.88955
8813 | 59087.14 | 2021-03-12 09:19 | 5901.819 | 9 | 4 | -0.9999446 | 0.93589 | 1.684021 | 1.639348 | 2.581886 | 2.171655 | 0.1134232 | 0 | 0 | 0 | 0 | 18.96477
8814 | 59087.55 | 2021-03-12 09:19 | 5902.225 | 9 | 4 | -0.9999103 | 0.9257835 | 1.684021 | 1.63946 | 2.581886 | 2.171761 | -0.1253735 | 0 | 0 | 0 | 0 | 18.81431
8815 | 59087.84 | 2021-03-12 09:19 | 5902.521 | 9 | 4 | -0.9999446 | 0.936216 | 1.684021 | 1.639543 | 2.581886 | 2.171837 | 0.02987752 | 0 | 0 | 0 | 0 | 18.81431
8816 | 59088.16 | 2021-03-12 09:19 | 5902.834 | 9 | 4 | -0.9999103 | 0.9226863 | 1.684021 | 1.639629 | 2.581886 | 2.171918 | -0.1354242 | 0 | 0 | 0 | 0 | 18.81431
8817 | 59088.36 | 2021-03-12 09:19 | 5903.036 | 9 | 4 | -0.9999446 | 0.9327928 | 1.684021 | 1.639686 | 2.581886 | 2.17197 | 0.08213188 | 0 | 0 | 0 | 0 | 18.81431
8818 | 59088.76 | 2021-03-12 09:19 | 5903.442 | 9 | 4 | -0.9999446 | 0.9199151 | 1.684021 | 1.639798 | 2.581886 | 2.172075 | -0.1402735 | 0 | 0 | 0 | 0 | 18.81431
8819 | 59088.98 | 2021-03-12 09:19 | 5903.66 | 9 | 4 | -0.9999789 | 0.9303477 | 1.684021 | 1.639859 | 2.581886 | 2.172131 | 0.03889351 | 0 | 0 | 0 | 0 | 19.03999
8820 | 59089.37 | 2021-03-12 09:19 | 5904.05 | 9 | 4 | -0.9999103 | 0.917307 | 1.684021 | 1.639967 | 2.581886 | 2.172232 | -0.143392 | 0 | 0 | 0 | 0 | 18.88955
8821 | 59089.54 | 2021-03-12 09:19 | 5904.221 | 9 | 4 | -0.9999446 | 0.9277396 | 1.684021 | 1.640015 | 2.581886 | 2.172276 | 0.07019381 | 0 | 0 | 0 | 0 | 18.88955
8822 | 59089.95 | 2021-03-12 09:19 | 5904.627 | 9 | 4 | -0.9999103 | 0.917633 | 1.684021 | 1.640128 | 2.581886 | 2.172381 | -0.1285089 | 0 | 0 | 0 | 0 | 19.03999
8823 | 59090.25 | 2021-03-12 09:19 | 5904.924 | 9 | 4 | -0.9999789 | 0.9280655 | 1.684021 | 1.64021 | 2.581886 | 2.172457 | 0.02984519 | 0 | 0 | 0 | 0 | 18.96477
8824 | 59090.56 | 2021-03-12 09:19 | 5905.236 | 9 | 4 | -0.9999103 | 0.9143728 | 1.684021 | 1.640297 | 2.581886 | 2.172537 | -0.1374018 | 0 | 0 | 0 | 0 | 18.92002
8825 | 59090.79 | 2021-03-12 09:19 | 5905.47 | 9 | 4 | -0.9999446 | 0.9251314 | 1.684021 | 1.640362 | 2.581886 | 2.172597 | 0.03135471 | 0 | 0 | 0 | 0 | 18.88955
8826 | 59091.17 | 2021-03-12 09:19 | 5905.85 | 9 | 4 | -0.9999103 | 0.9112757 | 1.684021 | 1.640467 | 2.581886 | 2.172695 | -0.1374969 | 0 | 0 | 0 | 0 | 18.96477
8827 | 59091.37 | 2021-03-12 09:19 | 5906.047 | 9 | 4 | -0.9999446 | 0.9218712 | 1.684021 | 1.640522 | 2.581886 | 2.172745 | 0.04186591 | 0 | 0 | 0 | 0 | 18.73906
8828 | 59091.77 | 2021-03-12 09:19 | 5906.452 | 9 | 4 | -0.9999103 | 0.9083415 | 1.684021 | 1.640635 | 2.581886 | 2.172849 | -0.149374 | 0 | 0 | 0 | 0 | 18.88955
8829 | 59091.93 | 2021-03-12 09:19 | 5906.608 | 9 | 4 | -0.9999789 | 0.9189371 | 1.684021 | 1.640678 | 2.581886 | 2.172888 | 0.1271548 | 0 | 0 | 0 | 0 | 18.96477
8830 | 59092.35 | 2021-03-12 09:19 | 5907.03 | 9 | 4 | -0.9999103 | 0.9083415 | 1.684021 | 1.640795 | 2.581886 | 2.172996 | -0.1343243 | 0 | 0 | 0 | 0 | 18.88955
8831 | 59092.62 | 2021-03-12 09:19 | 5907.295 | 9 | 4 | -0.9999446 | 0.918611 | 1.684021 | 1.640868 | 2.581886 | 2.173063 | 0.02687471 | 0 | 0 | 0 | 0 | 18.88955
8832 | 59092.96 | 2021-03-12 09:19 | 5907.638 | 9 | 4 | -0.9999103 | 0.9049183 | 1.684021 | 1.640964 | 2.581886 | 2.173151 | -0.1511402 | 0 | 0 | 0 | 0 | 18.96477
8833 | 59093.15 | 2021-03-12 09:19 | 5907.825 | 9 | 4 | -0.9999789 | 0.9150249 | 1.684021 | 1.641016 | 2.581886 | 2.173198 | 0.1015125 | 0 | 0 | 0 | 0 | 19.03999
8834 | 59093.57 | 2021-03-12 09:19 | 5908.246 | 9 | 4 | -0.9999103 | 0.9014952 | 1.684021 | 1.641133 | 2.581886 | 2.173305 | -0.1523616 | 0 | 0 | 0 | 0 | 18.96477
8835 | 59093.76 | 2021-03-12 09:19 | 5908.434 | 9 | 4 | -0.9999446 | 0.9124167 | 1.684021 | 1.641185 | 2.581886 | 2.173352 | 0.09256062 | 0 | 0 | 0 | 0 | 18.81431
8836 | 59094.18 | 2021-03-12 09:19 | 5908.855 | 9 | 4 | -0.9999446 | 0.898235 | 1.684021 | 1.641302 | 2.581886 | 2.173459 | -0.1583987 | 0 | 0 | 0 | 0 | 18.96477
8837 | 59094.33 | 2021-03-12 09:19 | 5909.011 | 9 | 4 | -0.9999446 | 0.9091566 | 1.684021 | 1.641345 | 2.581886 | 2.173498 | 0.137506 | 0 | 0 | 0 | 0 | 18.81431
8838 | 59094.75 | 2021-03-12 09:19 | 5909.432 | 9 | 4 | -0.9999446 | 0.898235 | 1.684021 | 1.641462 | 2.581886 | 2.173605 | -0.1417887 | 0 | 0 | 0 | 0 | 18.88955
8839 | 59095 | 2021-03-12 09:19 | 5909.682 | 9 | 4 | -0.9999446 | 0.9088305 | 1.684021 | 1.641531 | 2.581886 | 2.173667 | 0.04628524 | 0 | 0 | 0 | 0 | 18.81431
8840 | 59095.36 | 2021-03-12 09:19 | 5910.041 | 9 | 4 | -0.9999446 | 0.8943228 | 1.684021 | 1.641631 | 2.581886 | 2.173758 | -0.1546827 | 0 | 0 | 0 | 0 | 18.88955
8841 | 59095.55 | 2021-03-12 09:19 | 5910.228 | 9 | 4 | -0.9999789 | 0.9049183 | 1.684021 | 1.641683 | 2.581886 | 2.173804 | 0.1179267 | 0 | 0 | 0 | 0 | 19.03999
8842 | 59095.97 | 2021-03-12 09:19 | 5910.649 | 9 | 4 | -0.9999103 | 0.8908996 | 1.684021 | 1.6418 | 2.581886 | 2.17391 | -0.1650973 | 0 | 0 | 0 | 0 | 19.11519
8843 | 59096.16 | 2021-03-12 09:19 | 5910.836 | 9 | 4 | -0.9999446 | 0.9018211 | 1.684021 | 1.641852 | 2.581886 | 2.173957 | 0.1045189 | 0 | 0 | 0 | 0 | 18.88955
8844 | 59096.58 | 2021-03-12 09:19 | 5911.257 | 9 | 4 | -0.9999103 | 0.8871504 | 1.684021 | 1.641969 | 2.581886 | 2.174063 | -0.1656587 | 0 | 0 | 0 | 0 | 18.88955
8845 | 59096.74 | 2021-03-12 09:19 | 5911.413 | 9 | 4 | -0.9999789 | 0.898398 | 1.684021 | 1.642012 | 2.581886 | 2.174101 | 0.1447316 | 0 | 0 | 0 | 0 | 18.88955
8846 | 59097.16 | 2021-03-12 09:19 | 5911.834 | 9 | 4 | -0.9999103 | 0.8869874 | 1.684021 | 1.642129 | 2.581886 | 2.174207 | -0.1495634 | 0 | 0 | 0 | 0 | 18.96477
8847 | 59097.41 | 2021-03-12 09:19 | 5912.084 | 9 | 4 | -0.9999446 | 0.8975829 | 1.684021 | 1.642199 | 2.581886 | 2.174268 | 0.05225489 | 0 | 0 | 0 | 0 | 18.81431
8848 | 59097.76 | 2021-03-12 09:19 | 5912.443 | 9 | 4 | -0.9999103 | 0.8829122 | 1.684021 | 1.642298 | 2.581886 | 2.174358 | -0.1596399 | 0 | 0 | 0 | 0 | 18.81431
8849 | 59097.95 | 2021-03-12 09:19 | 5912.63 | 9 | 4 | -0.9999789 | 0.8933447 | 1.684021 | 1.64235 | 2.581886 | 2.174404 | 0.1283933 | 0 | 0 | 0 | 0 | 19.03999
8850 | 59098.37 | 2021-03-12 09:20 | 5913.051 | 9 | 4 | -0.9999103 | 0.8788369 | 1.684021 | 1.642467 | 2.581886 | 2.174508 | -0.1690158 | 0 | 0 | 0 | 0 | 18.88955
8851 | 59098.56 | 2021-03-12 09:20 | 5913.238 | 9 | 4 | -0.9999789 | 0.8900846 | 1.684021 | 1.642519 | 2.581886 | 2.174554 | 0.1179205 | 0 | 0 | 0 | 0 | 18.88955
8852 | 59098.95 | 2021-03-12 09:20 | 5913.628 | 9 | 4 | -0.9999103 | 0.879978 | 1.684021 | 1.642628 | 2.581886 | 2.174651 | -0.1358188 | 0 | 0 | 0 | 0 | 18.96477
8853 | 59099.01 | 2021-03-12 09:20 | 5913.691 | 9 | 4 | -0.9999103 | 0.8695455 | 1.684021 | 1.642645 | 2.581886 | 2.174666 | -0.2073691 | 0 | 0 | 0 | 0 | 18.96477
8854 | 59099.08 | 2021-03-12 09:20 | 5913.753 | 9 | 4 | -0.9999789 | 0.880304 | 1.684021 | 1.642662 | 2.581886 | 2.174681 | 0.002985539 | 0 | 0 | 0 | 0 | 18.96477
8855 | 59099.29 | 2021-03-12 09:20 | 5913.972 | 9 | 4 | -0.9999446 | 0.8905736 | 1.684021 | 1.642723 | 2.581886 | 2.174735 | 0.02835984 | 0 | 0 | 0 | 0 | 18.88955
8856 | 59099.56 | 2021-03-12 09:20 | 5914.237 | 9 | 4 | -0.9999103 | 0.8744357 | 1.684021 | 1.642797 | 2.581886 | 2.174801 | -0.1567404 | 0 | 0 | 0 | 0 | 19.03999
8857 | 59099.81 | 2021-03-12 09:20 | 5914.486 | 9 | 4 | -0.9999789 | 0.8853573 | 1.684021 | 1.642866 | 2.581886 | 2.174861 | 0.05832476 | 0 | 0 | 0 | 0 | 18.96477
8858 | 59100.17 | 2021-03-12 09:20 | 5914.845 | 9 | 4 | -0.9999103 | 0.8695455 | 1.684021 | 1.642966 | 2.581886 | 2.17495 | -0.1716714 | 0 | 0 | 0 | 0 | 19.03999
8859 | 59100.35 | 2021-03-12 09:20 | 5915.032 | 9 | 4 | -0.9999446 | 0.88063 | 1.684021 | 1.643018 | 2.581886 | 2.174995 | 0.1491135 | 0 | 0 | 0 | 0 | 18.81431
8860 | 59100.78 | 2021-03-12 09:20 | 5915.453 | 9 | 4 | -0.9999103 | 0.8653072 | 1.684021 | 1.643135 | 2.581886 | 2.175098 | -0.1640043 | 0 | 0 | 0 | 0 | 18.96477
8861 | 59100.93 | 2021-03-12 09:20 | 5915.61 | 9 | 4 | -0.9999446 | 0.8754138 | 1.684021 | 1.643178 | 2.581886 | 2.175136 | 0.1485172 | 0 | 0 | 0 | 0 | 18.88955
8862 | 59101.38 | 2021-03-12 09:20 | 5916.062 | 9 | 4 | -0.9999446 | 0.8604169 | 1.684021 | 1.643304 | 2.581886 | 2.175246 | -0.1717965 | 0 | 0 | 0 | 0 | 19.11519
8863 | 59101.54 | 2021-03-12 09:20 | 5916.218 | 9 | 4 | -0.9999789 | 0.8719906 | 1.684021 | 1.643347 | 2.581886 | 2.175283 | 0.1567068 | 0 | 0 | 0 | 0 | 18.88955
8864 | 59101.96 | 2021-03-12 09:20 | 5916.639 | 9 | 4 | -0.9999103 | 0.860091 | 1.684021 | 1.643464 | 2.581886 | 2.175386 | -0.1536974 | 0 | 0 | 0 | 0 | 18.88955
8865 | 59102.22 | 2021-03-12 09:20 | 5916.895 | 9 | 4 | -0.9999789 | 0.8711755 | 1.684021 | 1.643535 | 2.581886 | 2.175447 | 0.04230319 | 0 | 0 | 0 | 0 | 19.03999
8866 | 59102.55 | 2021-03-12 09:20 | 5917.232 | 9 | 4 | -0.9999446 | 0.8547117 | 1.684021 | 1.643629 | 2.581886 | 2.175529 | -0.1821161 | 0 | 0 | 0 | 0 | 19.11519
8867 | 59102.76 | 2021-03-12 09:20 | 5917.435 | 9 | 4 | -0.9999789 | 0.8657963 | 1.684021 | 1.643685 | 2.581886 | 2.175577 | 0.1656832 | 0 | 0 | 0 | 0 | 18.96477
8868 | 59103.16 | 2021-03-12 09:20 | 5917.84 | 9 | 4 | -0.9999446 | 0.8493324 | 1.684021 | 1.643798 | 2.581886 | 2.175675 | -0.1940356 | 0 | 0 | 0 | 0 | 18.81431
8869 | 59103.33 | 2021-03-12 09:20 | 5918.012 | 9 | 4 | -1.000013 | 0.859928 | 1.684021 | 1.643845 | 2.581886 | 2.175715 | 0.1535455 | 0 | 0 | 0 | 0 | 18.81431
8870 | 59103.77 | 2021-03-12 09:20 | 5918.449 | 9 | 4 | -0.9999103 | 0.8442791 | 1.684021 | 1.643967 | 2.581886 | 2.17582 | -0.2026522 | 0 | 0 | 0 | 0 | 19.03999
8871 | 59103.94 | 2021-03-12 09:20 | 5918.62 | 9 | 4 | -0.9999789 | 0.8563418 | 1.684021 | 1.644014 | 2.581886 | 2.17586 | 0.1690374 | 0 | 0 | 0 | 0 | 19.03999
8872 | 59104.35 | 2021-03-12 09:20 | 5919.026 | 9 | 4 | -0.9999103 | 0.8437901 | 1.684021 | 1.644127 | 2.581886 | 2.175957 | -0.1743382 | 0 | 0 | 0 | 0 | 18.88955
8873 | 59104.41 | 2021-03-12 09:20 | 5919.088 | 9 | 4 | -0.9999789 | 0.8322165 | 1.684021 | 1.644144 | 2.581886 | 2.175971 | -0.2523596 | 0 | 0 | 0 | 0 | 18.88955
8874 | 59104.49 | 2021-03-12 09:20 | 5919.166 | 9 | 4 | -1.000013 | 0.8468873 | 1.684021 | 1.644166 | 2.581886 | 2.17599 | 0.09107061 | 0 | 0 | 0 | 0 | 18.88955
8875 | 59104.68 | 2021-03-12 09:20 | 5919.353 | 9 | 4 | -0.9999789 | 0.8569938 | 1.684021 | 1.644218 | 2.581886 | 2.176034 | 0.04175935 | 0 | 0 | 0 | 0 | 18.96477
8876 | 59104.92 | 2021-03-12 09:20 | 5919.603 | 9 | 4 | -0.999876 | 0.8450941 | 1.684021 | 1.644287 | 2.581886 | 2.176093 | -0.1301416 | 0 | 0 | 0 | 0 | 19.11519
8877 | 59104.99 | 2021-03-12 09:20 | 5919.665 | 9 | 4 | -0.999876 | 0.8305864 | 1.684021 | 1.644305 | 2.581886 | 2.176108 | -0.2448151 | 0 | 0 | 0 | 0 | 19.11519
8878 | 59105.1 | 2021-03-12 09:20 | 5919.775 | 9 | 4 | -0.9999789 | 0.8439531 | 1.684021 | 1.644335 | 2.581886 | 2.176133 | 0.1224082 | 0 | 0 | 0 | 0 | 19.11519
8879 | 59105.35 | 2021-03-12 09:20 | 5920.024 | 9 | 4 | -0.9999446 | 0.8542227 | 1.684021 | 1.644404 | 2.581886 | 2.176192 | 0.02838252 | 0 | 0 | 0 | 0 | 18.96477
8880 | 59105.53 | 2021-03-12 09:20 | 5920.211 | 9 | 4 | -0.9999103 | 0.8390629 | 1.684021 | 1.644456 | 2.581886 | 2.176237 | -0.1433341 | 0 | 0 | 0 | 0 | 19.03999
8881 | 59105.6 | 2021-03-12 09:20 | 5920.274 | 9 | 4 | -0.9999103 | 0.8242291 | 1.684021 | 1.644474 | 2.581886 | 2.176251 | -0.2582428 | 0 | 0 | 0 | 0 | 19.03999
8882 | 59105.7 | 2021-03-12 09:20 | 5920.383 | 9 | 4 | -1.000013 | 0.8392259 | 1.684021 | 1.644504 | 2.581886 | 2.176276 | 0.1373644 | 0 | 0 | 0 | 0 | 19.19038
8883 | 59105.95 | 2021-03-12 09:20 | 5920.633 | 9 | 4 | -0.9999446 | 0.8498214 | 1.684021 | 1.644573 | 2.581886 | 2.176335 | 0.03285474 | 0 | 0 | 0 | 0 | 19.19038
8884 | 59106.14 | 2021-03-12 09:20 | 5920.82 | 9 | 4 | -0.9999103 | 0.8327055 | 1.684021 | 1.644625 | 2.581886 | 2.176379 | -0.1582758 | 0 | 0 | 0 | 0 | 19.11519
8885 | 59106.2 | 2021-03-12 09:20 | 5920.882 | 9 | 4 | -0.999876 | 0.8181977 | 1.684021 | 1.644643 | 2.581886 | 2.176393 | -0.2642429 | 0 | 0 | 0 | 0 | 19.11519
8886 | 59106.27 | 2021-03-12 09:20 | 5920.945 | 9 | 4 | -1.000013 | 0.8289563 | 1.684021 | 1.64466 | 2.581886 | 2.176407 | -0.03433578 | 0 | 0 | 0 | 0 | 18.96477
8887 | 59106.38 | 2021-03-12 09:20 | 5921.054 | 9 | 4 | -0.9999446 | 0.8393888 | 1.684021 | 1.64469 | 2.581886 | 2.176433 | 0.09540252 | 0 | 0 | 0 | 0 | 18.96477
8888 | 59106.75 | 2021-03-12 09:20 | 5921.428 | 9 | 4 | -0.999876 | 0.8245551 | 1.684021 | 1.644794 | 2.581886 | 2.17652 | -0.1880984 | 0 | 0 | 0 | 0 | 18.96477
8889 | 59106.81 | 2021-03-12 09:20 | 5921.491 | 9 | 4 | -0.9999446 | 0.8106993 | 1.684021 | 1.644812 | 2.581886 | 2.176534 | -0.2844027 | 0 | 0 | 0 | 0 | 19.11519
8890 | 59106.87 | 2021-03-12 09:20 | 5921.553 | 9 | 4 | -1.000013 | 0.8265112 | 1.684021 | 1.644829 | 2.581886 | 2.176549 | 0.01814474 | 0 | 0 | 0 | 0 | 19.11519
8891 | 59107.05 | 2021-03-12 09:20 | 5921.725 | 9 | 4 | -0.9999789 | 0.8367807 | 1.684021 | 1.644877 | 2.581886 | 2.176588 | 0.05671245 | 0 | 0 | 0 | 0 | 19.03999
8892 | 59107.33 | 2021-03-12 09:20 | 5922.005 | 9 | 4 | -0.999876 | 0.8263482 | 1.684021 | 1.644955 | 2.581886 | 2.176654 | -0.132547 | 0 | 0 | 0 | 0 | 18.88955
8893 | 59107.39 | 2021-03-12 09:20 | 5922.068 | 9 | 4 | -0.9999103 | 0.8093953 | 1.684021 | 1.644972 | 2.581886 | 2.176668 | -0.2668386 | 0 | 0 | 0 | 0 | 18.88955
8894 | 59107.48 | 2021-03-12 09:20 | 5922.161 | 9 | 4 | -1.000013 | 0.822925 | 1.684021 | 1.644998 | 2.581886 | 2.176689 | 0.05521216 | 0 | 0 | 0 | 0 | 18.96477
8895 | 59107.69 | 2021-03-12 09:20 | 5922.364 | 9 | 4 | -0.9999446 | 0.8331946 | 1.684021 | 1.645054 | 2.581886 | 2.176736 | 0.04030936 | 0 | 0 | 0 | 0 | 18.96477
8896 | 59107.94 | 2021-03-12 09:20 | 5922.614 | 9 | 4 | -0.999876 | 0.8188498 | 1.684021 | 1.645124 | 2.581886 | 2.176793 | -0.1523304 | 0 | 0 | 0 | 0 | 18.96477
8897 | 59108 | 2021-03-12 09:20 | 5922.676 | 9 | 4 | -0.9999103 | 0.8023859 | 1.684021 | 1.645141 | 2.581886 | 2.176808 | -0.2805959 | 0 | 0 | 0 | 0 | 18.96477
8898 | 59108.09 | 2021-03-12 09:20 | 5922.77 | 9 | 4 | -0.9999789 | 0.8178717 | 1.684021 | 1.645167 | 2.581886 | 2.176829 | 0.07315312 | 0 | 0 | 0 | 0 | 19.03999
8899 | 59108.33 | 2021-03-12 09:20 | 5923.004 | 9 | 4 | -0.9999789 | 0.8289563 | 1.684021 | 1.645232 | 2.581886 | 2.176882 | 0.04065095 | 0 | 0 | 0 | 0 | 18.96477
8900 | 59108.54 | 2021-03-12 09:20 | 5923.222 | 9 | 4 | -0.999876 | 0.8113514 | 1.684021 | 1.645293 | 2.581886 | 2.176932 | -0.1687151 | 0 | 0 | 0 | 0 | 18.96477
8901 | 59108.61 | 2021-03-12 09:20 | 5923.285 | 9 | 4 | -0.999876 | 0.7950505 | 1.684021 | 1.64531 | 2.581886 | 2.176946 | -0.2895915 | 0 | 0 | 0 | 0 | 19.11519
8902 | 59108.67 | 2021-03-12 09:20 | 5923.347 | 9 | 4 | -1.000013 | 0.8053201 | 1.684021 | 1.645327 | 2.581886 | 2.17696 | -0.05524052 | 0 | 0 | 0 | 0 | 19.11519
8903 | 59108.73 | 2021-03-12 09:20 | 5923.409 | 9 | 4 | -1.000013 | 0.8155896 | 1.684021 | 1.645345 | 2.581886 | 2.176974 | 0.1880781 | 0 | 0 | 0 | 0 | 19.11519
8904 | 59109.15 | 2021-03-12 09:20 | 5923.831 | 9 | 4 | -0.999876 | 0.8015709 | 1.684021 | 1.645462 | 2.581886 | 2.17707 | -0.2030021 | 0 | 0 | 0 | 0 | 19.03999
8905 | 59109.22 | 2021-03-12 09:20 | 5923.894 | 9 | 4 | -0.9999446 | 0.785759 | 1.684021 | 1.645479 | 2.581886 | 2.177084 | -0.3135375 | 0 | 0 | 0 | 0 | 19.03999
8906 | 59109.28 | 2021-03-12 09:20 | 5923.956 | 9 | 4 | -1.000013 | 0.8028749 | 1.684021 | 1.645496 | 2.581886 | 2.177098 | 0.01192445 | 0 | 0 | 0 | 0 | 19.03999
8907 | 59109.4 | 2021-03-12 09:20 | 5924.08 | 9 | 4 | -0.9999446 | 0.8134705 | 1.684021 | 1.645531 | 2.581886 | 2.177126 | 0.09700546 | 0 | 0 | 0 | 0 | 18.96477
8908 | 59109.73 | 2021-03-12 09:20 | 5924.408 | 9 | 4 | -0.999876 | 0.803201 | 1.684021 | 1.645622 | 2.581886 | 2.1772 | -0.1432284 | 0 | 0 | 0 | 0 | 19.03999
8909 | 59109.76 | 2021-03-12 09:20 | 5924.439 | 9 | 4 | -0.9999103 | 0.7926054 | 1.684021 | 1.645631 | 2.581886 | 2.177207 | -0.2328446 | 0 | 0 | 0 | 0 | 19.03999
8910 | 59109.83 | 2021-03-12 09:20 | 5924.507 | 9 | 4 | -0.9999789 | 0.7785867 | 1.684021 | 1.64565 | 2.581886 | 2.177222 | -0.3013529 | 0 | 0 | 0 | 0 | 19.03999
8911 | 59109.83 | 2021-03-12 09:20 | 4.398689924e-06 | 10 | 4 | 0 | 0.7895082 | 1.684021 | 1.64565 | 2.581886 | 2.177222 | 0 | 0 | 0 | 0 | 0 | 19.03999
8912 | 59109.86 | 2021-03-12 09:20 | 0.03108774 | 10 | 4 | 0 | 1.179099 | 1.684021 | 1.64565 | 2.581886 | 2.177222 | 3.895906 | 0 | 0 | 0 | 0 | 19.03999
8913 | 59110.41 | 2021-03-12 09:20 | 0.5770821 | 10 | 4 | 0 | 1.189368 | 1.684021 | 1.64565 | 2.581886 | 2.177222 | 0.005972441 | 0 | 0 | 0 | 0 | 19.03999
8914 | 59111.34 | 2021-03-12 09:20 | 1.512882 | 10 | 4 | 0 | 1.199964 | 1.684021 | 1.64565 | 2.581886 | 2.177222 | 0.01642505 | 0 | 0 | 0 | 0 | 18.96477
8915 | 59112.65 | 2021-03-12 09:20 | 2.823455 | 10 | 4 | 0 | 1.21007 | 1.684021 | 1.64565 | 2.581886 | 2.177222 | 0.007466198 | 0 | 0 | 0 | 0 | 19.03999
8916 | 59114.35 | 2021-03-12 09:20 | 4.523841 | 10 | 4 | 0 | 1.220177 | 1.684021 | 1.64565 | 2.581886 | 2.177222 | 0.005970327 | 0 | 0 | 0 | 0 | 19.19038
8917 | 59116.88 | 2021-03-12 09:20 | 7.050982 | 10 | 4 | 0 | 1.230283 | 1.684021 | 1.64565 | 2.581886 | 2.177222 | 0.002986311 | 0 | 0 | 0 | 0 | 19.11519
8918 | 59121.89 | 2021-03-12 09:20 | 12.05844 | 10 | 4 | 0 | 1.236967 | 1.684021 | 1.64565 | 2.581886 | 2.177222 | -0.002983236 | 0 | 0 | 0 | 0 | 19.19038
8919 | 59126.9 | 2021-03-12 09:20 | 17.06614 | 10 | 4 | 0 | 1.23713 | 1.684021 | 1.64565 | 2.581886 | 2.177222 | 0 | 0 | 0 | 0 | 0 | 19.19038
8920 | 59131.9 | 2021-03-12 09:20 | 22.0737 | 10 | 4 | 0 | 1.2355 | 1.684021 | 1.64565 | 2.581886 | 2.177222 | -0.002985779 | 0 | 0 | 0 | 0 | 19.03999
8921 | 59136.91 | 2021-03-12 09:20 | 27.08134 | 10 | 4 | 0 | 1.234033 | 1.684021 | 1.64565 | 2.581886 | 2.177222 | 0 | 0 | 0 | 0 | 0 | 19.03999
8922 | 59141.92 | 2021-03-12 09:20 | 32.08882 | 10 | 4 | 0 | 1.232077 | 1.684021 | 1.64565 | 2.581886 | 2.177222 | 0 | 0 | 0 | 0 | 0 | 18.81431
8923 | 59146.93 | 2021-03-12 09:20 | 37.09637 | 10 | 4 | 0 | 1.230283 | 1.684021 | 1.64565 | 2.581886 | 2.177222 | -0.001495723 | 0 | 0 | 0 | 0 | 19.03999
8924 | 59151.93 | 2021-03-12 09:20 | 42.10395 | 10 | 4 | 0 | 1.228164 | 1.684021 | 1.64565 | 2.581886 | 2.177222 | 0 | 0 | 0 | 0 | 0 | 18.81431
8925 | 59156.94 | 2021-03-12 09:20 | 47.11149 | 10 | 4 | 0 | 1.226208 | 1.684021 | 1.64565 | 2.581886 | 2.177222 | 0 | 0 | 0 | 0 | 0 | 18.88955
8926 | 59161.95 | 2021-03-12 09:21 | 52.11903 | 10 | 4 | 0 | 1.224252 | 1.684021 | 1.64565 | 2.581886 | 2.177222 | -0.001497809 | 0 | 0 | 0 | 0 | 18.88955
8927 | 59166.96 | 2021-03-12 09:21 | 57.12661 | 10 | 4 | 0 | 1.222622 | 1.684021 | 1.64565 | 2.581886 | 2.177222 | -0.001493506 | 0 | 0 | 0 | 0 | 19.03999
8928 | 59169.84 | 2021-03-12 09:21 | 60.0124 | 10 | 4 | 0 | 1.221807 | 1.684021 | 1.64565 | 2.581886 | 2.177222 | 0 | 0 | 0 | 0 | 0 | 18.92002
8929 | 59169.84 | 2021-03-12 09:21 | 6.3781e-05 | 11 | 5 | 0 | 1.221807 | 0 | 0 | 0 | 0 | 0 | 0 | 0 | 0 | 0 | 18.92002
8930 | 59169.86 | 2021-03-12 09:21 | 0.01561022 | 11 | 5 | 0 | 1.221807 | 0 | 0 | 0 | 0 | 0 | 0 | 0 | 0 | 0 | 18.92002
8931 | 59169.86 | 2021-03-12 09:21 | 2.199344962e-06 | 12 | 5 | 1.496564 | 1.450997 | 9.14294e-10 | 0 | 1.326639e-09 | 0 | 0 | 0 | 0 | 0 | 0 | 18.88955
8932 | 59179.8 | 2021-03-12 09:21 | 9.93729 | 12 | 5 | 1.500899 | 1.461104 | 0.004142477 | 0 | 0.006046046 | 0 | 0.001492023 | 0 | 0 | 0 | 0 | 18.96477
8933 | 59194.8 | 2021-03-12 09:21 | 24.94454 | 12 | 5 | 1.500718 | 1.461756 | 0.01039835 | 0 | 0.0151883 | 0 | 0.002979379 | 0 | 0 | 0 | 0 | 18.81431
8934 | 59209.81 | 2021-03-12 09:21 | 39.95139 | 12 | 5 | 1.500718 | 1.46143 | 0.0166541 | 0 | 0.02433092 | 0 | 0.00149331 | 0 | 0 | 0 | 0 | 18.88955
8935 | 59224.82 | 2021-03-12 09:22 | 54.95826 | 12 | 5 | 1.500718 | 1.461104 | 0.02290981 | 0 | 0.03347115 | 0 | 0.002092281 | 0 | 0 | 0 | 0 | 18.81431
8936 | 59239.82 | 2021-03-12 09:22 | 69.96551 | 12 | 5 | 1.500718 | 1.460452 | 0.0291657 | 0 | 0.04260783 | 0 | 0.001492625 | 0 | 0 | 0 | 0 | 18.88955
8937 | 59254.83 | 2021-03-12 09:22 | 84.97261 | 12 | 5 | 1.500899 | 1.461267 | 0.03542151 | 0 | 0.05174579 | 0 | 0.002984507 | 0 | 0 | 0 | 0 | 18.73906
8938 | 59269.84 | 2021-03-12 09:22 | 99.97971 | 12 | 5 | 1.500718 | 1.462571 | 0.04167735 | 0 | 0.06089122 | 0 | 0.001490459 | 0 | 0 | 0 | 0 | 18.81431
8939 | 59284.85 | 2021-03-12 09:23 | 114.9867 | 12 | 5 | 1.500718 | 1.463875 | 0.04793313 | 0 | 0.07004528 | 0 | 0 | 0 | 0 | 0 | 0 | 18.73906
8940 | 59299.85 | 2021-03-12 09:23 | 129.9937 | 12 | 5 | 1.500718 | 1.465179 | 0.05418889 | 0 | 0.07920804 | 0 | 0 | 0 | 0 | 0 | 0 | 18.81431
8941 | 59314.86 | 2021-03-12 09:23 | 145.001 | 12 | 5 | 1.500718 | 1.466483 | 0.06044477 | 0 | 0.08837822 | 0 | 0.001490619 | 0 | 0 | 0 | 0 | 18.84479
8942 | 59329.87 | 2021-03-12 09:23 | 160.008 | 12 | 5 | 1.500718 | 1.467298 | 0.06670058 | 0 | 0.09755483 | 0 | 0 | 0 | 0 | 0 | 0 | 18.81431
8943 | 59344.87 | 2021-03-12 09:24 | 175.0149 | 12 | 5 | 1.500718 | 1.468276 | 0.07295631 | 0 | 0.1067375 | 0 | 0.001495215 | 0 | 0 | 0 | 0 | 18.88955
8944 | 59359.88 | 2021-03-12 09:24 | 190.0222 | 12 | 5 | 1.500718 | 1.469417 | 0.07921223 | 0 | 0.115927 | 0 | 0.001495376 | 0 | 0 | 0 | 0 | 18.96477
8945 | 59374.89 | 2021-03-12 09:24 | 205.0292 | 12 | 5 | 1.500718 | 1.470558 | 0.08546803 | 0 | 0.1251236 | 0 | 0.001492414 | 0 | 0 | 0 | 0 | 18.96477
8946 | 59389.9 | 2021-03-12 09:24 | 220.0363 | 12 | 5 | 1.500718 | 1.471699 | 0.09172383 | 0 | 0.1343272 | 0 | 0.001492695 | 0 | 0 | 0 | 0 | 18.81431
8947 | 59404.9 | 2021-03-12 09:25 | 235.0434 | 12 | 5 | 1.500537 | 1.472677 | 0.09797962 | 0 | 0.143538 | 0 | -0.001492164 | 0 | 0 | 0 | 0 | 19.03999
8948 | 59419.91 | 2021-03-12 09:25 | 250.0507 | 12 | 5 | 1.500537 | 1.473818 | 0.1042355 | 0 | 0.1527559 | 0 | 0 | 0 | 0 | 0 | 0 | 18.81431
8949 | 59434.92 | 2021-03-12 09:25 | 265.0575 | 12 | 5 | 1.500718 | 1.474796 | 0.1104912 | 0 | 0.1619803 | 0 | -0.001492199 | 0 | 0 | 0 | 0 | 18.73906
8950 | 59449.92 | 2021-03-12 09:25 | 280.0646 | 12 | 5 | 1.500718 | 1.475937 | 0.1167471 | 0 | 0.1712115 | 0 | 0.00149332 | 0 | 0 | 0 | 0 | 18.81431
8951 | 59464.93 | 2021-03-12 09:26 | 295.0717 | 12 | 5 | 1.500718 | 1.477079 | 0.1230029 | 0 | 0.1804492 | 0 | 0 | 0 | 0 | 0 | 0 | 19.03999
8952 | 59479.95 | 2021-03-12 09:26 | 310.0943 | 12 | 5 | 1.500537 | 1.477894 | 0.1292652 | 0 | 0.1897032 | 0 | -0.001492549 | 0 | 0 | 0 | 0 | 18.76954
8953 | 59494.96 | 2021-03-12 09:26 | 325.1014 | 12 | 5 | 1.500537 | 1.478872 | 0.135521 | 0 | 0.1989541 | 0 | -0.002986632 | 0 | 0 | 0 | 0 | 18.88955
8954 | 59509.97 | 2021-03-12 09:26 | 340.1086 | 12 | 5 | 1.500899 | 1.480176 | 0.1417769 | 0 | 0.2082119 | 0 | -0.001491778 | 0 | 0 | 0 | 0 | 18.81431
8955 | 59524.97 | 2021-03-12 09:27 | 355.1154 | 12 | 5 | 1.500718 | 1.480991 | 0.1480327 | 0 | 0.2174758 | 0 | -0.001493788 | 0 | 0 | 0 | 0 | 18.84479
8956 | 59539.98 | 2021-03-12 09:27 | 370.1226 | 12 | 5 | 1.500718 | 1.482132 | 0.1542885 | 0 | 0.2267461 | 0 | 0 | 0 | 0 | 0 | 0 | 18.88955
8957 | 59554.99 | 2021-03-12 09:27 | 385.1296 | 12 | 5 | 1.500899 | 1.48311 | 0.1605443 | 0 | 0.2360226 | 0 | 0 | 0 | 0 | 0 | 0 | 19.07045
8958 | 59570 | 2021-03-12 09:27 | 400.1368 | 12 | 5 | 1.500718 | 1.484251 | 0.1668002 | 0 | 0.2453056 | 0 | 0 | 0 | 0 | 0 | 0 | 18.81431
8959 | 59585 | 2021-03-12 09:28 | 415.1439 | 12 | 5 | 1.500718 | 1.485066 | 0.173056 | 0 | 0.2545947 | 0 | -0.001493716 | 0 | 0 | 0 | 0 | 18.81431
8960 | 59600.01 | 2021-03-12 09:28 | 430.151 | 12 | 5 | 1.500718 | 1.486044 | 0.1793118 | 0 | 0.2638899 | 0 | -0.001491963 | 0 | 0 | 0 | 0 | 19.03999
8961 | 59615.02 | 2021-03-12 09:28 | 445.158 | 12 | 5 | 1.500718 | 1.487185 | 0.1855676 | 0 | 0.273191 | 0 | 0 | 0 | 0 | 0 | 0 | 19.03999
8962 | 59630.02 | 2021-03-12 09:28 | 460.1616 | 12 | 5 | 1.500718 | 1.488 | 0.191822 | 0 | 0.282496 | 0 | -0.001509143 | 0 | 0 | 0 | 0 | 18.84479
8963 | 59645.03 | 2021-03-12 09:29 | 475.1684 | 12 | 5 | 1.500537 | 1.488978 | 0.1980778 | 0 | 0.291809 | 0 | -0.001503508 | 0 | 0 | 0 | 0 | 18.99524
8964 | 59660.03 | 2021-03-12 09:29 | 490.1759 | 12 | 5 | 1.500899 | 1.490119 | 0.2043338 | 0 | 0.3011283 | 0 | 0.001508917 | 0 | 0 | 0 | 0 | 18.76954
8965 | 59675.04 | 2021-03-12 09:29 | 505.1826 | 12 | 5 | 1.500537 | 1.490934 | 0.2105895 | 0 | 0.3104532 | 0 | -0.001520847 | 0 | 0 | 0 | 0 | 18.99524
8966 | 59690.05 | 2021-03-12 09:29 | 520.1899 | 12 | 5 | 1.500537 | 1.491749 | 0.2168454 | 0 | 0.3197842 | 0 | -0.003052413 | 0 | 0 | 0 | 0 | 18.84479
8967 | 59705.06 | 2021-03-12 09:30 | 535.1967 | 12 | 5 | 1.500537 | 1.492727 | 0.2231011 | 0 | 0.3291207 | 0 | -0.001502131 | 0 | 0 | 0 | 0 | 18.80003
8968 | 59720.06 | 2021-03-12 09:30 | 550.204 | 12 | 5 | 1.500718 | 1.493705 | 0.2293571 | 0 | 0.3384633 | 0 | -0.003023762 | 0 | 0 | 0 | 0 | 18.98097
8969 | 59735.07 | 2021-03-12 09:30 | 565.2109 | 12 | 5 | 1.500718 | 1.494684 | 0.2356128 | 0 | 0.3478114 | 0 | -0.001500929 | 0 | 0 | 0 | 0 | 18.83051
8970 | 59750.08 | 2021-03-12 09:30 | 580.2182 | 12 | 5 | 1.500718 | 1.495661 | 0.2418688 | 0 | 0.3571655 | 0 | -0.003021913 | 0 | 0 | 0 | 0 | 18.99524
8971 | 59765.08 | 2021-03-12 09:31 | 595.225 | 12 | 5 | 1.500718 | 1.496477 | 0.2481245 | 0 | 0.3665247 | 0 | -0.003005747 | 0 | 0 | 0 | 0 | 18.84479
8972 | 59780.09 | 2021-03-12 09:31 | 610.2321 | 12 | 5 | 1.500718 | 1.497455 | 0.2543803 | 0 | 0.3758897 | 0 | -0.00150099 | 0 | 0 | 0 | 0 | 18.80003
8973 | 59795.1 | 2021-03-12 09:31 | 625.2392 | 12 | 5 | 1.500718 | 1.498433 | 0.2606297 | 0 | 0.3852507 | 0 | -0.00447617 | 0 | 0 | 0 | 0 | 18.80003
8974 | 59810.11 | 2021-03-12 09:31 | 640.2463 | 12 | 5 | 1.500537 | 1.499085 | 0.2668921 | 0 | 0.3946366 | 0 | -0.006011696 | 0 | 0 | 0 | 0 | 18.76954
8975 | 59825.11 | 2021-03-12 09:32 | 655.2536 | 12 | 5 | 1.500718 | 1.500226 | 0.273148 | 0 | 0.4040183 | 0 | -0.003025737 | 0 | 0 | 0 | 0 | 18.95049
8976 | 59840.12 | 2021-03-12 09:32 | 670.2607 | 12 | 5 | 1.500718 | 1.500878 | 0.2794039 | 0 | 0.4134055 | 0 | -0.006050712 | 0 | 0 | 0 | 0 | 19.04192
8977 | 59855.13 | 2021-03-12 09:32 | 685.2675 | 12 | 5 | 1.500718 | 1.501856 | 0.2856597 | 0 | 0.422798 | 0 | -0.004507295 | 0 | 0 | 0 | 0 | 19.20657
8978 | 59870.13 | 2021-03-12 09:32 | 700.2746 | 12 | 5 | 1.500718 | 1.502834 | 0.2919155 | 0 | 0.4321954 | 0 | -0.002323685 | 0 | 0 | 0 | 0 | 19.01144
8979 | 59885.14 | 2021-03-12 09:33 | 715.2821 | 12 | 5 | 1.500718 | 1.503649 | 0.2981714 | 0 | 0.441599 | 0 | -0.006045674 | 0 | 0 | 0 | 0 | 18.87527
8980 | 59900.15 | 2021-03-12 09:33 | 730.289 | 12 | 5 | 1.500899 | 1.504627 | 0.3044271 | 0 | 0.4510075 | 0 | -0.004542131 | 0 | 0 | 0 | 0 | 19.04192
8981 | 59915.16 | 2021-03-12 09:33 | 745.2961 | 12 | 5 | 1.500718 | 1.505442 | 0.3106829 | 0 | 0.4604215 | 0 | -0.001510953 | 0 | 0 | 0 | 0 | 19.22277
8982 | 59930.18 | 2021-03-12 09:33 | 760.3232 | 12 | 5 | 1.500718 | 1.50642 | 0.316947 | 0 | 0.4698534 | 0 | -0.002868262 | 0 | 0 | 0 | 0 | 19.17806
8983 | 59945.18 | 2021-03-12 09:34 | 775.3259 | 12 | 5 | 1.500718 | 1.507072 | 0.323201 | 0 | 0.4792755 | 0 | -0.001493401 | 0 | 0 | 0 | 0 | 19.25324
8984 | 59960.19 | 2021-03-12 09:34 | 790.3329 | 12 | 5 | 1.500537 | 1.50805 | 0.3294567 | 0 | 0.488705 | 0 | -0.001492169 | 0 | 0 | 0 | 0 | 18.98293
8985 | 59975.2 | 2021-03-12 09:34 | 805.34 | 12 | 5 | 1.500718 | 1.509028 | 0.3357125 | 0 | 0.49814 | 0 | -0.001493075 | 0 | 0 | 0 | 0 | 18.99718
8986 | 59990.21 | 2021-03-12 09:34 | 820.3468 | 12 | 5 | 1.500718 | 1.510006 | 0.3419681 | 0 | 0.50758 | 0 | 0.002988217 | 0 | 0 | 0 | 0 | 18.84673
8987 | 60005.21 | 2021-03-12 09:35 | 835.3541 | 12 | 5 | 1.500718 | 1.510984 | 0.348224 | 0 | 0.5170258 | 0 | 0.004480816 | 0 | 0 | 0 | 0 | 18.92196
8988 | 60020.22 | 2021-03-12 09:35 | 850.3612 | 12 | 5 | 1.500899 | 1.511799 | 0.3544798 | 0 | 0.5264766 | 0 | 0.005969866 | 0 | 0 | 0 | 0 | 18.96671
8989 | 60035.23 | 2021-03-12 09:35 | 865.368 | 12 | 5 | 1.500718 | 1.512614 | 0.3607354 | 0 | 0.5359321 | 0 | 0.00597193 | 0 | 0 | 0 | 0 | 19.10287
8990 | 60050.23 | 2021-03-12 09:35 | 880.3751 | 12 | 5 | 1.500537 | 1.513266 | 0.3669912 | 0 | 0.5453928 | 0 | 0.007501752 | 0 | 0 | 0 | 0 | 18.99718
8991 | 60065.24 | 2021-03-12 09:36 | 895.3824 | 12 | 5 | 1.500718 | 1.514244 | 0.373247 | 0 | 0.5548589 | 0 | 0.006615398 | 0 | 0 | 0 | 0 | 18.99718
8992 | 60080.25 | 2021-03-12 09:36 | 910.3893 | 12 | 5 | 1.500718 | 1.514897 | 0.3795027 | 0 | 0.5643297 | 0 | 0.005978383 | 0 | 0 | 0 | 0 | 19.05814
8993 | 60095.26 | 2021-03-12 09:36 | 925.3966 | 12 | 5 | 1.500537 | 1.515549 | 0.3857586 | 0 | 0.5738058 | 0 | 0.007465382 | 0 | 0 | 0 | 0 | 18.96671
8994 | 60110.26 | 2021-03-12 09:36 | 940.4037 | 12 | 5 | 1.500718 | 1.516527 | 0.3920144 | 0 | 0.5832869 | 0 | 0.007461699 | 0 | 0 | 0 | 0 | 18.81624
8995 | 60125.27 | 2021-03-12 09:37 | 955.4107 | 12 | 5 | 1.500718 | 1.517179 | 0.3982702 | 0 | 0.5927729 | 0 | 0.004476906 | 0 | 0 | 0 | 0 | 18.93623
8996 | 60140.28 | 2021-03-12 09:37 | 970.4176 | 12 | 5 | 1.500537 | 1.517831 | 0.4045258 | 0 | 0.6022638 | 0 | 0.006090737 | 0 | 0 | 0 | 0 | 19.04192
8997 | 60155.28 | 2021-03-12 09:37 | 985.4249 | 12 | 5 | 1.500718 | 1.518646 | 0.4107817 | 0 | 0.6117598 | 0 | 0.005971218 | 0 | 0 | 0 | 0 | 18.89148
8998 | 60170.29 | 2021-03-12 09:37 | 1000.432 | 12 | 5 | 1.500718 | 1.519298 | 0.4170373 | 0 | 0.6212606 | 0 | 0.004478003 | 0 | 0 | 0 | 0 | 18.96671
8999 | 60185.3 | 2021-03-12 09:38 | 1015.439 | 12 | 5 | 1.500899 | 1.51995 | 0.4232932 | 0 | 0.6307666 | 0 | 0.002986261 | 0 | 0 | 0 | 0 | 18.93623
9000 | 60200.31 | 2021-03-12 09:38 | 1030.446 | 12 | 5 | 1.500718 | 1.520602 | 0.429549 | 0 | 0.6402773 | 0 | 0.002985219 | 0 | 0 | 0 | 0 | 18.86099
9001 | 60215.31 | 2021-03-12 09:38 | 1045.453 | 12 | 5 | 1.500537 | 1.521417 | 0.4358048 | 0 | 0.6497931 | 0 | 0.001494369 | 0 | 0 | 0 | 0 | 18.83051
9002 | 60230.32 | 2021-03-12 09:38 | 1060.46 | 12 | 5 | 1.500718 | 1.522232 | 0.4420605 | 0 | 0.6593137 | 0 | 0.001493751 | 0 | 0 | 0 | 0 | 18.93623
9003 | 60245.33 | 2021-03-12 09:39 | 1075.467 | 12 | 5 | 1.500718 | 1.522721 | 0.4483163 | 0 | 0.668839 | 0 | 0 | 0 | 0 | 0 | 0 | 18.89148
9004 | 60260.33 | 2021-03-12 09:39 | 1090.474 | 12 | 5 | 1.500718 | 1.523536 | 0.454572 | 0 | 0.6783691 | 0 | 0 | 0 | 0 | 0 | 0 | 19.14759
9005 | 60275.34 | 2021-03-12 09:39 | 1105.481 | 12 | 5 | 1.500718 | 1.524351 | 0.4608278 | 0 | 0.6879045 | 0 | -0.00149561 | 0 | 0 | 0 | 0 | 19.17806
9006 | 60290.35 | 2021-03-12 09:39 | 1120.49 | 12 | 5 | 1.500537 | 1.525166 | 0.467084 | 0 | 0.6974453 | 0 | 0 | 0 | 0 | 0 | 0 | 19.02766
9007 | 60305.35 | 2021-03-12 09:40 | 1135.496 | 12 | 5 | 1.500718 | 1.525818 | 0.4733393 | 0 | 0.7069894 | 0 | -0.001492645 | 0 | 0 | 0 | 0 | 18.83051
9008 | 60320.36 | 2021-03-12 09:40 | 1150.503 | 12 | 5 | 1.500718 | 1.526633 | 0.4795951 | 0 | 0.7165393 | 0 | 0 | 0 | 0 | 0 | 0 | 19.07239
9009 | 60335.37 | 2021-03-12 09:40 | 1165.51 | 12 | 5 | 1.500537 | 1.527285 | 0.4858509 | 0 | 0.726094 | 0 | -0.001491843 | 0 | 0 | 0 | 0 | 19.10287
9010 | 60350.38 | 2021-03-12 09:40 | 1180.517 | 12 | 5 | 1.500718 | 1.5281 | 0.4921065 | 0 | 0.7356532 | 0 | 0 | 0 | 0 | 0 | 0 | 19.02766
9011 | 60365.38 | 2021-03-12 09:41 | 1195.524 | 12 | 5 | 1.500718 | 1.528915 | 0.4983624 | 0 | 0.7452174631 | 0 | -0.001492419 | 0 | 0 | 0 | 0 | 18.99718
9012 | 60380.39 | 2021-03-12 09:41 | 1210.531 | 12 | 5 | 1.500718 | 1.529567 | 0.5046181 | 0 | 0.7547864 | 0 | -0.00298899 | 0 | 0 | 0 | 0 | 18.95245
9013 | 60395.4 | 2021-03-12 09:41 | 1225.538 | 12 | 5 | 1.500537 | 1.530545 | 0.5108738 | 0 | 0.7643604 | 0 | 0 | 0 | 0 | 0 | 0 | 19.04192
9014 | 60410.4 | 2021-03-12 09:41 | 1240.545 | 12 | 5 | 1.500899 | 1.531523 | 0.5171295 | 0 | 0.7739387 | 0 | 0.001492725 | 0 | 0 | 0 | 0 | 19.02766
9015 | 60425.41 | 2021-03-12 09:42 | 1255.552 | 12 | 5 | 1.500537 | 1.532012 | 0.5233854 | 0 | 0.7835223 | 0 | -0.001491953 | 0 | 0 | 0 | 0 | 18.95245
9016 | 60440.42 | 2021-03-12 09:42 | 1270.559 | 12 | 5 | 1.500718 | 1.532827 | 0.5296411 | 0 | 0.7931105 | 0 | 0 | 0 | 0 | 0 | 0 | 19.17806
9017 | 60455.43 | 2021-03-12 09:42 | 1285.566 | 12 | 5 | 1.500537 | 1.533479 | 0.5358969 | 0 | 0.8027032 | 0 | -0.001493621 | 0 | 0 | 0 | 0 | 19.20853
9018 | 60470.43 | 2021-03-12 09:42 | 1300.573 | 12 | 5 | 1.500537 | 1.534295 | 0.5421527 | 0 | 0.8123008 | 0 | -0.001494029 | 0 | 0 | 0 | 0 | 19.13334
9019 | 60485.44 | 2021-03-12 09:43 | 1315.581 | 12 | 5 | 1.500718 | 1.53511 | 0.5484084 | 0 | 0.821903 | 0 | -0.001492429 | 0 | 0 | 0 | 0 | 18.98293
9020 | 60500.45 | 2021-03-12 09:43 | 1330.587 | 12 | 5 | 1.500718 | 1.535762 | 0.5546641 | 0 | 0.83151 | 0 | -0.001493396 | 0 | 0 | 0 | 0 | 18.95245
9021 | 60515.45 | 2021-03-12 09:43 | 1345.595 | 12 | 5 | 1.500537 | 1.536577 | 0.56092 | 0 | 0.841122 | 0 | -0.002984647 | 0 | 0 | 0 | 0 | 19.10287
9022 | 60530.46 | 2021-03-12 09:43 | 1360.602 | 12 | 5 | 1.500718 | 1.537555 | 0.5671757 | 0 | 0.8507386 | 0 | 0.001493536 | 0 | 0 | 0 | 0 | 19.02766
9023 | 60545.47 | 2021-03-12 09:44 | 1375.609 | 12 | 5 | 1.500537 | 1.538207 | 0.5734315 | 0 | 0.8603599 | 0 | -0.001557525 | 0 | 0 | 0 | 0 | 18.87722
9024 | 60560.48 | 2021-03-12 09:44 | 1390.616 | 12 | 5 | 1.500537 | 1.539022 | 0.5796873 | 0 | 0.8699859 | 0 | -0.001545791 | 0 | 0 | 0 | 0 | 18.95245
9025 | 60575.48 | 2021-03-12 09:44 | 1405.624 | 12 | 5 | 1.500899 | 1.539837 | 0.5859433 | 0 | 0.8796171 | 0 | 0 | 0 | 0 | 0 | 0 | 19.20853
9026 | 60590.49 | 2021-03-12 09:44 | 1420.631 | 12 | 5 | 1.500718 | 1.540489 | 0.5921991 | 0 | 0.8892525 | 0 | -0.001493721 | 0 | 0 | 0 | 0 | 19.13334
9027 | 60605.5 | 2021-03-12 09:45 | 1435.638 | 12 | 5 | 1.500357 | 1.541141 | 0.5984548 | 0 | 0.8988927 | 0 | -0.002990769 | 0 | 0 | 0 | 0 | 19.05814
9028 | 60620.5 | 2021-03-12 09:45 | 1450.645 | 12 | 5 | 1.500899 | 1.542282 | 0.6047107 | 0 | 0.9085379 | 0 | 0 | 0 | 0 | 0 | 0 | 18.98293
9029 | 60635.51 | 2021-03-12 09:45 | 1465.653 | 12 | 5 | 1.500718 | 1.542771 | 0.610967 | 0 | 0.9181885 | 0 | -0.001473678 | 0 | 0 | 0 | 0 | 19.13334
9030 | 60651.46 | 2021-03-12 09:45 | 1481.604 | 12 | 5 | 1.500537 | 1.544075 | 0.6176161 | 0 | 0.92845 | 0 | 0.0003747711 | 0 | 0 | 0 | 0 | 19.13334
9031 | 60666.47 | 2021-03-12 09:46 | 1496.609 | 12 | 5 | 1.500537 | 1.544401 | 0.6238709 | 0 | 0.9381075 | 0 | 0.002985529 | 0 | 0 | 0 | 0 | 19.05814
9032 | 60681.47 | 2021-03-12 09:46 | 1511.616 | 12 | 5 | 1.500537 | 1.54489 | 0.6301266 | 0 | 0.9477714 | 0 | 0 | 0 | 0 | 0 | 0 | 19.05814
9033 | 60696.48 | 2021-03-12 09:46 | 1526.623 | 12 | 5 | 1.500537 | 1.545705 | 0.6363824 | 0 | 0.9574401 | 0 | 0.001492584 | 0 | 0 | 0 | 0 | 18.99918
9034 | 60711.49 | 2021-03-12 09:46 | 1541.63 | 12 | 5 | 1.500718 | 1.54652 | 0.6426381 | 0 | 0.9671135 | 0 | 0.001493937 | 0 | 0 | 0 | 0 | 19.28571
9035 | 60726.49 | 2021-03-12 09:47 | 1556.633 | 12 | 5 | 1.500537 | 1.547172 | 0.6488921 | 0 | 0.9767892 | 0 | 0 | 0 | 0 | 0 | 0 | 19.28571
9036 | 60741.5 | 2021-03-12 09:47 | 1571.64 | 12 | 5 | 1.500718 | 1.547987 | 0.6551478 | 0 | 0.9864721 | 0 | 0.001494551 | 0 | 0 | 0 | 0 | 19.18006
9037 | 60756.51 | 2021-03-12 09:47 | 1586.647 | 12 | 5 | 1.500718 | 1.548639 | 0.6614037 | 0 | 0.9961599 | 0 | 0 | 0 | 0 | 0 | 0 | 19.31619
9038 | 60771.51 | 2021-03-12 09:47 | 1601.655 | 12 | 5 | 1.500718 | 1.549454 | 0.6676598 | 0 | 1.005853 | 0 | 0 | 0 | 0 | 0 | 0 | 19.22476
9039 | 60786.52 | 2021-03-12 09:48 | 1616.662 | 12 | 5 | 1.500537 | 1.550106 | 0.6739152 | 0 | 1.01555 | 0 | 0 | 0 | 0 | 0 | 0 | 19.10487
9040 | 60801.53 | 2021-03-12 09:48 | 1631.669 | 12 | 5 | 1.500537 | 1.550921 | 0.680171 | 0 | 1.025252 | 0 | -0.001488661 | 0 | 0 | 0 | 0 | 19.08862
9041 | 60816.53 | 2021-03-12 09:48 | 1646.676 | 12 | 5 | 1.500718 | 1.551899 | 0.6864266 | 0 | 1.034958 | 0 | 0.00149273 | 0 | 0 | 0 | 0 | 18.98293
9042 | 60831.54 | 2021-03-12 09:48 | 1661.683 | 12 | 5 | 1.500537 | 1.552389 | 0.6926824 | 0 | 1.04467 | 0 | -0.001506637 | 0 | 0 | 0 | 0 | 19.05814
9043 | 60846.55 | 2021-03-12 09:49 | 1676.69 | 12 | 5 | 1.500718 | 1.553204 | 0.6989381 | 0 | 1.054386 | 0 | -0.00151083 | 0 | 0 | 0 | 0 | 19.08862
9044 | 60861.56 | 2021-03-12 09:49 | 1691.697 | 12 | 5 | 1.500537 | 1.554019 | 0.7051938 | 0 | 1.064108 | 0 | 0 | 0 | 0 | 0 | 0 | 19.20853
9045 | 60876.56 | 2021-03-12 09:49 | 1706.704 | 12 | 5 | 1.500718 | 1.554834 | 0.7114495 | 0 | 1.073833 | 0 | -0.001511066 | 0 | 0 | 0 | 0 | 19.08862
9046 | 60891.57 | 2021-03-12 09:49 | 1721.711 | 12 | 5 | 1.500537 | 1.555649 | 0.7177052 | 0 | 1.083564 | 0 | 0 | 0 | 0 | 0 | 0 | 19.05814
9047 | 60906.58 | 2021-03-12 09:50 | 1736.718 | 12 | 5 | 1.500718 | 1.556301 | 0.723961 | 0 | 1.0933 | 0 | -0.003027123 | 0 | 0 | 0 | 0 | 18.9382
9048 | 60921.6 | 2021-03-12 09:50 | 1751.741 | 12 | 5 | 1.500718 | 1.557279 | 0.7302232 | 0 | 1.10305 | 0 | 0.001491523 | 0 | 0 | 0 | 0 | 19.05814
9049 | 60936.61 | 2021-03-12 09:50 | 1766.748 | 12 | 5 | 1.500899 | 1.557931 | 0.736479 | 0 | 1.112795 | 0 | 0 | 0 | 0 | 0 | 0 | 19.05814
9050 | 60951.61 | 2021-03-12 09:50 | 1781.755 | 12 | 5 | 1.500718 | 1.558583 | 0.7427347 | 0 | 1.122545 | 0 | -0.001493942 | 0 | 0 | 0 | 0 | 18.90771
9051 | 60966.62 | 2021-03-12 09:51 | 1796.762 | 12 | 5 | 1.500718 | 1.559235 | 0.7489906 | 0 | 1.1323 | 0 | -0.002985509 | 0 | 0 | 0 | 0 | 19.13334
9052 | 60981.63 | 2021-03-12 09:51 | 1811.769 | 12 | 5 | 1.500537 | 1.560213 | 0.7552463 | 0 | 1.142059 | 0 | 0 | 0 | 0 | 0 | 0 | 19.20853
9053 | 60996.64 | 2021-03-12 09:51 | 1826.776 | 12 | 5 | 1.500718 | 1.561028 | 0.761502 | 0 | 1.151823 | 0 | 0 | 0 | 0 | 0 | 0 | 18.98293
9054 | 61011.64 | 2021-03-12 09:51 | 1841.783 | 12 | 5 | 1.500718 | 1.561843 | 0.7677577 | 0 | 1.161592 | 0 | 0 | 0 | 0 | 0 | 0 | 19.13334
9055 | 61026.65 | 2021-03-12 09:52 | 1856.79 | 12 | 5 | 1.500537 | 1.562495 | 0.7740136 | 0 | 1.171365 | 0 | -0.001496188 | 0 | 0 | 0 | 0 | 18.98293
9056 | 61041.66 | 2021-03-12 09:52 | 1871.797 | 12 | 5 | 1.500537 | 1.563147 | 0.7802692 | 0 | 1.181144 | 0 | -0.001492023 | 0 | 0 | 0 | 0 | 18.98293
9057 | 61056.66 | 2021-03-12 09:52 | 1886.804 | 12 | 5 | 1.500718 | 1.564125 | 0.7865251 | 0 | 1.190927 | 0 | 0 | 0 | 0 | 0 | 0 | 18.9382
9058 | 61071.67 | 2021-03-12 09:52 | 1901.811 | 12 | 5 | 1.500718 | 1.564777 | 0.7927808 | 0 | 1.200715 | 0 | -0.001491608 | 0 | 0 | 0 | 0 | 18.98293
9059 | 61086.68 | 2021-03-12 09:53 | 1916.819 | 12 | 5 | 1.500718 | 1.565592 | 0.7990366 | 0 | 1.210507 | 0 | -0.00149315 | 0 | 0 | 0 | 0 | 19.05814
9060 | 61101.68 | 2021-03-12 09:53 | 1931.826 | 12 | 5 | 1.500357 | 1.566244 | 0.8052923 | 0 | 1.220305 | 0 | -0.00298594 | 0 | 0 | 0 | 0 | 18.98293
9061 | 61116.69 | 2021-03-12 09:53 | 1946.833 | 12 | 5 | 1.500718 | 1.567222 | 0.8115481 | 0 | 1.230107 | 0 | -0.001493867 | 0 | 0 | 0 | 0 | 19.01342
9062 | 61131.7 | 2021-03-12 09:53 | 1961.84 | 12 | 5 | 1.500718 | 1.568037 | 0.8178039 | 0 | 1.239915 | 0 | -0.001492955 | 0 | 0 | 0 | 0 | 19.05814
9063 | 61146.71 | 2021-03-12 09:54 | 1976.847 | 12 | 5 | 1.500718 | 1.568852 | 0.8240596 | 0 | 1.249727 | 0 | 0 | 0 | 0 | 0 | 0 | 18.98293
9064 | 61161.71 | 2021-03-12 09:54 | 1991.854 | 12 | 5 | 1.500537 | 1.569504 | 0.8303154 | 0 | 1.259544 | 0 | -0.001492589 | 0 | 0 | 0 | 0 | 19.16382
9065 | 61176.72 | 2021-03-12 09:54 | 2006.861 | 12 | 5 | 1.500718 | 1.570319 | 0.8365711 | 0 | 1.269365 | 0 | -0.00149334 | 0 | 0 | 0 | 0 | 18.98293
9066 | 61191.73 | 2021-03-12 09:54 | 2021.868 | 12 | 5 | 1.500718 | 1.571134 | 0.8428269 | 0 | 1.279192 | 0 | -0.005967232 | 0 | 0 | 0 | 0 | 18.98293
9067 | 61206.73 | 2021-03-12 09:55 | 2036.875 | 12 | 5 | 1.500718 | 1.571949 | 0.8490828 | 0 | 1.289024 | 0 | -0.004469912 | 0 | 0 | 0 | 0 | 19.0439
9068 | 61221.74 | 2021-03-12 09:55 | 2051.882 | 12 | 5 | 1.500718 | 1.572765 | 0.8553384 | 0 | 1.29886 | 0 | -0.005970187 | 0 | 0 | 0 | 0 | 18.98293
9069 | 61236.75 | 2021-03-12 09:55 | 2066.889 | 12 | 5 | 1.500718 | 1.57358 | 0.8615942 | 0 | 1.308701 | 0 | -0.008955466 | 0 | 0 | 0 | 0 | 19.05814
9070 | 61251.76 | 2021-03-12 09:55 | 2081.896 | 12 | 5 | 1.500718 | 1.574395 | 0.8678499 | 0 | 1.318547 | 0 | -0.005970527 | 0 | 0 | 0 | 0 | 19.13334
9071 | 61266.76 | 2021-03-12 09:56 | 2096.903 | 12 | 5 | 1.500718 | 1.575047 | 0.8741058 | 0 | 1.328399 | 0 | -0.007466109 | 0 | 0 | 0 | 0 | 19.13334
9072 | 61281.77 | 2021-03-12 09:56 | 2111.911 | 12 | 5 | 1.500718 | 1.576025 | 0.8803615 | 0 | 1.338255 | 0 | -0.005965681 | 0 | 0 | 0 | 0 | 18.98293
9073 | 61296.78 | 2021-03-12 09:56 | 2126.918 | 12 | 5 | 1.500718 | 1.57684 | 0.8866174 | 0 | 1.348116 | 0 | -0.004719569 | 0 | 0 | 0 | 0 | 18.98293
9074 | 61311.78 | 2021-03-12 09:56 | 2141.925 | 12 | 5 | 1.500718 | 1.577655 | 0.8928731 | 0 | 1.357982 | 0 | -0.006426346 | 0 | 0 | 0 | 0 | 19.05814
9075 | 61326.79 | 2021-03-12 09:57 | 2156.932 | 12 | 5 | 1.500718 | 1.578633 | 0.8991289 | 0 | 1.367853 | 0 | -0.002984938 | 0 | 0 | 0 | 0 | 18.98293
9076 | 61341.8 | 2021-03-12 09:57 | 2171.939 | 12 | 5 | 1.500718 | 1.579122 | 0.9053847 | 0 | 1.377729 | 0 | -0.004479191 | 0 | 0 | 0 | 0 | 19.05814
9077 | 61356.8 | 2021-03-12 09:57 | 2186.946 | 12 | 5 | 1.500718 | 1.5801 | 0.9116405 | 0 | 1.38761 | 0 | -0.002984057 | 0 | 0 | 0 | 0 | 19.13334
9078 | 61371.81 | 2021-03-12 09:57 | 2201.953 | 12 | 5 | 1.500718 | 1.581078 | 0.9178962 | 0 | 1.397496 | 0 | 0 | 0 | 0 | 0 | 0 | 18.98293
9079 | 61386.82 | 2021-03-12 09:58 | 2216.961 | 12 | 5 | 1.500718 | 1.582382 | 0.9241524 | 0 | 1.407388 | 0 | 0.007416427 | 0 | 0 | 0 | 0 | 18.98293
9080 | 61401.83 | 2021-03-12 09:58 | 2231.967 | 12 | 5 | 1.500718 | 1.58336 | 0.9304078 | 0 | 1.417284 | 0 | 0.008961009 | 0 | 0 | 0 | 0 | 19.02766
9081 | 61416.83 | 2021-03-12 09:58 | 2246.974 | 12 | 5 | 1.500718 | 1.584012 | 0.9366638 | 0 | 1.427185 | 0 | 0.008956938 | 0 | 0 | 0 | 0 | 19.02766
9082 | 61431.84 | 2021-03-12 09:58 | 2261.981 | 12 | 5 | 1.500537 | 1.584664 | 0.9429195 | 0 | 1.437092 | 0 | 0.007461023 | 0 | 0 | 0 | 0 | 18.95245
9083 | 61446.85 | 2021-03-12 09:59 | 2276.988 | 12 | 5 | 1.500718 | 1.585479 | 0.9491754 | 0 | 1.447004 | 0 | 0.008958 | 0 | 0 | 0 | 0 | 19.05814
9084 | 61461.85 | 2021-03-12 09:59 | 2291.995 | 12 | 5 | 1.500718 | 1.585968 | 0.9554312 | 0 | 1.45692 | 0 | 0.005957967 | 0 | 0 | 0 | 0 | 18.95245
9085 | 61476.86 | 2021-03-12 09:59 | 2307.003 | 12 | 5 | 1.500718 | 1.586946 | 0.9616871 | 0 | 1.466841 | 0 | 0.007811338 | 0 | 0 | 0 | 0 | 19.10287
9086 | 61491.87 | 2021-03-12 09:59 | 2322.01 | 12 | 5 | 1.500718 | 1.587598 | 0.9679428 | 0 | 1.476767 | 0 | 0.005972794 | 0 | 0 | 0 | 0 | 19.05814
9087 | 61506.88 | 2021-03-12 10:00 | 2337.017 | 12 | 5 | 1.500718 | 1.588413 | 0.9741986 | 0 | 1.486698 | 0 | 0.007464404 | 0 | 0 | 0 | 0 | 18.90771
9088 | 61521.88 | 2021-03-12 10:00 | 2352.024 | 12 | 5 | 1.500537 | 1.588902 | 0.9804544 | 0 | 1.496635 | 0 | 0.002985629 | 0 | 0 | 0 | 0 | 19.02766
9089 | 61536.89 | 2021-03-12 10:00 | 2367.031 | 12 | 5 | 1.500718 | 1.590044 | 0.9867101 | 0 | 1.506577 | 0 | 0.005972421 | 0 | 0 | 0 | 0 | 18.87722
9090 | 61551.9 | 2021-03-12 10:00 | 2382.038 | 12 | 5 | 1.500718 | 1.590533 | 0.992966 | 0 | 1.516524 | 0 | 0.004460798 | 0 | 0 | 0 | 0 | 19.13334
9091 | 61566.91 | 2021-03-12 10:01 | 2397.046 | 12 | 5 | 1.500537 | 1.591184 | 0.9992222 | 0 | 1.526477 | 0 | 0.001472639 | 0 | 0 | 0 | 0 | 19.25324
9092 | 61581.91 | 2021-03-12 10:01 | 2412.053 | 12 | 5 | 1.500718 | 1.592163 | 1.005478 | 0 | 1.536435 | 0 | 0.002951156 | 0 | 0 | 0 | 0 | 18.98293
9093 | 61596.92 | 2021-03-12 10:01 | 2427.062 | 12 | 5 | 1.500899 | 1.592815 | 1.011734 | 0 | 1.546399 | 0 | 0.001459474 | 0 | 0 | 0 | 0 | 18.87722
9094 | 61611.93 | 2021-03-12 10:01 | 2442.067 | 12 | 5 | 1.500718 | 1.59363 | 1.017989 | 0 | 1.556366 | 0 | 0.002950392 | 0 | 0 | 0 | 0 | 19.07239
9095 | 61626.93 | 2021-03-12 10:02 | 2457.075 | 12 | 5 | 1.500718 | 1.594445 | 1.024245 | 0 | 1.56634 | 0 | 0.001475418 | 0 | 0 | 0 | 0 | 19.07239
9096 | 61641.95 | 2021-03-12 10:02 | 2472.089 | 12 | 5 | 1.500718 | 1.595423 | 1.030504 | 0 | 1.576324 | 0 | 0.001590765 | 0 | 0 | 0 | 0 | 19.02766
9097 | 61656.96 | 2021-03-12 10:02 | 2487.103 | 12 | 5 | 1.500537 | 1.596238 | 1.036763 | 0 | 1.586313 | 0 | 0.001492119 | 0 | 0 | 0 | 0 | 19.02766
9098 | 61671.97 | 2021-03-12 10:02 | 2502.11 | 12 | 5 | 1.500718 | 1.59689 | 1.043018 | 0 | 1.596303 | 0 | -0.001491718 | 0 | 0 | 0 | 0 | 19.02766
9099 | 61686.98 | 2021-03-12 10:03 | 2517.117 | 12 | 5 | 1.500718 | 1.597868 | 1.049274 | 0 | 1.606298 | 0 | -0.001493621 | 0 | 0 | 0 | 0 | 19.07239
9100 | 61701.98 | 2021-03-12 10:03 | 2532.124 | 12 | 5 | 1.500718 | 1.598683 | 1.05553 | 0 | 1.616299 | 0 | -0.001491343 | 0 | 0 | 0 | 0 | 19.02766
9101 | 61717 | 2021-03-12 10:03 | 2547.139 | 12 | 5 | 1.500718 | 1.599661 | 1.061789 | 0 | 1.62631 | 0 | 0.001614755 | 0 | 0 | 0 | 0 | 18.95245
9102 | 61732.01 | 2021-03-12 10:03 | 2562.154 | 12 | 5 | 1.500537 | 1.600476 | 1.068048 | 0 | 1.636327 | 0 | 0 | 0 | 0 | 0 | 0 | 19.10287
9103 | 61747.02 | 2021-03-12 10:04 | 2577.161 | 12 | 5 | 1.500718 | 1.601454 | 1.074304 | 0 | 1.646345 | 0 | 0 | 0 | 0 | 0 | 0 | 19.35886
9104 | 61762.03 | 2021-03-12 10:04 | 2592.168 | 12 | 5 | 1.500718 | 1.602269 | 1.080559 | 0 | 1.656369 | 0 | 0 | 0 | 0 | 0 | 0 | 19.02766
9105 | 61777.03 | 2021-03-12 10:04 | 2607.175 | 12 | 5 | 1.500718 | 1.603084 | 1.086815 | 0 | 1.666398 | 0 | -0.002986642 | 0 | 0 | 0 | 0 | 18.90771
9106 | 61792.04 | 2021-03-12 10:04 | 2622.182 | 12 | 5 | 1.500718 | 1.604225 | 1.093071 | 0 | 1.676432 | 0 | -0.001493442 | 0 | 0 | 0 | 0 | 18.87722
9107 | 61807.05 | 2021-03-12 10:05 | 2637.189 | 12 | 5 | 1.500718 | 1.60504 | 1.099327 | 0 | 1.686473 | 0 | -0.001492139 | 0 | 0 | 0 | 0 | 18.95245
9108 | 61822.06 | 2021-03-12 10:05 | 2652.196 | 12 | 5 | 1.500718 | 1.606018 | 1.105583 | 0 | 1.696519 | 0 | 0 | 0 | 0 | 0 | 0 | 18.89148
9109 | 61837.06 | 2021-03-12 10:05 | 2667.203 | 12 | 5 | 1.500718 | 1.60667 | 1.111838 | 0 | 1.70657 | 0 | -0.004481057 | 0 | 0 | 0 | 0 | 19.02766
9110 | 61852.07 | 2021-03-12 10:05 | 2682.211 | 12 | 5 | 1.500718 | 1.607811 | 1.118094 | 0 | 1.716628 | 0 | -0.001492414 | 0 | 0 | 0 | 0 | 19.04192
9111 | 61867.08 | 2021-03-12 10:06 | 2697.218 | 12 | 5 | 1.500718 | 1.608789 | 1.12435 | 0 | 1.726691 | 0 | 0 | 0 | 0 | 0 | 0 | 18.93623
9112 | 61882.08 | 2021-03-12 10:06 | 2712.224 | 12 | 5 | 1.500718 | 1.609931 | 1.130605 | 0 | 1.736761 | 0 | 0 | 0 | 0 | 0 | 0 | 19.32841
9113 | 61897.09 | 2021-03-12 10:06 | 2727.232 | 12 | 5 | 1.500537 | 1.610583 | 1.136861 | 0 | 1.746836 | 0 | -0.002985188 | 0 | 0 | 0 | 0 | 19.02766
9114 | 61912.1 | 2021-03-12 10:06 | 2742.239 | 12 | 5 | 1.500537 | 1.611724 | 1.143117 | 0 | 1.756918 | 0 | 0 | 0 | 0 | 0 | 0 | 18.95245
9115 | 61927.11 | 2021-03-12 10:07 | 2757.246 | 12 | 5 | 1.500537 | 1.612702 | 1.149373 | 0 | 1.767005 | 0 | -0.001493937 | 0 | 0 | 0 | 0 | 18.96671
9116 | 61942.11 | 2021-03-12 10:07 | 2772.253 | 12 | 5 | 1.500718 | 1.613517 | 1.155628 | 0 | 1.777098 | 0 | -0.002988368 | 0 | 0 | 0 | 0 | 19.22277
9117 | 61957.12 | 2021-03-12 10:07 | 2787.266 | 12 | 5 | 1.500718 | 1.614821 | 1.161887 | 0 | 1.787202 | 0 | 0.001423429 | 0 | 0 | 0 | 0 | 19.10287
9118 | 61972.13 | 2021-03-12 10:07 | 2802.267 | 12 | 5 | 1.500537 | 1.615636 | 1.16814 | 0 | 1.797304 | 0 | -0.001491793 | 0 | 0 | 0 | 0 | 19.10287
9119 | 61987.13 | 2021-03-12 10:08 | 2817.274 | 12 | 5 | 1.500718 | 1.616614 | 1.174396 | 0 | 1.807416 | 0 | -0.001497084 | 0 | 0 | 0 | 0 | 18.99718
9120 | 62002.14 | 2021-03-12 10:08 | 2832.281 | 12 | 5 | 1.500718 | 1.617592 | 1.180652 | 0 | 1.817534 | 0 | -0.00149271 | 0 | 0 | 0 | 0 | 18.89148
9121 | 62017.15 | 2021-03-12 10:08 | 2847.288 | 12 | 5 | 1.500537 | 1.618733 | 1.186907 | 0 | 1.827658 | 0 | -0.002983066 | 0 | 0 | 0 | 0 | 19.02766
9122 | 62032.15 | 2021-03-12 10:08 | 2862.295 | 12 | 5 | 1.500718 | 1.619874 | 1.193163 | 0 | 1.837789 | 0 | 0 | 0 | 0 | 0 | 0 | 18.95245
9123 | 62047.16 | 2021-03-12 10:09 | 2877.303 | 12 | 5 | 1.500718 | 1.620689 | 1.199419 | 0 | 1.847926 | 0 | -0.00298586 | 0 | 0 | 0 | 0 | 18.92196
9124 | 62062.17 | 2021-03-12 10:09 | 2892.309 | 12 | 5 | 1.500899 | 1.62183 | 1.205675 | 0 | 1.858069 | 0 | -0.001492239 | 0 | 0 | 0 | 0 | 18.86099
9125 | 62077.18 | 2021-03-12 10:09 | 2907.317 | 12 | 5 | 1.500537 | 1.622808 | 1.211931 | 0 | 1.868219 | 0 | -0.004477237 | 0 | 0 | 0 | 0 | 19.07239
9126 | 62092.18 | 2021-03-12 10:09 | 2922.324 | 12 | 5 | 1.500718 | 1.623949 | 1.218186 | 0 | 1.878376 | 0 | -0.002985369 | 0 | 0 | 0 | 0 | 18.89148
9127 | 62107.19 | 2021-03-12 10:10 | 2937.331 | 12 | 5 | 1.500537 | 1.624927 | 1.224442 | 0 | 1.88854 | 0 | -0.002983967 | 0 | 0 | 0 | 0 | 19.04192
9128 | 62122.2 | 2021-03-12 10:10 | 2952.338 | 12 | 5 | 1.500718 | 1.625905 | 1.230698 | 0 | 1.898709 | 0 | -0.005976595 | 0 | 0 | 0 | 0 | 18.89148
9129 | 62137.2 | 2021-03-12 10:10 | 2967.345 | 12 | 5 | 1.500718 | 1.627046 | 1.236954 | 0 | 1.908886 | 0 | -0.005955813 | 0 | 0 | 0 | 0 | 18.96671
9130 | 62152.21 | 2021-03-12 10:10 | 2982.352 | 12 | 5 | 1.500899 | 1.62835 | 1.243209 | 0 | 1.919069 | 0 | -0.006348395 | 0 | 0 | 0 | 0 | 18.87527
9131 | 62167.22 | 2021-03-12 10:11 | 2997.359 | 12 | 5 | 1.500718 | 1.629492 | 1.249465 | 0 | 1.929259 | 0 | -0.008958752 | 0 | 0 | 0 | 0 | 18.93623
9132 | 62182.23 | 2021-03-12 10:11 | 3012.366 | 12 | 5 | 1.500899 | 1.630633 | 1.255721 | 0 | 1.939456 | 0 | -0.008954383 | 0 | 0 | 0 | 0 | 19.04192
9133 | 62197.23 | 2021-03-12 10:11 | 3027.373 | 12 | 5 | 1.500718 | 1.631774 | 1.261977 | 0 | 1.94966 | 0 | -0.008955556 | 0 | 0 | 0 | 0 | 18.98097
9134 | 62212.25 | 2021-03-12 10:11 | 3042.386 | 12 | 5 | 1.500718 | 1.632915 | 1.268235 | 0 | 1.959875 | 0 | -0.008509489 | 0 | 0 | 0 | 0 | 18.83051
9135 | 62227.25 | 2021-03-12 10:12 | 3057.388 | 12 | 5 | 1.500718 | 1.634219 | 1.274488 | 0 | 1.970089 | 0 | -0.0074621 | 0 | 0 | 0 | 0 | 19.04192
9136 | 62242.25 | 2021-03-12 10:12 | 3072.395 | 12 | 5 | 1.500718 | 1.63536 | 1.280744 | 0 | 1.980315 | 0 | -0.004478184 | 0 | 0 | 0 | 0 | 18.89148
9137 | 62257.26 | 2021-03-12 10:12 | 3087.402 | 12 | 5 | 1.500718 | 1.636664 | 1.287 | 0 | 1.990548 | 0 | -0.001493451 | 0 | 0 | 0 | 0 | 18.92196
9138 | 62272.27 | 2021-03-12 10:12 | 3102.409 | 12 | 5 | 1.500537 | 1.637642 | 1.293256 | 0 | 2.000787 | 0 | -0.00298603 | 0 | 0 | 0 | 0 | 18.92196
9139 | 62287.27 | 2021-03-12 10:13 | 3117.416 | 12 | 5 | 1.500537 | 1.639272 | 1.299511 | 0 | 2.011035 | 0 | 0.002989171 | 0 | 0 | 0 | 0 | 19.01144
9140 | 62302.28 | 2021-03-12 10:13 | 3132.423 | 12 | 5 | 1.500537 | 1.64025 | 1.305767 | 0 | 2.021289 | 0 | 0.001491403 | 0 | 0 | 0 | 0 | 18.98097
9141 | 62317.29 | 2021-03-12 10:13 | 3147.43 | 12 | 5 | 1.500718 | 1.642043 | 1.312023 | 0 | 2.031552 | 0 | 0.007495329 | 0 | 0 | 0 | 0 | 19.04192
9142 | 62332.3 | 2021-03-12 10:13 | 3162.437 | 12 | 5 | 1.500718 | 1.643347 | 1.318279 | 0 | 2.041821 | 0 | 0.01194848 | 0 | 0 | 0 | 0 | 18.98097
9143 | 62347.3 | 2021-03-12 10:14 | 3177.444 | 12 | 5 | 1.500718 | 1.644814 | 1.324535 | 0 | 2.052099 | 0 | 0.01494371 | 0 | 0 | 0 | 0 | 19.19231
9144 | 62362.31 | 2021-03-12 10:14 | 3192.451 | 12 | 5 | 1.500537 | 1.646118 | 1.33079 | 0 | 2.062384 | 0 | 0.01493638 | 0 | 0 | 0 | 0 | 19.19231
9145 | 62377.32 | 2021-03-12 10:14 | 3207.458 | 12 | 5 | 1.500718 | 1.647259 | 1.337046 | 0 | 2.072677 | 0 | 0.0164196 | 0 | 0 | 0 | 0 | 19.05618
9146 | 62392.32 | 2021-03-12 10:14 | 3222.465 | 12 | 5 | 1.500718 | 1.648401 | 1.343302 | 0 | 2.082979 | 0 | 0.01343456 | 0 | 0 | 0 | 0 | 18.93623
9147 | 62407.33 | 2021-03-12 10:15 | 3237.472 | 12 | 5 | 1.500537 | 1.649542 | 1.349558 | 0 | 2.093289 | 0 | 0.01343515 | 0 | 0 | 0 | 0 | 19.04192
9148 | 62422.34 | 2021-03-12 10:15 | 3252.479 | 12 | 5 | 1.500718 | 1.650683 | 1.355814 | 0 | 2.103606 | 0 | 0.01195021 | 0 | 0 | 0 | 0 | 19.16184
9149 | 62437.35 | 2021-03-12 10:15 | 3267.487 | 12 | 5 | 1.500718 | 1.651987 | 1.362069 | 0 | 2.113931 | 0 | 0.01194584 | 0 | 0 | 0 | 0 | 19.11712
9150 | 62452.35 | 2021-03-12 10:15 | 3282.493 | 12 | 5 | 1.500718 | 1.653454 | 1.368325 | 0 | 2.124266 | 0 | 0.01193706 | 0 | 0 | 0 | 0 | 18.99718
9151 | 62467.36 | 2021-03-12 10:16 | 3297.501 | 12 | 5 | 1.500718 | 1.653943 | 1.374581 | 0 | 2.134609 | 0 | 0.00597157 | 0 | 0 | 0 | 0 | 18.93623
9152 | 62482.37 | 2021-03-12 10:16 | 3312.508 | 12 | 5 | 1.500718 | 1.655247 | 1.380837 | 0 | 2.14496 | 0 | 0.002989272 | 0 | 0 | 0 | 0 | 18.87527
9153 | 62497.37 | 2021-03-12 10:16 | 3327.515 | 12 | 5 | 1.500718 | 1.656551 | 1.387093 | 0 | 2.155321 | 0 | 0.001491968 | 0 | 0 | 0 | 0 | 18.81624
9154 | 62512.38 | 2021-03-12 10:16 | 3342.522 | 12 | 5 | 1.500718 | 1.658018 | 1.393348 | 0 | 2.16569 | 0 | 0.00149302 | 0 | 0 | 0 | 0 | 19.01144
9155 | 62527.39 | 2021-03-12 10:17 | 3357.529 | 12 | 5 | 1.500718 | 1.659485 | 1.399604 | 0 | 2.176069 | 0 | 0.001492424 | 0 | 0 | 0 | 0 | 18.92196
9156 | 62542.39 | 2021-03-12 10:17 | 3372.536 | 12 | 5 | 1.500718 | 1.660626 | 1.40586 | 0 | 2.186457 | 0 | 0 | 0 | 0 | 0 | 0 | 19.04192
9157 | 62557.4 | 2021-03-12 10:17 | 3387.543 | 12 | 5 | 1.500718 | 1.662256 | 1.412116 | 0 | 2.196853 | 0 | 0.002985269 | 0 | 0 | 0 | 0 | 19.02766
9158 | 62572.41 | 2021-03-12 10:17 | 3402.55 | 12 | 5 | 1.500537 | 1.66356 | 1.418372 | 0 | 2.207259 | 0 | 0 | 0 | 0 | 0 | 0 | 19.02766
9159 | 62587.42 | 2021-03-12 10:18 | 3417.557 | 12 | 5 | 1.500718 | 1.665027 | 1.424628 | 0 | 2.217674 | 0 | -0.001492354 | 0 | 0 | 0 | 0 | 19.02766
9160 | 62602.42 | 2021-03-12 10:18 | 3432.564 | 12 | 5 | 1.500718 | 1.666821 | 1.430883 | 0 | 2.228099 | 0 | 0 | 0 | 0 | 0 | 0 | 19.02766
9161 | 62617.43 | 2021-03-12 10:18 | 3447.572 | 12 | 5 | 1.500718 | 1.668288 | 1.437139 | 0 | 2.238534 | 0 | -0.001490513 | 0 | 0 | 0 | 0 | 18.99718
9162 | 62632.44 | 2021-03-12 10:18 | 3462.579 | 12 | 5 | 1.500718 | 1.670081 | 1.443395 | 0 | 2.24898 | 0 | 0 | 0 | 0 | 0 | 0 | 19.10287
9163 | 62647.44 | 2021-03-12 10:19 | 3477.586 | 12 | 5 | 1.500718 | 1.671548 | 1.449651 | 0 | 2.259437 | 0 | -0.001492118 | 0 | 0 | 0 | 0 | 18.99718
9164 | 62662.45 | 2021-03-12 10:19 | 3492.593 | 12 | 5 | 1.500537 | 1.673178 | 1.455907 | 0 | 2.269902 | 0 | -0.002640061 | 0 | 0 | 0 | 0 | 19.02766
9165 | 62677.46 | 2021-03-12 10:19 | 3507.605 | 12 | 5 | 1.500718 | 1.674808 | 1.462165 | 0 | 2.280382 | 0 | -0.003843637 | 0 | 0 | 0 | 0 | 19.10287
9166 | 62692.47 | 2021-03-12 10:19 | 3522.611 | 12 | 5 | 1.500537 | 1.676764 | 1.46842 | 0 | 2.290869 | 0 | 0 | 0 | 0 | 0 | 0 | 19.2837
9167 | 62707.48 | 2021-03-12 10:20 | 3537.619 | 12 | 5 | 1.500537 | 1.678557 | 1.474676 | 0 | 2.301368 | 0 | -0.001491893 | 0 | 0 | 0 | 0 | 19.02766
9168 | 62722.55 | 2021-03-12 10:20 | 3552.688 | 12 | 5 | 1.500537 | 1.680187 | 1.480958 | 0 | 2.311921 | 0 | 0 | 0 | 0 | 0 | 0 | 19.13334
9169 | 62737.55 | 2021-03-12 10:20 | 3567.695 | 12 | 5 | 1.500718 | 1.68198 | 1.487213 | 0 | 2.322442 | 0 | -0.001492544 | 0 | 0 | 0 | 0 | 19.17806
9170 | 62752.56 | 2021-03-12 10:20 | 3582.702 | 12 | 5 | 1.500718 | 1.684099 | 1.493469 | 0 | 2.332975 | 0 | -0.00298596 | 0 | 0 | 0 | 0 | 19.32841
9171 | 62767.57 | 2021-03-12 10:21 | 3597.709 | 12 | 5 | 1.500718 | 1.685893 | 1.499725 | 0 | 2.343521 | 0 | -0.001492053 | 0 | 0 | 0 | 0 | 19.13334
9172 | 62782.58 | 2021-03-12 10:21 | 3612.716 | 12 | 5 | 1.500718 | 1.687849 | 1.505981 | 0 | 2.354078 | 0 | -0.002984938 | 0 | 0 | 0 | 0 | 19.20853
9173 | 62797.58 | 2021-03-12 10:21 | 3627.723 | 12 | 5 | 1.500718 | 1.689968 | 1.512236 | 0 | 2.364649 | 0 | -0.002986281 | 0 | 0 | 0 | 0 | 19.07239
9174 | 62812.59 | 2021-03-12 10:21 | 3642.731 | 12 | 5 | 1.500718 | 1.692413 | 1.518492 | 0 | 2.375233 | 0 | 0 | 0 | 0 | 0 | 0 | 19.10287
9175 | 62827.6 | 2021-03-12 10:22 | 3657.738 | 12 | 5 | 1.500718 | 1.694206 | 1.524748 | 0 | 2.38583 | 0 | -0.001492294 | 0 | 0 | 0 | 0 | 19.10287
9176 | 62842.6 | 2021-03-12 10:22 | 3672.745 | 12 | 5 | 1.500718 | 1.696488 | 1.531004 | 0 | 2.39644 | 0 | -0.003485512 | 0 | 0 | 0 | 0 | 19.02766
9177 | 62857.61 | 2021-03-12 10:22 | 3687.752 | 12 | 5 | 1.500537 | 1.698607 | 1.537259 | 0 | 2.407065 | 0 | -0.002989453 | 0 | 0 | 0 | 0 | 18.95245
9178 | 62872.62 | 2021-03-12 10:22 | 3702.759 | 12 | 5 | 1.500357 | 1.700889 | 1.543515 | 0 | 2.417703 | 0 | -0.004482668 | 0 | 0 | 0 | 0 | 18.99718
9179 | 62887.62 | 2021-03-12 10:23 | 3717.766 | 12 | 5 | 1.500718 | 1.703823 | 1.549771 | 0 | 2.428357 | 0 | -0.00298583 | 0 | 0 | 0 | 0 | 18.95245
9180 | 62902.63 | 2021-03-12 10:23 | 3732.773 | 12 | 5 | 1.500718 | 1.706595 | 1.556027 | 0 | 2.439029 | 0 | -0.002987846 | 0 | 0 | 0 | 0 | 19.02766
9181 | 62917.64 | 2021-03-12 10:23 | 3747.78 | 12 | 5 | 1.500718 | 1.70904 | 1.562282 | 0 | 2.449716 | 0 | -0.002984658 | 0 | 0 | 0 | 0 | 18.99718
9182 | 62932.65 | 2021-03-12 10:23 | 3762.787 | 12 | 5 | 1.500718 | 1.711322 | 1.568538 | 0 | 2.460418 | 0 | -0.004475299 | 0 | 0 | 0 | 0 | 19.10287
9183 | 62947.65 | 2021-03-12 10:24 | 3777.794 | 12 | 5 | 1.500537 | 1.714093 | 1.574794 | 0 | 2.471137 | 0 | -0.007464053 | 0 | 0 | 0 | 0 | 19.07239
9184 | 62962.66 | 2021-03-12 10:24 | 3792.801 | 12 | 5 | 1.500718 | 1.717353 | 1.58105 | 0 | 2.481875 | 0 | -0.002980796 | 0 | 0 | 0 | 0 | 18.95245
9185 | 62977.67 | 2021-03-12 10:24 | 3807.808 | 12 | 5 | 1.500537 | 1.720287 | 1.587305 | 0 | 2.492631 | 0 | -0.005972963 | 0 | 0 | 0 | 0 | 19.17806
9186 | 62992.67 | 2021-03-12 10:24 | 3822.815 | 12 | 5 | 1.500718 | 1.723384 | 1.593561 | 0 | 2.503407 | 0 | -0.004477387 | 0 | 0 | 0 | 0 | 18.81624
9187 | 63007.68 | 2021-03-12 10:25 | 3837.822 | 12 | 5 | 1.500537 | 1.726808 | 1.599817 | 0 | 2.514202 | 0 | -0.005970777 | 0 | 0 | 0 | 0 | 19.02766
9188 | 63022.69 | 2021-03-12 10:25 | 3852.83 | 12 | 5 | 1.500718 | 1.73072 | 1.606073 | 0 | 2.52502 | 0 | -0.005975611 | 0 | 0 | 0 | 0 | 19.17806
9189 | 63037.7 | 2021-03-12 10:25 | 3867.837 | 12 | 5 | 1.500718 | 1.734306 | 1.612328 | 0 | 2.535861 | 0 | -0.007464178 | 0 | 0 | 0 | 0 | 19.17806
9190 | 63052.7 | 2021-03-12 10:25 | 3882.843 | 12 | 5 | 1.500718 | 1.738544 | 1.618584 | 0 | 2.546727 | 0 | -0.007470398 | 0 | 0 | 0 | 0 | 18.95245
9191 | 63067.71 | 2021-03-12 10:26 | 3897.851 | 12 | 5 | 1.500718 | 1.74262 | 1.62484 | 0 | 2.557619 | 0 | -0.01044975 | 0 | 0 | 0 | 0 | 18.99718
9192 | 63082.72 | 2021-03-12 10:26 | 3912.858 | 12 | 5 | 1.500899 | 1.747021 | 1.631096 | 0 | 2.568535 | 0 | -0.01343515 | 0 | 0 | 0 | 0 | 19.14759
9193 | 63097.72 | 2021-03-12 10:26 | 3927.865 | 12 | 5 | 1.500537 | 1.752074 | 1.637352 | 0 | 2.579482 | 0 | -0.01344025 | 0 | 0 | 0 | 0 | 18.95245
9194 | 63109.58 | 2021-03-12 10:26 | 3939.721 | 12 | 5 | 1.500718 | 1.760062 | 1.642294 | 0 | 2.588152 | 0 | 0.03134779 | 0 | 0 | 0 | 0 | 18.95245
9195 | 63109.6 | 2021-03-12 10:26 | 0.01552664 | 13 | 5 | 0 | 1.608953 | 1.642294 | 0 | 2.588152 | 0 | -1.496419 | 0 | 0 | 0 | 0 | 18.92196
9196 | 63110.81 | 2021-03-12 10:26 | 1.232374 | 13 | 5 | 0 | 1.598846 | 1.642294 | 0 | 2.588152 | 0 | -0.001491458 | 0 | 0 | 0 | 0 | 18.99718
9197 | 63112.89 | 2021-03-12 10:26 | 3.306894 | 13 | 5 | 0 | 1.588739 | 1.642294 | 0 | 2.588152 | 0 | -0.005975049 | 0 | 0 | 0 | 0 | 19.02766
9198 | 63117.89 | 2021-03-12 10:27 | 8.314811 | 13 | 5 | 0 | 1.578796 | 1.642294 | 0 | 2.588152 | 0 | -0.001490258 | 0 | 0 | 0 | 0 | 18.92196
9199 | 63122.9 | 2021-03-12 10:27 | 13.32221 | 13 | 5 | 0 | 1.577329 | 1.642294 | 0 | 2.588152 | 0 | 0 | 0 | 0 | 0 | 0 | 18.95245
9200 | 63127.91 | 2021-03-12 10:27 | 18.32978 | 13 | 5 | 0 | 1.577818 | 1.642294 | 0 | 2.588152 | 0 | 0 | 0 | 0 | 0 | 0 | 18.92196
9201 | 63132.92 | 2021-03-12 10:27 | 23.33709 | 13 | 5 | 0 | 1.578633 | 1.642294 | 0 | 2.588152 | 0 | 0 | 0 | 0 | 0 | 0 | 18.98293
9202 | 63137.92 | 2021-03-12 10:27 | 28.34467 | 13 | 5 | 0 | 1.579285 | 1.642294 | 0 | 2.588152 | 0 | -0.001493235 | 0 | 0 | 0 | 0 | 18.99718
9203 | 63142.93 | 2021-03-12 10:27 | 33.35219 | 13 | 5 | 0 | 1.580426 | 1.642294 | 0 | 2.588152 | 0 | 0.001492429 | 0 | 0 | 0 | 0 | 19.04192
9204 | 63147.94 | 2021-03-12 10:27 | 38.36002 | 13 | 5 | 0 | 1.581241 | 1.642294 | 0 | 2.588152 | 0 | 0 | 0 | 0 | 0 | 0 | 18.90771
9205 | 63152.95 | 2021-03-12 10:27 | 43.36763 | 13 | 5 | 0 | 1.582056 | 1.642294 | 0 | 2.588152 | 0 | 0.001492214 | 0 | 0 | 0 | 0 | 18.95245
9206 | 63157.95 | 2021-03-12 10:27 | 48.37516 | 13 | 5 | 0 | 1.583034 | 1.642294 | 0 | 2.588152 | 0 | 0 | 0 | 0 | 0 | 0 | 18.87722
9207 | 63162.96 | 2021-03-12 10:27 | 53.38243 | 13 | 5 | 0 | 1.584012 | 1.642294 | 0 | 2.588152 | 0 | 0 | 0 | 0 | 0 | 0 | 18.98293
9208 | 63167.97 | 2021-03-12 10:27 | 58.39033 | 13 | 5 | 0 | 1.58499 | 1.642294 | 0 | 2.588152 | 0 | 0 | 0 | 0 | 0 | 0 | 18.99718
9209 | 63169.59 | 2021-03-12 10:27 | 60.01264 | 13 | 5 | 0 | 1.585153 | 1.642294 | 0 | 2.588152 | 0 | 0 | 0 | 0 | 0 | 0 | 19.05814
9210 | 63169.61 | 2021-03-12 10:27 | 0.01560472 | 14 | 5 | -1.499398 | 1.448878 | 1.642294 | 6.498965288e-06 | 2.588152 | 9.422035954e-06 | -0.01793027 | 0 | 0 | 0 | 0 | 19.10287
9211 | 63170.51 | 2021-03-12 10:27 | 0.9202037 | 14 | 5 | -1.499398 | 1.43763 | 1.642294 | 0.0003832964508 | 2.588152 | 0.0005530509 | -0.02240156 | 0 | 0 | 0 | 0 | 18.99718
9212 | 63172.34 | 2021-03-12 10:27 | 2.745302 | 14 | 5 | -1.499398 | 1.426709 | 1.642294 | 0.001143502 | 2.588152 | 0.00164206 | -0.01940846 | 0 | 0 | 0 | 0 | 19.10287
9213 | 63175.33 | 2021-03-12 10:27 | 5.740772 | 14 | 5 | -1.499579 | 1.416602 | 1.642294 | 0.002391214 | 2.588152 | 0.00341624 | -0.01193822 | 0 | 0 | 0 | 0 | 19.10287
9214 | 63182.02 | 2021-03-12 10:28 | 12.43319 | 14 | 5 | -1.499579 | 1.406496 | 1.642294 | 0.005178818 | 2.588152 | 0.007349857 | -0.01193013 | 0 | 0 | 0 | 0 | 19.10287
9215 | 63197.03 | 2021-03-12 10:28 | 27.44017 | 14 | 5 | -1.499398 | 1.400138 | 1.642294 | 0.01142973 | 2.588152 | 0.0161238 | -0.01194267 | 0 | 0 | 0 | 0 | 19.05814
9216 | 63212.04 | 2021-03-12 10:28 | 42.44724 | 14 | 5 | -1.499579 | 1.39916 | 1.642294 | 0.01768069 | 2.588152 | 0.02487757 | -0.01492911 | 0 | 0 | 0 | 0 | 18.95245
9217 | 63227.05 | 2021-03-12 10:28 | 57.45434 | 14 | 5 | -1.499398 | 1.400301 | 1.642294 | 0.02393165 | 2.588152 | 0.03363349 | -0.01193926 | 0 | 0 | 0 | 0 | 18.98293
9218 | 63242.05 | 2021-03-12 10:29 | 72.46139 | 14 | 5 | -1.499398 | 1.400627 | 1.642294 | 0.03018261 | 2.588152 | 0.04239295 | -0.01044968 | 0 | 0 | 0 | 0 | 19.05814
9219 | 63257.06 | 2021-03-12 10:29 | 87.46848 | 14 | 5 | -1.499579 | 1.400465 | 1.642294 | 0.03643356 | 2.588152 | 0.05115185 | -0.00895772 | 0 | 0 | 0 | 0 | 19.13334
9220 | 63272.07 | 2021-03-12 10:29 | 102.4756 | 14 | 5 | -1.499398 | 1.400138 | 1.642294 | 0.04268451 | 2.588152 | 0.05990797 | -0.005971169 | 0 | 0 | 0 | 0 | 18.90771
9221 | 63287.07 | 2021-03-12 10:29 | 117.4826 | 14 | 5 | -1.499398 | 1.398997 | 1.642294 | 0.04893545 | 2.588152 | 0.06865826 | -0.004479342 | 0 | 0 | 0 | 0 | 19.05814
9222 | 63302.08 | 2021-03-12 10:30 | 132.4895 | 14 | 5 | -1.499579 | 1.397204 | 1.642294 | 0.05518632 | 2.588152 | 0.07739888 | -0.005977418 | 0 | 0 | 0 | 0 | 18.98293
9223 | 63317.09 | 2021-03-12 10:30 | 147.4968 | 14 | 5 | -1.499398 | 1.395737 | 1.642294 | 0.06143736 | 2.588152 | 0.0861288 | -0.002993299 | 0 | 0 | 0 | 0 | 19.05814
9224 | 63332.09 | 2021-03-12 10:30 | 162.5036 | 14 | 5 | -1.499398 | 1.39427 | 1.642294 | 0.06768822 | 2.588152 | 0.094848 | -0.002985419 | 0 | 0 | 0 | 0 | 19.05814
9225 | 63347.1 | 2021-03-12 10:30 | 177.511 | 14 | 5 | -1.499579 | 1.392966 | 1.642294 | 0.07393928 | 2.588152 | 0.1035587 | -0.002985369 | 0 | 0 | 0 | 0 | 19.13334
9226 | 63362.11 | 2021-03-12 10:31 | 192.5181 | 14 | 5 | -1.499398 | 1.392314 | 1.642294 | 0.08019023 | 2.588152 | 0.1122618 | 0.001488942 | 0 | 0 | 0 | 0 | 18.98293
9227 | 63377.12 | 2021-03-12 10:31 | 207.5251 | 14 | 5 | -1.499579 | 1.39101 | 1.642294 | 0.08644119 | 2.588152 | 0.1209586 | -0.001493742 | 0 | 0 | 0 | 0 | 18.98293
9228 | 63392.12 | 2021-03-12 10:31 | 222.5322 | 14 | 5 | -1.499398 | 1.390032 | 1.642294 | 0.09269219 | 2.588152 | 0.129649 | 0 | 0 | 0 | 0 | 0 | 18.98293
9229 | 63407.13 | 2021-03-12 10:31 | 237.5393 | 14 | 5 | -1.499579 | 1.388891 | 1.642294 | 0.09894316 | 2.588152 | 0.1383326 | 0 | 0 | 0 | 0 | 0 | 19.05814
9230 | 63422.14 | 2021-03-12 10:32 | 252.5464 | 14 | 5 | -1.499579 | 1.387587 | 1.642294 | 0.1051942 | 2.588152 | 0.1470087 | -0.001491613 | 0 | 0 | 0 | 0 | 18.95245
9231 | 63437.14 | 2021-03-12 10:32 | 267.5532 | 14 | 5 | -1.499398 | 1.386609 | 1.642294 | 0.111445 | 2.588152 | 0.1556769 | 0.001492369 | 0 | 0 | 0 | 0 | 18.90771
9232 | 63452.15 | 2021-03-12 10:32 | 282.5602 | 14 | 5 | -1.499579 | 1.385142 | 1.642294 | 0.117696 | 2.588152 | 0.1643372 | -0.001495648 | 0 | 0 | 0 | 0 | 18.98293
9233 | 63467.16 | 2021-03-12 10:32 | 297.5676 | 14 | 5 | -1.499398 | 1.384001 | 1.642294 | 0.1239471 | 2.588152 | 0.1729897 | 0.001496118 | 0 | 0 | 0 | 0 | 19.05814
9234 | 63482.17 | 2021-03-12 10:33 | 312.5745 | 14 | 5 | -1.499579 | 1.382697 | 1.642294 | 0.1301981 | 2.588152 | 0.1816345 | 0 | 0 | 0 | 0 | 0 | 18.98293
9235 | 63497.17 | 2021-03-12 10:33 | 327.5817 | 14 | 5 | -1.499579 | 1.381881 | 1.642294 | 0.1364491 | 2.588152 | 0.1902726 | 0.002985539 | 0 | 0 | 0 | 0 | 19.02766
9236 | 63512.18 | 2021-03-12 10:33 | 342.5885 | 14 | 5 | -1.499579 | 1.38074 | 1.642294 | 0.1427 | 2.588152 | 0.1989042 | 0.001492564 | 0 | 0 | 0 | 0 | 19.20853
9237 | 63527.19 | 2021-03-12 10:33 | 357.5959 | 14 | 5 | -1.499398 | 1.379762 | 1.642294 | 0.1489511 | 2.588152 | 0.2075298 | 0.002985559 | 0 | 0 | 0 | 0 | 18.98293
9238 | 63542.19 | 2021-03-12 10:34 | 372.6027 | 14 | 5 | -1.499579 | 1.378784 | 1.642294 | 0.155202 | 2.588152 | 0.2161487 | 0.002985169 | 0 | 0 | 0 | 0 | 18.98293
9239 | 63557.2 | 2021-03-12 10:34 | 387.61 | 14 | 5 | -1.499579 | 1.377643 | 1.642294 | 0.1614531 | 2.588152 | 0.2247615 | 0 | 0 | 0 | 0 | 0 | 19.05814
9240 | 63572.21 | 2021-03-12 10:34 | 402.6171 | 14 | 5 | -1.499579 | 1.376665 | 1.642294 | 0.1677041 | 2.588152 | 0.2333673 | 0.001492304 | 0 | 0 | 0 | 0 | 18.98293
9241 | 63587.22 | 2021-03-12 10:34 | 417.6242 | 14 | 5 | -1.499579 | 1.375361 | 1.642294 | 0.173955 | 2.588152 | 0.2419667 | 0 | 0 | 0 | 0 | 0 | 18.98293
9242 | 63602.22 | 2021-03-12 10:35 | 432.6313 | 14 | 5 | -1.499579 | 1.374383 | 1.642294 | 0.1802061 | 2.588152 | 0.2505594 | 0.002980437 | 0 | 0 | 0 | 0 | 19.05814
9243 | 63617.23 | 2021-03-12 10:35 | 447.6383 | 14 | 5 | -1.499398 | 1.373405 | 1.642294 | 0.1864572 | 2.588152 | 0.2591455 | 0 | 0 | 0 | 0 | 0 | 19.02766
9244 | 63632.24 | 2021-03-12 10:35 | 462.6454 | 14 | 5 | -1.499759 | 1.372427 | 1.642294 | 0.1927084 | 2.588152 | 0.2677256 | 0.003103925 | 0 | 0 | 0 | 0 | 19.10287
9245 | 63647.24 | 2021-03-12 10:35 | 477.6527 | 14 | 5 | -1.499579 | 1.371449 | 1.642294 | 0.1989596 | 2.588152 | 0.2762995 | 0.003015541 | 0 | 0 | 0 | 0 | 19.25324
9246 | 63662.25 | 2021-03-12 10:36 | 492.6594 | 14 | 5 | -1.499759 | 1.370471 | 1.642294 | 0.2052106 | 2.588152 | 0.2848675 | 0.001490688 | 0 | 0 | 0 | 0 | 19.25324
9247 | 63677.26 | 2021-03-12 10:36 | 507.6666 | 14 | 5 | -1.499759 | 1.369493 | 1.642294 | 0.2114622 | 2.588152 | 0.2934304 | 0.002985739 | 0 | 0 | 0 | 0 | 19.17806
9248 | 63692.26 | 2021-03-12 10:36 | 522.6734 | 14 | 5 | -1.499579 | 1.368515 | 1.642294 | 0.2177135 | 2.588152 | 0.3019872 | 0.001492745 | 0 | 0 | 0 | 0 | 19.17806
9249 | 63707.27 | 2021-03-12 10:36 | 537.6808 | 14 | 5 | -1.499579 | 1.367537 | 1.642294 | 0.2239651 | 2.588152 | 0.3105383 | 0.001494058 | 0 | 0 | 0 | 0 | 19.02766
9250 | 63722.31 | 2021-03-12 10:37 | 552.7189 | 14 | 5 | -1.499579 | 1.366396 | 1.642294 | 0.2302295 | 2.588152 | 0.3191006 | 0.001493566 | 0 | 0 | 0 | 0 | 18.95245
9251 | 63737.32 | 2021-03-12 10:37 | 567.7262 | 14 | 5 | -1.499759 | 1.365581 | 1.642294 | 0.236481 | 2.588152 | 0.3276392 | 0.00149323 | 0 | 0 | 0 | 0 | 19.07239
9252 | 63752.32 | 2021-03-12 10:37 | 582.7332 | 14 | 5 | -1.499579 | 1.364766 | 1.642294 | 0.2427325 | 2.588152 | 0.3361721 | 0.002986291 | 0 | 0 | 0 | 0 | 18.95245
9253 | 63767.33 | 2021-03-12 10:37 | 597.7403 | 14 | 5 | -1.499759 | 1.363625 | 1.642294 | 0.2489839 | 2.588152 | 0.3446994 | 0 | 0 | 0 | 0 | 0 | 19.17806
9254 | 63782.34 | 2021-03-12 10:38 | 612.7451 | 14 | 5 | -1.499759 | 1.362972 | 1.642294 | 0.2552345 | 2.588152 | 0.3532196 | 0.004483105 | 0 | 0 | 0 | 0 | 19.10287
9255 | 63797.34 | 2021-03-12 10:38 | 627.7463 | 14 | 5 | -1.499759 | 1.361831 | 1.642294 | 0.2614835 | 2.588152 | 0.361732 | 0.001493703 | 0 | 0 | 0 | 0 | 19.05814
9256 | 63812.34 | 2021-03-12 10:38 | 642.7533 | 14 | 5 | -1.499579 | 1.361016 | 1.642294 | 0.267735 | 2.588152 | 0.3702421 | 0.001492284 | 0 | 0 | 0 | 0 | 18.98293
9257 | 63827.35 | 2021-03-12 10:38 | 657.7606 | 14 | 5 | -1.499579 | 1.360038 | 1.642294 | 0.2739865 | 2.588152 | 0.3787467 | 0.002984527 | 0 | 0 | 0 | 0 | 19.02766
9258 | 63842.36 | 2021-03-12 10:39 | 672.7675 | 14 | 5 | -1.499579 | 1.359223 | 1.642294 | 0.280238 | 2.588152 | 0.3872456 | 0.00149478 | 0 | 0 | 0 | 0 | 19.20853
9259 | 63857.37 | 2021-03-12 10:39 | 687.7746 | 14 | 5 | -1.499579 | 1.358245 | 1.642294 | 0.2864895 | 2.588152 | 0.3957387 | 0.004477628 | 0 | 0 | 0 | 0 | 19.02766
9260 | 63872.37 | 2021-03-12 10:39 | 702.7817 | 14 | 5 | -1.499759 | 1.357104 | 1.642294 | 0.2927409 | 2.588152 | 0.4042265 | 0 | 0 | 0 | 0 | 0 | 18.99718
9261 | 63887.38 | 2021-03-12 10:39 | 717.789 | 14 | 5 | -1.499579 | 1.356452 | 1.642294 | 0.2989926 | 2.588152 | 0.4127087 | 0.005992535 | 0 | 0 | 0 | 0 | 19.13334
9262 | 63902.39 | 2021-03-12 10:40 | 732.7961 | 14 | 5 | -1.499579 | 1.355637 | 1.642294 | 0.3052441 | 2.588152 | 0.4211851 | 0.004480018 | 0 | 0 | 0 | 0 | 18.98293
9263 | 63917.39 | 2021-03-12 10:40 | 747.8032 | 14 | 5 | -1.499759 | 1.354659 | 1.642294 | 0.3114956 | 2.588152 | 0.4296563 | 0.007924959 | 0 | 0 | 0 | 0 | 18.87722
9264 | 63932.4 | 2021-03-12 10:40 | 762.8102 | 14 | 5 | -1.499579 | 1.353681 | 1.642294 | 0.317747 | 2.588152 | 0.4381222 | 0.005969385 | 0 | 0 | 0 | 0 | 19.05814
9265 | 63947.41 | 2021-03-12 10:40 | 777.8173 | 14 | 5 | -1.499759 | 1.352866 | 1.642294 | 0.3239985 | 2.588152 | 0.4465826 | 0.008964131 | 0 | 0 | 0 | 0 | 19.20853
9266 | 63962.42 | 2021-03-12 10:41 | 792.8276 | 14 | 5 | -1.499759 | 1.351888 | 1.642294 | 0.3302514 | 2.588152 | 0.4550394 | 0.007236059 | 0 | 0 | 0 | 0 | 18.95245
9267 | 63977.42 | 2021-03-12 10:41 | 807.8314 | 14 | 5 | -1.499759 | 1.351073 | 1.642294 | 0.3365015 | 2.588152 | 0.4634872 | 0.004477682 | 0 | 0 | 0 | 0 | 19.02766
9268 | 63992.43 | 2021-03-12 10:41 | 822.8383 | 14 | 5 | -1.499579 | 1.350095 | 1.642294 | 0.3427528 | 2.588152 | 0.4719313 | 0.001492559 | 0 | 0 | 0 | 0 | 18.95245
9269 | 64007.44 | 2021-03-12 10:41 | 837.8457 | 14 | 5 | -1.499579 | 1.348791 | 1.642294 | 0.3489978 | 2.588152 | 0.4803616 | -0.002987113 | 0 | 0 | 0 | 0 | 18.95245
9270 | 64022.44 | 2021-03-12 10:42 | 852.8526 | 14 | 5 | -1.499579 | 1.348302 | 1.642294 | 0.3552558 | 2.588152 | 0.4888041 | 0 | 0 | 0 | 0 | 0 | 18.98293
9271 | 64037.45 | 2021-03-12 10:42 | 867.8597 | 14 | 5 | -1.499579 | 1.347487 | 1.642294 | 0.3615074 | 2.588152 | 0.4972324 | -0.001492489 | 0 | 0 | 0 | 0 | 18.95245
9272 | 64052.46 | 2021-03-12 10:42 | 882.8665 | 14 | 5 | -1.499579 | 1.346183 | 1.642294 | 0.3677523 | 2.588152 | 0.5056468 | -0.007465983 | 0 | 0 | 0 | 0 | 19.10287
9273 | 64067.46 | 2021-03-12 10:42 | 897.8738 | 14 | 5 | -1.499579 | 1.345368 | 1.642294 | 0.3740103 | 2.588152 | 0.5140737 | -0.007462926 | 0 | 0 | 0 | 0 | 18.92196
9274 | 64082.47 | 2021-03-12 10:43 | 912.8807 | 14 | 5 | -1.499579 | 1.344553 | 1.642294 | 0.3802617 | 2.588152 | 0.522486 | -0.007462049 | 0 | 0 | 0 | 0 | 18.98293
9275 | 64097.48 | 2021-03-12 10:43 | 927.8884 | 14 | 5 | -1.499579 | 1.343737 | 1.642294 | 0.3865134 | 2.588152 | 0.5308937 | -0.009159029 | 0 | 0 | 0 | 0 | 19.05814
9276 | 64112.49 | 2021-03-12 10:43 | 942.8952 | 14 | 5 | -1.499759 | 1.342759 | 1.642294 | 0.3927648 | 2.588152 | 0.5392959 | -0.01192877 | 0 | 0 | 0 | 0 | 18.87722
9277 | 64127.49 | 2021-03-12 10:43 | 957.9026 | 14 | 5 | -1.499579 | 1.342107 | 1.642294 | 0.3990164 | 2.588152 | 0.5476932 | -0.01038696 | 0 | 0 | 0 | 0 | 19.17806
9278 | 64142.5 | 2021-03-12 10:44 | 972.9095 | 14 | 5 | -1.499579 | 1.341292 | 1.642294 | 0.4052678 | 2.588152 | 0.5560851 | -0.008912358 | 0 | 0 | 0 | 0 | 19.05814
9279 | 64157.51 | 2021-03-12 10:44 | 987.9164 | 14 | 5 | -1.499759 | 1.340477 | 1.642294 | 0.4115192 | 2.588152 | 0.5644718 | -0.008952521 | 0 | 0 | 0 | 0 | 18.98293
9280 | 64172.52 | 2021-03-12 10:44 | 1002.929 | 14 | 5 | -1.499579 | 1.339825 | 1.642294 | 0.4177729 | 2.588152 | 0.5728564 | -0.007464429 | 0 | 0 | 0 | 0 | 18.90771
9281 | 64187.53 | 2021-03-12 10:44 | 1017.936 | 14 | 5 | -1.499759 | 1.33901 | 1.642294 | 0.4240244 | 2.588152 | 0.5812331 | -0.007462751 | 0 | 0 | 0 | 0 | 19.05814
9282 | 64202.53 | 2021-03-12 10:45 | 1032.943 | 14 | 5 | -1.499759 | 1.338195 | 1.642294 | 0.4302759 | 2.588152 | 0.5896045 | -0.008955495 | 0 | 0 | 0 | 0 | 19.20853
9283 | 64217.54 | 2021-03-12 10:45 | 1047.95 | 14 | 5 | -1.499759 | 1.337543 | 1.642294 | 0.4365273 | 2.588152 | 0.5979707 | -0.005985866 | 0 | 0 | 0 | 0 | 19.20853
9284 | 64232.55 | 2021-03-12 10:45 | 1062.957 | 14 | 5 | -1.499398 | 1.336891 | 1.642294 | 0.4427788 | 2.588152 | 0.6063317 | -0.005969426 | 0 | 0 | 0 | 0 | 18.98293
9285 | 64247.56 | 2021-03-12 10:45 | 1077.964 | 14 | 5 | -1.499579 | 1.336239 | 1.642294 | 0.4490303 | 2.588152 | 0.6146874 | -0.002985378 | 0 | 0 | 0 | 0 | 19.20853
9286 | 64262.56 | 2021-03-12 10:46 | 1092.971 | 14 | 5 | -1.499579 | 1.335098 | 1.642294 | 0.4552817 | 2.588152 | 0.6230368 | -0.001491083 | 0 | 0 | 0 | 0 | 18.98293
9287 | 64277.57 | 2021-03-12 10:46 | 1107.978 | 14 | 5 | -1.499759 | 1.334772 | 1.642294 | 0.4615331 | 2.588152 | 0.6313817 | -0.001493621 | 0 | 0 | 0 | 0 | 18.98293
9288 | 64292.6 | 2021-03-12 10:46 | 1123.009 | 14 | 5 | -1.499759 | 1.334283 | 1.642294 | 0.4677941 | 2.588152 | 0.6397357 | 0.001589758 | 0 | 0 | 0 | 0 | 19.20853
9289 | 64307.6 | 2021-03-12 10:46 | 1138.01 | 14 | 5 | -1.499579 | 1.333468 | 1.642294 | 0.4740429 | 2.588152 | 0.6480679 | 0 | 0 | 0 | 0 | 0 | 19.13334
9290 | 64322.61 | 2021-03-12 10:47 | 1153.016 | 14 | 5 | -1.499579 | 1.33249 | 1.642294 | 0.4802939 | 2.588152 | 0.656398 | -0.001481308 | 0 | 0 | 0 | 0 | 19.20853
9291 | 64337.61 | 2021-03-12 10:47 | 1168.024 | 14 | 5 | -1.499398 | 1.331838 | 1.642294 | 0.4865455 | 2.588152 | 0.6647238 | -0.001474451 | 0 | 0 | 0 | 0 | 19.13334
9292 | 64352.62 | 2021-03-12 10:47 | 1183.031 | 14 | 5 | -1.499579 | 1.33086 | 1.642294 | 0.4927969 | 2.588152 | 0.6730441 | 0.001473147 | 0 | 0 | 0 | 0 | 19.2837
9293 | 64367.63 | 2021-03-12 10:47 | 1198.038 | 14 | 5 | -1.499759 | 1.330045 | 1.642294 | 0.4990482 | 2.588152 | 0.6813593 | 0 | 0 | 0 | 0 | 0 | 19.05814
9294 | 64382.64 | 2021-03-12 10:48 | 1213.046 | 14 | 5 | -1.499579 | 1.32923 | 1.642294 | 0.5053 | 2.588152 | 0.6896702 | -0.001460557 | 0 | 0 | 0 | 0 | 19.02766
9295 | 64397.64 | 2021-03-12 10:48 | 1228.053 | 14 | 5 | -1.499579 | 1.328578 | 1.642294 | 0.5115513 | 2.588152 | 0.6979756 | 0.001458919 | 0 | 0 | 0 | 0 | 18.98293
9296 | 64412.65 | 2021-03-12 10:48 | 1243.059 | 14 | 5 | -1.499398 | 1.327763 | 1.642294 | 0.5178022 | 2.588152 | 0.7062753 | 0 | 0 | 0 | 0 | 0 | 19.05814
9297 | 64427.66 | 2021-03-12 10:48 | 1258.066 | 14 | 5 | -1.499759 | 1.326948 | 1.642294 | 0.5240535 | 2.588152 | 0.7145706 | 0.001475112 | 0 | 0 | 0 | 0 | 19.10287
9298 | 64442.66 | 2021-03-12 10:49 | 1273.073 | 14 | 5 | -1.499579 | 1.32597 | 1.642294 | 0.5303049 | 2.588152 | 0.7228607 | 0 | 0 | 0 | 0 | 0 | 18.95245
9299 | 64457.67 | 2021-03-12 10:49 | 1288.08 | 14 | 5 | -1.499579 | 1.325155 | 1.642294 | 0.5365563 | 2.588152 | 0.7311457 | 0 | 0 | 0 | 0 | 0 | 19.02766
9300 | 64472.68 | 2021-03-12 10:49 | 1303.087 | 14 | 5 | -1.499579 | 1.324502 | 1.642294 | 0.5428073 | 2.588152 | 0.739425 | 0 | 0 | 0 | 0 | 0 | 19.32841
9301 | 64487.69 | 2021-03-12 10:49 | 1318.094 | 14 | 5 | -1.499759 | 1.323687 | 1.642294 | 0.549059 | 2.588152 | 0.7477003 | 0.002949424 | 0 | 0 | 0 | 0 | 19.14759
9302 | 64502.69 | 2021-03-12 10:50 | 1333.101 | 14 | 5 | -1.499579 | 1.322709 | 1.642294 | 0.55531 | 2.588152 | 0.7559696 | 0 | 0 | 0 | 0 | 0 | 19.17806
9303 | 64517.7 | 2021-03-12 10:50 | 1348.109 | 14 | 5 | -1.499579 | 1.322057 | 1.642294 | 0.5615617 | 2.588152 | 0.764235 | 0.001473507 | 0 | 0 | 0 | 0 | 19.02766
9304 | 64532.71 | 2021-03-12 10:50 | 1363.116 | 14 | 5 | -1.499579 | 1.321242 | 1.642294 | 0.567813 | 2.588152 | 0.7724948 | 0.001475364 | 0 | 0 | 0 | 0 | 19.10287
9305 | 64547.71 | 2021-03-12 10:50 | 1378.123 | 14 | 5 | -1.499579 | 1.320427 | 1.642294 | 0.5740644 | 2.588152 | 0.7807495 | 0.001476074 | 0 | 0 | 0 | 0 | 18.99718
9306 | 64562.72 | 2021-03-12 10:51 | 1393.128 | 14 | 5 | -1.499579 | 1.319449 | 1.642294 | 0.5803153 | 2.588152 | 0.7889984 | 0.001492369 | 0 | 0 | 0 | 0 | 19.20853
9307 | 64577.73 | 2021-03-12 10:51 | 1408.136 | 14 | 5 | -1.499579 | 1.318634 | 1.642294 | 0.5865666 | 2.588152 | 0.797243 | 0.00149264 | 0 | 0 | 0 | 0 | 18.99718
9308 | 64592.73 | 2021-03-12 10:51 | 1423.143 | 14 | 5 | -1.499579 | 1.317819 | 1.642294 | 0.5928181 | 2.588152 | 0.8054826 | 0 | 0 | 0 | 0 | 0 | 19.13334
9309 | 64607.74 | 2021-03-12 10:51 | 1438.15 | 14 | 5 | -1.499759 | 1.316841 | 1.642294 | 0.5990695 | 2.588152 | 0.813717 | 0 | 0 | 0 | 0 | 0 | 19.05814
9310 | 64622.75 | 2021-03-12 10:52 | 1453.157 | 14 | 5 | -1.499759 | 1.316189 | 1.642294 | 0.6053209 | 2.588152 | 0.8219463 | 0.003016686 | 0 | 0 | 0 | 0 | 19.20853
9311 | 64637.75 | 2021-03-12 10:52 | 1468.164 | 14 | 5 | -1.499579 | 1.315374 | 1.642294 | 0.6115722 | 2.588152 | 0.8301704 | 0.002981556 | 0 | 0 | 0 | 0 | 19.25324
9312 | 64652.76 | 2021-03-12 10:52 | 1483.171 | 14 | 5 | -1.499579 | 1.314559 | 1.642294 | 0.6178237 | 2.588152 | 0.8383895 | 0.002985599 | 0 | 0 | 0 | 0 | 19.02766
9313 | 64667.77 | 2021-03-12 10:52 | 1498.178 | 14 | 5 | -1.499579 | 1.313744 | 1.642294 | 0.624075 | 2.588152 | 0.8466033 | 0.00149306 | 0 | 0 | 0 | 0 | 19.10287
9314 | 64682.78 | 2021-03-12 10:53 | 1513.188 | 14 | 5 | -1.499398 | 1.313092 | 1.642294 | 0.6303277 | 2.588152 | 0.854814 | 0.002894127 | 0 | 0 | 0 | 0 | 19.20853
9315 | 64697.78 | 2021-03-12 10:53 | 1528.192 | 14 | 5 | -1.499579 | 1.312114 | 1.642294 | 0.6365777 | 2.588152 | 0.863016 | 0.002980646 | 0 | 0 | 0 | 0 | 18.99718
9316 | 64712.79 | 2021-03-12 10:53 | 1543.199 | 14 | 5 | -1.499759 | 1.311299 | 1.642294 | 0.642829 | 2.588152 | 0.8712146 | 0.00298576 | 0 | 0 | 0 | 0 | 18.95245
9317 | 64727.8 | 2021-03-12 10:53 | 1558.206 | 14 | 5 | -1.499579 | 1.310321 | 1.642294 | 0.6490805 | 2.588152 | 0.8794083 | 0.001492089 | 0 | 0 | 0 | 0 | 19.02766
9318 | 64742.8 | 2021-03-12 10:54 | 1573.213 | 14 | 5 | -1.499579 | 1.309506 | 1.642294 | 0.6553317 | 2.588152 | 0.8875966 | 0.002985629 | 0 | 0 | 0 | 0 | 19.10287
9319 | 64757.81 | 2021-03-12 10:54 | 1588.22 | 14 | 5 | -1.499759 | 1.308691 | 1.642294 | 0.6615831 | 2.588152 | 0.89578 | 0.002997441 | 0 | 0 | 0 | 0 | 18.95245
9320 | 64772.82 | 2021-03-12 10:54 | 1603.228 | 14 | 5 | -1.499398 | 1.307876 | 1.642294 | 0.6678346 | 2.588152 | 0.9039585 | 0.004478193 | 0 | 0 | 0 | 0 | 19.07239
9321 | 64787.83 | 2021-03-12 10:54 | 1618.235 | 14 | 5 | -1.499579 | 1.307061 | 1.642294 | 0.674086 | 2.588152 | 0.9121314 | 0.005972501 | 0 | 0 | 0 | 0 | 19.10287
9322 | 64802.83 | 2021-03-12 10:55 | 1633.242 | 14 | 5 | -1.499579 | 1.306246 | 1.642294 | 0.6803374 | 2.588152 | 0.9202991 | 0.01054219 | 0 | 0 | 0 | 0 | 19.02766
9323 | 64817.84 | 2021-03-12 10:55 | 1648.249 | 14 | 5 | -1.499579 | 1.305267 | 1.642294 | 0.6865888 | 2.588152 | 0.9284618 | 0.005978221 | 0 | 0 | 0 | 0 | 19.13334
9324 | 64832.85 | 2021-03-12 10:55 | 1663.256 | 14 | 5 | -1.499759 | 1.304452 | 1.642294 | 0.6928403 | 2.588152 | 0.9366191 | 0.007472532 | 0 | 0 | 0 | 0 | 19.07239
9325 | 64847.85 | 2021-03-12 10:55 | 1678.263 | 14 | 5 | -1.499579 | 1.303637 | 1.642294 | 0.6990916 | 2.588152 | 0.9447713 | 0.006972632 | 0 | 0 | 0 | 0 | 19.02766
9326 | 64862.86 | 2021-03-12 10:56 | 1693.27 | 14 | 5 | -1.499579 | 1.302822 | 1.642294 | 0.705343 | 2.588152 | 0.9529183 | 0.007461548 | 0 | 0 | 0 | 0 | 19.10287
9327 | 64877.87 | 2021-03-12 10:56 | 1708.277 | 14 | 5 | -1.499579 | 1.301844 | 1.642294 | 0.7115944 | 2.588152 | 0.9610602 | 0.007464755 | 0 | 0 | 0 | 0 | 18.92196
9328 | 64892.88 | 2021-03-12 10:56 | 1723.284 | 14 | 5 | -1.499579 | 1.301029 | 1.642294 | 0.7178457 | 2.588152 | 0.9691967 | 0.001493703 | 0 | 0 | 0 | 0 | 19.10287
9329 | 64907.88 | 2021-03-12 10:56 | 1738.291 | 14 | 5 | -1.499579 | 1.300051 | 1.642294 | 0.7240972 | 2.588152 | 0.9773281 | 0.001492899 | 0 | 0 | 0 | 0 | 19.14759
9330 | 64922.89 | 2021-03-12 10:57 | 1753.298 | 14 | 5 | -1.499759 | 1.299073 | 1.642294 | 0.7303485 | 2.588152 | 0.9854539 | 0 | 0 | 0 | 0 | 0 | 19.02766
9331 | 64937.9 | 2021-03-12 10:57 | 1768.305 | 14 | 5 | -1.499759 | 1.298095 | 1.642294 | 0.7365999 | 2.588152 | 0.9935745 | -0.00298598 | 0 | 0 | 0 | 0 | 19.02766
9332 | 64952.9 | 2021-03-12 10:57 | 1783.312 | 14 | 5 | -1.499759 | 1.29728 | 1.642294 | 0.7428513 | 2.588152 | 1.00169 | -0.002985439 | 0 | 0 | 0 | 0 | 19.14759
9333 | 64967.91 | 2021-03-12 10:57 | 1798.32 | 14 | 5 | -1.499759 | 1.296139 | 1.642294 | 0.7491028 | 2.588152 | 1.0098 | -0.007456519 | 0 | 0 | 0 | 0 | 19.10287
9334 | 64982.92 | 2021-03-12 10:58 | 1813.327 | 14 | 5 | -1.499579 | 1.295161 | 1.642294 | 0.7553541 | 2.588152 | 1.017905 | -0.00895806 | 0 | 0 | 0 | 0 | 19.02766
9335 | 64997.92 | 2021-03-12 10:58 | 1828.334 | 14 | 5 | -1.499759 | 1.294183 | 1.642294 | 0.7616055 | 2.588152 | 1.026004 | -0.01194491 | 0 | 0 | 0 | 0 | 19.10287
9336 | 65012.93 | 2021-03-12 10:58 | 1843.341 | 14 | 5 | -1.499579 | 1.293368 | 1.642294 | 0.7678569 | 2.588152 | 1.034098 | -0.01045951 | 0 | 0 | 0 | 0 | 18.90575
9337 | 65027.94 | 2021-03-12 10:58 | 1858.348 | 14 | 5 | -1.499579 | 1.292716 | 1.642294 | 0.7741084 | 2.588152 | 1.042187 | -0.007461223 | 0 | 0 | 0 | 0 | 19.17806
9338 | 65042.95 | 2021-03-12 10:59 | 1873.355 | 14 | 5 | -1.499759 | 1.291901 | 1.642294 | 0.7803597 | 2.588152 | 1.05027 | -0.01045154 | 0 | 0 | 0 | 0 | 19.19231
9339 | 65057.95 | 2021-03-12 10:59 | 1888.362 | 14 | 5 | -1.499759 | 1.291249 | 1.642294 | 0.786611 | 2.588152 | 1.058348 | -0.005969155 | 0 | 0 | 0 | 0 | 18.99718
9340 | 65072.96 | 2021-03-12 10:59 | 1903.369 | 14 | 5 | -1.499579 | 1.290597 | 1.642294 | 0.7928558 | 2.588152 | 1.066411 | -0.006009847 | 0 | 0 | 0 | 0 | 19.11712
9341 | 65087.97 | 2021-03-12 10:59 | 1918.376 | 14 | 5 | -1.499579 | 1.289456 | 1.642294 | 0.7991138 | 2.588152 | 1.074487 | -0.005961802 | 0 | 0 | 0 | 0 | 19.04192
9342 | 65102.97 | 2021-03-12 11:00 | 1933.383 | 14 | 5 | -1.499579 | 1.288967 | 1.642294 | 0.805365 | 2.588152 | 1.082548 | -0.004474053 | 0 | 0 | 0 | 0 | 18.96671
9343 | 65117.98 | 2021-03-12 11:00 | 1948.391 | 14 | 5 | -1.499579 | 1.288152 | 1.642294 | 0.8116165 | 2.588152 | 1.090604 | -0.004471665 | 0 | 0 | 0 | 0 | 19.07239
9344 | 65132.99 | 2021-03-12 11:00 | 1963.397 | 14 | 5 | -1.499759 | 1.2875 | 1.642294 | 0.8178677 | 2.588152 | 1.098654 | -0.001491623 | 0 | 0 | 0 | 0 | 19.17806
9345 | 65148 | 2021-03-12 11:00 | 1978.404 | 14 | 5 | -1.499579 | 1.286685 | 1.642294 | 0.8241191 | 2.588152 | 1.106699 | 0 | 0 | 0 | 0 | 0 | 19.14759
9346 | 65163 | 2021-03-12 11:01 | 1993.412 | 14 | 5 | -1.499759 | 1.285706 | 1.642294 | 0.8303705 | 2.588152 | 1.114738 | -0.00149336 | 0 | 0 | 0 | 0 | 19.17806
9347 | 65178.01 | 2021-03-12 11:01 | 2008.419 | 14 | 5 | -1.499398 | 1.285054 | 1.642294 | 0.8366219 | 2.588152 | 1.122771 | 0 | 0 | 0 | 0 | 0 | 19.07239
9348 | 65193.02 | 2021-03-12 11:01 | 2023.426 | 14 | 5 | -1.499579 | 1.284076 | 1.642294 | 0.8428733 | 2.588152 | 1.130799 | 0 | 0 | 0 | 0 | 0 | 19.10287
9349 | 65208.02 | 2021-03-12 11:01 | 2038.433 | 14 | 5 | -1.499759 | 1.282935 | 1.642294 | 0.8491247 | 2.588152 | 1.138821 | -0.001493591 | 0 | 0 | 0 | 0 | 19.14759
9350 | 65223.03 | 2021-03-12 11:02 | 2053.44 | 14 | 5 | -1.499579 | 1.282283 | 1.642294 | 0.8553761 | 2.588152 | 1.146837 | 0.001492003 | 0 | 0 | 0 | 0 | 19.32841
9351 | 65238.04 | 2021-03-12 11:02 | 2068.448 | 14 | 5 | -1.499579 | 1.281305 | 1.642294 | 0.861628 | 2.588152 | 1.154848 | 0 | 0 | 0 | 0 | 0 | 19.14759
9352 | 65253.05 | 2021-03-12 11:02 | 2083.454 | 14 | 5 | -1.499579 | 1.28049 | 1.642294 | 0.8678789 | 2.588152 | 1.162853 | 0.001493016 | 0 | 0 | 0 | 0 | 19.2837
9353 | 65268.05 | 2021-03-12 11:02 | 2098.461 | 14 | 5 | -1.499579 | 1.279512 | 1.642294 | 0.8741303 | 2.588152 | 1.170852 | 0.001490893 | 0 | 0 | 0 | 0 | 19.20853
9354 | 65283.06 | 2021-03-12 11:03 | 2113.47 | 14 | 5 | -1.499579 | 1.278697 | 1.642294 | 0.8803826 | 2.588152 | 1.178847 | 0.001463506 | 0 | 0 | 0 | 0 | 19.13334
9355 | 65298.07 | 2021-03-12 11:03 | 2128.475 | 14 | 5 | -1.499398 | 1.277719 | 1.642294 | 0.8866331 | 2.588152 | 1.186833 | 0.001493576 | 0 | 0 | 0 | 0 | 19.05814
9356 | 65313.08 | 2021-03-12 11:03 | 2143.487 | 14 | 5 | -1.499759 | 1.276578 | 1.642294 | 0.8928865 | 2.588152 | 1.194817 | -0.001430591 | 0 | 0 | 0 | 0 | 18.98293
9357 | 65328.08 | 2021-03-12 11:03 | 2158.489 | 14 | 5 | -1.499579 | 1.275763 | 1.642294 | 0.8991359 | 2.588152 | 1.202791 | 0.00149314 | 0 | 0 | 0 | 0 | 19.17806
9358 | 65343.09 | 2021-03-12 11:04 | 2173.496 | 14 | 5 | -1.499759 | 1.274785 | 1.642294 | 0.9053872 | 2.588152 | 1.21076 | 0.001492264 | 0 | 0 | 0 | 0 | 19.13334
9359 | 65358.09 | 2021-03-12 11:04 | 2188.503 | 14 | 5 | -1.499579 | 1.273807 | 1.642294 | 0.9116387 | 2.588152 | 1.218725 | 0.001494063 | 0 | 0 | 0 | 0 | 19.05814
9360 | 65373.1 | 2021-03-12 11:04 | 2203.51 | 14 | 5 | -1.499759 | 1.272829 | 1.642294 | 0.9178901 | 2.588152 | 1.226683 | 0.002984638 | 0 | 0 | 0 | 0 | 19.05814
9361 | 65388.11 | 2021-03-12 11:04 | 2218.518 | 14 | 5 | -1.499579 | 1.272177 | 1.642294 | 0.9241416 | 2.588152 | 1.234635 | 0.002985649 | 0 | 0 | 0 | 0 | 18.90771
9362 | 65403.12 | 2021-03-12 11:05 | 2233.525 | 14 | 5 | -1.499759 | 1.271036 | 1.642294 | 0.930393 | 2.588152 | 1.242581 | 0.002985669 | 0 | 0 | 0 | 0 | 18.98293
9363 | 65418.12 | 2021-03-12 11:05 | 2248.532 | 14 | 5 | -1.499759 | 1.269895 | 1.642294 | 0.9366445 | 2.588152 | 1.25052 | 0.001487854 | 0 | 0 | 0 | 0 | 18.98293
9364 | 65433.13 | 2021-03-12 11:05 | 2263.539 | 14 | 5 | -1.499579 | 1.268916 | 1.642294 | 0.9428958 | 2.588152 | 1.258454 | 0.001492209 | 0 | 0 | 0 | 0 | 19.13334
9365 | 65448.14 | 2021-03-12 11:05 | 2278.546 | 14 | 5 | -1.499579 | 1.267938 | 1.642294 | 0.9491472 | 2.588152 | 1.266382 | 0.00149595 | 0 | 0 | 0 | 0 | 19.25324
9366 | 65463.14 | 2021-03-12 11:06 | 2293.553 | 14 | 5 | -1.499579 | 1.26696 | 1.642294 | 0.9553986 | 2.588152 | 1.274303 | 0.002979127 | 0 | 0 | 0 | 0 | 19.20853
9367 | 65478.15 | 2021-03-12 11:06 | 2308.56 | 14 | 5 | -1.499759 | 1.265819 | 1.642294 | 0.9616499 | 2.588152 | 1.282218 | 0.001493731 | 0 | 0 | 0 | 0 | 19.13334
9368 | 65493.16 | 2021-03-12 11:06 | 2323.567 | 14 | 5 | -1.499759 | 1.264678 | 1.642294 | 0.9679014 | 2.588152 | 1.290126 | 0 | 0 | 0 | 0 | 0 | 19.20853
9369 | 65508.17 | 2021-03-12 11:06 | 2338.577 | 14 | 5 | -1.499579 | 1.263863 | 1.642294 | 0.974147 | 2.588152 | 1.298021 | 0.001486639 | 0 | 0 | 0 | 0 | 18.98293
9370 | 65523.17 | 2021-03-12 11:07 | 2353.581 | 14 | 5 | -1.499579 | 1.262722 | 1.642294 | 0.9804043 | 2.588152 | 1.305925 | 0.00149311 | 0 | 0 | 0 | 0 | 19.16382
9371 | 65538.18 | 2021-03-12 11:07 | 2368.59 | 14 | 5 | -1.499579 | 1.261744 | 1.642294 | 0.9866563 | 2.588152 | 1.313815 | 0.003011558 | 0 | 0 | 0 | 0 | 19.05814
9372 | 65553.19 | 2021-03-12 11:07 | 2383.597 | 14 | 5 | -1.499579 | 1.260929 | 1.642294 | 0.9929078 | 2.588152 | 1.321698 | 0.004479025 | 0 | 0 | 0 | 0 | 19.13334
9373 | 65568.19 | 2021-03-12 11:07 | 2398.604 | 14 | 5 | -1.499759 | 1.259625 | 1.642294 | 0.9991593 | 2.588152 | 1.329575 | 0.002985449 | 0 | 0 | 0 | 0 | 19.13334
9374 | 65583.21 | 2021-03-12 11:08 | 2413.617 | 14 | 5 | -1.499579 | 1.258647 | 1.642294 | 1.005413 | 2.588152 | 1.337449 | 0.004251896 | 0 | 0 | 0 | 0 | 19.08862
9375 | 65598.21 | 2021-03-12 11:08 | 2428.618 | 14 | 5 | -1.499579 | 1.257506 | 1.642294 | 1.011662 | 2.588152 | 1.345309 | 0.004478439 | 0 | 0 | 0 | 0 | 19.05814
9376 | 65613.22 | 2021-03-12 11:08 | 2443.625 | 14 | 5 | -1.499579 | 1.256528 | 1.642294 | 1.017914 | 2.588152 | 1.353166 | 0.005973063 | 0 | 0 | 0 | 0 | 19.08862
9377 | 65628.22 | 2021-03-12 11:08 | 2458.632 | 14 | 5 | -1.499759 | 1.255387 | 1.642294 | 1.024165 | 2.588152 | 1.361017 | 0.004469497 | 0 | 0 | 0 | 0 | 19.13334
9378 | 65643.23 | 2021-03-12 11:09 | 2473.639 | 14 | 5 | -1.499579 | 1.254083 | 1.642294 | 1.030417 | 2.588152 | 1.36886 | 0.002979449 | 0 | 0 | 0 | 0 | 19.05814
9379 | 65658.24 | 2021-03-12 11:09 | 2488.646 | 14 | 5 | -1.499759 | 1.253105 | 1.642294 | 1.036668 | 2.588152 | 1.376697 | 0.008949338 | 0 | 0 | 0 | 0 | 19.02766
9380 | 65673.24 | 2021-03-12 11:09 | 2503.653 | 14 | 5 | -1.499759 | 1.251638 | 1.642294 | 1.04292 | 2.588152 | 1.384526 | 0.002984187 | 0 | 0 | 0 | 0 | 19.13334
9381 | 65688.25 | 2021-03-12 11:09 | 2518.66 | 14 | 5 | -1.499579 | 1.250986 | 1.642294 | 1.049171 | 2.588152 | 1.392349 | 0.008956376 | 0 | 0 | 0 | 0 | 19.05814
9382 | 65703.26 | 2021-03-12 11:10 | 2533.667 | 14 | 5 | -1.499579 | 1.249681 | 1.642294 | 1.055422 | 2.588152 | 1.400166 | 0.007465382 | 0 | 0 | 0 | 0 | 19.20853
9383 | 65718.27 | 2021-03-12 11:10 | 2548.674 | 14 | 5 | -1.499759 | 1.248377 | 1.642294 | 1.061674 | 2.588152 | 1.407975 | 0.005974788 | 0 | 0 | 0 | 0 | 19.05814
9384 | 65733.27 | 2021-03-12 11:10 | 2563.682 | 14 | 5 | -1.499579 | 1.247236 | 1.642294 | 1.067925 | 2.588152 | 1.415778 | 0.005971991 | 0 | 0 | 0 | 0 | 19.02766
9385 | 65748.28 | 2021-03-12 11:10 | 2578.689 | 14 | 5 | -1.499759 | 1.246095 | 1.642294 | 1.074177 | 2.588152 | 1.423573 | 0.004478139 | 0 | 0 | 0 | 0 | 19.20853
9386 | 65763.29 | 2021-03-12 11:11 | 2593.696 | 14 | 5 | -1.499759 | 1.244954 | 1.642294 | 1.080428 | 2.588152 | 1.431361 | 0.004478319 | 0 | 0 | 0 | 0 | 19.10287
9387 | 65778.29 | 2021-03-12 11:11 | 2608.703 | 14 | 5 | -1.499759 | 1.243487 | 1.642294 | 1.086679 | 2.588152 | 1.439141 | 0.001491798 | 0 | 0 | 0 | 0 | 19.02766
9388 | 65793.3 | 2021-03-12 11:11 | 2623.71 | 14 | 5 | -1.499579 | 1.242346 | 1.642294 | 1.092931 | 2.588152 | 1.446914 | 0.001493606 | 0 | 0 | 0 | 0 | 19.02766
9389 | 65808.31 | 2021-03-12 11:11 | 2638.717 | 14 | 5 | -1.499579 | 1.241042 | 1.642294 | 1.099182 | 2.588152 | 1.45468 | 0 | 0 | 0 | 0 | 0 | 18.84673
9390 | 65823.32 | 2021-03-12 11:12 | 2653.724 | 14 | 5 | -1.499579 | 1.239575 | 1.642294 | 1.105434 | 2.588152 | 1.462438 | -0.005970407 | 0 | 0 | 0 | 0 | 19.17806
9391 | 65838.32 | 2021-03-12 11:12 | 2668.731 | 14 | 5 | -1.499759 | 1.237945 | 1.642294 | 1.111685 | 2.588152 | 1.470189 | -0.01044365 | 0 | 0 | 0 | 0 | 19.32841
9392 | 65853.33 | 2021-03-12 11:12 | 2683.738 | 14 | 5 | -1.499579 | 1.236804 | 1.642294 | 1.117937 | 2.588152 | 1.477931 | -0.008962053 | 0 | 0 | 0 | 0 | 19.22277
9393 | 65868.34 | 2021-03-12 11:12 | 2698.745 | 14 | 5 | -1.499759 | 1.2355 | 1.642294 | 1.124188 | 2.588152 | 1.485666 | -0.01046131 | 0 | 0 | 0 | 0 | 19.02766
9394 | 65883.34 | 2021-03-12 11:13 | 2713.752 | 14 | 5 | -1.499579 | 1.234522 | 1.642294 | 1.130439 | 2.588152 | 1.493394 | -0.01044972 | 0 | 0 | 0 | 0 | 19.14759
9395 | 65898.35 | 2021-03-12 11:13 | 2728.759 | 14 | 5 | -1.499398 | 1.233381 | 1.642294 | 1.136691 | 2.588152 | 1.501113 | -0.0104307 | 0 | 0 | 0 | 0 | 19.02766
9396 | 65913.36 | 2021-03-12 11:13 | 2743.767 | 14 | 5 | -1.499759 | 1.232077 | 1.642294 | 1.142942 | 2.588152 | 1.508824 | -0.01194279 | 0 | 0 | 0 | 0 | 18.95245
9397 | 65928.36 | 2021-03-12 11:13 | 2758.774 | 14 | 5 | -1.499398 | 1.230772 | 1.642294 | 1.149194 | 2.588152 | 1.516527 | -0.01044632 | 0 | 0 | 0 | 0 | 19.07239
9398 | 65943.37 | 2021-03-12 11:14 | 2773.781 | 14 | 5 | -1.499759 | 1.229468 | 1.642294 | 1.155445 | 2.588152 | 1.524222 | -0.01044979 | 0 | 0 | 0 | 0 | 19.17806
9399 | 65958.38 | 2021-03-12 11:14 | 2788.788 | 14 | 5 | -1.499759 | 1.228164 | 1.642294 | 1.161696 | 2.588152 | 1.531908 | -0.01045291 | 0 | 0 | 0 | 0 | 19.25324
9400 | 65973.39 | 2021-03-12 11:14 | 2803.795 | 14 | 5 | -1.499579 | 1.227186 | 1.642294 | 1.167948 | 2.588152 | 1.539586 | -0.007466109 | 0 | 0 | 0 | 0 | 19.04192
9401 | 65988.39 | 2021-03-12 11:14 | 2818.802 | 14 | 5 | -1.499759 | 1.225719 | 1.642294 | 1.174199 | 2.588152 | 1.547256 | -0.008954603 | 0 | 0 | 0 | 0 | 19.02766
9402 | 66003.4 | 2021-03-12 11:15 | 2833.809 | 14 | 5 | -1.499579 | 1.224741 | 1.642294 | 1.180451 | 2.588152 | 1.554917 | -0.005968994 | 0 | 0 | 0 | 0 | 19.02766
9403 | 66018.41 | 2021-03-12 11:15 | 2848.816 | 14 | 5 | -1.499579 | 1.2236 | 1.642294 | 1.186702 | 2.588152 | 1.562569 | -0.002985399 | 0 | 0 | 0 | 0 | 18.99718
9404 | 66033.41 | 2021-03-12 11:15 | 2863.823 | 14 | 5 | -1.499579 | 1.222133 | 1.642294 | 1.192954 | 2.588152 | 1.570213 | -0.002984587 | 0 | 0 | 0 | 0 | 19.22277
9405 | 66048.42 | 2021-03-12 11:15 | 2878.83 | 14 | 5 | -1.499579 | 1.220829 | 1.642294 | 1.199205 | 2.588152 | 1.577847 | -0.001492374 | 0 | 0 | 0 | 0 | 19.14759
9406 | 66063.43 | 2021-03-12 11:16 | 2893.837 | 14 | 5 | -1.499579 | 1.219199 | 1.642294 | 1.205456 | 2.588152 | 1.585472 | -0.004474894 | 0 | 0 | 0 | 0 | 19.07239
9407 | 66078.44 | 2021-03-12 11:16 | 2908.844 | 14 | 5 | -1.499579 | 1.217895 | 1.642294 | 1.211708 | 2.588152 | 1.593088 | 0 | 0 | 0 | 0 | 0 | 19.07239
9408 | 66093.44 | 2021-03-12 11:16 | 2923.851 | 14 | 5 | -1.499579 | 1.216428 | 1.642294 | 1.217959 | 2.588152 | 1.600695 | -0.001492114 | 0 | 0 | 0 | 0 | 19.25324
9409 | 66108.45 | 2021-03-12 11:16 | 2938.858 | 14 | 5 | -1.499579 | 1.214961 | 1.642294 | 1.224211 | 2.588152 | 1.608292 | 0 | 0 | 0 | 0 | 0 | 19.02766
9410 | 66123.46 | 2021-03-12 11:17 | 2953.866 | 14 | 5 | -1.499759 | 1.213494 | 1.642294 | 1.230462 | 2.588152 | 1.61588 | 0.001492194 | 0 | 0 | 0 | 0 | 19.07239
9411 | 66138.46 | 2021-03-12 11:17 | 2968.872 | 14 | 5 | -1.499759 | 1.211864 | 1.642294 | 1.236713 | 2.588152 | 1.623457 | 0.001044807 | 0 | 0 | 0 | 0 | 19.07239
9412 | 66153.47 | 2021-03-12 11:17 | 2983.88 | 14 | 5 | -1.499759 | 1.210233 | 1.642294 | 1.242965 | 2.588152 | 1.631025 | 0.001492033 | 0 | 0 | 0 | 0 | 19.14759
9413 | 66168.48 | 2021-03-12 11:17 | 2998.887 | 14 | 5 | -1.499759 | 1.208766 | 1.642294 | 1.249216 | 2.588152 | 1.638583 | 0.001492364 | 0 | 0 | 0 | 0 | 19.10287
9414 | 66183.49 | 2021-03-12 11:18 | 3013.894 | 14 | 5 | -1.499579 | 1.207136 | 1.642294 | 1.255468 | 2.588152 | 1.646131 | 0.001494762 | 0 | 0 | 0 | 0 | 19.17806
9415 | 66198.49 | 2021-03-12 11:18 | 3028.901 | 14 | 5 | -1.499579 | 1.205343 | 1.642294 | 1.261719 | 2.588152 | 1.653669 | 0.00149282 | 0 | 0 | 0 | 0 | 18.81624
9416 | 66213.5 | 2021-03-12 11:18 | 3043.908 | 14 | 5 | -1.499398 | 1.203713 | 1.642294 | 1.267971 | 2.588152 | 1.661195 | 0.001492023 | 0 | 0 | 0 | 0 | 18.83051
9417 | 66228.51 | 2021-03-12 11:18 | 3058.915 | 14 | 5 | -1.499579 | 1.20192 | 1.642294 | 1.274222 | 2.588152 | 1.668711 | 0.001493546 | 0 | 0 | 0 | 0 | 18.98097
9418 | 66243.51 | 2021-03-12 11:19 | 3073.922 | 14 | 5 | -1.499579 | 1.200127 | 1.642294 | 1.280474 | 2.588152 | 1.676216 | 0 | 0 | 0 | 0 | 0 | 18.98097
9419 | 66258.52 | 2021-03-12 11:19 | 3088.929 | 14 | 5 | -1.499398 | 1.198334 | 1.642294 | 1.286725 | 2.588152 | 1.68371 | 0.001493872 | 0 | 0 | 0 | 0 | 19.08665
9420 | 66273.53 | 2021-03-12 11:19 | 3103.936 | 14 | 5 | -1.499759 | 1.196378 | 1.642294 | 1.292976 | 2.588152 | 1.691193 | 0.001492559 | 0 | 0 | 0 | 0 | 19.10092
9421 | 66288.53 | 2021-03-12 11:19 | 3118.943 | 14 | 5 | -1.499579 | 1.194585 | 1.642294 | 1.299228 | 2.588152 | 1.698664 | 0.001493643 | 0 | 0 | 0 | 0 | 18.93623
9422 | 66303.54 | 2021-03-12 11:20 | 3133.951 | 14 | 5 | -1.499759 | 1.192792 | 1.642294 | 1.305479 | 2.588152 | 1.706124 | 0.002985389 | 0 | 0 | 0 | 0 | 18.93623
9423 | 66318.55 | 2021-03-12 11:20 | 3148.957 | 14 | 5 | -1.499579 | 1.190672 | 1.642294 | 1.311731 | 2.588152 | 1.713571 | 0.002982395 | 0 | 0 | 0 | 0 | 18.72477
9424 | 66333.56 | 2021-03-12 11:20 | 3163.965 | 14 | 5 | -1.499579 | 1.188553 | 1.642294 | 1.317982 | 2.588152 | 1.721005 | 0.001492754 | 0 | 0 | 0 | 0 | 19.01144
9425 | 66348.56 | 2021-03-12 11:20 | 3178.972 | 14 | 5 | -1.499579 | 1.18676 | 1.642294 | 1.324233 | 2.588152 | 1.728427 | 0.001492524 | 0 | 0 | 0 | 0 | 18.96671
9426 | 66363.57 | 2021-03-12 11:21 | 3193.979 | 14 | 5 | -1.499579 | 1.184804 | 1.642294 | 1.330485 | 2.588152 | 1.735838 | 0.00298609 | 0 | 0 | 0 | 0 | 18.83051
9427 | 66378.58 | 2021-03-12 11:21 | 3208.986 | 14 | 5 | -1.499579 | 1.182685 | 1.642294 | 1.336736 | 2.588152 | 1.743235 | 0.003921893 | 0 | 0 | 0 | 0 | 19.34265
9428 | 66393.58 | 2021-03-12 11:21 | 3223.993 | 14 | 5 | -1.499759 | 1.180403 | 1.642294 | 1.342988 | 2.588152 | 1.750619 | 0 | 0 | 0 | 0 | 0 | 19.11712
9429 | 66408.59 | 2021-03-12 11:21 | 3239 | 14 | 5 | -1.499579 | 1.178284 | 1.642294 | 1.349239 | 2.588152 | 1.757989 | 0.001492834 | 0 | 0 | 0 | 0 | 19.05618
9430 | 66423.6 | 2021-03-12 11:22 | 3254.007 | 14 | 5 | -1.499759 | 1.176002 | 1.642294 | 1.355491 | 2.588152 | 1.765346 | 0.00298602 | 0 | 0 | 0 | 0 | 19.04192
9431 | 66438.61 | 2021-03-12 11:22 | 3269.014 | 14 | 5 | -1.499759 | 1.173231 | 1.642294 | 1.361742 | 2.588152 | 1.772687 | 0.004751243 | 0 | 0 | 0 | 0 | 18.98097
9432 | 66453.61 | 2021-03-12 11:22 | 3284.022 | 14 | 5 | -1.499579 | 1.170948 | 1.642294 | 1.367994 | 2.588152 | 1.780014 | 0.002956335 | 0 | 0 | 0 | 0 | 19.11712
9433 | 66468.62 | 2021-03-12 11:22 | 3299.029 | 14 | 5 | -1.499579 | 1.168177 | 1.642294 | 1.374245 | 2.588152 | 1.787324 | 0.001484763 | 0 | 0 | 0 | 0 | 18.98097
9434 | 66483.63 | 2021-03-12 11:23 | 3314.035 | 14 | 5 | -1.499759 | 1.166221 | 1.642294 | 1.380496 | 2.588152 | 1.794619 | 0.005971218 | 0 | 0 | 0 | 0 | 19.05618
9435 | 66498.63 | 2021-03-12 11:23 | 3329.042 | 14 | 5 | -1.499579 | 1.163776 | 1.642294 | 1.386748 | 2.588152 | 1.8019 | 0.005972441 | 0 | 0 | 0 | 0 | 19.05618
9436 | 66513.64 | 2021-03-12 11:23 | 3344.05 | 14 | 5 | -1.499579 | 1.161005 | 1.642294 | 1.392999 | 2.588152 | 1.809166 | 0.01196288 | 0 | 0 | 0 | 0 | 18.99524
9437 | 66528.65 | 2021-03-12 11:23 | 3359.056 | 14 | 5 | -1.499759 | 1.158234 | 1.642294 | 1.39925 | 2.588152 | 1.816415 | 0.01343929 | 0 | 0 | 0 | 0 | 19.05618
9438 | 66543.65 | 2021-03-12 11:24 | 3374.064 | 14 | 5 | -1.499579 | 1.1553 | 1.642294 | 1.405502 | 2.588152 | 1.823646 | 0.01640714 | 0 | 0 | 0 | 0 | 19.02571
9439 | 66558.66 | 2021-03-12 11:24 | 3389.071 | 14 | 5 | -1.499579 | 1.152365 | 1.642294 | 1.411753 | 2.588152 | 1.830858 | 0.01642075 | 0 | 0 | 0 | 0 | 18.92002
9440 | 66573.67 | 2021-03-12 11:24 | 3404.078 | 14 | 5 | -1.499759 | 1.149268 | 1.642294 | 1.418005 | 2.588152 | 1.838053 | 0.01498938 | 0 | 0 | 0 | 0 | 18.87527
9441 | 66588.68 | 2021-03-12 11:24 | 3419.087 | 14 | 5 | -1.499759 | 1.146171 | 1.642294 | 1.424257 | 2.588152 | 1.845229 | 0.01315669 | 0 | 0 | 0 | 0 | 19.13138
9442 | 66603.68 | 2021-03-12 11:25 | 3434.092 | 14 | 5 | -1.499759 | 1.143237 | 1.642294 | 1.430507 | 2.588152 | 1.852386 | 0.01194744 | 0 | 0 | 0 | 0 | 19.11712
9443 | 66618.69 | 2021-03-12 11:25 | 3449.099 | 14 | 5 | -1.499579 | 1.139651 | 1.642294 | 1.436759 | 2.588152 | 1.859523 | 0.008941749 | 0 | 0 | 0 | 0 | 19.07239
9444 | 66633.7 | 2021-03-12 11:25 | 3464.106 | 14 | 5 | -1.499579 | 1.136391 | 1.642294 | 1.44301 | 2.588152 | 1.866639 | 0.005970116 | 0 | 0 | 0 | 0 | 19.16184
9445 | 66648.7 | 2021-03-12 11:25 | 3479.113 | 14 | 5 | -1.499398 | 1.132967 | 1.642294 | 1.449262 | 2.588152 | 1.873735 | 0.005975029 | 0 | 0 | 0 | 0 | 19.05618
9446 | 66663.71 | 2021-03-12 11:26 | 3494.12 | 14 | 5 | -1.499579 | 1.129055 | 1.642294 | 1.455513 | 2.588152 | 1.880809 | 0.001491263 | 0 | 0 | 0 | 0 | 19.20657
9447 | 66678.72 | 2021-03-12 11:26 | 3509.127 | 14 | 5 | -1.499579 | 1.12498 | 1.642294 | 1.461765 | 2.588152 | 1.887859 | -0.003000576 | 0 | 0 | 0 | 0 | 18.98097
9448 | 66693.73 | 2021-03-12 11:26 | 3524.135 | 14 | 5 | -1.499759 | 1.120416 | 1.642294 | 1.468016 | 2.588152 | 1.894885 | -0.01206359 | 0 | 0 | 0 | 0 | 19.08665
9449 | 66708.73 | 2021-03-12 11:26 | 3539.142 | 14 | 5 | -1.499579 | 1.116341 | 1.642294 | 1.474267 | 2.588152 | 1.901885 | -0.01349075 | 0 | 0 | 0 | 0 | 19.22277
9450 | 66723.74 | 2021-03-12 11:27 | 3554.149 | 14 | 5 | -1.499759 | 1.111776 | 1.642294 | 1.480519 | 2.588152 | 1.908859 | -0.01640577 | 0 | 0 | 0 | 0 | 19.10287
9451 | 66738.75 | 2021-03-12 11:27 | 3569.156 | 14 | 5 | -1.499579 | 1.107049 | 1.642294 | 1.48677 | 2.588152 | 1.915806 | -0.02389172 | 0 | 0 | 0 | 0 | 18.99718
9452 | 66753.75 | 2021-03-12 11:27 | 3584.163 | 14 | 5 | -1.499759 | 1.102485 | 1.642294 | 1.493022 | 2.588152 | 1.922725 | -0.02536165 | 0 | 0 | 0 | 0 | 18.83051
9453 | 66768.76 | 2021-03-12 11:27 | 3599.17 | 14 | 5 | -1.499579 | 1.097757 | 1.642294 | 1.499273 | 2.588152 | 1.929614 | -0.02239408 | 0 | 0 | 0 | 0 | 18.96671
9454 | 66783.77 | 2021-03-12 11:28 | 3614.177 | 14 | 5 | -1.499579 | 1.092378 | 1.642294 | 1.505524 | 2.588152 | 1.936471 | -0.02390452 | 0 | 0 | 0 | 0 | 18.96671
9455 | 66798.77 | 2021-03-12 11:28 | 3629.184 | 14 | 5 | -1.499579 | 1.087162 | 1.642294 | 1.511776 | 2.588152 | 1.943293 | -0.0223901 | 0 | 0 | 0 | 0 | 19.22277
9456 | 66813.78 | 2021-03-12 11:28 | 3644.191 | 14 | 5 | -1.499579 | 1.081783 | 1.642294 | 1.518027 | 2.588152 | 1.95008 | -0.01940508 | 0 | 0 | 0 | 0 | 19.02766
9457 | 66828.79 | 2021-03-12 11:28 | 3659.198 | 14 | 5 | -1.499579 | 1.075099 | 1.642294 | 1.524279 | 2.588152 | 1.956828 | -0.02242114 | 0 | 0 | 0 | 0 | 19.11712
9458 | 66843.8 | 2021-03-12 11:29 | 3674.205 | 14 | 5 | -1.499579 | 1.068579 | 1.642294 | 1.53053 | 2.588152 | 1.963534 | -0.01941342 | 0 | 0 | 0 | 0 | 19.04192
9459 | 66858.8 | 2021-03-12 11:29 | 3689.212 | 14 | 5 | -1.499579 | 1.061896 | 1.642294 | 1.536781 | 2.588152 | 1.970195 | -0.01492615 | 0 | 0 | 0 | 0 | 19.10287
9460 | 66871.49 | 2021-03-12 11:29 | 3701.895 | 14 | 5 | -1.499579 | 1.051626 | 1.642294 | 1.542065 | 2.588152 | 1.975787 | -0.03658055 | 0 | 0 | 0 | 0 | 19.07239
9461 | 66886.49 | 2021-03-12 11:29 | 3716.902 | 14 | 5 | -1.499579 | 1.042661 | 1.642294 | 1.548316 | 2.588152 | 1.982355 | -0.04633067 | 0 | 0 | 0 | 0 | 18.89148
9462 | 66900.92 | 2021-03-12 11:30 | 3731.333 | 14 | 5 | -1.499579 | 1.032391 | 1.642294 | 1.554328 | 2.588152 | 1.988616 | -0.04863554 | 0 | 0 | 0 | 0 | 18.99718
9463 | 66914.76 | 2021-03-12 11:30 | 3745.169 | 14 | 5 | -1.499759 | 1.021796 | 1.642294 | 1.560091 | 2.588152 | 1.994561 | -0.03881152 | 0 | 0 | 0 | 0 | 19.04192
9464 | 66926.76 | 2021-03-12 11:30 | 3757.165 | 14 | 5 | -1.499579 | 1.011526 | 1.642294 | 1.565088 | 2.588152 | 1.999666 | -0.05972285 | 0 | 0 | 0 | 0 | 19.17806
9465 | 66936.96 | 2021-03-12 11:30 | 3767.367 | 14 | 5 | -1.499579 | 1.001256 | 1.642294 | 1.569338 | 2.588152 | 2.003965 | -0.06717152 | 0 | 0 | 0 | 0 | 19.10287
9466 | 66945.99 | 2021-03-12 11:30 | 3776.4 | 14 | 5 | -1.499579 | 0.9906608 | 1.642294 | 1.573101 | 2.588152 | 2.007734 | -0.07311337 | 0 | 0 | 0 | 0 | 18.92196
9467 | 66954.4 | 2021-03-12 11:30 | 3784.808 | 14 | 5 | -1.499759 | 0.9803913 | 1.642294 | 1.576603 | 2.588152 | 2.011208 | -0.07333797 | 0 | 0 | 0 | 0 | 18.99718
9468 | 66961.61 | 2021-03-12 11:31 | 3792.017 | 14 | 5 | -1.499759 | 0.9701217 | 1.642294 | 1.579606 | 2.588152 | 2.014156 | -0.08577988 | 0 | 0 | 0 | 0 | 19.10287
9469 | 66968.8 | 2021-03-12 11:31 | 3799.207 | 14 | 5 | -1.499579 | 0.9593632 | 1.642294 | 1.582601 | 2.588152 | 2.017067 | -0.09254478 | 0 | 0 | 0 | 0 | 19.04192
9470 | 66969.19 | 2021-03-12 11:31 | 3799.597 | 14 | 5 | -1.499579 | 0.9694697 | 1.642294 | 1.582764 | 2.588152 | 2.017224 | 0.01043536 | 0 | 0 | 0 | 0 | 19.07239
9471 | 66969.41 | 2021-03-12 11:31 | 3799.815 | 14 | 5 | -1.499579 | 0.9580591 | 1.642294 | 1.582855 | 2.588152 | 2.017312 | -0.09252428 | 0 | 0 | 0 | 0 | 19.01144
9472 | 66969.73 | 2021-03-12 11:31 | 3800.143 | 14 | 5 | -1.499579 | 0.9683287 | 1.642294 | 1.582991 | 2.588152 | 2.017444 | 0.01640385 | 0 | 0 | 0 | 0 | 19.07239
9473 | 66970.02 | 2021-03-12 11:31 | 3800.424 | 14 | 5 | -1.499579 | 0.956755 | 1.642294 | 1.583108 | 2.588152 | 2.017557 | -0.09388587 | 0 | 0 | 0 | 0 | 18.99718
9474 | 66970.34 | 2021-03-12 11:31 | 3800.751 | 14 | 5 | -1.499579 | 0.9671876 | 1.642294 | 1.583245 | 2.588152 | 2.017688 | 0.01342622 | 0 | 0 | 0 | 0 | 19.02766
9475 | 66970.59 | 2021-03-12 11:31 | 3801.001 | 14 | 5 | -1.499579 | 0.9569181 | 1.642294 | 1.583349 | 2.588152 | 2.017789 | -0.09422638 | 0 | 0 | 0 | 0 | 19.10287
9476 | 66976.61 | 2021-03-12 11:31 | 3807.024 | 14 | 5 | -1.499579 | 0.9456705 | 1.642294 | 1.585858 | 2.588152 | 2.020194 | -0.1005129 | 0 | 0 | 0 | 0 | 18.99718
9477 | 66976.93 | 2021-03-12 11:31 | 3807.335 | 14 | 5 | -1.499579 | 0.956103 | 1.642294 | 1.585987 | 2.588152 | 2.020318 | 0.01791034 | 0 | 0 | 0 | 0 | 19.05814
9478 | 66977.22 | 2021-03-12 11:31 | 3807.631 | 14 | 5 | -1.499398 | 0.9440404 | 1.642294 | 1.586111 | 2.588152 | 2.020435 | -0.1059737 | 0 | 0 | 0 | 0 | 19.02766
9479 | 66977.47 | 2021-03-12 11:31 | 3807.881 | 14 | 5 | -1.499759 | 0.9543099 | 1.642294 | 1.586214 | 2.588152 | 2.020534 | 0.0194098 | 0 | 0 | 0 | 0 | 19.02766
9480 | 66977.83 | 2021-03-12 11:31 | 3808.239 | 14 | 5 | -1.499579 | 0.9430624 | 1.642294 | 1.586364 | 2.588152 | 2.020677 | -0.1014606 | 0 | 0 | 0 | 0 | 18.99718
9481 | 66978.08 | 2021-03-12 11:31 | 3808.489 | 14 | 5 | -1.499579 | 0.9534949 | 1.642294 | 1.586468 | 2.588152 | 2.020775 | 0.01941091 | 0 | 0 | 0 | 0 | 19.02766
9482 | 66978.41 | 2021-03-12 11:31 | 3808.816 | 14 | 5 | -1.499579 | 0.9427363 | 1.642294 | 1.586604 | 2.588152 | 2.020905 | -0.08961456 | 0 | 0 | 0 | 0 | 18.96671
9483 | 66978.72 | 2021-03-12 11:31 | 3809.128 | 14 | 5 | -1.499759 | 0.9528428 | 1.642294 | 1.586734 | 2.588152 | 2.021029 | 0.01502693 | 0 | 0 | 0 | 0 | 19.07239
9484 | 66979.02 | 2021-03-12 11:31 | 3809.425 | 14 | 5 | -1.499759 | 0.9411063 | 1.642294 | 1.586858 | 2.588152 | 2.021146 | -0.08964442 | 0 | 0 | 0 | 0 | 19.02766
9485 | 66979.31 | 2021-03-12 11:31 | 3809.721 | 14 | 5 | -1.499579 | 0.9513758 | 1.642294 | 1.586981 | 2.588152 | 2.021263 | 0.01346493 | 0 | 0 | 0 | 0 | 19.11712
9486 | 66979.62 | 2021-03-12 11:31 | 3810.033 | 14 | 5 | -1.499579 | 0.9396392 | 1.642294 | 1.587111 | 2.588152 | 2.021386 | -0.08656529 | 0 | 0 | 0 | 0 | 18.89148
9487 | 66979.91 | 2021-03-12 11:31 | 3810.314 | 14 | 5 | -1.499579 | 0.9502347 | 1.642294 | 1.587228 | 2.588152 | 2.021497 | 0.01793315 | 0 | 0 | 0 | 0 | 19.07239
9488 | 66980.2 | 2021-03-12 11:31 | 3810.61 | 14 | 5 | -1.499579 | 0.9401282 | 1.642294 | 1.587352 | 2.588152 | 2.021614 | -0.08802008 | 0 | 0 | 0 | 0 | 18.84673
9489 | 66984.41 | 2021-03-12 11:31 | 3814.822 | 14 | 5 | -1.499579 | 0.9296956 | 1.642294 | 1.589106 | 2.588152 | 2.023268 | -0.1105185 | 0 | 0 | 0 | 0 | 19.17806
9490 | 66984.68 | 2021-03-12 11:31 | 3815.091 | 14 | 5 | -1.499759 | 0.9401282 | 1.642294 | 1.589218 | 2.588152 | 2.023373 | 0.02329392 | 0 | 0 | 0 | 0 | 19.02766
9491 | 66985.02 | 2021-03-12 11:31 | 3815.431 | 14 | 5 | -1.499759 | 0.9274135 | 1.642294 | 1.58936 | 2.588152 | 2.023506 | -0.1176818 | 0 | 0 | 0 | 0 | 19.13334
9492 | 66985.22 | 2021-03-12 11:31 | 3815.634 | 14 | 5 | -1.499579 | 0.9378461 | 1.642294 | 1.589444 | 2.588152 | 2.023585 | 0.0238866 | 0 | 0 | 0 | 0 | 18.95245
9493 | 66985.63 | 2021-03-12 11:31 | 3816.039 | 14 | 5 | -1.499759 | 0.9262725 | 1.642294 | 1.589613 | 2.588152 | 2.023743 | -0.1134057 | 0 | 0 | 0 | 0 | 19.02766
9494 | 66985.79 | 2021-03-12 11:31 | 3816.195 | 14 | 5 | -1.499579 | 0.936379 | 1.642294 | 1.589678 | 2.588152 | 2.023804 | 0.0581995 | 0 | 0 | 0 | 0 | 19.10287
9495 | 66986.24 | 2021-03-12 11:31 | 3816.648 | 14 | 5 | -1.499579 | 0.9252944 | 1.642294 | 1.589867 | 2.588152 | 2.02398 | -0.1088662 | 0 | 0 | 0 | 0 | 18.95245
9496 | 66986.44 | 2021-03-12 11:31 | 3816.851 | 14 | 5 | -1.499579 | 0.9357269 | 1.642294 | 1.589951 | 2.588152 | 2.024059 | 0.0223869 | 0 | 0 | 0 | 0 | 19.14759
9497 | 66986.82 | 2021-03-12 11:31 | 3817.225 | 14 | 5 | -1.499579 | 0.9244794 | 1.642294 | 1.590107 | 2.588152 | 2.024205 | -0.1166997 | 0 | 0 | 0 | 0 | 19.10287
9498 | 66987.03 | 2021-03-12 11:31 | 3817.443 | 14 | 5 | -1.499759 | 0.9345859 | 1.642294 | 1.590198 | 2.588152 | 2.024289 | 0.03731125 | 0 | 0 | 0 | 0 | 19.19231
9499 | 66987.46 | 2021-03-12 11:31 | 3817.864 | 14 | 5 | -1.499759 | 0.9244794 | 1.642294 | 1.590373 | 2.588152 | 2.024453 | -0.07469323 | 0 | 0 | 0 | 0 | 18.95245
9500 | 66987.75 | 2021-03-12 11:31 | 3818.161 | 14 | 5 | -1.499579 | 0.9347489 | 1.642294 | 1.590497 | 2.588152 | 2.024568 | 0.01342311 | 0 | 0 | 0 | 0 | 18.95245
9501 | 66988 | 2021-03-12 11:31 | 3818.41 | 14 | 5 | -1.499398 | 0.9230123 | 1.642294 | 1.590601 | 2.588152 | 2.024665 | -0.1074985 | 0 | 0 | 0 | 0 | 19.14759
9502 | 66988.33 | 2021-03-12 11:31 | 3818.739 | 14 | 5 | -1.499579 | 0.9331188 | 1.642294 | 1.590737 | 2.588152 | 2.024792 | 0.01188437 | 0 | 0 | 0 | 0 | 19.17806
9503 | 66988.61 | 2021-03-12 11:31 | 3819.019 | 14 | 5 | -1.499398 | 0.9208932 | 1.642294 | 1.590855 | 2.588152 | 2.024901 | -0.1125916 | 0 | 0 | 0 | 0 | 19.07239
9504 | 66988.89 | 2021-03-12 11:31 | 3819.299 | 14 | 5 | -1.499579 | 0.9313257 | 1.642294 | 1.590971 | 2.588152 | 2.025009 | 0.02242251 | 0 | 0 | 0 | 0 | 18.95245
9505 | 66989.22 | 2021-03-12 11:31 | 3819.627 | 14 | 5 | -1.499579 | 0.9189371 | 1.642294 | 1.591108 | 2.588152 | 2.025136 | -0.1163124 | 0 | 0 | 0 | 0 | 19.02766
9506 | 66989.44 | 2021-03-12 11:31 | 3819.845 | 14 | 5 | -1.499759 | 0.9290436 | 1.642294 | 1.591199 | 2.588152 | 2.02522 | 0.03749261 | 0 | 0 | 0 | 0 | 19.02766
9507 | 66989.83 | 2021-03-12 11:31 | 3820.236 | 14 | 5 | -1.499579 | 0.9164919 | 1.642294 | 1.591361 | 2.588152 | 2.025371 | -0.1238918 | 0 | 0 | 0 | 0 | 19.02766
9508 | 66990.01 | 2021-03-12 11:31 | 3820.423 | 14 | 5 | -1.499759 | 0.9270875 | 1.642294 | 1.591439 | 2.588152 | 2.025443 | 0.04626878 | 0 | 0 | 0 | 0 | 19.07239
9509 | 66990.44 | 2021-03-12 11:31 | 3820.844 | 14 | 5 | -1.499579 | 0.9145358 | 1.642294 | 1.591615 | 2.588152 | 2.025605 | -0.09408671 | 0 | 0 | 0 | 0 | 18.96671
9510 | 66990.59 | 2021-03-12 11:31 | 3821 | 14 | 5 | -1.499579 | 0.9254574 | 1.642294 | 1.59168 | 2.588152 | 2.025665 | 0.07017535 | 0 | 0 | 0 | 0 | 18.99718
9511 | 66991.01 | 2021-03-12 11:31 | 3821.421 | 14 | 5 | -1.499579 | 0.9153509 | 1.642294 | 1.591855 | 2.588152 | 2.025828 | -0.1150319 | 0 | 0 | 0 | 0 | 18.92196
9512 | 66991.29 | 2021-03-12 11:31 | 3821.702 | 14 | 5 | -1.499759 | 0.9256204 | 1.642294 | 1.591972 | 2.588152 | 2.025935 | 0.02670826 | 0 | 0 | 0 | 0 | 18.95245
9513 | 66991.62 | 2021-03-12 11:31 | 3822.031 | 14 | 5 | -1.499579 | 0.9132318 | 1.642294 | 1.592109 | 2.588152 | 2.026062 | -0.1152524 | 0 | 0 | 0 | 0 | 18.96671
9514 | 66991.87 | 2021-03-12 11:31 | 3822.279 | 14 | 5 | -1.499579 | 0.9238274 | 1.642294 | 1.592212 | 2.588152 | 2.026157 | 0.02835385 | 0 | 0 | 0 | 0 | 19.02766
9515 | 66992.23 | 2021-03-12 11:31 | 3822.638 | 14 | 5 | -1.499579 | 0.9104606 | 1.642294 | 1.592362 | 2.588152 | 2.026295 | -0.1301022 | 0 | 0 | 0 | 0 | 18.99718
9516 | 66992.39 | 2021-03-12 11:31 | 3822.795 | 14 | 5 | -1.499579 | 0.9205672 | 1.642294 | 1.592427 | 2.588152 | 2.026355 | 0.07961217 | 0 | 0 | 0 | 0 | 19.02766
9517 | 66992.84 | 2021-03-12 11:31 | 3823.247 | 14 | 5 | -1.499579 | 0.9085045 | 1.642294 | 1.592615 | 2.588152 | 2.026528 | -0.129757 | 0 | 0 | 0 | 0 | 18.89148
9518 | 66992.96 | 2021-03-12 11:31 | 3823.371 | 14 | 5 | -1.499579 | 0.9187741 | 1.642294 | 1.592667 | 2.588152 | 2.026576 | 0.0939958 | 0 | 0 | 0 | 0 | 18.89148
9519 | 66993.43 | 2021-03-12 11:31 | 3823.839 | 14 | 5 | -1.499398 | 0.9067114 | 1.642294 | 1.592862 | 2.588152 | 2.026755 | -0.13281 | 0 | 0 | 0 | 0 | 18.95245
9520 | 66993.57 | 2021-03-12 11:31 | 3823.98 | 14 | 5 | -1.499579 | 0.917144 | 1.642294 | 1.592921 | 2.588152 | 2.026808 | 0.09548947 | 0 | 0 | 0 | 0 | 18.95245
9521 | 66994.05 | 2021-03-12 11:31 | 3824.463 | 14 | 5 | -1.499579 | 0.9044293 | 1.642294 | 1.593122 | 2.588152 | 2.026993 | -0.1343184 | 0 | 0 | 0 | 0 | 18.99718
9522 | 66994.15 | 2021-03-12 11:31 | 3824.557 | 14 | 5 | -1.499579 | 0.9146988 | 1.642294 | 1.593161 | 2.588152 | 2.027029 | 0.06854018 | 0 | 0 | 0 | 0 | 18.99718
9523 | 66994.63 | 2021-03-12 11:31 | 3825.04 | 14 | 5 | -1.499579 | 0.9042663 | 1.642294 | 1.593363 | 2.588152 | 2.027213 | -0.1149423 | 0 | 0 | 0 | 0 | 18.99718
9524 | 66994.79 | 2021-03-12 11:31 | 3825.196 | 14 | 5 | -1.499759 | 0.9145358 | 1.642294 | 1.593428 | 2.588152 | 2.027272 | 0.09255783 | 0 | 0 | 0 | 0 | 18.92196
9525 | 66995.24 | 2021-03-12 11:31 | 3825.649 | 14 | 5 | -1.499579 | 0.9019842 | 1.642294 | 1.593616 | 2.588152 | 2.027445 | -0.1104688 | 0 | 0 | 0 | 0 | 18.89148
9526 | 66995.36 | 2021-03-12 11:31 | 3825.774 | 14 | 5 | -1.499579 | 0.9124167 | 1.642294 | 1.593668 | 2.588152 | 2.027492 | 0.09554312 | 0 | 0 | 0 | 0 | 18.96671
9527 | 66995.85 | 2021-03-12 11:31 | 3826.257 | 14 | 5 | -1.499579 | 0.899865 | 1.642294 | 1.59387 | 2.588152 | 2.027676 | -0.105958 | 0 | 0 | 0 | 0 | 18.95245
9528 | 66995.98 | 2021-03-12 11:31 | 3826.386 | 14 | 5 | -1.499579 | 0.9107866 | 1.642294 | 1.593923 | 2.588152 | 2.027725 | 0.0965544 | 0 | 0 | 0 | 0 | 18.87722
9529 | 66996.43 | 2021-03-12 11:31 | 3826.834 | 14 | 5 | -1.499759 | 0.9006801 | 1.642294 | 1.59411 | 2.588152 | 2.027895 | -0.1136372 | 0 | 0 | 0 | 0 | 18.95245
9530 | 66996.64 | 2021-03-12 11:31 | 3827.053 | 14 | 5 | -1.499217 | 0.9112757 | 1.642294 | 1.594201 | 2.588152 | 2.027977 | 0.04916806 | 0 | 0 | 0 | 0 | 18.89148
9531 | 66996.99 | 2021-03-12 11:31 | 3827.396 | 14 | 5 | -1.499579 | 0.9011691 | 1.642294 | 1.594344 | 2.588152 | 2.028108 | -0.1121385 | 0 | 0 | 0 | 0 | 18.81624
9532 | 66997.35 | 2021-03-12 11:31 | 3827.755 | 14 | 5 | -1.499398 | 0.9114386 | 1.642294 | 1.594493 | 2.588152 | 2.028243 | 0.02387819 | 0 | 0 | 0 | 0 | 18.96671
9533 | 66997.6 | 2021-03-12 11:31 | 3828.004 | 14 | 5 | -1.499398 | 0.898724 | 1.642294 | 1.594597 | 2.588152 | 2.028337 | -0.1194059 | 0 | 0 | 0 | 0 | 18.95245
9534 | 66997.89 | 2021-03-12 11:31 | 3828.301 | 14 | 5 | -1.499579 | 0.9088305 | 1.642294 | 1.594721 | 2.588152 | 2.028449 | 0.02692497 | 0 | 0 | 0 | 0 | 18.92196
9535 | 66998.2 | 2021-03-12 11:31 | 3828.613 | 14 | 5 | -1.499579 | 0.8962789 | 1.642294 | 1.594851 | 2.588152 | 2.028567 | -0.1236353 | 0 | 0 | 0 | 0 | 19.02766
9536 | 66998.47 | 2021-03-12 11:31 | 3828.879 | 14 | 5 | -1.499759 | 0.9063854 | 1.642294 | 1.594962 | 2.588152 | 2.028667 | 0.03390362 | 0 | 0 | 0 | 0 | 18.89148
9537 | 66998.81 | 2021-03-12 11:31 | 3829.221 | 14 | 5 | -1.499579 | 0.8939968 | 1.642294 | 1.595104 | 2.588152 | 2.028796 | -0.126913 | 0 | 0 | 0 | 0 | 18.84673
9538 | 66999.05 | 2021-03-12 11:31 | 3829.455 | 14 | 5 | -1.499398 | 0.9042663 | 1.642294 | 1.595202 | 2.588152 | 2.028883 | 0.05374869 | 0 | 0 | 0 | 0 | 18.87722
9539 | 66999.42 | 2021-03-12 11:31 | 3829.829 | 14 | 5 | -1.499579 | 0.8905736 | 1.642294 | 1.595357 | 2.588152 | 2.029024 | -0.1404696 | 0 | 0 | 0 | 0 | 18.86099
9540 | 66999.59 | 2021-03-12 11:31 | 3830.001 | 14 | 5 | -1.499579 | 0.9010061 | 1.642294 | 1.595429 | 2.588152 | 2.029088 | 0.05870146 | 0 | 0 | 0 | 0 | 18.95245
9541 | 67000.03 | 2021-03-12 11:31 | 3830.438 | 14 | 5 | -1.499579 | 0.8879654 | 1.642294 | 1.595611 | 2.588152 | 2.029252 | -0.1464498 | 0 | 0 | 0 | 0 | 18.84673
9542 | 67000.17 | 2021-03-12 11:31 | 3830.578 | 14 | 5 | -1.499759 | 0.898724 | 1.642294 | 1.595669 | 2.588152 | 2.029305 | 0.0910043 | 0 | 0 | 0 | 0 | 18.84673
9543 | 67000.64 | 2021-03-12 11:31 | 3831.046 | 14 | 5 | -1.499398 | 0.8853573 | 1.642294 | 1.595864 | 2.588152 | 2.02948 | -0.1523657 | 0 | 0 | 0 | 0 | 18.92196
9544 | 67000.78 | 2021-03-12 11:31 | 3831.187 | 14 | 5 | -1.499579 | 0.8967679 | 1.642294 | 1.595923 | 2.588152 | 2.029532 | 0.08210072 | 0 | 0 | 0 | 0 | 18.92196
9545 | 67001.21 | 2021-03-12 11:31 | 3831.623 | 14 | 5 | -1.499579 | 0.8863354 | 1.642294 | 1.596105 | 2.588152 | 2.029696 | -0.1350996 | 0 | 0 | 0 | 0 | 18.92196
9546 | 67001.45 | 2021-03-12 11:31 | 3831.857 | 14 | 5 | -1.499579 | 0.8967679 | 1.642294 | 1.596202 | 2.588152 | 2.029783 | 0.02838652 | 0 | 0 | 0 | 0 | 18.92196
9547 | 67001.84 | 2021-03-12 11:31 | 3832.247 | 14 | 5 | -1.499579 | 0.8829122 | 1.642294 | 1.596365 | 2.588152 | 2.029928 | -0.1326759 | 0 | 0 | 0 | 0 | 18.84673
9548 | 67001.98 | 2021-03-12 11:31 | 3832.388 | 14 | 5 | -1.499759 | 0.8936707 | 1.642294 | 1.596423 | 2.588152 | 2.02998 | 0.1132044 | 0 | 0 | 0 | 0 | 18.87722
9549 | 67002.43 | 2021-03-12 11:31 | 3832.84 | 14 | 5 | -1.499759 | 0.879978 | 1.642294 | 1.596612 | 2.588152 | 2.030149 | -0.1557429 | 0 | 0 | 0 | 0 | 18.81624
9550 | 67002.56 | 2021-03-12 11:31 | 3832.965 | 14 | 5 | -1.499759 | 0.8910626 | 1.642294 | 1.596664 | 2.588152 | 2.030195 | 0.1015507 | 0 | 0 | 0 | 0 | 18.95245
9551 | 67003.04 | 2021-03-12 11:31 | 3833.449 | 14 | 5 | -1.499759 | 0.8772069 | 1.642294 | 1.596865 | 2.588152 | 2.030375 | -0.1640162 | 0 | 0 | 0 | 0 | 18.87722
9552 | 67003.13 | 2021-03-12 11:31 | 3833.544 | 14 | 5 | -1.499579 | 0.8873134 | 1.642294 | 1.596905 | 2.588152 | 2.03041 | 0.05453868 | 0 | 0 | 0 | 0 | 18.95245
9553 | 67003.65 | 2021-03-12 11:31 | 3834.057 | 14 | 5 | -1.499579 | 0.8745987 | 1.642294 | 1.597119 | 2.588152 | 2.0306 | -0.1649758 | 0 | 0 | 0 | 0 | 18.95245
9554 | 67003.74 | 2021-03-12 11:31 | 3834.152 | 14 | 5 | -1.499759 | 0.8855203 | 1.642294 | 1.597158 | 2.588152 | 2.030635 | 0.06183906 | 0 | 0 | 0 | 0 | 18.95245
9555 | 67004.23 | 2021-03-12 11:31 | 3834.634 | 14 | 5 | -1.499579 | 0.8750877 | 1.642294 | 1.597359 | 2.588152 | 2.030813 | -0.1492371 | 0 | 0 | 0 | 0 | 18.95245
9556 | 67004.38 | 2021-03-12 11:31 | 3834.79 | 14 | 5 | -1.499579 | 0.8853573 | 1.642294 | 1.597424 | 2.588152 | 2.03087 | 0.1199491 | 0 | 0 | 0 | 0 | 18.95245
9557 | 67004.83 | 2021-03-12 11:31 | 3835.243 | 14 | 5 | -1.499579 | 0.8718276 | 1.642294 | 1.597613 | 2.588152 | 2.031038 | -0.1591923 | 0 | 0 | 0 | 0 | 18.99718
9558 | 67004.96 | 2021-03-12 11:31 | 3835.37 | 14 | 5 | -1.499579 | 0.8829122 | 1.642294 | 1.597666 | 2.588152 | 2.031084 | 0.09909883 | 0 | 0 | 0 | 0 | 19.02766
9559 | 67005.44 | 2021-03-12 11:31 | 3835.851 | 14 | 5 | -1.499398 | 0.8688934 | 1.642294 | 1.597866 | 2.588152 | 2.031261 | -0.1656815 | 0 | 0 | 0 | 0 | 18.95245
9560 | 67005.57 | 2021-03-12 11:31 | 3835.977 | 14 | 5 | -1.499579 | 0.88063 | 1.642294 | 1.597919 | 2.588152 | 2.031307 | 0.1061272 | 0 | 0 | 0 | 0 | 18.86099
9561 | 67006.02 | 2021-03-12 11:31 | 3836.428 | 14 | 5 | -1.499579 | 0.8703605 | 1.642294 | 1.598106 | 2.588152 | 2.031473 | -0.1285621 | 0 | 0 | 0 | 0 | 18.95245
9562 | 67006.24 | 2021-03-12 11:31 | 3836.647 | 14 | 5 | -1.499579 | 0.8809561 | 1.642294 | 1.598197 | 2.588152 | 2.031553 | 0.0671635 | 0 | 0 | 0 | 0 | 18.99718
9563 | 67006.6 | 2021-03-12 11:31 | 3837.006 | 14 | 5 | -1.499579 | 0.8708495 | 1.642294 | 1.598347 | 2.588152 | 2.031685 | -0.1223802 | 0 | 0 | 0 | 0 | 18.95245
9564 | 67006.94 | 2021-03-12 11:31 | 3837.349 | 14 | 5 | -1.499579 | 0.8812821 | 1.642294 | 1.59849 | 2.588152 | 2.03181 | 0.02985957 | 0 | 0 | 0 | 0 | 18.99718
9565 | 67007.21 | 2021-03-12 11:31 | 3837.614 | 14 | 5 | -1.499579 | 0.8675894 | 1.642294 | 1.5986 | 2.588152 | 2.031907 | -0.1329474 | 0 | 0 | 0 | 0 | 19.02766
9566 | 67007.49 | 2021-03-12 11:31 | 3837.895 | 14 | 5 | -1.499759 | 0.8778589 | 1.642294 | 1.598717 | 2.588152 | 2.032009 | 0.03134135 | 0 | 0 | 0 | 0 | 18.92196
9567 | 67007.81 | 2021-03-12 11:31 | 3838.222 | 14 | 5 | -1.499579 | 0.8646552 | 1.642294 | 1.598854 | 2.588152 | 2.032128 | -0.1403253 | 0 | 0 | 0 | 0 | 18.99718
9568 | 67008.06 | 2021-03-12 11:31 | 3838.472 | 14 | 5 | -1.499759 | 0.8749247 | 1.642294 | 1.598958 | 2.588152 | 2.032219 | 0.04633899 | 0 | 0 | 0 | 0 | 19.05814
9569 | 67008.42 | 2021-03-12 11:31 | 3838.83 | 14 | 5 | -1.499579 | 0.861558 | 1.642294 | 1.599107 | 2.588152 | 2.032349 | -0.1448196 | 0 | 0 | 0 | 0 | 18.84673
9570 | 67008.64 | 2021-03-12 11:31 | 3839.049 | 14 | 5 | -1.499579 | 0.8723166 | 1.642294 | 1.599198 | 2.588152 | 2.032428 | 0.07467192 | 0 | 0 | 0 | 0 | 18.92196
9571 | 67009 | 2021-03-12 11:31 | 3839.41 | 14 | 5 | -1.499579 | 0.8620471 | 1.642294 | 1.599349 | 2.588152 | 2.03256 | -0.1224247 | 0 | 0 | 0 | 0 | 18.96671
9572 | 67009.36 | 2021-03-12 11:31 | 3839.766 | 14 | 5 | -1.499398 | 0.8726426 | 1.642294 | 1.599497 | 2.588152 | 2.032688 | 0.02390392 | 0 | 0 | 0 | 0 | 18.95245
9573 | 67009.61 | 2021-03-12 11:31 | 3840.017 | 14 | 5 | -1.499398 | 0.8586239 | 1.642294 | 1.599601 | 2.588152 | 2.032779 | -0.1350338 | 0 | 0 | 0 | 0 | 18.99718
9574 | 67009.89 | 2021-03-12 11:31 | 3840.297 | 14 | 5 | -1.499579 | 0.8688934 | 1.642294 | 1.599718 | 2.588152 | 2.032879 | 0.03582801 | 0 | 0 | 0 | 0 | 18.96671
9575 | 67010.22 | 2021-03-12 11:31 | 3840.625 | 14 | 5 | -1.499398 | 0.8552007 | 1.642294 | 1.599854 | 2.588152 | 2.032998 | -0.1357982 | 0 | 0 | 0 | 0 | 18.92196
9576 | 67010.47 | 2021-03-12 11:31 | 3840.874 | 14 | 5 | -1.499579 | 0.8656332 | 1.642294 | 1.599958 | 2.588152 | 2.033087 | 0.04911732 | 0 | 0 | 0 | 0 | 19.02766
9577 | 67010.82 | 2021-03-12 11:31 | 3841.233 | 14 | 5 | -1.499579 | 0.8519405 | 1.642294 | 1.600108 | 2.588152 | 2.033217 | -0.1389612 | 0 | 0 | 0 | 0 | 19.10287
9578 | 67011.05 | 2021-03-12 11:31 | 3841.454 | 14 | 5 | -1.499759 | 0.8626991 | 1.642294 | 1.6002 | 2.588152 | 2.033295 | 0.08007827 | 0 | 0 | 0 | 0 | 18.95245
9579 | 67011.43 | 2021-03-12 11:31 | 3841.842 | 14 | 5 | -1.499579 | 0.8473763 | 1.642294 | 1.600361 | 2.588152 | 2.033435 | -0.1567462 | 0 | 0 | 0 | 0 | 19.02766
9580 | 67011.59 | 2021-03-12 11:31 | 3841.998 | 14 | 5 | -1.499759 | 0.8582979 | 1.642294 | 1.600426 | 2.588152 | 2.03349 | 0.1388422 | 0 | 0 | 0 | 0 | 18.95245
9581 | 67012.04 | 2021-03-12 11:31 | 3842.45 | 14 | 5 | -1.499759 | 0.8434641 | 1.642294 | 1.600615 | 2.588152 | 2.033652 | -0.1653939 | 0 | 0 | 0 | 0 | 18.95245
9582 | 67012.18 | 2021-03-12 11:31 | 3842.59 | 14 | 5 | -1.499759 | 0.8550377 | 1.642294 | 1.600673 | 2.588152 | 2.033702 | 0.1329536 | 0 | 0 | 0 | 0 | 18.95245
9583 | 67012.63 | 2021-03-12 11:31 | 3843.043 | 14 | 5 | -1.499579 | 0.8400409 | 1.642294 | 1.600862 | 2.588152 | 2.033863 | -0.188034 | 0 | 0 | 0 | 0 | 19.02766
9584 | 67012.77 | 2021-03-12 11:31 | 3843.183 | 14 | 5 | -1.499579 | 0.8522666 | 1.642294 | 1.60092 | 2.588152 | 2.033913 | 0.1133955 | 0 | 0 | 0 | 0 | 19.02766
9585 | 67013.21 | 2021-03-12 11:31 | 3843.62 | 14 | 5 | -1.499579 | 0.841671 | 1.642294 | 1.601102 | 2.588152 | 2.034068 | -0.1581611 | 0 | 0 | 0 | 0 | 18.95245
9586 | 67013.45 | 2021-03-12 11:31 | 3843.854 | 14 | 5 | -1.499759 | 0.8524296 | 1.642294 | 1.6012 | 2.588152 | 2.034151 | 0.08804755 | 0 | 0 | 0 | 0 | 19.02766
9587 | 67013.82 | 2021-03-12 11:31 | 3844.228 | 14 | 5 | -1.499579 | 0.8369437 | 1.642294 | 1.601356 | 2.588152 | 2.034284 | -0.1734397 | 0 | 0 | 0 | 0 | 19.02766
9588 | 67013.99 | 2021-03-12 11:31 | 3844.4 | 14 | 5 | -1.499759 | 0.8477023 | 1.642294 | 1.601427 | 2.588152 | 2.034344 | 0.1467139 | 0 | 0 | 0 | 0 | 18.87722
9589 | 67014.43 | 2021-03-12 11:31 | 3844.837 | 14 | 5 | -1.499398 | 0.8328685 | 1.642294 | 1.601609 | 2.588152 | 2.034498 | -0.1865772 | 0 | 0 | 0 | 0 | 18.99718
9590 | 67014.57 | 2021-03-12 11:31 | 3844.977 | 14 | 5 | -1.499759 | 0.8441161 | 1.642294 | 1.601668 | 2.588152 | 2.034547 | 0.1432937 | 0 | 0 | 0 | 0 | 18.84673
9591 | 67015.04 | 2021-03-12 11:31 | 3845.445 | 14 | 5 | -1.499759 | 0.8286303 | 1.642294 | 1.601862 | 2.588152 | 2.034712 | -0.1985078 | 0 | 0 | 0 | 0 | 18.89148
9592 | 67015.18 | 2021-03-12 11:31 | 3845.585 | 14 | 5 | -1.49994 | 0.8411819 | 1.642294 | 1.601921 | 2.588152 | 2.034761 | 0.1403093 | 0 | 0 | 0 | 0 | 18.95245
9593 | 67015.61 | 2021-03-12 11:31 | 3846.023 | 14 | 5 | -1.499579 | 0.8302604 | 1.642294 | 1.602103 | 2.588152 | 2.034915 | -0.1752352 | 0 | 0 | 0 | 0 | 19.02766
9594 | 67015.85 | 2021-03-12 11:31 | 3846.256 | 14 | 5 | -1.499759 | 0.8411819 | 1.642294 | 1.6022 | 2.588152 | 2.034996 | 0.0522591 | 0 | 0 | 0 | 0 | 18.84673
9595 | 67016.22 | 2021-03-12 11:31 | 3846.631 | 14 | 5 | -1.499579 | 0.8250441 | 1.642294 | 1.602356 | 2.588152 | 2.035127 | -0.1887142 | 0 | 0 | 0 | 0 | 18.95245
9596 | 67016.38 | 2021-03-12 11:31 | 3846.787 | 14 | 5 | -1.499579 | 0.8361287 | 1.642294 | 1.602421 | 2.588152 | 2.035181 | 0.1520873 | 0 | 0 | 0 | 0 | 18.92196
9597 | 67016.83 | 2021-03-12 11:31 | 3847.239 | 14 | 5 | -1.499398 | 0.8204799 | 1.642294 | 1.60261 | 2.588152 | 2.035339 | -0.1970825 | 0 | 0 | 0 | 0 | 19.10287
9598 | 67016.95 | 2021-03-12 11:31 | 3847.364 | 14 | 5 | -1.499759 | 0.8320535 | 1.642294 | 1.602662 | 2.588152 | 2.035382 | 0.1060948 | 0 | 0 | 0 | 0 | 19.02766
9599 | 67017.41 | 2021-03-12 11:31 | 3847.816 | 14 | 5 | -1.499398 | 0.8219469 | 1.642294 | 1.60285 | 2.588152 | 2.035539 | -0.1628371 | 0 | 0 | 0 | 0 | 19.02766
9600 | 67017.67 | 2021-03-12 11:32 | 3848.081 | 14 | 5 | -1.499398 | 0.8327055 | 1.642294 | 1.602961 | 2.588152 | 2.03563 | 0.03585112 | 0 | 0 | 0 | 0 | 18.92196
9601 | 67018.02 | 2021-03-12 11:32 | 3848.424 | 14 | 5 | -1.499579 | 0.8175457 | 1.642294 | 1.603104 | 2.588152 | 2.03575 | -0.171482 | 0 | 0 | 0 | 0 | 18.95245
9602 | 67018.25 | 2021-03-12 11:32 | 3848.658 | 14 | 5 | -1.499398 | 0.8287933 | 1.642294 | 1.603201 | 2.588152 | 2.03583 | 0.05892504 | 0 | 0 | 0 | 0 | 18.84673
9603 | 67018.59 | 2021-03-12 11:32 | 3849.002 | 14 | 5 | -1.499398 | 0.8185238 | 1.642294 | 1.603344 | 2.588152 | 2.035948 | -0.135905 | 0 | 0 | 0 | 0 | 18.92196
9604 | 67018.66 | 2021-03-12 11:32 | 3849.064 | 14 | 5 | -1.499579 | 0.8058091 | 1.642294 | 1.60337 | 2.588152 | 2.035969 | -0.2359194 | 0 | 0 | 0 | 0 | 18.99718
9605 | 67018.72 | 2021-03-12 11:32 | 3849.126 | 14 | 5 | -1.499759 | 0.8159156 | 1.642294 | 1.603396 | 2.588152 | 2.03599 | -0.02403036 | 0 | 0 | 0 | 0 | 18.99718
9606 | 67018.89 | 2021-03-12 11:32 | 3849.298 | 14 | 5 | -1.499759 | 0.8266742 | 1.642294 | 1.603467 | 2.588152 | 2.036049 | 0.03580638 | 0 | 0 | 0 | 0 | 19.02766
9607 | 67019.2 | 2021-03-12 11:32 | 3849.61 | 14 | 5 | -1.499398 | 0.8131445 | 1.642294 | 1.603597 | 2.588152 | 2.036157 | -0.1581229 | 0 | 0 | 0 | 0 | 18.84673
9608 | 67019.26 | 2021-03-12 11:32 | 3849.673 | 14 | 5 | -1.499398 | 0.8009188 | 1.642294 | 1.603623 | 2.588152 | 2.036178 | -0.2471798 | 0 | 0 | 0 | 0 | 18.84673
9609 | 67019.34 | 2021-03-12 11:32 | 3849.751 | 14 | 5 | -1.499759 | 0.8141226 | 1.642294 | 1.603656 | 2.588152 | 2.036204 | 0.06568245 | 0 | 0 | 0 | 0 | 18.87722
9610 | 67019.53 | 2021-03-12 11:32 | 3849.938 | 14 | 5 | -1.499579 | 0.8247181 | 1.642294 | 1.603734 | 2.588152 | 2.036268 | 0.02537676 | 0 | 0 | 0 | 0 | 18.95245
9611 | 67019.81 | 2021-03-12 11:32 | 3850.219 | 14 | 5 | -1.499398 | 0.8079282 | 1.642294 | 1.603851 | 2.588152 | 2.036365 | -0.1715821 | 0 | 0 | 0 | 0 | 18.99718
9612 | 67019.87 | 2021-03-12 11:32 | 3850.281 | 14 | 5 | -1.499759 | 0.7963546 | 1.642294 | 1.603877 | 2.588152 | 2.036385 | -0.2541983 | 0 | 0 | 0 | 0 | 18.99718
9613 | 67019.93 | 2021-03-12 11:32 | 3850.343 | 14 | 5 | -1.499759 | 0.8111884 | 1.642294 | 1.603903 | 2.588152 | 2.036406 | 0.02985586 | 0 | 0 | 0 | 0 | 19.02766
9614 | 67020.17 | 2021-03-12 11:32 | 3850.581 | 14 | 5 | -1.499759 | 0.821784 | 1.642294 | 1.604002 | 2.588152 | 2.036487 | 0.02598788 | 0 | 0 | 0 | 0 | 18.95245
9615 | 67020.39 | 2021-03-12 11:32 | 3850.796 | 14 | 5 | -1.499398 | 0.8111884 | 1.642294 | 1.604091 | 2.588152 | 2.036561 | -0.1119799 | 0 | 0 | 0 | 0 | 18.95245
9616 | 67020.45 | 2021-03-12 11:32 | 3850.858 | 14 | 5 | -1.499579 | 0.7970066 | 1.642294 | 1.604117 | 2.588152 | 2.036582 | -0.2254286 | 0 | 0 | 0 | 0 | 18.95245
9617 | 67020.53 | 2021-03-12 11:32 | 3850.942 | 14 | 5 | -1.499759 | 0.8074392 | 1.642294 | 1.604152 | 2.588152 | 2.036609 | 0.03983479 | 0 | 0 | 0 | 0 | 18.98293
9618 | 67020.78 | 2021-03-12 11:32 | 3851.187 | 14 | 5 | -1.499759 | 0.8181977 | 1.642294 | 1.604254 | 2.588152 | 2.036693 | 0.02362189 | 0 | 0 | 0 | 0 | 18.87722
9619 | 67021 | 2021-03-12 11:32 | 3851.404 | 14 | 5 | -1.499398 | 0.804342 | 1.642294 | 1.604345 | 2.588152 | 2.036767 | -0.1388193 | 0 | 0 | 0 | 0 | 18.95245
9620 | 67021.06 | 2021-03-12 11:32 | 3851.467 | 14 | 5 | -1.499398 | 0.7899973 | 1.642294 | 1.604371 | 2.588152 | 2.036787 | -0.2506643 | 0 | 0 | 0 | 0 | 18.95245
9621 | 67021.12 | 2021-03-12 11:32 | 3851.529 | 14 | 5 | -1.499759 | 0.8004298 | 1.642294 | 1.604397 | 2.588152 | 2.036808 | -0.03581911 | 0 | 0 | 0 | 0 | 18.95245
9622 | 67021.24 | 2021-03-12 11:32 | 3851.654 | 14 | 5 | -1.499579 | 0.8108624 | 1.642294 | 1.604449 | 2.588152 | 2.03685 | 0.09555979 | 0 | 0 | 0 | 0 | 18.95245
9623 | 67021.6 | 2021-03-12 11:32 | 3852.013 | 14 | 5 | -1.499398 | 0.7976587 | 1.642294 | 1.604598 | 2.588152 | 2.036971 | -0.1671955 | 0 | 0 | 0 | 0 | 18.92196
9624 | 67021.67 | 2021-03-12 11:32 | 3852.075 | 14 | 5 | -1.499579 | 0.784292 | 1.642294 | 1.604624 | 2.588152 | 2.036992 | -0.2657505 | 0 | 0 | 0 | 0 | 18.95245
9625 | 67021.73 | 2021-03-12 11:32 | 3852.137 | 14 | 5 | -1.49994 | 0.7979847 | 1.642294 | 1.60465 | 2.588152 | 2.037013 | 0.003015327 | 0 | 0 | 0 | 0 | 18.95245
9626 | 67021.88 | 2021-03-12 11:32 | 3852.293 | 14 | 5 | -1.499579 | 0.8087432 | 1.642294 | 1.604715 | 2.588152 | 2.037065 | 0.05674694 | 0 | 0 | 0 | 0 | 18.95245
9627 | 67022.21 | 2021-03-12 11:32 | 3852.621 | 14 | 5 | -1.499398 | 0.7922794 | 1.642294 | 1.604852 | 2.588152 | 2.037175 | -0.180285 | 0 | 0 | 0 | 0 | 18.99718
9628 | 67022.27 | 2021-03-12 11:32 | 3852.684 | 14 | 5 | -1.499579 | 0.7790757 | 1.642294 | 1.604878 | 2.588152 | 2.037196 | -0.2728064 | 0 | 0 | 0 | 0 | 18.92196
9629 | 67022.34 | 2021-03-12 11:32 | 3852.746 | 14 | 5 | -1.499759 | 0.7943985 | 1.642294 | 1.604904 | 2.588152 | 2.037216 | 0.01944237 | 0 | 0 | 0 | 0 | 18.92196
9630 | 67022.52 | 2021-03-12 11:32 | 3852.933 | 14 | 5 | -1.499759 | 0.8053201 | 1.642294 | 1.604982 | 2.588152 | 2.037279 | 0.04328628 | 0 | 0 | 0 | 0 | 19.02766
9631 | 67022.82 | 2021-03-12 11:32 | 3853.229 | 14 | 5 | -1.499398 | 0.7867371 | 1.642294 | 1.605105 | 2.588152 | 2.037378 | -0.191169 | 0 | 0 | 0 | 0 | 18.95245
9632 | 67022.88 | 2021-03-12 11:32 | 3853.292 | 14 | 5 | -1.499759 | 0.7735334 | 1.642294 | 1.605131 | 2.588152 | 2.037398 | -0.2777393 | 0 | 0 | 0 | 0 | 18.95245
9633 | 67022.95 | 2021-03-12 11:32 | 3853.354 | 14 | 5 | -1.499759 | 0.7899973 | 1.642294 | 1.605157 | 2.588152 | 2.037419 | 0.02985055 | 0 | 0 | 0 | 0 | 18.95245
9634 | 67023.1 | 2021-03-12 11:32 | 3853.51 | 14 | 5 | -1.499759 | 0.8002668 | 1.642294 | 1.605222 | 2.588152 | 2.03747 | 0.05373498 | 0 | 0 | 0 | 0 | 18.89148
9635 | 67023.4 | 2021-03-12 11:32 | 3853.807 | 14 | 5 | -1.499579 | 0.7875521 | 1.642294 | 1.605346 | 2.588152 | 2.037569 | -0.1477734 | 0 | 0 | 0 | 0 | 19.10287
9636 | 67023.46 | 2021-03-12 11:32 | 3853.869 | 14 | 5 | -1.499579 | 0.7720663 | 1.642294 | 1.605372 | 2.588152 | 2.03759 | -0.2701078 | 0 | 0 | 0 | 0 | 18.95245
9637 | 67023.55 | 2021-03-12 11:32 | 3853.963 | 14 | 5 | -1.499759 | 0.7877151 | 1.642294 | 1.605411 | 2.588152 | 2.03762 | 0.07761155 | 0 | 0 | 0 | 0 | 18.92196
9638 | 67023.77 | 2021-03-12 11:32 | 3854.181 | 14 | 5 | -1.499759 | 0.7984737 | 1.642294 | 1.605502 | 2.588152 | 2.037692 | 0.04022913 | 0 | 0 | 0 | 0 | 18.95245
9639 | 67024.01 | 2021-03-12 11:32 | 3854.415 | 14 | 5 | -1.499217 | 0.7807057 | 1.642294 | 1.605599 | 2.588152 | 2.03777 | -0.1731741 | 0 | 0 | 0 | 0 | 18.95245
9640 | 67024.07 | 2021-03-12 11:32 | 3854.477 | 14 | 5 | -1.499398 | 0.7653829 | 1.642294 | 1.605625 | 2.588152 | 2.03779 | -0.2871729 | 0 | 0 | 0 | 0 | 18.95245
9641 | 67024.13 | 2021-03-12 11:32 | 3854.54 | 14 | 5 | -1.499759 | 0.7789127 | 1.642294 | 1.605651 | 2.588152 | 2.03781 | -0.01663598 | 0 | 0 | 0 | 0 | 18.95245
9642 | 67024.26 | 2021-03-12 11:32 | 3854.665 | 14 | 5 | -1.499759 | 0.7901603 | 1.642294 | 1.605703 | 2.588152 | 2.037851 | 0.1028615 | 0 | 0 | 0 | 0 | 19.02766
9643 | 67024.62 | 2021-03-12 11:32 | 3855.024 | 14 | 5 | -1.499579 | 0.7738594 | 1.642294 | 1.605853 | 2.588152 | 2.037969 | -0.1907255 | 0 | 0 | 0 | 0 | 18.89148
9644 | 67024.68 | 2021-03-12 11:32 | 3855.086 | 14 | 5 | -1.499579 | 0.7586996 | 1.642294 | 1.605878 | 2.588152 | 2.037989 | -0.3000231 | 0 | 0 | 0 | 0 | 18.89148
9645 | 67024.74 | 2021-03-12 11:32 | 3855.148 | 14 | 5 | -1.499759 | 0.7750005 | 1.642294 | 1.605904 | 2.588152 | 2.038009 | 0.01056021 | 0 | 0 | 0 | 0 | 19.02766
9646 | 67024.9 | 2021-03-12 11:32 | 3855.304 | 14 | 5 | -1.499759 | 0.7859221 | 1.642294 | 1.605969 | 2.588152 | 2.03806 | 0.05835169 | 0 | 0 | 0 | 0 | 19.02766
9647 | 67025.22 | 2021-03-12 11:32 | 3855.632 | 14 | 5 | -1.499398 | 0.767176 | 1.642294 | 1.606106 | 2.588152 | 2.038167 | -0.1940129 | 0 | 0 | 0 | 0 | 18.95245
9648 | 67025.29 | 2021-03-12 11:32 | 3855.694 | 14 | 5 | -1.499398 | 0.7523423 | 1.642294 | 1.606132 | 2.588152 | 2.038187 | -0.3074873 | 0 | 0 | 0 | 0 | 18.95245
9649 | 67025.35 | 2021-03-12 11:32 | 3855.757 | 14 | 5 | -1.499759 | 0.7696212 | 1.642294 | 1.606158 | 2.588152 | 2.038207 | 0.022972 | 0 | 0 | 0 | 0 | 18.99718
9650 | 67025.47 | 2021-03-12 11:32 | 3855.881 | 14 | 5 | -1.499759 | 0.7805427 | 1.642294 | 1.60621 | 2.588152 | 2.038247 | 0.1053299 | 0 | 0 | 0 | 0 | 18.99718
9651 | 67025.8 | 2021-03-12 11:32 | 3856.209 | 14 | 5 | -1.499398 | 0.7686431 | 1.642294 | 1.606346 | 2.588152 | 2.038354 | -0.1432596 | 0 | 0 | 0 | 0 | 19.10287
9652 | 67025.86 | 2021-03-12 11:32 | 3856.271 | 14 | 5 | -1.499398 | 0.7507122 | 1.642294 | 1.606372 | 2.588152 | 2.038373 | -0.2911018 | 0 | 0 | 0 | 0 | 19.07239
9653 | 67025.96 | 2021-03-12 11:32 | 3856.365 | 14 | 5 | -1.499759 | 0.7670131 | 1.642294 | 1.606411 | 2.588152 | 2.038403 | 0.07712249 | 0 | 0 | 0 | 0 | 18.99718
9654 | 67026.14 | 2021-03-12 11:32 | 3856.552 | 14 | 5 | -1.499759 | 0.7776086 | 1.642294 | 1.606489 | 2.588152 | 2.038463 | 0.06562188 | 0 | 0 | 0 | 0 | 19.02766
9655 | 67026.41 | 2021-03-12 11:32 | 3856.817 | 14 | 5 | -1.499398 | 0.7596776 | 1.642294 | 1.6066 | 2.588152 | 2.038549 | -0.1776531 | 0 | 0 | 0 | 0 | 19.02766
9656 | 67026.47 | 2021-03-12 11:32 | 3856.88 | 14 | 5 | -1.499398 | 0.7425618 | 1.642294 | 1.606626 | 2.588152 | 2.038569 | -0.3165569 | 0 | 0 | 0 | 0 | 19.02766
9657 | 67026.53 | 2021-03-12 11:32 | 3856.942 | 14 | 5 | -1.499759 | 0.7567435 | 1.642294 | 1.606652 | 2.588152 | 2.038588 | -0.02690163 | 0 | 0 | 0 | 0 | 19.02766
9658 | 67026.63 | 2021-03-12 11:32 | 3857.036 | 14 | 5 | -1.499579 | 0.7681541 | 1.642294 | 1.606691 | 2.588152 | 2.038618 | 0.2119531 | 0 | 0 | 0 | 0 | 19.02766
9659 | 67027.02 | 2021-03-12 11:32 | 3857.426 | 14 | 5 | -1.499398 | 0.7521793 | 1.642294 | 1.606853 | 2.588152 | 2.038743 | -0.1956111 | 0 | 0 | 0 | 0 | 19.02766
9660 | 67027.08 | 2021-03-12 11:32 | 3857.488 | 14 | 5 | -1.499398 | 0.7352264 | 1.642294 | 1.606879 | 2.588152 | 2.038762 | -0.2693697 | 0 | 0 | 0 | 0 | 19.02766
9661 | 67027.09 | 2021-03-12 11:32 | 0.01559775 | 15 | 5 | 0 | 0.7570695 | 1.642294 | 1.606879 | 2.588152 | 2.038762 | 0 | 0 | 0 | 0 | 0 | 19.02766
9662 | 67027.11 | 2021-03-12 11:32 | 0.03250082 | 15 | 5 | 0 | 1.196867 | 1.642294 | 1.606879 | 2.588152 | 2.038762 | 4.397972 | 0 | 0 | 0 | 0 | 18.95245
9663 | 67027.72 | 2021-03-12 11:32 | 0.6413268 | 15 | 5 | 0 | 1.207299 | 1.642294 | 1.606879 | 2.588152 | 2.038762 | 0.01473236 | 0 | 0 | 0 | 0 | 18.95245
9664 | 67028.58 | 2021-03-12 11:32 | 1.497617 | 15 | 5 | 0 | 1.217406 | 1.642294 | 1.606879 | 2.588152 | 2.038762 | 0.01493854 | 0 | 0 | 0 | 0 | 19.02766
9665 | 67029.82 | 2021-03-12 11:32 | 2.745566 | 15 | 5 | 0 | 1.227512 | 1.642294 | 1.606879 | 2.588152 | 2.038762 | 0.00896881 | 0 | 0 | 0 | 0 | 19.02766
9666 | 67031.46 | 2021-03-12 11:32 | 4.38493 | 15 | 5 | 0 | 1.237619 | 1.642294 | 1.606879 | 2.588152 | 2.038762 | 0.01034729 | 0 | 0 | 0 | 0 | 19.10287
9667 | 67033.83 | 2021-03-12 11:32 | 6.75521 | 15 | 5 | 0 | 1.247725 | 1.642294 | 1.606879 | 2.588152 | 2.038762 | 0.005959725 | 0 | 0 | 0 | 0 | 19.2837
9668 | 67038.84 | 2021-03-12 11:32 | 11.76238 | 15 | 5 | 0 | 1.255387 | 1.642294 | 1.606879 | 2.588152 | 2.038762 | 0 | 0 | 0 | 0 | 0 | 19.10287
9669 | 67043.85 | 2021-03-12 11:32 | 16.77014 | 15 | 5 | 0 | 1.255061 | 1.642294 | 1.606879 | 2.588152 | 2.038762 | -0.001512742 | 0 | 0 | 0 | 0 | 19.02766
9670 | 67048.86 | 2021-03-12 11:32 | 21.77761 | 15 | 5 | 0 | 1.253594 | 1.642294 | 1.606879 | 2.588152 | 2.038762 | 0 | 0 | 0 | 0 | 0 | 19.07239
9671 | 67053.86 | 2021-03-12 11:32 | 26.78526 | 15 | 5 | 0 | 1.251638 | 1.642294 | 1.606879 | 2.588152 | 2.038762 | 0 | 0 | 0 | 0 | 0 | 19.17806
9672 | 67058.87 | 2021-03-12 11:32 | 31.79253 | 15 | 5 | 0 | 1.250008 | 1.642294 | 1.606879 | 2.588152 | 2.038762 | 0 | 0 | 0 | 0 | 0 | 19.10287
9673 | 67063.88 | 2021-03-12 11:32 | 36.80038 | 15 | 5 | 0 | 1.248051 | 1.642294 | 1.606879 | 2.588152 | 2.038762 | -0.001493566 | 0 | 0 | 0 | 0 | 19.02766
9674 | 67068.89 | 2021-03-12 11:32 | 41.8084 | 15 | 5 | 0 | 1.245932 | 1.642294 | 1.606879 | 2.588152 | 2.038762 | -0.001481927 | 0 | 0 | 0 | 0 | 18.93623
9675 | 67073.89 | 2021-03-12 11:32 | 46.81549 | 15 | 5 | 0 | 1.243813 | 1.642294 | 1.606879 | 2.588152 | 2.038762 | -0.001495434 | 0 | 0 | 0 | 0 | 19.02766
9676 | 67078.9 | 2021-03-12 11:33 | 51.82306 | 15 | 5 | 0 | 1.24202 | 1.642294 | 1.606879 | 2.588152 | 2.038762 | 0 | 0 | 0 | 0 | 0 | 19.02766
9677 | 67083.91 | 2021-03-12 11:33 | 56.83076 | 15 | 5 | 0 | 1.240064 | 1.642294 | 1.606879 | 2.588152 | 2.038762 | 0.001490188 | 0 | 0 | 0 | 0 | 18.81624
9678 | 67087.09 | 2021-03-12 11:33 | 60.01299 | 15 | 5 | 0 | 1.238923 | 1.642294 | 1.606879 | 2.588152 | 2.038762 | -0.001492464 | 0 | 0 | 0 | 0 | 19.07239
9679 | 67087.09 | 2021-03-12 11:33 | 0.0001271955 | 16 | 6 | 0 | 1.238923 | 0 | 0 | 0 | 0 | -0.001492464 | 0 | 0 | 0 | 0 | 19.07239
9680 | 67087.11 | 2021-03-12 11:33 | 0.01550685 | 16 | 6 | 0 | 1.238923 | 0 | 0 | 0 | 0 | -0.001492464 | 0 | 0 | 0 | 0 | 19.07239
9681 | 67087.11 | 2021-03-12 11:33 | 4.03213243e-06 | 12 | 6 | 1.500176 | 1.457029 | 1.680253e-09 | 0 | 2.448176e-09 | 0 | 0 | 0 | 0 | 0 | 0 | 18.89148
9682 | 67102.12 | 2021-03-12 11:33 | 15.00707 | 12 | 6 | 1.500537 | 1.461756 | 0.006255316 | 0 | 0.009133475 | 0 | -0.001492519 | 0 | 0 | 0 | 0 | 18.92196
9683 | 67117.12 | 2021-03-12 11:33 | 30.01413 | 12 | 6 | 1.500718 | 1.462245 | 0.01251056 | 0 | 0.01827838 | 0 | 0.001492534 | 0 | 0 | 0 | 0 | 18.99718
9684 | 67132.13 | 2021-03-12 11:33 | 45.02129 | 12 | 6 | 1.500718 | 1.461919 | 0.01876586 | 0 | 0.02742389 | 0 | 0 | 0 | 0 | 0 | 0 | 19.05814
9685 | 67147.14 | 2021-03-12 11:34 | 60.02831 | 12 | 6 | 1.500537 | 1.461267 | 0.02502112 | 0 | 0.03656682 | 0 | -0.00149317 | 0 | 0 | 0 | 0 | 19.07239
9686 | 67162.14 | 2021-03-12 11:34 | 75.03535 | 12 | 6 | 1.500537 | 1.461593 | 0.0312764 | 0 | 0.04570838 | 0 | 0 | 0 | 0 | 0 | 0 | 19.17806
9687 | 67177.15 | 2021-03-12 11:34 | 90.04224 | 12 | 6 | 1.500899 | 1.462734 | 0.03753158 | 0 | 0.05485437 | 0 | -0.001494459 | 0 | 0 | 0 | 0 | 19.25324
9688 | 67192.16 | 2021-03-12 11:34 | 105.0495 | 12 | 6 | 1.500718 | 1.464038 | 0.04378693 | 0 | 0.06400869 | 0 | -0.002984918 | 0 | 0 | 0 | 0 | 19.4787
9689 | 67207.17 | 2021-03-12 11:35 | 120.0564 | 12 | 6 | 1.500718 | 1.465505 | 0.05004217 | 0 | 0.07317193 | 0 | -0.001492569 | 0 | 0 | 0 | 0 | 19.10287
9690 | 67222.17 | 2021-03-12 11:35 | 135.0637 | 12 | 6 | 1.500537 | 1.466809 | 0.05629757 | 0 | 0.08234354 | 0 | -0.001492174 | 0 | 0 | 0 | 0 | 19.17806
9691 | 67237.18 | 2021-03-12 11:35 | 150.0708 | 12 | 6 | 1.500537 | 1.46795 | 0.06255292 | 0 | 0.09152238 | 0 | -0.002987846 | 0 | 0 | 0 | 0 | 18.86099
9692 | 67252.19 | 2021-03-12 11:35 | 165.0779 | 12 | 6 | 1.500537 | 1.468928 | 0.06880825 | 0 | 0.1007078 | 0 | -0.001491918 | 0 | 0 | 0 | 0 | 18.96671
9693 | 67267.19 | 2021-03-12 11:36 | 180.0849 | 12 | 6 | 1.500537 | 1.470069 | 0.07506358 | 0 | 0.1098998 | 0 | -0.004476456 | 0 | 0 | 0 | 0 | 19.14759
9694 | 67282.21 | 2021-03-12 11:36 | 195.0976 | 12 | 6 | 1.500357 | 1.471047 | 0.08132121 | 0 | 0.1191018 | 0 | -0.005680478 | 0 | 0 | 0 | 0 | 19.11712
9695 | 67297.21 | 2021-03-12 11:36 | 210.0991 | 12 | 6 | 1.500537 | 1.472514 | 0.08757417 | 0 | 0.1283042 | 0 | -0.002983466 | 0 | 0 | 0 | 0 | 19.11712
9696 | 67312.22 | 2021-03-12 11:36 | 225.1061 | 12 | 6 | 1.500537 | 1.473492 | 0.09382949 | 0 | 0.1375175 | 0 | -0.002983917 | 0 | 0 | 0 | 0 | 19.10287
9697 | 67327.22 | 2021-03-12 11:37 | 240.1129 | 12 | 6 | 1.500537 | 1.474633 | 0.1000847 | 0 | 0.1467379 | 0 | -0.004477717 | 0 | 0 | 0 | 0 | 18.96671
9698 | 67342.23 | 2021-03-12 11:37 | 255.1203 | 12 | 6 | 1.500537 | 1.475937 | 0.1063401 | 0 | 0.1559656 | 0 | -0.001492074 | 0 | 0 | 0 | 0 | 18.96671
9699 | 67357.24 | 2021-03-12 11:37 | 270.1274 | 12 | 6 | 1.500718 | 1.477079 | 0.1125955 | 0 | 0.1651998 | 0 | 0.00149322 | 0 | 0 | 0 | 0 | 18.89148
9700 | 67372.24 | 2021-03-12 11:37 | 285.1344 | 12 | 6 | 1.500537 | 1.478057 | 0.1188508 | 0 | 0.1744405 | 0 | 0 | 0 | 0 | 0 | 0 | 18.92196
9701 | 67387.25 | 2021-03-12 11:38 | 300.1415 | 12 | 6 | 1.500537 | 1.479198 | 0.1251061 | 0 | 0.1836877 | 0 | 0 | 0 | 0 | 0 | 0 | 18.92196
9702 | 67402.26 | 2021-03-12 11:38 | 315.1486 | 12 | 6 | 1.500537 | 1.480339 | 0.1313615 | 0 | 0.1929417 | 0 | 0.002985018 | 0 | 0 | 0 | 0 | 19.02766
9703 | 67417.27 | 2021-03-12 11:38 | 330.1557 | 12 | 6 | 1.500537 | 1.48148 | 0.1376169 | 0 | 0.2022023 | 0 | 0.004478996 | 0 | 0 | 0 | 0 | 19.32841
9704 | 67432.27 | 2021-03-12 11:38 | 345.1627 | 12 | 6 | 1.500537 | 1.482458 | 0.1438722 | 0 | 0.2114691 | 0 | 0.002986653 | 0 | 0 | 0 | 0 | 19.17806
9705 | 67447.28 | 2021-03-12 11:39 | 360.1698 | 12 | 6 | 1.500718 | 1.483599 | 0.1501275 | 0 | 0.2207426 | 0 | 0.005967903 | 0 | 0 | 0 | 0 | 19.07239
9706 | 67462.29 | 2021-03-12 11:39 | 375.1769 | 12 | 6 | 1.500537 | 1.484414 | 0.1563828 | 0 | 0.2300224 | 0 | 0.004477883 | 0 | 0 | 0 | 0 | 18.93623
9707 | 67477.29 | 2021-03-12 11:39 | 390.184 | 12 | 6 | 1.500537 | 1.485392 | 0.1626381 | 0 | 0.2393084 | 0 | 0.005973143 | 0 | 0 | 0 | 0 | 19.07239
9708 | 67492.3 | 2021-03-12 11:39 | 405.191 | 12 | 6 | 1.500718 | 1.48637 | 0.1688935 | 0 | 0.2486007 | 0 | 0.005970046 | 0 | 0 | 0 | 0 | 18.92196
9709 | 67507.31 | 2021-03-12 11:40 | 420.1981 | 12 | 6 | 1.500718 | 1.487511 | 0.1751488 | 0 | 0.2578991 | 0 | 0.01044789 | 0 | 0 | 0 | 0 | 18.99718
9710 | 67522.31 | 2021-03-12 11:40 | 435.2052 | 12 | 6 | 1.500537 | 1.488163 | 0.1814041 | 0 | 0.2672036 | 0 | 0.004477642 | 0 | 0 | 0 | 0 | 19.07239
9711 | 67537.32 | 2021-03-12 11:40 | 450.2134 | 12 | 6 | 1.500537 | 1.489141 | 0.18766 | 0 | 0.2765151 | 0 | 0.004432489 | 0 | 0 | 0 | 0 | 18.96671
9712 | 67552.33 | 2021-03-12 11:40 | 465.2204 | 12 | 6 | 1.500718 | 1.490119 | 0.1939153 | 0 | 0.2858317 | 0 | 0.004435953 | 0 | 0 | 0 | 0 | 18.93623
9713 | 67567.34 | 2021-03-12 11:41 | 480.2276 | 12 | 6 | 1.500537 | 1.490934 | 0.2001708 | 0 | 0.2951544 | 0 | 0.002954626 | 0 | 0 | 0 | 0 | 18.99718
9714 | 67582.34 | 2021-03-12 11:41 | 495.2336 | 12 | 6 | 1.500537 | 1.491586 | 0.2064257 | 0 | 0.3044822 | 0 | 0.001491528 | 0 | 0 | 0 | 0 | 19.17806
9715 | 67597.35 | 2021-03-12 11:41 | 510.2403 | 12 | 6 | 1.500537 | 1.492564 | 0.2126809 | 0 | 0.3138162 | 0 | 0.001493377 | 0 | 0 | 0 | 0 | 19.04192
9716 | 67612.36 | 2021-03-12 11:41 | 525.2476 | 12 | 6 | 1.500537 | 1.493542 | 0.2189364 | 0 | 0.3231566 | 0 | 0.001493722 | 0 | 0 | 0 | 0 | 19.01144
9717 | 67627.36 | 2021-03-12 11:42 | 540.2547 | 12 | 6 | 1.500718 | 1.49452 | 0.2251917 | 0 | 0.3325026 | 0 | 0.002984948 | 0 | 0 | 0 | 0 | 18.89148
9718 | 67642.37 | 2021-03-12 11:42 | 555.2618 | 12 | 6 | 1.500537 | 1.495335 | 0.2314471 | 0 | 0.3418546 | 0 | 0.001491978 | 0 | 0 | 0 | 0 | 18.86099
9719 | 67657.38 | 2021-03-12 11:42 | 570.2689 | 12 | 6 | 1.500718 | 1.49615 | 0.2377025 | 0 | 0.3512119 | 0 | 0.001492494 | 0 | 0 | 0 | 0 | 19.02766
9720 | 67672.39 | 2021-03-12 11:42 | 585.2759 | 12 | 6 | 1.500537 | 1.496966 | 0.2439579 | 0 | 0.3605747 | 0 | 0 | 0 | 0 | 0 | 0 | 18.96671
9721 | 67687.39 | 2021-03-12 11:43 | 600.283 | 12 | 6 | 1.500537 | 1.497781 | 0.2502133 | 0 | 0.3699434 | 0 | -0.002985809 | 0 | 0 | 0 | 0 | 18.81624
9722 | 67702.4 | 2021-03-12 11:43 | 615.2903 | 12 | 6 | 1.500537 | 1.498759 | 0.2564687 | 0 | 0.3793177 | 0 | 0 | 0 | 0 | 0 | 0 | 18.92196
9723 | 67717.41 | 2021-03-12 11:43 | 630.2973 | 12 | 6 | 1.500537 | 1.499574 | 0.2627241 | 0 | 0.3886975 | 0 | -0.001490593 | 0 | 0 | 0 | 0 | 19.04192
9724 | 67732.41 | 2021-03-12 11:43 | 645.304 | 12 | 6 | 1.500537 | 1.500552 | 0.2689794 | 0 | 0.398083 | 0 | 0 | 0 | 0 | 0 | 0 | 18.95245
9725 | 67747.42 | 2021-03-12 11:44 | 660.3114 | 12 | 6 | 1.500537 | 1.501367 | 0.275235 | 0 | 0.4074743 | 0 | 0 | 0 | 0 | 0 | 0 | 18.81624
9726 | 67762.43 | 2021-03-12 11:44 | 675.3182 | 12 | 6 | 1.500537 | 1.502019 | 0.2814902 | 0 | 0.41687 | 0 | -0.001492088 | 0 | 0 | 0 | 0 | 18.86099
9727 | 67777.43 | 2021-03-12 11:44 | 690.3254 | 12 | 6 | 1.500537 | 1.50316 | 0.2877456 | 0 | 0.4262718 | 0 | -0.001509115 | 0 | 0 | 0 | 0 | 18.99718
9728 | 67792.44 | 2021-03-12 11:44 | 705.3326 | 12 | 6 | 1.500537 | 1.503975 | 0.2940009 | 0 | 0.4356792 | 0 | -0.003014896 | 0 | 0 | 0 | 0 | 19.14759
9729 | 67807.45 | 2021-03-12 11:45 | 720.3394 | 12 | 6 | 1.500537 | 1.504953 | 0.3002561 | 0 | 0.4450917 | 0 | -0.001492775 | 0 | 0 | 0 | 0 | 18.78575
9730 | 67822.46 | 2021-03-12 11:45 | 735.3465 | 12 | 6 | 1.500537 | 1.505605 | 0.3065114 | 0 | 0.4545095 | 0 | -0.002991222 | 0 | 0 | 0 | 0 | 19.16184
9731 | 67837.46 | 2021-03-12 11:45 | 750.3538 | 12 | 6 | 1.500357 | 1.506583 | 0.3127668 | 0 | 0.4639329 | 0 | -0.001494546 | 0 | 0 | 0 | 0 | 19.14759
9732 | 67852.47 | 2021-03-12 11:45 | 765.3609 | 12 | 6 | 1.500537 | 1.507561 | 0.319022 | 0 | 0.4733614 | 0 | 0.001492229 | 0 | 0 | 0 | 0 | 18.92196
9733 | 67867.48 | 2021-03-12 11:46 | 780.3679 | 12 | 6 | 1.500718 | 1.508376 | 0.3252773 | 0 | 0.4827952 | 0 | 0 | 0 | 0 | 0 | 0 | 18.93623
9734 | 67882.48 | 2021-03-12 11:46 | 795.3748 | 12 | 6 | 1.500537 | 1.509028 | 0.3315325 | 0 | 0.492234 | 0 | -0.001496958 | 0 | 0 | 0 | 0 | 18.96671
9735 | 67897.49 | 2021-03-12 11:46 | 810.3821 | 12 | 6 | 1.500537 | 1.510006 | 0.3377879 | 0 | 0.5016784 | 0 | -0.001492103 | 0 | 0 | 0 | 0 | 18.96671
9736 | 67912.5 | 2021-03-12 11:46 | 825.3892 | 12 | 6 | 1.500718 | 1.510984 | 0.3440433 | 0 | 0.5111281 | 0 | 0 | 0 | 0 | 0 | 0 | 18.89148
9737 | 67927.51 | 2021-03-12 11:47 | 840.3963 | 12 | 6 | 1.500537 | 1.511473 | 0.3502986 | 0 | 0.5205829 | 0 | -0.002984627 | 0 | 0 | 0 | 0 | 19.01144
9738 | 67942.51 | 2021-03-12 11:47 | 855.4031 | 12 | 6 | 1.500718 | 1.512451 | 0.3565538 | 0 | 0.5300423 | 0 | 0 | 0 | 0 | 0 | 0 | 19.04192
9739 | 67957.52 | 2021-03-12 11:47 | 870.4104 | 12 | 6 | 1.500718 | 1.513429 | 0.3628092 | 0 | 0.5395072 | 0 | -0.001493295 | 0 | 0 | 0 | 0 | 19.14759
9740 | 67972.53 | 2021-03-12 11:47 | 885.4175 | 12 | 6 | 1.500537 | 1.514081 | 0.3690645 | 0 | 0.5489773 | 0 | -0.002989935 | 0 | 0 | 0 | 0 | 18.75526
9741 | 67987.53 | 2021-03-12 11:48 | 900.4246 | 12 | 6 | 1.500537 | 1.51506 | 0.3753198 | 0 | 0.5584524 | 0 | 0 | 0 | 0 | 0 | 0 | 19.01144
9742 | 68002.54 | 2021-03-12 11:48 | 915.4314 | 12 | 6 | 1.500537 | 1.515875 | 0.381575 | 0 | 0.5679321 | 0 | -0.00149792 | 0 | 0 | 0 | 0 | 18.93623
9743 | 68017.55 | 2021-03-12 11:48 | 930.4387 | 12 | 6 | 1.500537 | 1.516853 | 0.3878304 | 0 | 0.5774176 | 0 | -0.001492354 | 0 | 0 | 0 | 0 | 19.05618
9744 | 68032.56 | 2021-03-12 11:48 | 945.4458 | 12 | 6 | 1.500537 | 1.517505 | 0.3940857 | 0 | 0.5869078 | 0 | -0.001492068 | 0 | 0 | 0 | 0 | 19.16184
9745 | 68047.56 | 2021-03-12 11:49 | 960.4528 | 12 | 6 | 1.500537 | 1.518157 | 0.400341 | 0 | 0.5964029 | 0 | -0.004477577 | 0 | 0 | 0 | 0 | 19.02766
9746 | 68062.57 | 2021-03-12 11:49 | 975.4597 | 12 | 6 | 1.500357 | 1.518972 | 0.4065961 | 0 | 0.605903 | 0 | -0.004491034 | 0 | 0 | 0 | 0 | 18.96671
9747 | 68077.58 | 2021-03-12 11:49 | 990.467 | 12 | 6 | 1.500718 | 1.51995 | 0.4128516 | 0 | 0.6154086 | 0 | -0.004480079 | 0 | 0 | 0 | 0 | 19.10287
9748 | 68092.58 | 2021-03-12 11:49 | 1005.474 | 12 | 6 | 1.500537 | 1.520765 | 0.4191069 | 0 | 0.6249189 | 0 | -0.002985128 | 0 | 0 | 0 | 0 | 18.86099
9749 | 68107.59 | 2021-03-12 11:50 | 1020.481 | 12 | 6 | 1.500537 | 1.521417 | 0.4253623 | 0 | 0.6344342 | 0 | -0.007499247 | 0 | 0 | 0 | 0 | 18.95245
9750 | 68122.6 | 2021-03-12 11:50 | 1035.488 | 12 | 6 | 1.500718 | 1.522395 | 0.4316175 | 0 | 0.6439542 | 0 | -0.002991815 | 0 | 0 | 0 | 0 | 18.96671
9751 | 68137.6 | 2021-03-12 11:50 | 1050.495 | 12 | 6 | 1.500537 | 1.522884 | 0.4378729 | 0 | 0.6534793 | 0 | -0.007471215 | 0 | 0 | 0 | 0 | 19.01144
9752 | 68152.61 | 2021-03-12 11:50 | 1065.502 | 12 | 6 | 1.500357 | 1.524025 | 0.444128 | 0 | 0.6630088 | 0 | -0.007464279 | 0 | 0 | 0 | 0 | 18.83051
9753 | 68167.62 | 2021-03-12 11:51 | 1080.51 | 12 | 6 | 1.500537 | 1.52484 | 0.4503835 | 0 | 0.6725439 | 0 | -0.00447675 | 0 | 0 | 0 | 0 | 19.19231
9754 | 68182.63 | 2021-03-12 11:51 | 1095.516 | 12 | 6 | 1.500537 | 1.525492 | 0.4566387 | 0 | 0.6820835 | 0 | -0.004475224 | 0 | 0 | 0 | 0 | 19.04192
9755 | 68197.63 | 2021-03-12 11:51 | 1110.524 | 12 | 6 | 1.500537 | 1.526307 | 0.4628941 | 0 | 0.6916282 | 0 | -0.002987023 | 0 | 0 | 0 | 0 | 19.23703
9756 | 68212.64 | 2021-03-12 11:51 | 1125.531 | 12 | 6 | 1.500537 | 1.527285 | 0.4691496 | 0 | 0.701178 | 0 | -0.001484966 | 0 | 0 | 0 | 0 | 19.01144
9757 | 68227.65 | 2021-03-12 11:52 | 1140.538 | 12 | 6 | 1.500718 | 1.5281 | 0.4754047 | 0 | 0.7107319 | 0 | 0 | 0 | 0 | 0 | 0 | 19.02766
9758 | 68242.65 | 2021-03-12 11:52 | 1155.545 | 12 | 6 | 1.500718 | 1.529078 | 0.48166 | 0 | 0.7202909 | 0 | 0.001490673 | 0 | 0 | 0 | 0 | 19.17806
9759 | 68257.66 | 2021-03-12 11:52 | 1170.552 | 12 | 6 | 1.500357 | 1.530056 | 0.4879153 | 0 | 0.7298552 | 0 | 0.004479516 | 0 | 0 | 0 | 0 | 19.11712
9760 | 68272.67 | 2021-03-12 11:52 | 1185.559 | 12 | 6 | 1.500718 | 1.530871 | 0.4941706 | 0 | 0.7394242 | 0 | 0.007462576 | 0 | 0 | 0 | 0 | 19.20853
9761 | 68287.68 | 2021-03-12 11:53 | 1200.566 | 12 | 6 | 1.500718 | 1.531686 | 0.5004259 | 0 | 0.7489978 | 0 | 0.008959354 | 0 | 0 | 0 | 0 | 19.07239
9762 | 68302.68 | 2021-03-12 11:53 | 1215.573 | 12 | 6 | 1.500537 | 1.532339 | 0.5066813 | 0 | 0.7585764 | 0 | 0.007442261 | 0 | 0 | 0 | 0 | 19.02766
9763 | 68317.69 | 2021-03-12 11:53 | 1230.58 | 12 | 6 | 1.500537 | 1.53299 | 0.5129365 | 0 | 0.7681596 | 0 | 0.007465632 | 0 | 0 | 0 | 0 | 18.92196
9764 | 68332.7 | 2021-03-12 11:53 | 1245.587 | 12 | 6 | 1.500537 | 1.533805 | 0.5191919 | 0 | 0.7777478 | 0 | 0.007464254 | 0 | 0 | 0 | 0 | 19.05814
9765 | 68347.7 | 2021-03-12 11:54 | 1260.594 | 12 | 6 | 1.500537 | 1.534458 | 0.5254472 | 0 | 0.7873405 | 0 | 0.00746483 | 0 | 0 | 0 | 0 | 19.17806
9766 | 68362.71 | 2021-03-12 11:54 | 1275.601 | 12 | 6 | 1.500537 | 1.535273 | 0.5317025 | 0 | 0.7969381 | 0 | 0.007445308 | 0 | 0 | 0 | 0 | 19.17806
9767 | 68377.72 | 2021-03-12 11:54 | 1290.609 | 12 | 6 | 1.500718 | 1.535925 | 0.5379581 | 0 | 0.8065409 | 0 | 0.005953074 | 0 | 0 | 0 | 0 | 19.07239
9768 | 68392.73 | 2021-03-12 11:54 | 1305.616 | 12 | 6 | 1.500357 | 1.536414 | 0.5442131 | 0 | 0.8161476 | 0 | 0.004484476 | 0 | 0 | 0 | 0 | 19.17806
9769 | 68407.73 | 2021-03-12 11:55 | 1320.623 | 12 | 6 | 1.500718 | 1.537229 | 0.5504684 | 0 | 0.8257594 | 0 | 0.004602273 | 0 | 0 | 0 | 0 | 18.99718
9770 | 68422.74 | 2021-03-12 11:55 | 1335.63 | 12 | 6 | 1.500537 | 1.537881 | 0.5567238 | 0 | 0.8353763 | 0 | 0.002986321 | 0 | 0 | 0 | 0 | 19.02766
9771 | 68437.75 | 2021-03-12 11:55 | 1350.637 | 12 | 6 | 1.500537 | 1.53837 | 0.5629792 | 0 | 0.844998 | 0 | 0.001490489 | 0 | 0 | 0 | 0 | 18.95245
9772 | 68452.75 | 2021-03-12 11:55 | 1365.644 | 12 | 6 | 1.500537 | 1.539185 | 0.5692344 | 0 | 0.8546241 | 0 | 0.001492269 | 0 | 0 | 0 | 0 | 19.02766
9773 | 68467.76 | 2021-03-12 11:56 | 1380.651 | 12 | 6 | 1.500357 | 1.539837 | 0.5754898 | 0 | 0.8642553 | 0 | 0.001493611 | 0 | 0 | 0 | 0 | 18.95245
9774 | 68482.77 | 2021-03-12 11:56 | 1395.658 | 12 | 6 | 1.500718 | 1.540652 | 0.5817452 | 0 | 0.8738912 | 0 | 0.001494057 | 0 | 0 | 0 | 0 | 18.89148
9775 | 68497.77 | 2021-03-12 11:56 | 1410.665 | 12 | 6 | 1.500718 | 1.541304 | 0.5880006 | 0 | 0.8835317 | 0 | 0.001491543 | 0 | 0 | 0 | 0 | 18.89148
9776 | 68512.78 | 2021-03-12 11:56 | 1425.672 | 12 | 6 | 1.500718 | 1.542119 | 0.5942559 | 0 | 0.8931771 | 0 | 0 | 0 | 0 | 0 | 0 | 19.02766
9777 | 68527.79 | 2021-03-12 11:57 | 1440.679 | 12 | 6 | 1.500718 | 1.542934 | 0.6005113 | 0 | 0.9028273 | 0 | 0 | 0 | 0 | 0 | 0 | 18.95245
9778 | 68542.8 | 2021-03-12 11:57 | 1455.686 | 12 | 6 | 1.500537 | 1.543423 | 0.6067665 | 0 | 0.9124818 | 0 | -0.001491698 | 0 | 0 | 0 | 0 | 19.10287
9779 | 68557.8 | 2021-03-12 11:57 | 1470.693 | 12 | 6 | 1.500537 | 1.544401 | 0.6130219 | 0 | 0.9221411 | 0 | 0.001491558 | 0 | 0 | 0 | 0 | 19.17806
9780 | 68572.81 | 2021-03-12 11:57 | 1485.701 | 12 | 6 | 1.500537 | 1.545053 | 0.6192772 | 0 | 0.9318051 | 0 | 0 | 0 | 0 | 0 | 0 | 18.95245
9781 | 68587.82 | 2021-03-12 11:58 | 1500.708 | 12 | 6 | 1.500537 | 1.545705 | 0.6255325 | 0 | 0.9414741 | 0 | -0.001491678 | 0 | 0 | 0 | 0 | 19.05814
9782 | 68602.82 | 2021-03-12 11:58 | 1515.715 | 12 | 6 | 1.500537 | 1.54652 | 0.6317878 | 0 | 0.9511477 | 0 | 0 | 0 | 0 | 0 | 0 | 19.05814
9783 | 68617.83 | 2021-03-12 11:58 | 1530.722 | 12 | 6 | 1.500537 | 1.547335 | 0.6380431 | 0 | 0.9608261 | 0 | -0.001492464 | 0 | 0 | 0 | 0 | 19.10287
9784 | 68632.84 | 2021-03-12 11:58 | 1545.729 | 12 | 6 | 1.500537 | 1.54815 | 0.6442983 | 0 | 0.970509 | 0 | 0 | 0 | 0 | 0 | 0 | 19.10287
9785 | 68647.85 | 2021-03-12 11:59 | 1560.736 | 12 | 6 | 1.500537 | 1.548802 | 0.6505537 | 0 | 0.9801968 | 0 | 0 | 0 | 0 | 0 | 0 | 19.02766
9786 | 68662.85 | 2021-03-12 11:59 | 1575.743 | 12 | 6 | 1.500718 | 1.549617 | 0.6568089 | 0 | 0.9898893 | 0 | 0 | 0 | 0 | 0 | 0 | 18.93623
9787 | 68677.86 | 2021-03-12 11:59 | 1590.75 | 12 | 6 | 1.500718 | 1.550432 | 0.6630643 | 0 | 0.999587 | 0 | -0.001492309 | 0 | 0 | 0 | 0 | 19.05814
9788 | 68692.87 | 2021-03-12 11:59 | 1605.757 | 12 | 6 | 1.500718 | 1.551084 | 0.6693196 | 0 | 1.009289 | 0 | 0 | 0 | 0 | 0 | 0 | 19.02766
9789 | 68707.87 | 2021-03-12 12:00 | 1620.764 | 12 | 6 | 1.500537 | 1.551899 | 0.6755748 | 0 | 1.018996 | 0 | -0.001492904 | 0 | 0 | 0 | 0 | 18.92196
9790 | 68722.88 | 2021-03-12 12:00 | 1635.771 | 12 | 6 | 1.500357 | 1.552552 | 0.6818302 | 0 | 1.028708 | 0 | -0.001492534 | 0 | 0 | 0 | 0 | 18.99718
9791 | 68737.89 | 2021-03-12 12:00 | 1650.778 | 12 | 6 | 1.500718 | 1.55353 | 0.6880854 | 0 | 1.038424 | 0 | 0.001494349 | 0 | 0 | 0 | 0 | 18.96671
9792 | 68752.9 | 2021-03-12 12:00 | 1665.785 | 12 | 6 | 1.500537 | 1.554182 | 0.6943409 | 0 | 1.048146 | 0 | 0 | 0 | 0 | 0 | 0 | 19.05814
9793 | 68767.91 | 2021-03-12 12:01 | 1680.798 | 12 | 6 | 1.500357 | 1.554997 | 0.7005986 | 0 | 1.057875 | 0 | 0.00141802 | 0 | 0 | 0 | 0 | 18.99718
9794 | 68782.91 | 2021-03-12 12:01 | 1695.8 | 12 | 6 | 1.500537 | 1.555812 | 0.7068517 | 0 | 1.067603 | 0 | -0.001490808 | 0 | 0 | 0 | 0 | 18.99718
9795 | 68797.92 | 2021-03-12 12:01 | 1710.807 | 12 | 6 | 1.500718 | 1.556627 | 0.713107 | 0 | 1.077338 | 0 | -0.001490509 | 0 | 0 | 0 | 0 | 18.99718
9796 | 68812.92 | 2021-03-12 12:01 | 1725.814 | 12 | 6 | 1.500537 | 1.557116 | 0.7193624 | 0 | 1.087079 | 0 | -0.001489729 | 0 | 0 | 0 | 0 | 19.02766
9797 | 68827.93 | 2021-03-12 12:02 | 1740.821 | 12 | 6 | 1.500537 | 1.558094 | 0.7256175 | 0 | 1.096823 | 0 | -0.0014946 | 0 | 0 | 0 | 0 | 18.92196
9798 | 68842.94 | 2021-03-12 12:02 | 1755.832 | 12 | 6 | 1.500537 | 1.558746 | 0.7318744 | 0 | 1.106576 | 0 | -0.002888807 | 0 | 0 | 0 | 0 | 19.02766
9799 | 68857.94 | 2021-03-12 12:02 | 1770.835 | 12 | 6 | 1.500537 | 1.559561 | 0.7381282 | 0 | 1.116328 | 0 | -0.002989382 | 0 | 0 | 0 | 0 | 19.07239
9800 | 68872.95 | 2021-03-12 12:02 | 1785.842 | 12 | 6 | 1.500537 | 1.560539 | 0.7443836 | 0 | 1.126088 | 0 | 0 | 0 | 0 | 0 | 0 | 19.10287
9801 | 68887.96 | 2021-03-12 12:03 | 1800.849 | 12 | 6 | 1.500537 | 1.561191 | 0.7506389 | 0 | 1.135852 | 0 | -0.002989151 | 0 | 0 | 0 | 0 | 19.20853
9802 | 68902.97 | 2021-03-12 12:03 | 1815.856 | 12 | 6 | 1.500537 | 1.561843 | 0.7568943 | 0 | 1.145622 | 0 | -0.00298588 | 0 | 0 | 0 | 0 | 19.02766
9803 | 68917.97 | 2021-03-12 12:03 | 1830.863 | 12 | 6 | 1.500718 | 1.562821 | 0.7631496 | 0 | 1.155396 | 0 | -0.002987254 | 0 | 0 | 0 | 0 | 18.92196
9804 | 68932.98 | 2021-03-12 12:03 | 1845.87 | 12 | 6 | 1.500537 | 1.563636 | 0.7694051 | 0 | 1.165175 | 0 | -0.004477847 | 0 | 0 | 0 | 0 | 19.02766
9805 | 68947.99 | 2021-03-12 12:04 | 1860.877 | 12 | 6 | 1.500537 | 1.564451 | 0.7756604 | 0 | 1.174959 | 0 | -0.00298581 | 0 | 0 | 0 | 0 | 18.95245
9806 | 68962.99 | 2021-03-12 12:04 | 1875.884 | 12 | 6 | 1.500718 | 1.565266 | 0.7819158 | 0 | 1.184748 | 0 | -0.00298577 | 0 | 0 | 0 | 0 | 18.95245
9807 | 68978 | 2021-03-12 12:04 | 1890.891 | 12 | 6 | 1.500537 | 1.565918 | 0.7881709 | 0 | 1.194541 | 0 | -0.005971319 | 0 | 0 | 0 | 0 | 18.95245
9808 | 68993.01 | 2021-03-12 12:04 | 1905.899 | 12 | 6 | 1.500537 | 1.566733 | 0.7944264 | 0 | 1.204339 | 0 | -0.00597212 | 0 | 0 | 0 | 0 | 19.02766
9809 | 69008.02 | 2021-03-12 12:05 | 1920.906 | 12 | 6 | 1.500537 | 1.567711 | 0.8006817 | 0 | 1.214143 | 0 | -0.004478544 | 0 | 0 | 0 | 0 | 19.02766
9810 | 69023.02 | 2021-03-12 12:05 | 1935.913 | 12 | 6 | 1.500537 | 1.568363 | 0.806937 | 0 | 1.223951 | 0 | -0.007477055 | 0 | 0 | 0 | 0 | 19.13334
9811 | 69038.03 | 2021-03-12 12:05 | 1950.92 | 12 | 6 | 1.500718 | 1.569341 | 0.8131923 | 0 | 1.233764 | 0 | -0.005982638 | 0 | 0 | 0 | 0 | 19.02766
9812 | 69053.04 | 2021-03-12 12:05 | 1965.927 | 12 | 6 | 1.500537 | 1.570156 | 0.8194477 | 0 | 1.243582 | 0 | -0.004477072 | 0 | 0 | 0 | 0 | 18.99718
9813 | 69068.04 | 2021-03-12 12:06 | 1980.934 | 12 | 6 | 1.500537 | 1.570971 | 0.825703 | 0 | 1.253405 | 0 | -0.004476245 | 0 | 0 | 0 | 0 | 19.10287
9814 | 69083.05 | 2021-03-12 12:06 | 1995.941 | 12 | 6 | 1.500537 | 1.571787 | 0.8319584 | 0 | 1.263233 | 0 | -0.001492189 | 0 | 0 | 0 | 0 | 19.17806
9815 | 69098.06 | 2021-03-12 12:06 | 2010.948 | 12 | 6 | 1.500537 | 1.572439 | 0.8382136 | 0 | 1.273065 | 0 | 0 | 0 | 0 | 0 | 0 | 18.98293
9816 | 69113.06 | 2021-03-12 12:06 | 2025.955 | 12 | 6 | 1.500537 | 1.57358 | 0.8444691 | 0 | 1.282903 | 0 | 0.002984617 | 0 | 0 | 0 | 0 | 19.05814
9817 | 69128.07 | 2021-03-12 12:07 | 2040.962 | 12 | 6 | 1.500537 | 1.574395 | 0.8507245 | 0 | 1.292746 | 0 | 0.002977653 | 0 | 0 | 0 | 0 | 19.02766
9818 | 69143.08 | 2021-03-12 12:07 | 2055.969 | 12 | 6 | 1.500537 | 1.57521 | 0.8569799 | 0 | 1.302594 | 0 | 0.004478364 | 0 | 0 | 0 | 0 | 19.05814
9819 | 69158.09 | 2021-03-12 12:07 | 2070.976 | 12 | 6 | 1.500537 | 1.576188 | 0.8632352 | 0 | 1.312446 | 0 | 0.008946456 | 0 | 0 | 0 | 0 | 18.98293
9820 | 69173.09 | 2021-03-12 12:07 | 2085.984 | 12 | 6 | 1.500537 | 1.577166 | 0.8694906 | 0 | 1.322304 | 0 | 0.01043602 | 0 | 0 | 0 | 0 | 18.95245
9821 | 69188.1 | 2021-03-12 12:08 | 2100.991 | 12 | 6 | 1.500718 | 1.577981 | 0.8757459 | 0 | 1.332166 | 0 | 0.01194444 | 0 | 0 | 0 | 0 | 19.10287
9822 | 69203.11 | 2021-03-12 12:08 | 2115.998 | 12 | 6 | 1.500537 | 1.578633 | 0.8820013 | 0 | 1.342034 | 0 | 0.00895216 | 0 | 0 | 0 | 0 | 19.05814
9823 | 69218.11 | 2021-03-12 12:08 | 2131.005 | 12 | 6 | 1.500537 | 1.579448 | 0.8882567 | 0 | 1.351907 | 0 | 0.008956647 | 0 | 0 | 0 | 0 | 19.02766
9824 | 69233.12 | 2021-03-12 12:08 | 2146.012 | 12 | 6 | 1.500537 | 1.579937 | 0.8945121 | 0 | 1.361784 | 0 | 0.005967152 | 0 | 0 | 0 | 0 | 19.13334
9825 | 69248.13 | 2021-03-12 12:09 | 2161.019 | 12 | 6 | 1.500537 | 1.580752 | 0.9007675 | 0 | 1.371667 | 0 | 0.007463077 | 0 | 0 | 0 | 0 | 19.13334
9826 | 69263.14 | 2021-03-12 12:09 | 2176.026 | 12 | 6 | 1.500537 | 1.581404 | 0.907023 | 0 | 1.381554 | 0 | 0.0059721 | 0 | 0 | 0 | 0 | 19.05814
9827 | 69278.2 | 2021-03-12 12:09 | 2191.095 | 12 | 6 | 1.500537 | 1.582545 | 0.9133045 | 0 | 1.391488 | 0 | 0.007472607 | 0 | 0 | 0 | 0 | 18.90771
9828 | 69293.21 | 2021-03-12 12:09 | 2206.103 | 12 | 6 | 1.500537 | 1.583197 | 0.9195602 | 0 | 1.401386 | 0 | 0.007464354 | 0 | 0 | 0 | 0 | 19.13334
9829 | 69308.22 | 2021-03-12 12:10 | 2221.109 | 12 | 6 | 1.500537 | 1.584012 | 0.9258157 | 0 | 1.411289 | 0 | 0.005967843 | 0 | 0 | 0 | 0 | 18.98293
9830 | 69323.23 | 2021-03-12 12:10 | 2236.117 | 12 | 6 | 1.500718 | 1.58499 | 0.9320714 | 0 | 1.421198 | 0 | 0.008957339 | 0 | 0 | 0 | 0 | 18.98293
9831 | 69338.23 | 2021-03-12 12:10 | 2251.124 | 12 | 6 | 1.500537 | 1.585479 | 0.938327 | 0 | 1.431111 | 0 | 0.005998097 | 0 | 0 | 0 | 0 | 19.2837
9832 | 69353.24 | 2021-03-12 12:10 | 2266.131 | 12 | 6 | 1.500537 | 1.586131 | 0.9445827 | 0 | 1.44103 | 0 | 0.007474566 | 0 | 0 | 0 | 0 | 19.05814
9833 | 69368.25 | 2021-03-12 12:11 | 2281.138 | 12 | 6 | 1.500537 | 1.586946 | 0.9508382 | 0 | 1.450953 | 0 | 0.005983832 | 0 | 0 | 0 | 0 | 19.05814
9834 | 69383.25 | 2021-03-12 12:11 | 2296.145 | 12 | 6 | 1.500537 | 1.587598 | 0.9570938 | 0 | 1.460881 | 0 | 0.004477101 | 0 | 0 | 0 | 0 | 18.98293
9835 | 69398.26 | 2021-03-12 12:11 | 2311.152 | 12 | 6 | 1.500718 | 1.588413 | 0.9633493 | 0 | 1.470814 | 0 | 0.002985059 | 0 | 0 | 0 | 0 | 19.05814
9836 | 69413.27 | 2021-03-12 12:11 | 2326.159 | 12 | 6 | 1.500718 | 1.588902 | 0.9696048 | 0 | 1.480753 | 0 | 0 | 0 | 0 | 0 | 0 | 19.05814
9837 | 69428.28 | 2021-03-12 12:12 | 2341.166 | 12 | 6 | 1.500718 | 1.58988 | 0.9758603 | 0 | 1.490697 | 0 | 0.001494994 | 0 | 0 | 0 | 0 | 19.20853
9838 | 69443.28 | 2021-03-12 12:12 | 2356.173 | 12 | 6 | 1.500718 | 1.590696 | 0.9821159 | 0 | 1.500646 | 0 | 0.001160599 | 0 | 0 | 0 | 0 | 19.20853
9839 | 69458.29 | 2021-03-12 12:12 | 2371.183 | 12 | 6 | 1.500537 | 1.591511 | 0.9883725 | 0 | 1.510603 | 0 | 0.001468417 | 0 | 0 | 0 | 0 | 19.20853
9840 | 69473.3 | 2021-03-12 12:12 | 2386.187 | 12 | 6 | 1.500537 | 1.592326 | 0.9946269 | 0 | 1.520561 | 0 | 0.001492174 | 0 | 0 | 0 | 0 | 19.35886
9841 | 69488.3 | 2021-03-12 12:13 | 2401.195 | 12 | 6 | 1.500718 | 1.593141 | 1.000883 | 0 | 1.530527 | 0 | 0 | 0 | 0 | 0 | 0 | 19.02766
9842 | 69503.31 | 2021-03-12 12:13 | 2416.203 | 12 | 6 | 1.500537 | 1.593793 | 1.007138 | 0 | 1.540498 | 0 | -0.001480514 | 0 | 0 | 0 | 0 | 18.98293
9843 | 69518.32 | 2021-03-12 12:13 | 2431.209 | 12 | 6 | 1.500718 | 1.594934 | 1.013394 | 0 | 1.550474 | 0 | 0.001490768 | 0 | 0 | 0 | 0 | 18.98293
9844 | 69533.33 | 2021-03-12 12:13 | 2446.216 | 12 | 6 | 1.500718 | 1.595749 | 1.019649 | 0 | 1.560455 | 0 | 0 | 0 | 0 | 0 | 0 | 19.05814
9845 | 69548.33 | 2021-03-12 12:14 | 2461.223 | 12 | 6 | 1.500537 | 1.596564 | 1.025905 | 0 | 1.570442 | 0 | 0 | 0 | 0 | 0 | 0 | 18.98293
9846 | 69563.34 | 2021-03-12 12:14 | 2476.23 | 12 | 6 | 1.500537 | 1.597216 | 1.03216 | 0 | 1.580434 | 0 | -0.00298593 | 0 | 0 | 0 | 0 | 19.05814
9847 | 69578.35 | 2021-03-12 12:14 | 2491.237 | 12 | 6 | 1.500718 | 1.598357 | 1.038416 | 0 | 1.590432 | 0 | 0 | 0 | 0 | 0 | 0 | 19.13334
9848 | 69593.35 | 2021-03-12 12:14 | 2506.243 | 12 | 6 | 1.500718 | 1.599009 | 1.044671 | 0 | 1.600434 | 0 | -0.003656372 | 0 | 0 | 0 | 0 | 19.05814
9849 | 69608.36 | 2021-03-12 12:15 | 2521.246 | 12 | 6 | 1.500537 | 1.60015 | 1.050925 | 0 | 1.610441 | 0 | 0 | 0 | 0 | 0 | 0 | 19.13334
9850 | 69623.37 | 2021-03-12 12:15 | 2536.259 | 12 | 6 | 1.500718 | 1.600965 | 1.057183 | 0 | 1.62046 | 0 | -0.001493095 | 0 | 0 | 0 | 0 | 19.13334
9851 | 69638.38 | 2021-03-12 12:15 | 2551.269 | 12 | 6 | 1.500718 | 1.60178 | 1.06344 | 0 | 1.630482 | 0 | -0.002983206 | 0 | 0 | 0 | 0 | 19.05814
9852 | 69653.38 | 2021-03-12 12:15 | 2566.27 | 12 | 6 | 1.500537 | 1.602758 | 1.069692 | 0 | 1.640503 | 0 | -0.002983967 | 0 | 0 | 0 | 0 | 19.01342
9853 | 69668.39 | 2021-03-12 12:16 | 2581.281 | 12 | 6 | 1.500537 | 1.603573 | 1.075949 | 0 | 1.650537 | 0 | -0.00298595 | 0 | 0 | 0 | 0 | 19.14958
9854 | 69683.4 | 2021-03-12 12:16 | 2596.288 | 12 | 6 | 1.500537 | 1.604551 | 1.082205 | 0 | 1.660575 | 0 | -0.001492038 | 0 | 0 | 0 | 0 | 18.9382
9855 | 69698.4 | 2021-03-12 12:16 | 2611.295 | 12 | 6 | 1.500537 | 1.605529 | 1.088461 | 0 | 1.670618 | 0 | -0.002988468 | 0 | 0 | 0 | 0 | 19.26947
9856 | 69713.41 | 2021-03-12 12:16 | 2626.302 | 12 | 6 | 1.500537 | 1.606344 | 1.094716 | 0 | 1.680667 | 0 | -0.004495448 | 0 | 0 | 0 | 0 | 19.21054
9857 | 69728.42 | 2021-03-12 12:17 | 2641.309 | 12 | 6 | 1.500718 | 1.607485 | 1.100972 | 0 | 1.690721 | 0 | -0.003025048 | 0 | 0 | 0 | 0 | 19.21054
9858 | 69743.43 | 2021-03-12 12:17 | 2656.316 | 12 | 6 | 1.500537 | 1.608463 | 1.107227 | 0 | 1.700782 | 0 | -0.0014933 | 0 | 0 | 0 | 0 | 19.42181
9859 | 69758.43 | 2021-03-12 12:17 | 2671.318 | 12 | 6 | 1.500718 | 1.609442 | 1.113463 | 0 | 1.710816 | 0 | -0.002992228 | 0 | 0 | 0 | 0 | 19.16584
9860 | 69773.44 | 2021-03-12 12:17 | 2686.33 | 12 | 6 | 1.500718 | 1.610257 | 1.119738 | 0 | 1.72092 | 0 | -0.002984427 | 0 | 0 | 0 | 0 | 19.30198
9861 | 69788.45 | 2021-03-12 12:18 | 2701.337 | 12 | 6 | 1.500899 | 1.611398 | 1.125994 | 0 | 1.730999 | 0 | -0.001491928 | 0 | 0 | 0 | 0 | 19.19632
9862 | 69803.45 | 2021-03-12 12:18 | 2716.344 | 12 | 6 | 1.500718 | 1.612376 | 1.132249 | 0 | 1.741083 | 0 | -0.001502104 | 0 | 0 | 0 | 0 | 19.2268
9863 | 69818.46 | 2021-03-12 12:18 | 2731.352 | 12 | 6 | 1.500537 | 1.613354 | 1.138505 | 0 | 1.751173 | 0 | -0.001492354 | 0 | 0 | 0 | 0 | 19.2268
9864 | 69833.47 | 2021-03-12 12:18 | 2746.359 | 12 | 6 | 1.500718 | 1.614169 | 1.14476 | 0 | 1.761269 | 0 | -0.00448065 | 0 | 0 | 0 | 0 | 19.15162
9865 | 69848.48 | 2021-03-12 12:19 | 2761.366 | 12 | 6 | 1.500537 | 1.61531 | 1.151016 | 0 | 1.771372 | 0 | -0.002986251 | 0 | 0 | 0 | 0 | 19.2268
9866 | 69863.48 | 2021-03-12 12:19 | 2776.373 | 12 | 6 | 1.500718 | 1.616451 | 1.157272 | 0 | 1.781481 | 0 | -0.001492399 | 0 | 0 | 0 | 0 | 19.2268
9867 | 69878.49 | 2021-03-12 12:19 | 2791.38 | 12 | 6 | 1.500718 | 1.617266 | 1.163527 | 0 | 1.791596 | 0 | -0.0029859 | 0 | 0 | 0 | 0 | 19.30198
9868 | 69893.5 | 2021-03-12 12:19 | 2806.388 | 12 | 6 | 1.500537 | 1.618244 | 1.169783 | 0 | 1.801718 | 0 | -0.004391777 | 0 | 0 | 0 | 0 | 19.15162
9869 | 69908.51 | 2021-03-12 12:20 | 2821.402 | 12 | 6 | 1.500537 | 1.619222 | 1.176042 | 0 | 1.81185 | 0 | -0.008492352 | 0 | 0 | 0 | 0 | 19.30198
9870 | 69923.52 | 2021-03-12 12:20 | 2836.413 | 12 | 6 | 1.500537 | 1.620363 | 1.182299 | 0 | 1.821987 | 0 | -0.004421441 | 0 | 0 | 0 | 0 | 19.24102
9871 | 69938.53 | 2021-03-12 12:20 | 2851.42 | 12 | 6 | 1.500718 | 1.621504 | 1.188554 | 0 | 1.832127 | 0 | -0.005894544 | 0 | 0 | 0 | 0 | 19.2268
9872 | 69953.53 | 2021-03-12 12:20 | 2866.425 | 12 | 6 | 1.500537 | 1.622645 | 1.194809 | 0 | 1.842272 | 0 | -0.006904473 | 0 | 0 | 0 | 0 | 19.30198
9873 | 69968.55 | 2021-03-12 12:21 | 2881.439 | 12 | 6 | 1.500718 | 1.623623 | 1.201068 | 0 | 1.85243 | 0 | -0.01044839 | 0 | 0 | 0 | 0 | 19.30198
9874 | 69983.56 | 2021-03-12 12:21 | 2896.446 | 12 | 6 | 1.500537 | 1.624601 | 1.207323 | 0 | 1.86259 | 0 | -0.01045164 | 0 | 0 | 0 | 0 | 19.15162
9875 | 69998.56 | 2021-03-12 12:21 | 2911.453 | 12 | 6 | 1.500718 | 1.625742 | 1.213579 | 0 | 1.872757 | 0 | -0.008959805 | 0 | 0 | 0 | 0 | 19.30198
9876 | 70013.57 | 2021-03-12 12:21 | 2926.46 | 12 | 6 | 1.500537 | 1.626883 | 1.219834 | 0 | 1.88293 | 0 | -0.008957188 | 0 | 0 | 0 | 0 | 19.15162
9877 | 70028.58 | 2021-03-12 12:22 | 2941.467 | 12 | 6 | 1.500718 | 1.628024 | 1.22609 | 0 | 1.893109 | 0 | -0.007564407 | 0 | 0 | 0 | 0 | 19.2268
9878 | 70043.59 | 2021-03-12 12:22 | 2956.477 | 12 | 6 | 1.500718 | 1.629166 | 1.232346 | 0 | 1.903298 | 0 | -0.005803114 | 0 | 0 | 0 | 0 | 19.2268
9879 | 70058.59 | 2021-03-12 12:22 | 2971.483 | 12 | 6 | 1.500537 | 1.630144 | 1.238601 | 0 | 1.913491 | 0 | -0.007369501 | 0 | 0 | 0 | 0 | 19.2268
9880 | 70073.6 | 2021-03-12 12:22 | 2986.49 | 12 | 6 | 1.500537 | 1.631285 | 1.244857 | 0 | 1.923691 | 0 | -0.004421632 | 0 | 0 | 0 | 0 | 19.2268
9881 | 70088.61 | 2021-03-12 12:23 | 3001.496 | 12 | 6 | 1.500537 | 1.632426 | 1.251112 | 0 | 1.933898 | 0 | -0.002966791 | 0 | 0 | 0 | 0 | 19.2268
9882 | 70103.61 | 2021-03-12 12:23 | 3016.503 | 12 | 6 | 1.500537 | 1.633893 | 1.257367 | 0 | 1.944112 | 0 | 0 | 0 | 0 | 0 | 0 | 19.30198
9883 | 70118.62 | 2021-03-12 12:23 | 3031.511 | 12 | 6 | 1.500537 | 1.635523 | 1.263623 | 0 | 1.954335 | 0 | 0.005898904 | 0 | 0 | 0 | 0 | 19.2268
9884 | 70133.63 | 2021-03-12 12:23 | 3046.518 | 12 | 6 | 1.500537 | 1.636827 | 1.269879 | 0 | 1.964564 | 0 | 0.008845867 | 0 | 0 | 0 | 0 | 19.15162
9885 | 70148.63 | 2021-03-12 12:24 | 3061.525 | 12 | 6 | 1.500537 | 1.637479 | 1.276121 | 0 | 1.974778 | 0 | 0.007844431 | 0 | 0 | 0 | 0 | 19.2268
9886 | 70163.64 | 2021-03-12 12:24 | 3076.532 | 12 | 6 | 1.500537 | 1.639109 | 1.28239 | 0 | 1.985043 | 0 | 0.01336944 | 0 | 0 | 0 | 0 | 19.30198
9887 | 70178.65 | 2021-03-12 12:24 | 3091.54 | 12 | 6 | 1.500537 | 1.64025 | 1.288645 | 0 | 1.995294 | 0 | 0.01179267 | 0 | 0 | 0 | 0 | 19.30198
9888 | 70193.66 | 2021-03-12 12:24 | 3106.547 | 12 | 6 | 1.500718 | 1.641228 | 1.294901 | 0 | 2.005553 | 0 | 0.01031598 | 0 | 0 | 0 | 0 | 19.15162
9889 | 70208.66 | 2021-03-12 12:25 | 3121.554 | 12 | 6 | 1.500537 | 1.642369 | 1.301156 | 0 | 2.015819 | 0 | 0.01030433 | 0 | 0 | 0 | 0 | 19.15162
9890 | 70223.67 | 2021-03-12 12:25 | 3136.56 | 12 | 6 | 1.500537 | 1.64351 | 1.307412 | 0 | 2.026092 | 0 | 0.007422592 | 0 | 0 | 0 | 0 | 19.37713
9891 | 70238.68 | 2021-03-12 12:25 | 3151.568 | 12 | 6 | 1.500537 | 1.644814 | 1.313668 | 0 | 2.036374 | 0 | 0.009041752 | 0 | 0 | 0 | 0 | 19.2268
9892 | 70253.68 | 2021-03-12 12:25 | 3166.575 | 12 | 6 | 1.500718 | 1.645955 | 1.319923 | 0 | 2.046664 | 0 | 0.008845221 | 0 | 0 | 0 | 0 | 19.30198
9893 | 70268.69 | 2021-03-12 12:26 | 3181.582 | 12 | 6 | 1.500537 | 1.647097 | 1.326179 | 0 | 2.056962 | 0 | 0.007365181 | 0 | 0 | 0 | 0 | 19.30198
9894 | 70283.7 | 2021-03-12 12:26 | 3196.588 | 12 | 6 | 1.500537 | 1.648075 | 1.332434 | 0 | 2.067266 | 0 | 0.004455435 | 0 | 0 | 0 | 0 | 19.30198
9895 | 70298.71 | 2021-03-12 12:26 | 3211.596 | 12 | 6 | 1.500718 | 1.649379 | 1.33869 | 0 | 2.077581 | 0 | 0.004417658 | 0 | 0 | 0 | 0 | 19.15162
9896 | 70313.71 | 2021-03-12 12:26 | 3226.603 | 12 | 6 | 1.500537 | 1.65052 | 1.344945 | 0 | 2.087903 | 0 | 0.002951264 | 0 | 0 | 0 | 0 | 19.30198
9897 | 70328.72 | 2021-03-12 12:27 | 3241.61 | 12 | 6 | 1.500718 | 1.651824 | 1.3512 | 0 | 2.098233 | 0 | 0.002966857 | 0 | 0 | 0 | 0 | 19.2268
9898 | 70343.73 | 2021-03-12 12:27 | 3256.616 | 12 | 6 | 1.500718 | 1.653291 | 1.357456 | 0 | 2.108572 | 0 | 0.002971595 | 0 | 0 | 0 | 0 | 19.30198
9899 | 70358.73 | 2021-03-12 12:27 | 3271.624 | 12 | 6 | 1.500718 | 1.654269 | 1.363712 | 0 | 2.11892 | 0 | 0.00147453 | 0 | 0 | 0 | 0 | 19.45228
9900 | 70373.74 | 2021-03-12 12:27 | 3286.632 | 12 | 6 | 1.500718 | 1.655736 | 1.369967 | 0 | 2.129276 | 0 | 0 | 0 | 0 | 0 | 0 | 19.2268
9901 | 70388.75 | 2021-03-12 12:28 | 3301.639 | 12 | 6 | 1.500537 | 1.657203 | 1.376223 | 0 | 2.139641 | 0 | 0 | 0 | 0 | 0 | 0 | 19.30198
9902 | 70403.75 | 2021-03-12 12:28 | 3316.645 | 12 | 6 | 1.500537 | 1.65867 | 1.382478 | 0 | 2.150014 | 0 | 0 | 0 | 0 | 0 | 0 | 19.15162
9903 | 70418.76 | 2021-03-12 12:28 | 3331.653 | 12 | 6 | 1.500537 | 1.660137 | 1.388734 | 0 | 2.160399 | 0 | 0 | 0 | 0 | 0 | 0 | 19.2268
9904 | 70433.77 | 2021-03-12 12:28 | 3346.66 | 12 | 6 | 1.500357 | 1.661278 | 1.39499 | 0 | 2.170791 | 0 | -0.001469213 | 0 | 0 | 0 | 0 | 19.30198
9905 | 70448.78 | 2021-03-12 12:29 | 3361.666 | 12 | 6 | 1.500537 | 1.662908 | 1.401245 | 0 | 2.181192 | 0 | -0.001490059 | 0 | 0 | 0 | 0 | 19.30198
9906 | 70463.78 | 2021-03-12 12:29 | 3376.673 | 12 | 6 | 1.500537 | 1.664538 | 1.4075 | 0 | 2.191602 | 0 | -0.001490798 | 0 | 0 | 0 | 0 | 19.30198
9907 | 70478.79 | 2021-03-12 12:29 | 3391.68 | 12 | 6 | 1.500718 | 1.666005 | 1.413756 | 0 | 2.202023 | 0 | -0.001491398 | 0 | 0 | 0 | 0 | 19.15162
9908 | 70493.8 | 2021-03-12 12:29 | 3406.687 | 12 | 6 | 1.500537 | 1.667473 | 1.420011 | 0 | 2.212454 | 0 | -0.002989252 | 0 | 0 | 0 | 0 | 19.48275
9909 | 70508.8 | 2021-03-12 12:30 | 3421.694 | 12 | 6 | 1.500718 | 1.66894 | 1.426267 | 0 | 2.222894 | 0 | 0 | 0 | 0 | 0 | 0 | 19.30198
9910 | 70523.81 | 2021-03-12 12:30 | 3436.701 | 12 | 6 | 1.500537 | 1.67057 | 1.432522 | 0 | 2.233344 | 0 | -0.00299087 | 0 | 0 | 0 | 0 | 19.30198
9911 | 70538.82 | 2021-03-12 12:30 | 3451.708 | 12 | 6 | 1.500537 | 1.672363 | 1.438778 | 0 | 2.243803 | 0 | -0.004487817 | 0 | 0 | 0 | 0 | 19.2268
9912 | 70553.82 | 2021-03-12 12:30 | 3466.715 | 12 | 6 | 1.500718 | 1.674156 | 1.445033 | 0 | 2.254274 | 0 | -0.001491723 | 0 | 0 | 0 | 0 | 19.18211
9913 | 70568.83 | 2021-03-12 12:31 | 3481.722 | 12 | 6 | 1.500537 | 1.676112 | 1.451289 | 0 | 2.264757 | 0 | -0.002991996 | 0 | 0 | 0 | 0 | 19.2268
9914 | 70583.84 | 2021-03-12 12:31 | 3496.729 | 12 | 6 | 1.500718 | 1.677742 | 1.457544 | 0 | 2.27525 | 0 | -0.002983486 | 0 | 0 | 0 | 0 | 19.15162
9915 | 70598.85 | 2021-03-12 12:31 | 3511.736 | 12 | 6 | 1.500718 | 1.679209 | 1.4638 | 0 | 2.285754 | 0 | -0.001492404 | 0 | 0 | 0 | 0 | 19.2268
9916 | 70613.85 | 2021-03-12 12:31 | 3526.743 | 12 | 6 | 1.500537 | 1.681002 | 1.470055 | 0 | 2.296267 | 0 | -0.002984637 | 0 | 0 | 0 | 0 | 19.2268
9917 | 70628.86 | 2021-03-12 12:32 | 3541.75 | 12 | 6 | 1.500537 | 1.682795 | 1.47631 | 0 | 2.306792 | 0 | -0.00447874 | 0 | 0 | 0 | 0 | 19.15162
9918 | 70643.87 | 2021-03-12 12:32 | 3556.757 | 12 | 6 | 1.500537 | 1.684914 | 1.482566 | 0 | 2.317329 | 0 | -0.004484205 | 0 | 0 | 0 | 0 | 19.30198
9919 | 70658.87 | 2021-03-12 12:32 | 3571.765 | 12 | 6 | 1.500537 | 1.687034 | 1.488821 | 0 | 2.32788 | 0 | -0.002984558 | 0 | 0 | 0 | 0 | 19.2268
9920 | 70673.88 | 2021-03-12 12:32 | 3586.772 | 12 | 6 | 1.500357 | 1.689153 | 1.495077 | 0 | 2.338443 | 0 | -0.004478905 | 0 | 0 | 0 | 0 | 19.30198
9921 | 70688.89 | 2021-03-12 12:33 | 3601.779 | 12 | 6 | 1.500537 | 1.691761 | 1.501332 | 0 | 2.349022 | 0 | -0.001492434 | 0 | 0 | 0 | 0 | 19.2268
9922 | 70703.9 | 2021-03-12 12:33 | 3616.786 | 12 | 6 | 1.500537 | 1.693391 | 1.507588 | 0 | 2.359612 | 0 | -0.004461918 | 0 | 0 | 0 | 0 | 19.2268
9923 | 70718.9 | 2021-03-12 12:33 | 3631.793 | 12 | 6 | 1.500537 | 1.69551 | 1.513843 | 0 | 2.370215 | 0 | -0.004468075 | 0 | 0 | 0 | 0 | 19.15162
9924 | 70733.91 | 2021-03-12 12:33 | 3646.8 | 12 | 6 | 1.500537 | 1.697955 | 1.520099 | 0 | 2.380832 | 0 | -0.002988338 | 0 | 0 | 0 | 0 | 19.2268
9925 | 70748.92 | 2021-03-12 12:34 | 3661.807 | 12 | 6 | 1.500537 | 1.700237 | 1.526354 | 0 | 2.391463 | 0 | -0.007464479 | 0 | 0 | 0 | 0 | 19.25729
9926 | 70763.92 | 2021-03-12 12:34 | 3676.814 | 12 | 6 | 1.500537 | 1.702682 | 1.53261 | 0 | 2.402109 | 0 | -0.005960583 | 0 | 0 | 0 | 0 | 19.33245
9927 | 70778.93 | 2021-03-12 12:34 | 3691.821 | 12 | 6 | 1.500718 | 1.705291 | 1.538865 | 0 | 2.412771 | 0 | -0.005968974 | 0 | 0 | 0 | 0 | 19.2268
9928 | 70793.94 | 2021-03-12 12:34 | 3706.828 | 12 | 6 | 1.500718 | 1.708062 | 1.545121 | 0 | 2.423449 | 0 | -0.005970136 | 0 | 0 | 0 | 0 | 19.2268
9929 | 70808.94 | 2021-03-12 12:35 | 3721.835 | 12 | 6 | 1.500537 | 1.71067 | 1.551376 | 0 | 2.434143 | 0 | -0.008959224 | 0 | 0 | 0 | 0 | 19.25729
9930 | 70823.95 | 2021-03-12 12:35 | 3736.842 | 12 | 6 | 1.500537 | 1.713604 | 1.557632 | 0 | 2.444854 | 0 | -0.01192834 | 0 | 0 | 0 | 0 | 19.18211
9931 | 70838.96 | 2021-03-12 12:35 | 3751.849 | 12 | 6 | 1.500718 | 1.716864 | 1.563887 | 0 | 2.455584 | 0 | -0.01345162 | 0 | 0 | 0 | 0 | 19.25729
9932 | 70853.97 | 2021-03-12 12:35 | 3766.857 | 12 | 6 | 1.500537 | 1.720124 | 1.570143 | 0 | 2.466335 | 0 | -0.01790673 | 0 | 0 | 0 | 0 | 19.18211
9933 | 70868.97 | 2021-03-12 12:36 | 3781.864 | 12 | 6 | 1.500537 | 1.723222 | 1.576398 | 0 | 2.477105 | 0 | -0.02242114 | 0 | 0 | 0 | 0 | 19.33245
9934 | 70883.98 | 2021-03-12 12:36 | 3796.871 | 12 | 6 | 1.500718 | 1.726645 | 1.582654 | 0 | 2.487895 | 0 | -0.02536753 | 0 | 0 | 0 | 0 | 19.25729
9935 | 70898.99 | 2021-03-12 12:36 | 3811.878 | 12 | 6 | 1.500537 | 1.730231 | 1.588909 | 0 | 2.498706 | 0 | -0.0268655 | 0 | 0 | 0 | 0 | 19.18211
9936 | 70913.99 | 2021-03-12 12:36 | 3826.885 | 12 | 6 | 1.500718 | 1.73398 | 1.595165 | 0 | 2.50954 | 0 | -0.02538038 | 0 | 0 | 0 | 0 | 19.33245
9937 | 70929 | 2021-03-12 12:37 | 3841.892 | 12 | 6 | 1.500718 | 1.738544 | 1.60142 | 0 | 2.520399 | 0 | -0.0104524 | 0 | 0 | 0 | 0 | 19.25729
9938 | 70944.01 | 2021-03-12 12:37 | 3856.899 | 12 | 6 | 1.500537 | 1.743272 | 1.607676 | 0 | 2.531285 | 0 | -0.01491944 | 0 | 0 | 0 | 0 | 19.28777
9939 | 70959.02 | 2021-03-12 12:37 | 3871.906 | 12 | 6 | 1.500718 | 1.747999 | 1.613931 | 0 | 2.5422 | 0 | -0.01492756 | 0 | 0 | 0 | 0 | 19.18211
9940 | 70974.02 | 2021-03-12 12:37 | 3886.913 | 12 | 6 | 1.500718 | 1.753378 | 1.620187 | 0 | 2.553144 | 0 | -0.007463778 | 0 | 0 | 0 | 0 | 19.25729
9941 | 70986.6 | 2021-03-12 12:38 | 3899.487 | 12 | 6 | 1.500718 | 1.760062 | 1.625428 | 0 | 2.562338 | 0 | 0.04179803 | 0 | 0 | 0 | 0 | 19.25729
9942 | 70986.61 | 2021-03-12 12:38 | 0.01277709 | 13 | 6 | 0 | 1.608137 | 1.625428 | 0 | 2.562338 | 0 | -1.501309 | 0 | 0 | 0 | 0 | 19.25729
9943 | 70987.86 | 2021-03-12 12:38 | 1.260796 | 13 | 6 | 0 | 1.598031 | 1.625428 | 0 | 2.562338 | 0 | -0.0044759 | 0 | 0 | 0 | 0 | 19.18211
9944 | 70989.96 | 2021-03-12 12:38 | 3.367276 | 13 | 6 | 0 | 1.587924 | 1.625428 | 0 | 2.562338 | 0 | -0.004456551 | 0 | 0 | 0 | 0 | 19.25729
9945 | 70994.97 | 2021-03-12 12:38 | 8.374301 | 13 | 6 | 0 | 1.578144 | 1.625428 | 0 | 2.562338 | 0 | 0 | 0 | 0 | 0 | 0 | 19.25729
9946 | 70999.98 | 2021-03-12 12:38 | 13.3816 | 13 | 6 | 0 | 1.576677 | 1.625428 | 0 | 2.562338 | 0 | 0.001493884 | 0 | 0 | 0 | 0 | 19.25729
9947 | 71004.99 | 2021-03-12 12:38 | 18.38937 | 13 | 6 | 0 | 1.577166 | 1.625428 | 0 | 2.562338 | 0 | 0.001496258 | 0 | 0 | 0 | 0 | 19.21259
9948 | 71009.99 | 2021-03-12 12:38 | 23.397 | 13 | 6 | 0 | 1.577655 | 1.625428 | 0 | 2.562338 | 0 | -0.001492324 | 0 | 0 | 0 | 0 | 19.25729
9949 | 71015 | 2021-03-12 12:38 | 28.40454 | 13 | 6 | 0 | 1.578633 | 1.625428 | 0 | 2.562338 | 0 | 0 | 0 | 0 | 0 | 0 | 19.25729
9950 | 71020.01 | 2021-03-12 12:38 | 33.41207 | 13 | 6 | 0 | 1.579611 | 1.625428 | 0 | 2.562338 | 0 | 0 | 0 | 0 | 0 | 0 | 19.25729
9951 | 71025.02 | 2021-03-12 12:38 | 38.41965 | 13 | 6 | 0 | 1.580589 | 1.625428 | 0 | 2.562338 | 0 | 0.002985259 | 0 | 0 | 0 | 0 | 19.25729
9952 | 71030.02 | 2021-03-12 12:38 | 43.42723 | 13 | 6 | 0 | 1.581404 | 1.625428 | 0 | 2.562338 | 0 | 0 | 0 | 0 | 0 | 0 | 19.25729
9953 | 71035.03 | 2021-03-12 12:38 | 48.43476 | 13 | 6 | 0 | 1.582545 | 1.625428 | 0 | 2.562338 | 0 | 0.00298547 | 0 | 0 | 0 | 0 | 19.25729
9954 | 71040.04 | 2021-03-12 12:39 | 53.44234 | 13 | 6 | 0 | 1.58336 | 1.625428 | 0 | 2.562338 | 0 | 0 | 0 | 0 | 0 | 0 | 19.33245
9955 | 71045.05 | 2021-03-12 12:39 | 58.44991 | 13 | 6 | 0 | 1.584012 | 1.625428 | 0 | 2.562338 | 0 | -0.00149327 | 0 | 0 | 0 | 0 | 19.25729
9956 | 71046.61 | 2021-03-12 12:39 | 60.0099 | 13 | 6 | 0 | 1.584338 | 1.625428 | 0 | 2.562338 | 0 | 0 | 0 | 0 | 0 | 0 | 19.40761
9957 | 71046.61 | 2021-03-12 12:39 | 2.199344962e-06 | 14 | 6 | -1.499579 | 1.450671 | 1.625428 | 9.16136e-10 | 2.562338 | 1.329012e-09 | 0 | 0 | 0 | 0 | 0 | 19.18211
9958 | 71047.02 | 2021-03-12 12:39 | 0.4056241 | 14 | 6 | -1.499579 | 1.440402 | 1.625428 | 0.0001689665 | 2.562338 | 0.0002443128 | -0.04124096 | 0 | 0 | 0 | 0 | 19.25729
9959 | 71048.75 | 2021-03-12 12:39 | 2.135761 | 14 | 6 | -1.499579 | 1.430295 | 1.625428 | 0.0008896551 | 2.562338 | 0.001279991 | -0.02424996 | 0 | 0 | 0 | 0 | 19.25729
9960 | 71051.21 | 2021-03-12 12:39 | 4.600551 | 14 | 6 | -1.499579 | 1.4197 | 1.625428 | 0.001916361 | 2.562338 | 0.002744212 | -0.02089827 | 0 | 0 | 0 | 0 | 19.40761
9961 | 71055.41 | 2021-03-12 12:39 | 8.796923 | 14 | 6 | -1.499579 | 1.40943 | 1.625428 | 0.003664352 | 2.562338 | 0.005218107 | -0.0119418 | 0 | 0 | 0 | 0 | 19.25729
9962 | 71070.41 | 2021-03-12 12:39 | 23.80402 | 14 | 6 | -1.499579 | 1.400138 | 1.625428 | 0.009915545 | 2.562338 | 0.01399715 | -0.008938604 | 0 | 0 | 0 | 0 | 19.25729
9963 | 71085.42 | 2021-03-12 12:39 | 38.8111 | 14 | 6 | -1.499398 | 1.398671 | 1.625428 | 0.01616675 | 2.562338 | 0.02274666 | -0.00747326 | 0 | 0 | 0 | 0 | 19.33245
9964 | 71100.43 | 2021-03-12 12:40 | 53.8179 | 14 | 6 | -1.499579 | 1.399486 | 1.625428 | 0.02241782 | 2.562338 | 0.03149514 | -0.007460497 | 0 | 0 | 0 | 0 | 19.25729
9965 | 71115.44 | 2021-03-12 12:40 | 68.82522 | 14 | 6 | -1.499759 | 1.399812 | 1.625428 | 0.0286691 | 2.562338 | 0.04024886 | -0.01045042 | 0 | 0 | 0 | 0 | 19.28777
9966 | 71130.44 | 2021-03-12 12:40 | 83.8323 | 14 | 6 | -1.499759 | 1.399649 | 1.625428 | 0.03492028 | 2.562338 | 0.04900267 | -0.007472269 | 0 | 0 | 0 | 0 | 19.21259
9967 | 71145.45 | 2021-03-12 12:40 | 98.83938 | 14 | 6 | -1.499398 | 1.39916 | 1.625428 | 0.04117147 | 2.562338 | 0.0577529 | -0.007470147 | 0 | 0 | 0 | 0 | 19.24308
9968 | 71160.46 | 2021-03-12 12:41 | 113.8465 | 14 | 6 | -1.499579 | 1.398182 | 1.625428 | 0.04742263 | 2.562338 | 0.06649856 | -0.007459796 | 0 | 0 | 0 | 0 | 19.21259
9969 | 71175.46 | 2021-03-12 12:41 | 128.8535 | 14 | 6 | -1.499759 | 1.396715 | 1.625428 | 0.05367381 | 2.562338 | 0.07523574 | -0.004478229 | 0 | 0 | 0 | 0 | 19.21259
9970 | 71190.47 | 2021-03-12 12:41 | 143.8606 | 14 | 6 | -1.499398 | 1.395248 | 1.625428 | 0.05992495 | 2.562338 | 0.08396232 | -0.002987183 | 0 | 0 | 0 | 0 | 19.31825
9971 | 71205.48 | 2021-03-12 12:41 | 158.8678 | 14 | 6 | -1.499759 | 1.393781 | 1.625428 | 0.06617618 | 2.562338 | 0.09267864 | -0.002981305 | 0 | 0 | 0 | 0 | 19.24308
9972 | 71220.48 | 2021-03-12 12:42 | 173.8748 | 14 | 6 | -1.499579 | 1.392314 | 1.625428 | 0.07242734 | 2.562338 | 0.1013858 | -0.001491758 | 0 | 0 | 0 | 0 | 19.36293
9973 | 71235.49 | 2021-03-12 12:42 | 188.8818 | 14 | 6 | -1.499579 | 1.391499 | 1.625428 | 0.07867849 | 2.562338 | 0.1100854 | 0 | 0 | 0 | 0 | 0 | 19.33245
9974 | 71250.5 | 2021-03-12 12:42 | 203.8887 | 14 | 6 | -1.499579 | 1.390521 | 1.625428 | 0.0849296 | 2.562338 | 0.1187783 | 0 | 0 | 0 | 0 | 0 | 19.31825
9975 | 71265.51 | 2021-03-12 12:42 | 218.896 | 14 | 6 | -1.499579 | 1.38938 | 1.625428 | 0.09118091 | 2.562338 | 0.127465 | -0.001495418 | 0 | 0 | 0 | 0 | 19.37922
9976 | 71280.51 | 2021-03-12 12:43 | 233.9031 | 14 | 6 | -1.499579 | 1.388239 | 1.625428 | 0.09743218 | 2.562338 | 0.1361451 | -0.00149331 | 0 | 0 | 0 | 0 | 19.34874
9977 | 71295.52 | 2021-03-12 12:43 | 248.9101 | 14 | 6 | -1.499579 | 1.387098 | 1.625428 | 0.1036834 | 2.562338 | 0.1448179 | 0 | 0 | 0 | 0 | 0 | 19.24308
9978 | 71310.53 | 2021-03-12 12:43 | 263.9172 | 14 | 6 | -1.499579 | 1.385794 | 1.625428 | 0.1099346 | 2.562338 | 0.153483 | 0 | 0 | 0 | 0 | 0 | 19.30406
9979 | 71325.53 | 2021-03-12 12:43 | 278.9243 | 14 | 6 | -1.499579 | 1.38449 | 1.625428 | 0.1161858 | 2.562338 | 0.1621398 | 0.0014931 | 0 | 0 | 0 | 0 | 19.37922
9980 | 71340.54 | 2021-03-12 12:44 | 293.9312 | 14 | 6 | -1.499579 | 1.383349 | 1.625428 | 0.122437 | 2.562338 | 0.1707885 | 0.001494516 | 0 | 0 | 0 | 0 | 19.45437
9981 | 71355.55 | 2021-03-12 12:44 | 308.9384 | 14 | 6 | -1.499579 | 1.382045 | 1.625428 | 0.1286883 | 2.562338 | 0.17943 | 0 | 0 | 0 | 0 | 0 | 19.4097
9982 | 71370.59 | 2021-03-12 12:44 | 323.9765 | 14 | 6 | -1.499579 | 1.381066 | 1.625428 | 0.1349524 | 2.562338 | 0.1880825 | -0.001505097 | 0 | 0 | 0 | 0 | 19.34874
9983 | 71385.59 | 2021-03-12 12:44 | 338.9838 | 14 | 6 | -1.499579 | 1.380088 | 1.625428 | 0.1412038 | 2.562338 | 0.1967108 | 0.001512825 | 0 | 0 | 0 | 0 | 19.34874
9984 | 71400.6 | 2021-03-12 12:45 | 353.9909 | 14 | 6 | -1.499398 | 1.37911 | 1.625428 | 0.147455 | 2.562338 | 0.2053328 | 0 | 0 | 0 | 0 | 0 | 19.37922
9985 | 71415.61 | 2021-03-12 12:45 | 368.998 | 14 | 6 | -1.499579 | 1.378132 | 1.625428 | 0.1537063 | 2.562338 | 0.2139487 | 0.001499122 | 0 | 0 | 0 | 0 | 19.45437
9986 | 71430.61 | 2021-03-12 12:45 | 384.0047 | 14 | 6 | -1.499759 | 1.376828 | 1.625428 | 0.1599574 | 2.562338 | 0.2225576 | 0 | 0 | 0 | 0 | 0 | 19.30406
9987 | 71445.64 | 2021-03-12 12:45 | 399.027 | 14 | 6 | -1.499579 | 1.37585 | 1.625428 | 0.1662149 | 2.562338 | 0.2311691 | 0 | 0 | 0 | 0 | 0 | 19.37922
9988 | 71460.64 | 2021-03-12 12:46 | 414.035 | 14 | 6 | -1.499579 | 1.374872 | 1.625428 | 0.1724665 | 2.562338 | 0.2397656 | 0.001488811 | 0 | 0 | 0 | 0 | 19.36504
9989 | 71475.65 | 2021-03-12 12:46 | 429.0418 | 14 | 6 | -1.499579 | 1.373731 | 1.625428 | 0.1787175 | 2.562338 | 0.2483545 | 0 | 0 | 0 | 0 | 0 | 19.44019
9990 | 71490.66 | 2021-03-12 12:46 | 444.0487 | 14 | 6 | -1.499759 | 1.372916 | 1.625428 | 0.1849687 | 2.562338 | 0.2569373 | 0.001494019 | 0 | 0 | 0 | 0 | 19.27357
9991 | 71505.67 | 2021-03-12 12:46 | 459.0562 | 14 | 6 | -1.499759 | 1.371775 | 1.625428 | 0.19122 | 2.562338 | 0.2655142 | 0.001489953 | 0 | 0 | 0 | 0 | 19.37922
9992 | 71520.67 | 2021-03-12 12:47 | 474.0631 | 14 | 6 | -1.499579 | 1.370797 | 1.625428 | 0.1974711 | 2.562338 | 0.2740848 | 0.001492369 | 0 | 0 | 0 | 0 | 19.27357
9993 | 71535.68 | 2021-03-12 12:47 | 489.0701 | 14 | 6 | -1.499579 | 1.369982 | 1.625428 | 0.2037223 | 2.562338 | 0.2826495 | 0.001494037 | 0 | 0 | 0 | 0 | 19.25729
9994 | 71550.69 | 2021-03-12 12:47 | 504.0771 | 14 | 6 | -1.499398 | 1.369004 | 1.625428 | 0.2099735 | 2.562338 | 0.2912084 | 0.001490703 | 0 | 0 | 0 | 0 | 19.27357
9995 | 71565.69 | 2021-03-12 12:47 | 519.084 | 14 | 6 | -1.499759 | 1.367863 | 1.625428 | 0.2162246 | 2.562338 | 0.2997613 | 0.001494318 | 0 | 0 | 0 | 0 | 19.24308
9996 | 71580.7 | 2021-03-12 12:48 | 534.0915 | 14 | 6 | -1.499759 | 1.367048 | 1.625428 | 0.222476 | 2.562338 | 0.3083085 | 0.001490653 | 0 | 0 | 0 | 0 | 19.34874
9997 | 71595.71 | 2021-03-12 12:48 | 549.0984 | 14 | 6 | -1.499398 | 1.36607 | 1.625428 | 0.2287272 | 2.562338 | 0.3168491 | 0.002986832 | 0 | 0 | 0 | 0 | 19.31825
9998 | 71610.72 | 2021-03-12 12:48 | 564.1056 | 14 | 6 | -1.499759 | 1.364929 | 1.625428 | 0.2349784 | 2.562338 | 0.3253841 | 0.001491478 | 0 | 0 | 0 | 0 | 19.24308
9999 | 71625.72 | 2021-03-12 12:48 | 579.1126 | 14 | 6 | -1.499579 | 1.363951 | 1.625428 | 0.2412296 | 2.562338 | 0.3339129 | 0 | 0 | 0 | 0 | 0 | 19.43808
10000 | 71640.73 | 2021-03-12 12:49 | 594.1215 | 14 | 6 | -1.499759 | 1.362972 | 1.625428 | 0.2474816 | 2.562338 | 0.342437 | 0 | 0 | 0 | 0 | 0 | 19.31825
10001 | 71655.74 | 2021-03-12 12:49 | 609.1269 | 14 | 6 | -1.499579 | 1.36232 | 1.625428 | 0.2537321 | 2.562338 | 0.3509536 | 0.001491243 | 0 | 0 | 0 | 0 | 19.31825
10002 | 71670.74 | 2021-03-12 12:49 | 624.1339 | 14 | 6 | -1.499579 | 1.361342 | 1.625428 | 0.2599833 | 2.562338 | 0.3594655 | 0.002992278 | 0 | 0 | 0 | 0 | 19.21259
10003 | 71685.75 | 2021-03-12 12:49 | 639.1409 | 14 | 6 | -1.499579 | 1.360364 | 1.625428 | 0.2662345 | 2.562338 | 0.3679717 | 0.001495149 | 0 | 0 | 0 | 0 | 19.24308
10004 | 71700.76 | 2021-03-12 12:50 | 654.1479 | 14 | 6 | -1.499579 | 1.359549 | 1.625428 | 0.2724856 | 2.562338 | 0.3764722 | 0.002988179 | 0 | 0 | 0 | 0 | 19.28777
10005 | 71715.78 | 2021-03-12 12:50 | 669.1707 | 14 | 6 | -1.499579 | 1.358571 | 1.625428 | 0.2787434 | 2.562338 | 0.3849762 | 0.002985659 | 0 | 0 | 0 | 0 | 19.25729
10006 | 71730.79 | 2021-03-12 12:50 | 684.1778 | 14 | 6 | -1.499579 | 1.357756 | 1.625428 | 0.2849947 | 2.562338 | 0.3934657 | 0.004476561 | 0 | 0 | 0 | 0 | 19.37922
10007 | 71745.79 | 2021-03-12 12:50 | 699.1848 | 14 | 6 | -1.499759 | 1.356778 | 1.625428 | 0.291246 | 2.562338 | 0.4019495 | 0.004475284 | 0 | 0 | 0 | 0 | 19.55997
10008 | 71760.8 | 2021-03-12 12:51 | 714.1917 | 14 | 6 | -1.499579 | 1.355963 | 1.625428 | 0.2974972 | 2.562338 | 0.4104277 | 0.005964581 | 0 | 0 | 0 | 0 | 19.37922
10009 | 71775.81 | 2021-03-12 12:51 | 729.1989 | 14 | 6 | -1.499579 | 1.355148 | 1.625428 | 0.3037484 | 2.562338 | 0.4189006 | 0.005973023 | 0 | 0 | 0 | 0 | 19.49903
10010 | 71790.82 | 2021-03-12 12:51 | 744.2061 | 14 | 6 | -1.499579 | 1.35417 | 1.625428 | 0.3099996 | 2.562338 | 0.4273681 | 0.005970998 | 0 | 0 | 0 | 0 | 19.49903
10011 | 71805.82 | 2021-03-12 12:51 | 759.2131 | 14 | 6 | -1.499579 | 1.353192 | 1.625428 | 0.3162509 | 2.562338 | 0.4358301 | 0.005970777 | 0 | 0 | 0 | 0 | 19.28777
10012 | 71820.86 | 2021-03-12 12:52 | 774.2545 | 14 | 6 | -1.499579 | 1.352214 | 1.625428 | 0.3225164 | 2.562338 | 0.444306 | 0.004356689 | 0 | 0 | 0 | 0 | 19.28777
10013 | 71835.87 | 2021-03-12 12:52 | 789.2585 | 14 | 6 | -1.499579 | 1.351399 | 1.625428 | 0.3287664 | 2.562338 | 0.4527555 | 0.004478299 | 0 | 0 | 0 | 0 | 19.21259
10014 | 71850.88 | 2021-03-12 12:52 | 804.2657 | 14 | 6 | -1.499759 | 1.350584 | 1.625428 | 0.3350176 | 2.562338 | 0.4612013 | 0.005963761 | 0 | 0 | 0 | 0 | 19.27357
10015 | 71865.88 | 2021-03-12 12:52 | 819.2726 | 14 | 6 | -1.499579 | 1.349606 | 1.625428 | 0.3412687 | 2.562338 | 0.4696418 | 0.004478635 | 0 | 0 | 0 | 0 | 19.31825
10016 | 71880.89 | 2021-03-12 12:53 | 834.2795 | 14 | 6 | -1.499579 | 1.348791 | 1.625428 | 0.3475199 | 2.562338 | 0.4780768 | 0.005967472 | 0 | 0 | 0 | 0 | 19.25729
10017 | 71895.9 | 2021-03-12 12:53 | 849.2868 | 14 | 6 | -1.499759 | 1.347976 | 1.625428 | 0.3537712 | 2.562338 | 0.4865068 | 0.005970276 | 0 | 0 | 0 | 0 | 19.21259
10018 | 71910.9 | 2021-03-12 12:53 | 864.2939 | 14 | 6 | -1.499579 | 1.347161 | 1.625428 | 0.3600224 | 2.562338 | 0.4949314 | 0.0059721 | 0 | 0 | 0 | 0 | 19.21259
10019 | 71925.91 | 2021-03-12 12:53 | 879.3009 | 14 | 6 | -1.499579 | 1.346183 | 1.625428 | 0.3662737 | 2.562338 | 0.5033508 | 0.002988067 | 0 | 0 | 0 | 0 | 19.31825
10020 | 71940.92 | 2021-03-12 12:54 | 894.3078 | 14 | 6 | -1.499579 | 1.345205 | 1.625428 | 0.3725249 | 2.562338 | 0.5117647 | 0 | 0 | 0 | 0 | 0 | 19.37922
10021 | 71955.92 | 2021-03-12 12:54 | 909.3151 | 14 | 6 | -1.499759 | 1.34439 | 1.625428 | 0.3787761 | 2.562338 | 0.5201735 | 0.00149335 | 0 | 0 | 0 | 0 | 19.34874
10022 | 71970.93 | 2021-03-12 12:54 | 924.3224 | 14 | 6 | -1.499579 | 1.343575 | 1.625428 | 0.3850274 | 2.562338 | 0.5285772 | 0.001490399 | 0 | 0 | 0 | 0 | 19.48484
10023 | 71985.94 | 2021-03-12 12:54 | 939.3292 | 14 | 6 | -1.499579 | 1.342433 | 1.625428 | 0.3912786 | 2.562338 | 0.5369755 | -0.00298617 | 0 | 0 | 0 | 0 | 19.4097
10024 | 72000.95 | 2021-03-12 12:55 | 954.3363 | 14 | 6 | -1.499398 | 1.341618 | 1.625428 | 0.3975299 | 2.562338 | 0.5453689 | -0.004480079 | 0 | 0 | 0 | 0 | 19.4097
10025 | 72015.95 | 2021-03-12 12:55 | 969.3434 | 14 | 6 | -1.499579 | 1.34064 | 1.625428 | 0.4037811 | 2.562338 | 0.553757 | -0.005970617 | 0 | 0 | 0 | 0 | 19.44019
10026 | 72030.96 | 2021-03-12 12:55 | 984.3505 | 14 | 6 | -1.499579 | 1.339825 | 1.625428 | 0.4100324 | 2.562338 | 0.5621399 | -0.005971359 | 0 | 0 | 0 | 0 | 19.30406
10027 | 72045.97 | 2021-03-12 12:55 | 999.3575 | 14 | 6 | -1.499759 | 1.33901 | 1.625428 | 0.4162836 | 2.562338 | 0.5705176 | -0.007464279 | 0 | 0 | 0 | 0 | 19.45437
10028 | 72060.97 | 2021-03-12 12:56 | 1014.365 | 14 | 6 | -1.499579 | 1.338358 | 1.625428 | 0.4225348 | 2.562338 | 0.5788903 | -0.005979066 | 0 | 0 | 0 | 0 | 19.45437
10029 | 72075.98 | 2021-03-12 12:56 | 1029.372 | 14 | 6 | -1.499579 | 1.337543 | 1.625428 | 0.4287862 | 2.562338 | 0.587258 | -0.007454569 | 0 | 0 | 0 | 0 | 19.4097
10030 | 72091 | 2021-03-12 12:56 | 1044.386 | 14 | 6 | -1.499579 | 1.336728 | 1.625428 | 0.4350405 | 2.562338 | 0.5956246 | -0.009670086 | 0 | 0 | 0 | 0 | 19.45437
10031 | 72106.01 | 2021-03-12 12:56 | 1059.401 | 14 | 6 | -1.499579 | 1.336076 | 1.625428 | 0.4412951 | 2.562338 | 0.6039863 | -0.005969426 | 0 | 0 | 0 | 0 | 19.30406
10032 | 72121.02 | 2021-03-12 12:57 | 1074.409 | 14 | 6 | -1.499579 | 1.335098 | 1.625428 | 0.4475463 | 2.562338 | 0.6123375 | -0.005969555 | 0 | 0 | 0 | 0 | 19.30406
10033 | 72136.03 | 2021-03-12 12:57 | 1089.417 | 14 | 6 | -1.499579 | 1.334609 | 1.625428 | 0.4537978 | 2.562338 | 0.6206836 | -0.004436026 | 0 | 0 | 0 | 0 | 19.44019
10034 | 72151.03 | 2021-03-12 12:57 | 1104.424 | 14 | 6 | -1.499579 | 1.333794 | 1.625428 | 0.4600489 | 2.562338 | 0.6290258 | -0.005921824 | 0 | 0 | 0 | 0 | 19.48484
10035 | 72166.04 | 2021-03-12 12:57 | 1119.43 | 14 | 6 | -1.499579 | 1.333142 | 1.625428 | 0.4662999 | 2.562338 | 0.6373628 | -0.005943031 | 0 | 0 | 0 | 0 | 19.33455
10036 | 72181.05 | 2021-03-12 12:58 | 1134.437 | 14 | 6 | -1.499579 | 1.33249 | 1.625428 | 0.4725507 | 2.562338 | 0.6456946 | -0.002986241 | 0 | 0 | 0 | 0 | 19.44019
10037 | 72196.05 | 2021-03-12 12:58 | 1149.444 | 14 | 6 | -1.499579 | 1.331838 | 1.625428 | 0.4788018 | 2.562338 | 0.6540216 | -0.001492199 | 0 | 0 | 0 | 0 | 19.37922
10038 | 72211.06 | 2021-03-12 12:58 | 1164.451 | 14 | 6 | -1.499579 | 1.331023 | 1.625428 | 0.4850528 | 2.562338 | 0.6623435 | -0.001493171 | 0 | 0 | 0 | 0 | 19.33455
10039 | 72226.07 | 2021-03-12 12:58 | 1179.458 | 14 | 6 | -1.499398 | 1.330371 | 1.625428 | 0.491304 | 2.562338 | 0.6706604 | -0.001492334 | 0 | 0 | 0 | 0 | 19.48484
10040 | 72241.07 | 2021-03-12 12:59 | 1194.465 | 14 | 6 | -1.499398 | 1.329556 | 1.625428 | 0.4975551 | 2.562338 | 0.678972 | 0 | 0 | 0 | 0 | 0 | 19.51532
10041 | 72256.08 | 2021-03-12 12:59 | 1209.472 | 14 | 6 | -1.499759 | 1.328741 | 1.625428 | 0.5038062 | 2.562338 | 0.6872787 | 0 | 0 | 0 | 0 | 0 | 19.37922
10042 | 72271.09 | 2021-03-12 12:59 | 1224.479 | 14 | 6 | -1.499579 | 1.327926 | 1.625428 | 0.5100574 | 2.562338 | 0.6955804 | 0 | 0 | 0 | 0 | 0 | 19.44019
10043 | 72286.1 | 2021-03-12 12:59 | 1239.487 | 14 | 6 | -1.499579 | 1.327111 | 1.625428 | 0.5163086 | 2.562338 | 0.7038772 | 0 | 0 | 0 | 0 | 0 | 19.37922
10044 | 72301.11 | 2021-03-12 13:00 | 1254.501 | 14 | 6 | -1.499398 | 1.326296 | 1.625428 | 0.522563 | 2.562338 | 0.7121731 | 0 | 0 | 0 | 0 | 0 | 19.4097
10045 | 72316.13 | 2021-03-12 13:00 | 1269.518 | 14 | 6 | -1.499579 | 1.325481 | 1.625428 | 0.5288179 | 2.562338 | 0.7204646 | 0.001472322 | 0 | 0 | 0 | 0 | 19.36504
10046 | 72331.13 | 2021-03-12 13:00 | 1284.525 | 14 | 6 | -1.499579 | 1.324502 | 1.625428 | 0.5350691 | 2.562338 | 0.7287458 | -0.001522607 | 0 | 0 | 0 | 0 | 19.4097
10047 | 72346.14 | 2021-03-12 13:00 | 1299.532 | 14 | 6 | -1.499579 | 1.32385 | 1.625428 | 0.5413202 | 2.562338 | 0.7370221 | -0.001479898 | 0 | 0 | 0 | 0 | 19.36504
10048 | 72361.15 | 2021-03-12 13:01 | 1314.538 | 14 | 6 | -1.499579 | 1.323198 | 1.625428 | 0.5475709 | 2.562338 | 0.7452931 | 0.00149459 | 0 | 0 | 0 | 0 | 19.44019
10049 | 72376.16 | 2021-03-12 13:01 | 1329.546 | 14 | 6 | -1.499579 | 1.322383 | 1.625428 | 0.5538225 | 2.562338 | 0.7535598 | 0.002950197 | 0 | 0 | 0 | 0 | 19.47067
10050 | 72391.16 | 2021-03-12 13:01 | 1344.552 | 14 | 6 | -1.499398 | 1.321568 | 1.625428 | 0.5600733 | 2.562338 | 0.7618205 | 0.001484753 | 0 | 0 | 0 | 0 | 19.47067
10051 | 72406.17 | 2021-03-12 13:01 | 1359.559 | 14 | 6 | -1.499398 | 1.32059 | 1.625428 | 0.5663241 | 2.562338 | 0.7700763 | 0 | 0 | 0 | 0 | 0 | 19.44019
10052 | 72421.18 | 2021-03-12 13:02 | 1374.566 | 14 | 6 | -1.499759 | 1.319612 | 1.625428 | 0.5725754 | 2.562338 | 0.7783272 | -0.001503534 | 0 | 0 | 0 | 0 | 19.4097
10053 | 72436.18 | 2021-03-12 13:02 | 1389.573 | 14 | 6 | -1.499759 | 1.31896 | 1.625428 | 0.5788265 | 2.562338 | 0.7865731 | 0 | 0 | 0 | 0 | 0 | 19.44019
10054 | 72451.19 | 2021-03-12 13:02 | 1404.58 | 14 | 6 | -1.499759 | 1.318145 | 1.625428 | 0.5850776 | 2.562338 | 0.7948139 | 0.001493325 | 0 | 0 | 0 | 0 | 19.4097
10055 | 72466.2 | 2021-03-12 13:02 | 1419.595 | 14 | 6 | -1.499579 | 1.317493 | 1.625428 | 0.591332 | 2.562338 | 0.803054 | 0.001609313 | 0 | 0 | 0 | 0 | 19.44019
10056 | 72481.22 | 2021-03-12 13:03 | 1434.611 | 14 | 6 | -1.499579 | 1.316678 | 1.625428 | 0.5975871 | 2.562338 | 0.81129 | 0.001471655 | 0 | 0 | 0 | 0 | 19.36504
10057 | 72496.23 | 2021-03-12 13:03 | 1449.617 | 14 | 6 | -1.499579 | 1.3157 | 1.625428 | 0.6038377 | 2.562338 | 0.8195149 | 0 | 0 | 0 | 0 | 0 | 19.4097
10058 | 72511.23 | 2021-03-12 13:03 | 1464.624 | 14 | 6 | -1.499579 | 1.315048 | 1.625428 | 0.6100889 | 2.562338 | 0.8277354 | 0.001493111 | 0 | 0 | 0 | 0 | 19.44019
10059 | 72526.24 | 2021-03-12 13:03 | 1479.631 | 14 | 6 | -1.499579 | 1.31407 | 1.625428 | 0.6163401 | 2.562338 | 0.8359506 | 0.001494421 | 0 | 0 | 0 | 0 | 19.51532
10060 | 72541.25 | 2021-03-12 13:04 | 1494.638 | 14 | 6 | -1.499579 | 1.313418 | 1.625428 | 0.6225912 | 2.562338 | 0.8441611 | 0.002985539 | 0 | 0 | 0 | 0 | 19.44019
10061 | 72556.25 | 2021-03-12 13:04 | 1509.645 | 14 | 6 | -1.499579 | 1.31244 | 1.625428 | 0.6288424 | 2.562338 | 0.8523664 | 0 | 0 | 0 | 0 | 0 | 19.48484
10062 | 72571.26 | 2021-03-12 13:04 | 1524.652 | 14 | 6 | -1.499579 | 1.311625 | 1.625428 | 0.6350936 | 2.562338 | 0.8605665 | 0.002983767 | 0 | 0 | 0 | 0 | 19.51532
10063 | 72586.27 | 2021-03-12 13:04 | 1539.659 | 14 | 6 | -1.499398 | 1.310973 | 1.625428 | 0.6413447 | 2.562338 | 0.8687614 | 0.002612725 | 0 | 0 | 0 | 0 | 19.48484
10064 | 72601.28 | 2021-03-12 13:05 | 1554.666 | 14 | 6 | -1.499579 | 1.309995 | 1.625428 | 0.6475959 | 2.562338 | 0.8769513 | 0.001495064 | 0 | 0 | 0 | 0 | 19.47067
10065 | 72616.28 | 2021-03-12 13:05 | 1569.673 | 14 | 6 | -1.499579 | 1.309017 | 1.625428 | 0.6538471 | 2.562338 | 0.8851362 | 0 | 0 | 0 | 0 | 0 | 19.44019
10066 | 72631.29 | 2021-03-12 13:05 | 1584.68 | 14 | 6 | -1.499579 | 1.308365 | 1.625428 | 0.6600983 | 2.562338 | 0.8933159 | 0.002983997 | 0 | 0 | 0 | 0 | 19.36504
10067 | 72646.3 | 2021-03-12 13:05 | 1599.687 | 14 | 6 | -1.499579 | 1.307387 | 1.625428 | 0.6663495 | 2.562338 | 0.9014904 | 0 | 0 | 0 | 0 | 0 | 19.44019
10068 | 72661.3 | 2021-03-12 13:06 | 1614.691 | 14 | 6 | -1.499579 | 1.306571 | 1.625428 | 0.672599 | 2.562338 | 0.9096577 | 0.002988259 | 0 | 0 | 0 | 0 | 19.47067
10069 | 72676.31 | 2021-03-12 13:06 | 1629.698 | 14 | 6 | -1.499579 | 1.305756 | 1.625428 | 0.6788502 | 2.562338 | 0.9178217 | 0.001493642 | 0 | 0 | 0 | 0 | 19.53163
10070 | 72691.31 | 2021-03-12 13:06 | 1644.705 | 14 | 6 | -1.499398 | 1.304941 | 1.625428 | 0.6851014 | 2.562338 | 0.9259806 | 0.002990025 | 0 | 0 | 0 | 0 | 19.39552
10071 | 72706.32 | 2021-03-12 13:06 | 1659.712 | 14 | 6 | -1.499579 | 1.3038 | 1.625428 | 0.6913526 | 2.562338 | 0.9341343 | 0 | 0 | 0 | 0 | 0 | 19.44019
10072 | 72721.33 | 2021-03-12 13:07 | 1674.719 | 14 | 6 | -1.499579 | 1.303148 | 1.625428 | 0.6976037 | 2.562338 | 0.9422827 | 0.002987384 | 0 | 0 | 0 | 0 | 19.36504
10073 | 72736.34 | 2021-03-12 13:07 | 1689.726 | 14 | 6 | -1.499579 | 1.302496 | 1.625428 | 0.7038551 | 2.562338 | 0.9504263 | 0.002979957 | 0 | 0 | 0 | 0 | 19.5458
10074 | 72751.34 | 2021-03-12 13:07 | 1704.733 | 14 | 6 | -1.499398 | 1.301518 | 1.625428 | 0.7101062 | 2.562338 | 0.9585642 | 0.004481418 | 0 | 0 | 0 | 0 | 19.36504
10075 | 72766.35 | 2021-03-12 13:07 | 1719.74 | 14 | 6 | -1.499579 | 1.30054 | 1.625428 | 0.7163574 | 2.562338 | 0.9666971 | 0.00448419 | 0 | 0 | 0 | 0 | 19.42601
10076 | 72781.36 | 2021-03-12 13:08 | 1734.747 | 14 | 6 | -1.499579 | 1.299725 | 1.625428 | 0.7226085 | 2.562338 | 0.9748246 | 0.004478184 | 0 | 0 | 0 | 0 | 19.39552
10077 | 72796.36 | 2021-03-12 13:08 | 1749.754 | 14 | 6 | -1.499579 | 1.298747 | 1.625428 | 0.7288597 | 2.562338 | 0.9829468 | 0.005976125 | 0 | 0 | 0 | 0 | 19.51532
10078 | 72811.37 | 2021-03-12 13:08 | 1764.761 | 14 | 6 | -1.499759 | 1.298095 | 1.625428 | 0.735111 | 2.562338 | 0.9910637 | 0.00895238 | 0 | 0 | 0 | 0 | 19.50115
10079 | 72826.38 | 2021-03-12 13:08 | 1779.768 | 14 | 6 | -1.499579 | 1.297117 | 1.625428 | 0.7413621 | 2.562338 | 0.9991754 | 0.007473688 | 0 | 0 | 0 | 0 | 19.44019
10080 | 72841.41 | 2021-03-12 13:09 | 1794.798 | 14 | 6 | -1.499759 | 1.296302 | 1.625428 | 0.7476226 | 2.562338 | 1.007294 | 0.004885712 | 0 | 0 | 0 | 0 | 19.50115
10081 | 72856.41 | 2021-03-12 13:09 | 1809.798 | 14 | 6 | -1.499759 | 1.295324 | 1.625428 | 0.753871 | 2.562338 | 1.015391 | 0.002989483 | 0 | 0 | 0 | 0 | 19.47067
10082 | 72871.42 | 2021-03-12 13:09 | 1824.805 | 14 | 6 | -1.499759 | 1.294346 | 1.625428 | 0.7601223 | 2.562338 | 1.023487 | 0.002983717 | 0 | 0 | 0 | 0 | 19.47067
10083 | 72886.42 | 2021-03-12 13:09 | 1839.812 | 14 | 6 | -1.499398 | 1.293368 | 1.625428 | 0.7663735 | 2.562338 | 1.031577 | 0.002980826 | 0 | 0 | 0 | 0 | 19.5458
10084 | 72901.43 | 2021-03-12 13:10 | 1854.82 | 14 | 6 | -1.499579 | 1.292553 | 1.625428 | 0.7726248 | 2.562338 | 1.039662 | 0 | 0 | 0 | 0 | 0 | 19.47067
10085 | 72916.44 | 2021-03-12 13:10 | 1869.827 | 14 | 6 | -1.499398 | 1.291575 | 1.625428 | 0.7788759 | 2.562338 | 1.047741 | 0 | 0 | 0 | 0 | 0 | 19.47067
10086 | 72931.44 | 2021-03-12 13:10 | 1884.833 | 14 | 6 | -1.499579 | 1.290597 | 1.625428 | 0.7851271 | 2.562338 | 1.055815 | -0.001494441 | 0 | 0 | 0 | 0 | 19.51532
10087 | 72946.45 | 2021-03-12 13:10 | 1899.841 | 14 | 6 | -1.499759 | 1.289619 | 1.625428 | 0.7913783 | 2.562338 | 1.063883 | -0.002981226 | 0 | 0 | 0 | 0 | 19.47067
10088 | 72961.46 | 2021-03-12 13:11 | 1914.848 | 14 | 6 | -1.499398 | 1.288641 | 1.625428 | 0.7976295 | 2.562338 | 1.071947 | -0.005963701 | 0 | 0 | 0 | 0 | 19.47067
10089 | 72976.46 | 2021-03-12 13:11 | 1929.855 | 14 | 6 | -1.499759 | 1.2875 | 1.625428 | 0.8038807 | 2.562338 | 1.080004 | -0.01041444 | 0 | 0 | 0 | 0 | 19.50115
10090 | 72991.47 | 2021-03-12 13:11 | 1944.862 | 14 | 6 | -1.499759 | 1.286847 | 1.625428 | 0.8101319 | 2.562338 | 1.088056 | -0.005950685 | 0 | 0 | 0 | 0 | 19.47067
10091 | 73006.48 | 2021-03-12 13:11 | 1959.869 | 14 | 6 | -1.499579 | 1.285869 | 1.625428 | 0.816383 | 2.562338 | 1.096102 | -0.008975409 | 0 | 0 | 0 | 0 | 19.36504
10092 | 73021.49 | 2021-03-12 13:12 | 1974.876 | 14 | 6 | -1.499579 | 1.285054 | 1.625428 | 0.8226344 | 2.562338 | 1.104143 | -0.00747708 | 0 | 0 | 0 | 0 | 19.50115
10093 | 73036.49 | 2021-03-12 13:12 | 1989.883 | 14 | 6 | -1.499579 | 1.284239 | 1.625428 | 0.8288855 | 2.562338 | 1.112177 | -0.008971765 | 0 | 0 | 0 | 0 | 19.47067
10094 | 73051.5 | 2021-03-12 13:12 | 2004.89 | 14 | 6 | -1.499579 | 1.283424 | 1.625428 | 0.835137 | 2.562338 | 1.120207 | -0.00745302 | 0 | 0 | 0 | 0 | 19.53163
10095 | 73066.51 | 2021-03-12 13:12 | 2019.897 | 14 | 6 | -1.499579 | 1.282772 | 1.625428 | 0.8413884 | 2.562338 | 1.128231 | -0.005958267 | 0 | 0 | 0 | 0 | 19.47067
10096 | 73081.51 | 2021-03-12 13:13 | 2034.904 | 14 | 6 | -1.499579 | 1.281794 | 1.625428 | 0.8476397 | 2.562338 | 1.13625 | -0.005979507 | 0 | 0 | 0 | 0 | 19.5458
10097 | 73096.52 | 2021-03-12 13:13 | 2049.911 | 14 | 6 | -1.499759 | 1.281142 | 1.625428 | 0.853891 | 2.562338 | 1.144263 | -0.004484416 | 0 | 0 | 0 | 0 | 19.48699
10098 | 73111.53 | 2021-03-12 13:13 | 2064.918 | 14 | 6 | -1.499579 | 1.280164 | 1.625428 | 0.8601424 | 2.562338 | 1.15227 | -0.005966692 | 0 | 0 | 0 | 0 | 19.47067
10099 | 73126.54 | 2021-03-12 13:13 | 2079.926 | 14 | 6 | -1.499579 | 1.279349 | 1.625428 | 0.8663938 | 2.562338 | 1.160271 | -0.004473348 | 0 | 0 | 0 | 0 | 19.47067
10100 | 73141.54 | 2021-03-12 13:14 | 2094.933 | 14 | 6 | -1.499579 | 1.278697 | 1.625428 | 0.8726451 | 2.562338 | 1.168267 | -0.001489785 | 0 | 0 | 0 | 0 | 19.47067
10101 | 73156.55 | 2021-03-12 13:14 | 2109.939 | 14 | 6 | -1.499759 | 1.277719 | 1.625428 | 0.8788962 | 2.562338 | 1.176256 | -0.002996856 | 0 | 0 | 0 | 0 | 19.57628
10102 | 73171.56 | 2021-03-12 13:14 | 2124.947 | 14 | 6 | -1.499759 | 1.276741 | 1.625428 | 0.8851477 | 2.562338 | 1.18424 | -0.002982736 | 0 | 0 | 0 | 0 | 19.60676
10103 | 73186.56 | 2021-03-12 13:14 | 2139.954 | 14 | 6 | -1.499579 | 1.276089 | 1.625428 | 0.8913992 | 2.562338 | 1.192218 | 0 | 0 | 0 | 0 | 0 | 19.39552
10104 | 73201.57 | 2021-03-12 13:15 | 2154.961 | 14 | 6 | -1.499579 | 1.275274 | 1.625428 | 0.8976506 | 2.562338 | 1.200191 | 0 | 0 | 0 | 0 | 0 | 19.47067
10105 | 73216.58 | 2021-03-12 13:15 | 2169.968 | 14 | 6 | -1.499579 | 1.274133 | 1.625428 | 0.9039019 | 2.562338 | 1.208157 | 0.001491618 | 0 | 0 | 0 | 0 | 19.50115
10106 | 73231.58 | 2021-03-12 13:15 | 2184.975 | 14 | 6 | -1.499759 | 1.273318 | 1.625428 | 0.9101533 | 2.562338 | 1.216117 | 0.001495569 | 0 | 0 | 0 | 0 | 19.50115
10107 | 73246.59 | 2021-03-12 13:15 | 2199.982 | 14 | 6 | -1.499759 | 1.272177 | 1.625428 | 0.9164046 | 2.562338 | 1.224071 | -0.001490618 | 0 | 0 | 0 | 0 | 19.39552
10108 | 73261.6 | 2021-03-12 13:16 | 2214.989 | 14 | 6 | -1.499759 | 1.271362 | 1.625428 | 0.922656 | 2.562338 | 1.232019 | 0 | 0 | 0 | 0 | 0 | 19.47067
10109 | 73276.61 | 2021-03-12 13:16 | 2229.996 | 14 | 6 | -1.499579 | 1.270384 | 1.625428 | 0.9289073 | 2.562338 | 1.239962 | 0.001490583 | 0 | 0 | 0 | 0 | 19.47067
10110 | 73291.61 | 2021-03-12 13:16 | 2245.003 | 14 | 6 | -1.499759 | 1.269406 | 1.625428 | 0.9351587 | 2.562338 | 1.247898 | 0.001491643 | 0 | 0 | 0 | 0 | 19.47067
10111 | 73306.62 | 2021-03-12 13:16 | 2260.011 | 14 | 6 | -1.499759 | 1.268427 | 1.625428 | 0.9414101 | 2.562338 | 1.255828 | 0.001491523 | 0 | 0 | 0 | 0 | 19.50115
10112 | 73321.63 | 2021-03-12 13:17 | 2275.018 | 14 | 6 | -1.499398 | 1.267449 | 1.625428 | 0.9476614 | 2.562338 | 1.263752 | 0.002976627 | 0 | 0 | 0 | 0 | 19.48699
10113 | 73336.63 | 2021-03-12 13:17 | 2290.025 | 14 | 6 | -1.499579 | 1.266634 | 1.625428 | 0.9539126 | 2.562338 | 1.271669 | 0.002984828 | 0 | 0 | 0 | 0 | 19.39552
10114 | 73351.64 | 2021-03-12 13:17 | 2305.032 | 14 | 6 | -1.499759 | 1.26533 | 1.625428 | 0.9601641 | 2.562338 | 1.279581 | 0 | 0 | 0 | 0 | 0 | 19.56212
10115 | 73366.65 | 2021-03-12 13:17 | 2320.039 | 14 | 6 | -1.499759 | 1.264189 | 1.625428 | 0.9664154 | 2.562338 | 1.287486 | -0.001490883 | 0 | 0 | 0 | 0 | 19.53163
10116 | 73381.66 | 2021-03-12 13:18 | 2335.046 | 14 | 6 | -1.499579 | 1.263374 | 1.625428 | 0.9726668 | 2.562338 | 1.295384 | 0.001494446 | 0 | 0 | 0 | 0 | 19.50115
10117 | 73396.66 | 2021-03-12 13:18 | 2350.053 | 14 | 6 | -1.499759 | 1.26207 | 1.625428 | 0.9789181 | 2.562338 | 1.303277 | 0 | 0 | 0 | 0 | 0 | 19.5458
10118 | 73411.67 | 2021-03-12 13:18 | 2365.06 | 14 | 6 | -1.499759 | 1.261255 | 1.625428 | 0.9851695 | 2.562338 | 1.311162 | 0 | 0 | 0 | 0 | 0 | 19.4565
10119 | 73426.68 | 2021-03-12 13:18 | 2380.067 | 14 | 6 | -1.499579 | 1.26044 | 1.625428 | 0.9914209 | 2.562338 | 1.319042 | 0.004472253 | 0 | 0 | 0 | 0 | 19.50115
10120 | 73441.68 | 2021-03-12 13:19 | 2395.074 | 14 | 6 | -1.499759 | 1.259299 | 1.625428 | 0.9976723 | 2.562338 | 1.326915 | 0.002980117 | 0 | 0 | 0 | 0 | 19.42601
10121 | 73456.69 | 2021-03-12 13:19 | 2410.081 | 14 | 6 | -1.499579 | 1.258158 | 1.625428 | 1.003924 | 2.562338 | 1.334781 | 0.001494285 | 0 | 0 | 0 | 0 | 19.42601
10122 | 73471.7 | 2021-03-12 13:19 | 2425.088 | 14 | 6 | -1.499579 | 1.257017 | 1.625428 | 1.010175 | 2.562338 | 1.342641 | 0.002982546 | 0 | 0 | 0 | 0 | 19.53163
10123 | 73486.71 | 2021-03-12 13:19 | 2440.095 | 14 | 6 | -1.499759 | 1.255876 | 1.625428 | 1.016426 | 2.562338 | 1.350494 | 0.001490852 | 0 | 0 | 0 | 0 | 19.53163
10124 | 73501.71 | 2021-03-12 13:20 | 2455.103 | 14 | 6 | -1.499579 | 1.254898 | 1.625428 | 1.022678 | 2.562338 | 1.35834 | 0.001491728 | 0 | 0 | 0 | 0 | 19.50115
10125 | 73516.72 | 2021-03-12 13:20 | 2470.11 | 14 | 6 | -1.499579 | 1.253757 | 1.625428 | 1.028929 | 2.562338 | 1.36618 | 0.001490843 | 0 | 0 | 0 | 0 | 19.4565
10126 | 73531.73 | 2021-03-12 13:20 | 2485.117 | 14 | 6 | -1.499759 | 1.252616 | 1.625428 | 1.03518 | 2.562338 | 1.374012 | 0.001498471 | 0 | 0 | 0 | 0 | 19.60676
10127 | 73546.73 | 2021-03-12 13:20 | 2500.124 | 14 | 6 | -1.499759 | 1.251475 | 1.625428 | 1.041432 | 2.562338 | 1.381838 | 0.001493291 | 0 | 0 | 0 | 0 | 19.42601
10128 | 73561.74 | 2021-03-12 13:21 | 2515.131 | 14 | 6 | -1.499579 | 1.25066 | 1.625428 | 1.047683 | 2.562338 | 1.389657 | 0.002984007 | 0 | 0 | 0 | 0 | 19.53163
10129 | 73576.75 | 2021-03-12 13:21 | 2530.138 | 14 | 6 | -1.499579 | 1.249519 | 1.625428 | 1.053934 | 2.562338 | 1.39747 | 0.002981086 | 0 | 0 | 0 | 0 | 19.62092
10130 | 73591.75 | 2021-03-12 13:21 | 2545.145 | 14 | 6 | -1.499579 | 1.248377 | 1.625428 | 1.060186 | 2.562338 | 1.405276 | 0.002980667 | 0 | 0 | 0 | 0 | 19.50115
10131 | 73606.76 | 2021-03-12 13:21 | 2560.152 | 14 | 6 | -1.499759 | 1.24691 | 1.625428 | 1.066437 | 2.562338 | 1.413075 | 0.00149531 | 0 | 0 | 0 | 0 | 19.47067
10132 | 73621.77 | 2021-03-12 13:22 | 2575.159 | 14 | 6 | -1.499579 | 1.245932 | 1.625428 | 1.072688 | 2.562338 | 1.420866 | 0.002982266 | 0 | 0 | 0 | 0 | 19.69819
10133 | 73636.78 | 2021-03-12 13:22 | 2590.166 | 14 | 6 | -1.499398 | 1.244791 | 1.625428 | 1.078939 | 2.562338 | 1.42865 | 0.004472478 | 0 | 0 | 0 | 0 | 19.56212
10134 | 73651.78 | 2021-03-12 13:22 | 2605.173 | 14 | 6 | -1.499579 | 1.243487 | 1.625428 | 1.085191 | 2.562338 | 1.436427 | 0.004472579 | 0 | 0 | 0 | 0 | 19.39552
10135 | 73666.79 | 2021-03-12 13:22 | 2620.18 | 14 | 6 | -1.499759 | 1.242346 | 1.625428 | 1.091442 | 2.562338 | 1.444196 | 0.01192502 | 0 | 0 | 0 | 0 | 19.53163
10136 | 73681.8 | 2021-03-12 13:23 | 2635.187 | 14 | 6 | -1.499759 | 1.241042 | 1.625428 | 1.097693 | 2.562338 | 1.451958 | 0.01046348 | 0 | 0 | 0 | 0 | 19.69819
10137 | 73696.8 | 2021-03-12 13:23 | 2650.194 | 14 | 6 | -1.499759 | 1.239901 | 1.625428 | 1.103945 | 2.562338 | 1.459712 | 0.008949047 | 0 | 0 | 0 | 0 | 19.50115
10138 | 73711.81 | 2021-03-12 13:23 | 2665.202 | 14 | 6 | -1.499579 | 1.238434 | 1.625428 | 1.110196 | 2.562338 | 1.467459 | 0.005964351 | 0 | 0 | 0 | 0 | 19.66771
10139 | 73726.82 | 2021-03-12 13:23 | 2680.209 | 14 | 6 | -1.499579 | 1.237293 | 1.625428 | 1.116447 | 2.562338 | 1.475198 | 0.005962492 | 0 | 0 | 0 | 0 | 19.63723
10140 | 73741.83 | 2021-03-12 13:24 | 2695.216 | 14 | 6 | -1.499579 | 1.235826 | 1.625428 | 1.122699 | 2.562338 | 1.482929 | 0.004471564 | 0 | 0 | 0 | 0 | 19.50115
10141 | 73756.83 | 2021-03-12 13:24 | 2710.223 | 14 | 6 | -1.499579 | 1.234685 | 1.625428 | 1.12895 | 2.562338 | 1.490652 | 0.004484929 | 0 | 0 | 0 | 0 | 19.50115
10142 | 73771.84 | 2021-03-12 13:24 | 2725.23 | 14 | 6 | -1.499759 | 1.233218 | 1.625428 | 1.135202 | 2.562338 | 1.498368 | 0.002981135 | 0 | 0 | 0 | 0 | 19.62308
10143 | 73786.85 | 2021-03-12 13:24 | 2740.237 | 14 | 6 | -1.499579 | 1.231751 | 1.625428 | 1.141453 | 2.562338 | 1.506075 | -0.001491033 | 0 | 0 | 0 | 0 | 19.62308
10144 | 73801.85 | 2021-03-12 13:25 | 2755.244 | 14 | 6 | -1.499579 | 1.23061 | 1.625428 | 1.147704 | 2.562338 | 1.513774 | 0 | 0 | 0 | 0 | 0 | 19.56212
10145 | 73816.86 | 2021-03-12 13:25 | 2770.251 | 14 | 6 | -1.499579 | 1.228979 | 1.625428 | 1.153956 | 2.562338 | 1.521465 | -0.004470665 | 0 | 0 | 0 | 0 | 19.50115
10146 | 73831.87 | 2021-03-12 13:25 | 2785.258 | 14 | 6 | -1.499579 | 1.227349 | 1.625428 | 1.160207 | 2.562338 | 1.529147 | -0.008967776 | 0 | 0 | 0 | 0 | 19.5926
10147 | 73846.88 | 2021-03-12 13:25 | 2800.265 | 14 | 6 | -1.499579 | 1.225882 | 1.625428 | 1.166458 | 2.562338 | 1.536822 | -0.008947116 | 0 | 0 | 0 | 0 | 19.63723
10148 | 73861.88 | 2021-03-12 13:26 | 2815.272 | 14 | 6 | -1.499759 | 1.224415 | 1.625428 | 1.17271 | 2.562338 | 1.544487 | -0.009512239 | 0 | 0 | 0 | 0 | 19.63723
10149 | 73876.89 | 2021-03-12 13:26 | 2830.28 | 14 | 6 | -1.499579 | 1.222948 | 1.625428 | 1.178961 | 2.562338 | 1.552144 | -0.01339486 | 0 | 0 | 0 | 0 | 19.56212
10150 | 73891.9 | 2021-03-12 13:26 | 2845.286 | 14 | 6 | -1.499759 | 1.22197 | 1.625428 | 1.185212 | 2.562338 | 1.559792 | -0.00894049 | 0 | 0 | 0 | 0 | 19.56212
10151 | 73906.9 | 2021-03-12 13:26 | 2860.293 | 14 | 6 | -1.499759 | 1.220503 | 1.625428 | 1.191464 | 2.562338 | 1.567431 | -0.0119185 | 0 | 0 | 0 | 0 | 19.54796
10152 | 73921.91 | 2021-03-12 13:27 | 2875.3 | 14 | 6 | -1.499579 | 1.219362 | 1.625428 | 1.197715 | 2.562338 | 1.575061 | -0.007480225 | 0 | 0 | 0 | 0 | 19.56212
10153 | 73936.92 | 2021-03-12 13:27 | 2890.308 | 14 | 6 | -1.499579 | 1.217732 | 1.625428 | 1.203967 | 2.562338 | 1.582683 | -0.01043739 | 0 | 0 | 0 | 0 | 19.4565
10154 | 73951.92 | 2021-03-12 13:27 | 2905.315 | 14 | 6 | -1.499398 | 1.216591 | 1.625428 | 1.210218 | 2.562338 | 1.590295 | -0.007454344 | 0 | 0 | 0 | 0 | 19.75914
10155 | 73966.93 | 2021-03-12 13:27 | 2920.322 | 14 | 6 | -1.499398 | 1.215124 | 1.625428 | 1.216469 | 2.562338 | 1.597897 | -0.007452396 | 0 | 0 | 0 | 0 | 19.69819
10156 | 73981.94 | 2021-03-12 13:28 | 2935.329 | 14 | 6 | -1.499579 | 1.21382 | 1.625428 | 1.222721 | 2.562338 | 1.60549 | -0.005980795 | 0 | 0 | 0 | 0 | 19.57845
10157 | 73996.95 | 2021-03-12 13:28 | 2950.336 | 14 | 6 | -1.499579 | 1.212353 | 1.625428 | 1.228972 | 2.562338 | 1.613073 | -0.002983536 | 0 | 0 | 0 | 0 | 19.57845
10158 | 74011.95 | 2021-03-12 13:28 | 2965.343 | 14 | 6 | -1.499398 | 1.211211 | 1.625428 | 1.235224 | 2.562338 | 1.620647 | 0 | 0 | 0 | 0 | 0 | 19.62308
10159 | 74026.96 | 2021-03-12 13:28 | 2980.35 | 14 | 6 | -1.499579 | 1.209418 | 1.625428 | 1.241475 | 2.562338 | 1.62821 | -0.002982726 | 0 | 0 | 0 | 0 | 19.5926
10160 | 74041.97 | 2021-03-12 13:29 | 2995.357 | 14 | 6 | -1.499579 | 1.207788 | 1.625428 | 1.247726 | 2.562338 | 1.635763 | -0.002980767 | 0 | 0 | 0 | 0 | 19.65356
10161 | 74056.97 | 2021-03-12 13:29 | 3010.364 | 14 | 6 | -1.499579 | 1.206321 | 1.625428 | 1.253977 | 2.562338 | 1.643306 | 0 | 0 | 0 | 0 | 0 | 19.68404
10162 | 74071.98 | 2021-03-12 13:29 | 3025.371 | 14 | 6 | -1.499398 | 1.204691 | 1.625428 | 1.260229 | 2.562338 | 1.650839 | 0 | 0 | 0 | 0 | 0 | 19.54796
10163 | 74086.99 | 2021-03-12 13:29 | 3040.378 | 14 | 6 | -1.499579 | 1.202898 | 1.625428 | 1.26648 | 2.562338 | 1.658361 | 0 | 0 | 0 | 0 | 0 | 19.53163
10164 | 74102 | 2021-03-12 13:30 | 3055.386 | 14 | 6 | -1.499579 | 1.200942 | 1.625428 | 1.272732 | 2.562338 | 1.665872 | -0.001490988 | 0 | 0 | 0 | 0 | 19.62308
10165 | 74117 | 2021-03-12 13:30 | 3070.393 | 14 | 6 | -1.499579 | 1.199312 | 1.625428 | 1.278983 | 2.562338 | 1.673372 | 0 | 0 | 0 | 0 | 0 | 19.65356
10166 | 74132.01 | 2021-03-12 13:30 | 3085.401 | 14 | 6 | -1.499579 | 1.197682 | 1.625428 | 1.285235 | 2.562338 | 1.680862 | 0.001480106 | 0 | 0 | 0 | 0 | 19.57845
10167 | 74147.02 | 2021-03-12 13:30 | 3100.408 | 14 | 6 | -1.499759 | 1.195726 | 1.625428 | 1.291486 | 2.562338 | 1.688339 | 0 | 0 | 0 | 0 | 0 | 19.68404
10168 | 74162.02 | 2021-03-12 13:31 | 3115.414 | 14 | 6 | -1.499579 | 1.193933 | 1.625428 | 1.297737 | 2.562338 | 1.695804 | 0.001491428 | 0 | 0 | 0 | 0 | 19.68404
10169 | 74177.03 | 2021-03-12 13:31 | 3130.421 | 14 | 6 | -1.499579 | 1.191976 | 1.625428 | 1.303989 | 2.562338 | 1.703259 | 0 | 0 | 0 | 0 | 0 | 19.63942
10170 | 74192.04 | 2021-03-12 13:31 | 3145.428 | 14 | 6 | -1.499579 | 1.190183 | 1.625428 | 1.31024 | 2.562338 | 1.710701 | 0.001490374 | 0 | 0 | 0 | 0 | 19.71453
10171 | 74207.04 | 2021-03-12 13:31 | 3160.435 | 14 | 6 | -1.499759 | 1.188064 | 1.625428 | 1.316491 | 2.562338 | 1.718131 | 0.003238438 | 0 | 0 | 0 | 0 | 19.71453
10172 | 74222.05 | 2021-03-12 13:32 | 3175.442 | 14 | 6 | -1.499579 | 1.185945 | 1.625428 | 1.322743 | 2.562338 | 1.725547 | 0.001305294 | 0 | 0 | 0 | 0 | 19.72866
10173 | 74237.06 | 2021-03-12 13:32 | 3190.449 | 14 | 6 | -1.499579 | 1.183989 | 1.625428 | 1.328994 | 2.562338 | 1.732952 | 0.002981946 | 0 | 0 | 0 | 0 | 19.68404
10174 | 74252.07 | 2021-03-12 13:32 | 3205.456 | 14 | 6 | -1.499579 | 1.182033 | 1.625428 | 1.335246 | 2.562338 | 1.740343 | 0.004468838 | 0 | 0 | 0 | 0 | 19.68404
10175 | 74267.07 | 2021-03-12 13:32 | 3220.463 | 14 | 6 | -1.499579 | 1.179751 | 1.625428 | 1.341497 | 2.562338 | 1.747721 | 0.002980886 | 0 | 0 | 0 | 0 | 19.72866
10176 | 74282.08 | 2021-03-12 13:33 | 3235.47 | 14 | 6 | -1.499579 | 1.177469 | 1.625428 | 1.347748 | 2.562338 | 1.755086 | 0.002988852 | 0 | 0 | 0 | 0 | 19.65356
10177 | 74297.09 | 2021-03-12 13:33 | 3250.477 | 14 | 6 | -1.499579 | 1.175187 | 1.625428 | 1.354 | 2.562338 | 1.762436 | 0.004474949 | 0 | 0 | 0 | 0 | 19.72866
10178 | 74312.09 | 2021-03-12 13:33 | 3265.485 | 14 | 6 | -1.499579 | 1.172741 | 1.625428 | 1.360251 | 2.562338 | 1.769772 | 0.002980915 | 0 | 0 | 0 | 0 | 19.71453
10179 | 74327.1 | 2021-03-12 13:33 | 3280.492 | 14 | 6 | -1.499398 | 1.170459 | 1.625428 | 1.366503 | 2.562338 | 1.777092 | 0.002981456 | 0 | 0 | 0 | 0 | 19.65356
10180 | 74342.11 | 2021-03-12 13:34 | 3295.499 | 14 | 6 | -1.499579 | 1.168014 | 1.625428 | 1.372754 | 2.562338 | 1.784398 | 0.004466743 | 0 | 0 | 0 | 0 | 19.72866
10181 | 74357.12 | 2021-03-12 13:34 | 3310.506 | 14 | 6 | -1.499579 | 1.165406 | 1.625428 | 1.379005 | 2.562338 | 1.791688 | 0.00301643 | 0 | 0 | 0 | 0 | 19.71453
10182 | 74372.12 | 2021-03-12 13:34 | 3325.513 | 14 | 6 | -1.499579 | 1.162798 | 1.625428 | 1.385257 | 2.562338 | 1.798963 | 0.004517063 | 0 | 0 | 0 | 0 | 19.78962
10183 | 74387.13 | 2021-03-12 13:34 | 3340.52 | 14 | 6 | -1.499579 | 1.16019 | 1.625428 | 1.391508 | 2.562338 | 1.806222 | 0.001490608 | 0 | 0 | 0 | 0 | 19.78962
10184 | 74402.14 | 2021-03-12 13:35 | 3355.527 | 14 | 6 | -1.499579 | 1.157582 | 1.625428 | 1.397759 | 2.562338 | 1.813464 | 0.002983026 | 0 | 0 | 0 | 0 | 19.71453
10185 | 74417.14 | 2021-03-12 13:35 | 3370.534 | 14 | 6 | -1.499579 | 1.154647 | 1.625428 | 1.404011 | 2.562338 | 1.82069 | 0.002983706 | 0 | 0 | 0 | 0 | 19.75914
10186 | 74432.15 | 2021-03-12 13:35 | 3385.541 | 14 | 6 | -1.499759 | 1.151713 | 1.625428 | 1.410262 | 2.562338 | 1.827897 | 0.004482969 | 0 | 0 | 0 | 0 | 19.63942
10187 | 74447.16 | 2021-03-12 13:35 | 3400.548 | 14 | 6 | -1.499759 | 1.148616 | 1.625428 | 1.416513 | 2.562338 | 1.835086 | 0.004473888 | 0 | 0 | 0 | 0 | 19.71453
10188 | 74462.17 | 2021-03-12 13:36 | 3415.555 | 14 | 6 | -1.499759 | 1.145356 | 1.625428 | 1.422765 | 2.562338 | 1.842255 | 0.002982716 | 0 | 0 | 0 | 0 | 19.72866
10189 | 74477.17 | 2021-03-12 13:36 | 3430.562 | 14 | 6 | -1.499759 | 1.142585 | 1.625428 | 1.429016 | 2.562338 | 1.849406 | 0.007454244 | 0 | 0 | 0 | 0 | 19.71453
10190 | 74492.18 | 2021-03-12 13:36 | 3445.57 | 14 | 6 | -1.499759 | 1.139162 | 1.625428 | 1.435268 | 2.562338 | 1.856537 | 0.005962552 | 0 | 0 | 0 | 0 | 19.71453
10191 | 74507.19 | 2021-03-12 13:36 | 3460.576 | 14 | 6 | -1.499759 | 1.135412 | 1.625428 | 1.441506 | 2.562338 | 1.863633 | 0.01491959 | 0 | 0 | 0 | 0 | 19.60893
10192 | 74522.19 | 2021-03-12 13:37 | 3475.584 | 14 | 6 | -1.499759 | 1.132152 | 1.625428 | 1.44777 | 2.562338 | 1.870736 | 0.008949548 | 0 | 0 | 0 | 0 | 19.71453
10193 | 74537.2 | 2021-03-12 13:37 | 3490.591 | 14 | 6 | -1.499398 | 1.128403 | 1.625428 | 1.454022 | 2.562338 | 1.877802 | 0.01043787 | 0 | 0 | 0 | 0 | 19.63942
10194 | 74552.21 | 2021-03-12 13:37 | 3505.598 | 14 | 6 | -1.499759 | 1.124491 | 1.625428 | 1.460273 | 2.562338 | 1.884845 | 0.01639692 | 0 | 0 | 0 | 0 | 19.65356
10195 | 74567.21 | 2021-03-12 13:37 | 3520.605 | 14 | 6 | -1.499579 | 1.120579 | 1.625428 | 1.466524 | 2.562338 | 1.891863 | 0.01790175 | 0 | 0 | 0 | 0 | 19.71453
10196 | 74582.22 | 2021-03-12 13:38 | 3535.612 | 14 | 6 | -1.499759 | 1.116341 | 1.625428 | 1.472776 | 2.562338 | 1.898857 | 0.01497108 | 0 | 0 | 0 | 0 | 19.71453
10197 | 74597.23 | 2021-03-12 13:38 | 3550.619 | 14 | 6 | -1.499579 | 1.111939 | 1.625428 | 1.479027 | 2.562338 | 1.905825 | 0.01640412 | 0 | 0 | 0 | 0 | 19.71453
10198 | 74612.24 | 2021-03-12 13:38 | 3565.626 | 14 | 6 | -1.499579 | 1.107375 | 1.625428 | 1.485279 | 2.562338 | 1.912764 | 0.01492725 | 0 | 0 | 0 | 0 | 19.71453
10199 | 74627.24 | 2021-03-12 13:38 | 3580.633 | 14 | 6 | -1.499579 | 1.102159 | 1.625428 | 1.49153 | 2.562338 | 1.919675 | 0.007453669 | 0 | 0 | 0 | 0 | 19.72866
10200 | 74642.25 | 2021-03-12 13:39 | 3595.641 | 14 | 6 | -1.499759 | 1.096779 | 1.625428 | 1.497782 | 2.562338 | 1.926555 | 0.004449327 | 0 | 0 | 0 | 0 | 19.75914
10201 | 74657.26 | 2021-03-12 13:39 | 3610.647 | 14 | 6 | -1.499398 | 1.091563 | 1.625428 | 1.504033 | 2.562338 | 1.933402 | 0.004472924 | 0 | 0 | 0 | 0 | 19.63942
10202 | 74672.26 | 2021-03-12 13:39 | 3625.654 | 14 | 6 | -1.499579 | 1.085532 | 1.625428 | 1.510284 | 2.562338 | 1.940215 | -0.001492654 | 0 | 0 | 0 | 0 | 19.78962
10203 | 74687.27 | 2021-03-12 13:39 | 3640.661 | 14 | 6 | -1.499759 | 1.078522 | 1.625428 | 1.516536 | 2.562338 | 1.946992 | -0.01341794 | 0 | 0 | 0 | 0 | 19.71453
10204 | 74702.28 | 2021-03-12 13:40 | 3655.669 | 14 | 6 | -1.499759 | 1.071839 | 1.625428 | 1.522787 | 2.562338 | 1.953729 | -0.01490518 | 0 | 0 | 0 | 0 | 19.71453
10205 | 74717.29 | 2021-03-12 13:40 | 3670.676 | 14 | 6 | -1.499579 | 1.064504 | 1.625428 | 1.529038 | 2.562338 | 1.960424 | -0.02086305 | 0 | 0 | 0 | 0 | 19.71453
10206 | 74732.29 | 2021-03-12 13:40 | 3685.682 | 14 | 6 | -1.499579 | 1.056516 | 1.625428 | 1.53529 | 2.562338 | 1.967073 | -0.02986603 | 0 | 0 | 0 | 0 | 19.71453
10207 | 74747.3 | 2021-03-12 13:40 | 3700.69 | 14 | 6 | -1.499579 | 1.04804 | 1.625428 | 1.541541 | 2.562338 | 1.973672 | -0.04323447 | 0 | 0 | 0 | 0 | 19.71453
10208 | 74762.31 | 2021-03-12 13:41 | 3715.697 | 14 | 6 | -1.499579 | 1.038585 | 1.625428 | 1.547792 | 2.562338 | 1.980216 | -0.04472682 | 0 | 0 | 0 | 0 | 19.71453
10209 | 74776.13 | 2021-03-12 13:41 | 3729.518 | 14 | 6 | -1.499759 | 1.028316 | 1.625428 | 1.55355 | 2.562338 | 1.986188 | -0.05088127 | 0 | 0 | 0 | 0 | 19.71453
10210 | 74789.34 | 2021-03-12 13:41 | 3742.731 | 14 | 6 | -1.499579 | 1.01772 | 1.625428 | 1.559054 | 2.562338 | 1.991843 | -0.05531738 | 0 | 0 | 0 | 0 | 19.71453
10211 | 74800.15 | 2021-03-12 13:41 | 3753.542 | 14 | 6 | -1.499579 | 1.007614 | 1.625428 | 1.563557 | 2.562338 | 1.996425 | -0.06109923 | 0 | 0 | 0 | 0 | 19.78962
10212 | 74810.37 | 2021-03-12 13:41 | 3763.76 | 14 | 6 | -1.499579 | 0.9975072 | 1.625428 | 1.567814 | 2.562338 | 2.000714 | -0.06709828 | 0 | 0 | 0 | 0 | 19.71453
10213 | 74819.39 | 2021-03-12 13:42 | 3772.777 | 14 | 6 | -1.499579 | 0.9865856 | 1.625428 | 1.57157 | 2.562338 | 2.004462 | -0.07456128 | 0 | 0 | 0 | 0 | 19.63942
10214 | 74827.2 | 2021-03-12 13:42 | 3780.592 | 14 | 6 | -1.499579 | 0.9763161 | 1.625428 | 1.574825 | 2.562338 | 2.007678 | -0.07751139 | 0 | 0 | 0 | 0 | 19.63942
10215 | 74834.39 | 2021-03-12 13:42 | 3787.784 | 14 | 6 | -1.499398 | 0.9657205 | 1.625428 | 1.577821 | 2.562338 | 2.010607 | -0.08669827 | 0 | 0 | 0 | 0 | 19.71453
10216 | 74840.42 | 2021-03-12 13:42 | 3793.805 | 14 | 6 | -1.499579 | 0.955451 | 1.625428 | 1.58033 | 2.562338 | 2.013035 | -0.09559896 | 0 | 0 | 0 | 0 | 19.71453
10217 | 74840.73 | 2021-03-12 13:42 | 3794.117 | 14 | 6 | -1.499579 | 0.9658836 | 1.625428 | 1.580459 | 2.562338 | 2.01316 | 0.01644123 | 0 | 0 | 0 | 0 | 19.71453
10218 | 74841.02 | 2021-03-12 13:42 | 3794.414 | 14 | 6 | -1.499579 | 0.9539839 | 1.625428 | 1.580583 | 2.562338 | 2.013279 | -0.09685333 | 0 | 0 | 0 | 0 | 19.71453
10219 | 74841.3 | 2021-03-12 13:42 | 3794.694 | 14 | 6 | -1.499759 | 0.9644164 | 1.625428 | 1.5807 | 2.562338 | 2.013392 | 0.01492119 | 0 | 0 | 0 | 0 | 19.60893
10220 | 74841.6 | 2021-03-12 13:42 | 3794.991 | 14 | 6 | -1.499579 | 0.9541469 | 1.625428 | 1.580823 | 2.562338 | 2.01351 | -0.09253942 | 0 | 0 | 0 | 0 | 19.63942
10221 | 74841.98 | 2021-03-12 13:42 | 3795.365 | 14 | 6 | -1.499398 | 0.9642535 | 1.625428 | 1.580979 | 2.562338 | 2.01366 | 0.01343411 | 0 | 0 | 0 | 0 | 19.63942
10222 | 74842.21 | 2021-03-12 13:42 | 3795.599 | 14 | 6 | -1.499579 | 0.9525169 | 1.625428 | 1.581077 | 2.562338 | 2.013754 | -0.09852108 | 0 | 0 | 0 | 0 | 19.71453
10223 | 74842.52 | 2021-03-12 13:42 | 3795.911 | 14 | 6 | -1.499579 | 0.9626234 | 1.625428 | 1.581207 | 2.562338 | 2.013879 | 0.01341636 | 0 | 0 | 0 | 0 | 19.78962
10224 | 74842.82 | 2021-03-12 13:42 | 3796.207 | 14 | 6 | -1.499759 | 0.9512128 | 1.625428 | 1.58133 | 2.562338 | 2.013997 | -0.1121461 | 0 | 0 | 0 | 0 | 19.71453
10225 | 74843.11 | 2021-03-12 13:42 | 3796.496 | 14 | 6 | -1.499579 | 0.9614823 | 1.625428 | 1.58145 | 2.562338 | 2.014112 | 0.01820319 | 0 | 0 | 0 | 0 | 19.71453
10226 | 74843.43 | 2021-03-12 13:42 | 3796.816 | 14 | 6 | -1.499579 | 0.9499087 | 1.625428 | 1.581584 | 2.562338 | 2.01424 | -0.09991867 | 0 | 0 | 0 | 0 | 19.63942
10227 | 74843.68 | 2021-03-12 13:42 | 3797.066 | 14 | 6 | -1.499579 | 0.9600152 | 1.625428 | 1.581688 | 2.562338 | 2.01434 | 0.01938877 | 0 | 0 | 0 | 0 | 19.71453
10228 | 74844.03445 | 2021-03-12 13:42 | 3797.425 | 14 | 6 | -1.499579 | 0.9494197 | 1.625428 | 1.581837 | 2.562338 | 2.014483 | -0.09100736 | 0 | 0 | 0 | 0 | 19.63942
10229 | 74844.32 | 2021-03-12 13:42 | 3797.705 | 14 | 6 | -1.499579 | 0.9595262 | 1.625428 | 1.581954 | 2.562338 | 2.014595 | 0.01643344 | 0 | 0 | 0 | 0 | 19.63942
10230 | 74844.61 | 2021-03-12 13:42 | 3798.002 | 14 | 6 | -1.499579 | 0.9482786 | 1.625428 | 1.582078 | 2.562338 | 2.014713 | -0.08634707 | 0 | 0 | 0 | 0 | 19.71453
10231 | 74844.89 | 2021-03-12 13:42 | 3798.283 | 14 | 6 | -1.499579 | 0.9583852 | 1.625428 | 1.582195 | 2.562338 | 2.014825 | 0.01789208 | 0 | 0 | 0 | 0 | 19.63942
10232 | 74845.22 | 2021-03-12 13:42 | 3798.61 | 14 | 6 | -1.499579 | 0.9468116 | 1.625428 | 1.582331 | 2.562338 | 2.014955 | -0.08259729 | 0 | 0 | 0 | 0 | 19.63942
10233 | 74845.5 | 2021-03-12 13:42 | 3798.891 | 14 | 6 | -1.499759 | 0.9572441 | 1.625428 | 1.582448 | 2.562338 | 2.015067 | 0.0179393 | 0 | 0 | 0 | 0 | 19.63942
10234 | 74845.83 | 2021-03-12 13:42 | 3799.219 | 14 | 6 | -1.499579 | 0.9453444 | 1.625428 | 1.582585 | 2.562338 | 2.015197 | -0.08203436 | 0 | 0 | 0 | 0 | 19.63942
10235 | 74846.08 | 2021-03-12 13:42 | 3799.468 | 14 | 6 | -1.499759 | 0.955614 | 1.625428 | 1.582688 | 2.562338 | 2.015296 | 0.0193971 | 0 | 0 | 0 | 0 | 19.71453
10236 | 74846.44 | 2021-03-12 13:42 | 3799.827 | 14 | 6 | -1.499759 | 0.9448555 | 1.625428 | 1.582838 | 2.562338 | 2.015439 | -0.06279789 | 0 | 0 | 0 | 0 | 19.71453
10237 | 74846.72 | 2021-03-12 13:42 | 3800.108 | 14 | 6 | -1.499759 | 0.955288 | 1.625428 | 1.582955 | 2.562338 | 2.01555 | 0.0194664 | 0 | 0 | 0 | 0 | 19.63942
10238 | 74847 | 2021-03-12 13:42 | 3800.39 | 14 | 6 | -1.499579 | 0.9438774 | 1.625428 | 1.583072 | 2.562338 | 2.015662 | -0.1019884 | 0 | 0 | 0 | 0 | 19.71453
10239 | 74847.33 | 2021-03-12 13:42 | 3800.716 | 14 | 6 | -1.499398 | 0.9543099 | 1.625428 | 1.583208 | 2.562338 | 2.015791 | 0.01498616 | 0 | 0 | 0 | 0 | 19.71453
10240 | 74847.61 | 2021-03-12 13:42 | 3800.997 | 14 | 6 | -1.499579 | 0.9424103 | 1.625428 | 1.583325 | 2.562338 | 2.015903 | -0.1055881 | 0 | 0 | 0 | 0 | 19.71453
10241 | 74847.9 | 2021-03-12 13:42 | 3801.293 | 14 | 6 | -1.499398 | 0.9528428 | 1.625428 | 1.583449 | 2.562338 | 2.01602 | 0.01789652 | 0 | 0 | 0 | 0 | 19.71453
10242 | 74848.22 | 2021-03-12 13:42 | 3801.605 | 14 | 6 | -1.499579 | 0.9407802 | 1.625428 | 1.583579 | 2.562338 | 2.016143 | -0.1075508 | 0 | 0 | 0 | 0 | 19.71453
10243 | 74848.45 | 2021-03-12 13:42 | 3801.839 | 14 | 6 | -1.499398 | 0.9508867 | 1.625428 | 1.583676 | 2.562338 | 2.016236 | 0.02833115 | 0 | 0 | 0 | 0 | 19.71453
10244 | 74848.82 | 2021-03-12 13:42 | 3802.214 | 14 | 6 | -1.499579 | 0.9396392 | 1.625428 | 1.583832 | 2.562338 | 2.016384 | -0.1043686 | 0 | 0 | 0 | 0 | 19.78962
10245 | 74849.06 | 2021-03-12 13:42 | 3802.448 | 14 | 6 | -1.499398 | 0.9500717 | 1.625428 | 1.58393 | 2.562338 | 2.016476 | 0.02391261 | 0 | 0 | 0 | 0 | 19.71453
10246 | 74849.4 | 2021-03-12 13:42 | 3802.791 | 14 | 6 | -1.499398 | 0.9394761 | 1.625428 | 1.584073 | 2.562338 | 2.016612 | -0.1029554 | 0 | 0 | 0 | 0 | 19.78962
10247 | 74849.73 | 2021-03-12 13:42 | 3803.118 | 14 | 6 | -1.499579 | 0.9500717 | 1.625428 | 1.584209 | 2.562338 | 2.016741 | 0.01793538 | 0 | 0 | 0 | 0 | 19.71453
10248 | 74850.01 | 2021-03-12 13:42 | 3803.4 | 14 | 6 | -1.499759 | 0.937683 | 1.625428 | 1.584326 | 2.562338 | 2.016852 | -0.1078789 | 0 | 0 | 0 | 0 | 19.63942
10249 | 74850.27 | 2021-03-12 13:42 | 3803.664 | 14 | 6 | -1.499759 | 0.9477896 | 1.625428 | 1.584437 | 2.562338 | 2.016956 | 0.02239143 | 0 | 0 | 0 | 0 | 19.63942
10250 | 74850.62 | 2021-03-12 13:42 | 3804.008 | 14 | 6 | -1.499579 | 0.936053 | 1.625428 | 1.584579 | 2.562338 | 2.017091 | -0.1106268 | 0 | 0 | 0 | 0 | 19.71453
10251 | 74850.85 | 2021-03-12 13:42 | 3804.242 | 14 | 6 | -1.499759 | 0.9463225 | 1.625428 | 1.584677 | 2.562338 | 2.017183 | 0.02980578 | 0 | 0 | 0 | 0 | 19.71453
10252 | 74851.8 | 2021-03-12 13:42 | 3805.193 | 14 | 6 | -1.499579 | 0.9345859 | 1.625428 | 1.585073 | 2.562338 | 2.017557 | -0.1075881 | 0 | 0 | 0 | 0 | 19.71453
10253 | 74852.1 | 2021-03-12 13:42 | 3805.49 | 14 | 6 | -1.499579 | 0.9448555 | 1.625428 | 1.585197 | 2.562338 | 2.017674 | 0.01936448 | 0 | 0 | 0 | 0 | 19.78962
10254 | 74852.41 | 2021-03-12 13:42 | 3805.802 | 14 | 6 | -1.499398 | 0.9329558 | 1.625428 | 1.585327 | 2.562338 | 2.017796 | -0.1103077 | 0 | 0 | 0 | 0 | 19.71453
10255 | 74852.68 | 2021-03-12 13:42 | 3806.067 | 14 | 6 | -1.499759 | 0.9430624 | 1.625428 | 1.585437 | 2.562338 | 2.0179 | 0.01643989 | 0 | 0 | 0 | 0 | 19.78962
10256 | 74853.02 | 2021-03-12 13:42 | 3806.41 | 14 | 6 | -1.499579 | 0.9311627 | 1.625428 | 1.58558 | 2.562338 | 2.018035 | -0.1136467 | 0 | 0 | 0 | 0 | 19.78962
10257 | 74853.24 | 2021-03-12 13:42 | 3806.628 | 14 | 6 | -1.499759 | 0.9415953 | 1.625428 | 1.585671 | 2.562338 | 2.01812 | 0.03138337 | 0 | 0 | 0 | 0 | 19.71453
10258 | 74853.63 | 2021-03-12 13:42 | 3807.018 | 14 | 6 | -1.499759 | 0.9293696 | 1.625428 | 1.585834 | 2.562338 | 2.018273 | -0.114819 | 0 | 0 | 0 | 0 | 19.71453
10259 | 74853.82 | 2021-03-12 13:42 | 3807.206 | 14 | 6 | -1.499759 | 0.9399652 | 1.625428 | 1.585912 | 2.562338 | 2.018346 | 0.03876052 | 0 | 0 | 0 | 0 | 19.8647
10260 | 74854.21 | 2021-03-12 13:42 | 3807.596 | 14 | 6 | -1.499579 | 0.9298586 | 1.625428 | 1.586074 | 2.562338 | 2.018498 | -0.1089609 | 0 | 0 | 0 | 0 | 19.8647
10261 | 74854.53 | 2021-03-12 13:42 | 3807.923 | 14 | 6 | -1.499579 | 0.9401282 | 1.625428 | 1.586211 | 2.562338 | 2.018626 | 0.01043609 | 0 | 0 | 0 | 0 | 19.63942
10262 | 74854.81 | 2021-03-12 13:42 | 3808.204 | 14 | 6 | -1.499759 | 0.9279025 | 1.625428 | 1.586328 | 2.562338 | 2.018736 | -0.1118483 | 0 | 0 | 0 | 0 | 19.71453
10263 | 74855.06 | 2021-03-12 13:42 | 3808.454 | 14 | 6 | -1.499579 | 0.9380091 | 1.625428 | 1.586432 | 2.562338 | 2.018833 | 0.02384729 | 0 | 0 | 0 | 0 | 19.71453
10264 | 74855.42 | 2021-03-12 13:42 | 3808.812 | 14 | 6 | -1.499579 | 0.9257835 | 1.625428 | 1.586581 | 2.562338 | 2.018973 | -0.1163839 | 0 | 0 | 0 | 0 | 19.63942
10265 | 74855.61 | 2021-03-12 13:42 | 3809 | 14 | 6 | -1.499579 | 0.93589 | 1.625428 | 1.586659 | 2.562338 | 2.019046 | 0.05063989 | 0 | 0 | 0 | 0 | 19.71453
10266 | 74856.03 | 2021-03-12 13:42 | 3809.421 | 14 | 6 | -1.499579 | 0.9239903 | 1.625428 | 1.586834 | 2.562338 | 2.01921 | -0.1192903 | 0 | 0 | 0 | 0 | 19.71453
10267 | 74856.19 | 2021-03-12 13:42 | 3809.577 | 14 | 6 | -1.499579 | 0.9340969 | 1.625428 | 1.586899 | 2.562338 | 2.01927 | 0.06578336 | 0 | 0 | 0 | 0 | 19.71453
10268 | 74856.64 | 2021-03-12 13:42 | 3810.029 | 14 | 6 | -1.499579 | 0.9228493 | 1.625428 | 1.587088 | 2.562338 | 2.019446 | -0.1162929 | 0 | 0 | 0 | 0 | 19.71453
10269 | 74856.83 | 2021-03-12 13:42 | 3810.216 | 14 | 6 | -1.499759 | 0.9337708 | 1.625428 | 1.587166 | 2.562338 | 2.019519 | 0.03740872 | 0 | 0 | 0 | 0 | 19.71453
10270 | 74857.22 | 2021-03-12 13:42 | 3810.607 | 14 | 6 | -1.499398 | 0.9226863 | 1.625428 | 1.587328 | 2.562338 | 2.01967 | -0.1148698 | 0 | 0 | 0 | 0 | 19.63942
10271 | 74857.47 | 2021-03-12 13:42 | 3810.856 | 14 | 6 | -1.499759 | 0.9327928 | 1.625428 | 1.587432 | 2.562338 | 2.019767 | 0.02546957 | 0 | 0 | 0 | 0 | 19.71453
10272 | 74857.82 | 2021-03-12 13:42 | 3811.215 | 14 | 6 | -1.499759 | 0.9205672 | 1.625428 | 1.587582 | 2.562338 | 2.019906 | -0.1194207 | 0 | 0 | 0 | 0 | 19.71453
10273 | 74858.01 | 2021-03-12 13:42 | 3811.403 | 14 | 6 | -1.499579 | 0.9306737 | 1.625428 | 1.58766 | 2.562338 | 2.019979 | 0.05758581 | 0 | 0 | 0 | 0 | 19.63942
10274 | 74858.43 | 2021-03-12 13:42 | 3811.823 | 14 | 6 | -1.499579 | 0.918448 | 1.625428 | 1.587835 | 2.562338 | 2.020142 | -0.1237855 | 0 | 0 | 0 | 0 | 19.71453
10275 | 74858.59 | 2021-03-12 13:42 | 3811.979 | 14 | 6 | -1.499579 | 0.9287176 | 1.625428 | 1.5879 | 2.562338 | 2.020202 | 0.07156515 | 0 | 0 | 0 | 0 | 19.78962
10276 | 74859.04 | 2021-03-12 13:42 | 3812.432 | 14 | 6 | -1.499579 | 0.916818 | 1.625428 | 1.588089 | 2.562338 | 2.020377 | -0.1240984 | 0 | 0 | 0 | 0 | 19.71453
10277 | 74859.2 | 2021-03-12 13:42 | 3812.588 | 14 | 6 | -1.499579 | 0.9279025 | 1.625428 | 1.588154 | 2.562338 | 2.020437 | 0.06875373 | 0 | 0 | 0 | 0 | 19.78962
10278 | 74859.62 | 2021-03-12 13:42 | 3813.009 | 14 | 6 | -1.499579 | 0.917307 | 1.625428 | 1.588329 | 2.562338 | 2.0206 | -0.1166058 | 0 | 0 | 0 | 0 | 19.63942
10279 | 74859.9 | 2021-03-12 13:42 | 3813.29 | 14 | 6 | -1.499579 | 0.9279025 | 1.625428 | 1.588446 | 2.562338 | 2.020708 | 0.02087465 | 0 | 0 | 0 | 0 | 19.63942
10280 | 74860.23 | 2021-03-12 13:42 | 3813.617 | 14 | 6 | -1.499579 | 0.9151879 | 1.625428 | 1.588582 | 2.562338 | 2.020834 | -0.1179025 | 0 | 0 | 0 | 0 | 19.71453
10281 | 74860.45 | 2021-03-12 13:42 | 3813.836 | 14 | 6 | -1.499579 | 0.9256204 | 1.625428 | 1.588673 | 2.562338 | 2.020918 | 0.0388479 | 0 | 0 | 0 | 0 | 19.71453
10282 | 74860.84 | 2021-03-12 13:42 | 3814.226 | 14 | 6 | -1.499398 | 0.9127427 | 1.625428 | 1.588836 | 2.562338 | 2.021068 | -0.1266975 | 0 | 0 | 0 | 0 | 19.71453
10283 | 74860.99 | 2021-03-12 13:42 | 3814.382 | 14 | 6 | -1.499579 | 0.9230123 | 1.625428 | 1.588901 | 2.562338 | 2.021128 | 0.07603776 | 0 | 0 | 0 | 0 | 19.71453
10284 | 74861.44 | 2021-03-12 13:42 | 3814.834 | 14 | 6 | -1.499579 | 0.9107866 | 1.625428 | 1.589089 | 2.562338 | 2.021302 | -0.09717242 | 0 | 0 | 0 | 0 | 19.78962
10285 | 74861.57 | 2021-03-12 13:42 | 3814.959 | 14 | 6 | -1.499579 | 0.9212192 | 1.625428 | 1.589141 | 2.562338 | 2.021349 | 0.09565292 | 0 | 0 | 0 | 0 | 19.78962
10286 | 74862.05 | 2021-03-12 13:42 | 3815.442 | 14 | 6 | -1.499579 | 0.9091566 | 1.625428 | 1.589343 | 2.562338 | 2.021535 | -0.08940826 | 0 | 0 | 0 | 0 | 19.71453
10287 | 74862.21 | 2021-03-12 13:42 | 3815.598 | 14 | 6 | -1.499579 | 0.9197521 | 1.625428 | 1.589408 | 2.562338 | 2.021595 | 0.05536505 | 0 | 0 | 0 | 0 | 19.71453
10288 | 74862.63 | 2021-03-12 13:42 | 3816.019 | 14 | 6 | -1.499579 | 0.9094825 | 1.625428 | 1.589583 | 2.562338 | 2.021756 | -0.1075328 | 0 | 0 | 0 | 0 | 19.71453
10289 | 74862.85 | 2021-03-12 13:42 | 3816.238 | 14 | 6 | -1.499759 | 0.9199151 | 1.625428 | 1.589674 | 2.562338 | 2.021839 | 0.0418434 | 0 | 0 | 0 | 0 | 19.63942
10290 | 74863.24 | 2021-03-12 13:42 | 3816.628 | 14 | 6 | -1.499579 | 0.9063854 | 1.625428 | 1.589837 | 2.562338 | 2.021989 | -0.1118346 | 0 | 0 | 0 | 0 | 19.71453
10291 | 74863.39 | 2021-03-12 13:42 | 3816.784 | 14 | 6 | -1.499579 | 0.917307 | 1.625428 | 1.589902 | 2.562338 | 2.022048 | 0.08501762 | 0 | 0 | 0 | 0 | 19.78962
10292 | 74863.83 | 2021-03-12 13:42 | 3817.221 | 14 | 6 | -1.499579 | 0.9044293 | 1.625428 | 1.590084 | 2.562338 | 2.022215 | -0.135618 | 0 | 0 | 0 | 0 | 19.63942
10293 | 74863.97 | 2021-03-12 13:42 | 3817.361 | 14 | 6 | -1.499579 | 0.9151879 | 1.625428 | 1.590142 | 2.562338 | 2.022268 | 0.08620732 | 0 | 0 | 0 | 0 | 19.71453
10294 | 74864.44 | 2021-03-12 13:42 | 3817.829 | 14 | 6 | -1.499579 | 0.9026362 | 1.625428 | 1.590337 | 2.562338 | 2.022447 | -0.1372924 | 0 | 0 | 0 | 0 | 19.71453
10295 | 74864.58 | 2021-03-12 13:42 | 3817.97 | 14 | 6 | -1.49994 | 0.9133947 | 1.625428 | 1.590396 | 2.562338 | 2.0225 | 0.058126 | 0 | 0 | 0 | 0 | 19.71453
10296 | 74865.02 | 2021-03-12 13:42 | 3818.407 | 14 | 6 | -1.499759 | 0.9029622 | 1.625428 | 1.590578 | 2.562338 | 2.022666 | -0.1266495 | 0 | 0 | 0 | 0 | 19.78962
10297 | 74865.22 | 2021-03-12 13:42 | 3818.609 | 14 | 6 | -1.499579 | 0.9132318 | 1.625428 | 1.590662 | 2.562338 | 2.022743 | 0.07481945 | 0 | 0 | 0 | 0 | 19.71453
10298 | 74865.62 | 2021-03-12 13:42 | 3819.015 | 14 | 6 | -1.499398 | 0.9001911 | 1.625428 | 1.590831 | 2.562338 | 2.022897 | -0.1358512 | 0 | 0 | 0 | 0 | 19.78962
10299 | 74865.8 | 2021-03-12 13:42 | 3819.187 | 14 | 6 | -1.499579 | 0.9107866 | 1.625428 | 1.590902 | 2.562338 | 2.022962 | 0.04761655 | 0 | 0 | 0 | 0 | 19.71453
10300 | 74866.23 | 2021-03-12 13:42 | 3819.623 | 14 | 6 | -1.499579 | 0.897746 | 1.625428 | 1.591084 | 2.562338 | 2.023128 | -0.1431404 | 0 | 0 | 0 | 0 | 19.71453
10301 | 74866.37 | 2021-03-12 13:42 | 3819.763 | 14 | 6 | -1.499579 | 0.9088305 | 1.625428 | 1.591143 | 2.562338 | 2.023181 | 0.07762588 | 0 | 0 | 0 | 0 | 19.63942
10302 | 74866.81 | 2021-03-12 13:42 | 3820.2 | 14 | 6 | -1.499579 | 0.898724 | 1.625428 | 1.591325 | 2.562338 | 2.023346 | -0.1255332 | 0 | 0 | 0 | 0 | 19.71453
10303 | 74867.08 | 2021-03-12 13:42 | 3820.466 | 14 | 6 | -1.499579 | 0.9093196 | 1.625428 | 1.591435 | 2.562338 | 2.023446 | 0.03279108 | 0 | 0 | 0 | 0 | 19.71453
10304 | 74867.42 | 2021-03-12 13:42 | 3820.809 | 14 | 6 | -1.499398 | 0.8966049 | 1.625428 | 1.591578 | 2.562338 | 2.023576 | -0.1281863 | 0 | 0 | 0 | 0 | 19.78962
10305 | 74867.65 | 2021-03-12 13:42 | 3821.043 | 14 | 6 | -1.499759 | 0.9072005 | 1.625428 | 1.591676 | 2.562338 | 2.023664 | 0.02687128 | 0 | 0 | 0 | 0 | 19.71453
10306 | 74868 | 2021-03-12 13:42 | 3821.386 | 14 | 6 | -1.499398 | 0.8969309 | 1.625428 | 1.591819 | 2.562338 | 2.023794 | -0.1148624 | 0 | 0 | 0 | 0 | 19.71453
10307 | 74868.32 | 2021-03-12 13:42 | 3821.714 | 14 | 6 | -1.499579 | 0.9070374 | 1.625428 | 1.591955 | 2.562338 | 2.023917 | 0.02684794 | 0 | 0 | 0 | 0 | 19.63942
10308 | 74868.6 | 2021-03-12 13:42 | 3821.995 | 14 | 6 | -1.499759 | 0.8943228 | 1.625428 | 1.592072 | 2.562338 | 2.024023 | -0.1222362 | 0 | 0 | 0 | 0 | 19.71453
10309 | 74868.89 | 2021-03-12 13:42 | 3822.275 | 14 | 6 | -1.499579 | 0.9049183 | 1.625428 | 1.592189 | 2.562338 | 2.024128 | 0.02681951 | 0 | 0 | 0 | 0 | 19.63942
10310 | 74869.21 | 2021-03-12 13:42 | 3822.603 | 14 | 6 | -1.499759 | 0.8917146 | 1.625428 | 1.592325 | 2.562338 | 2.024251 | -0.1316977 | 0 | 0 | 0 | 0 | 19.71453
10311 | 74869.48 | 2021-03-12 13:42 | 3822.868 | 14 | 6 | -1.499579 | 0.9023102 | 1.625428 | 1.592436 | 2.562338 | 2.02435 | 0.02087372 | 0 | 0 | 0 | 0 | 19.8647
10312 | 74869.82 | 2021-03-12 13:42 | 3823.211 | 14 | 6 | -1.499398 | 0.8894325 | 1.625428 | 1.592579 | 2.562338 | 2.024479 | -0.1330372 | 0 | 0 | 0 | 0 | 19.78962
10313 | 74870.04 | 2021-03-12 13:42 | 3823.43 | 14 | 6 | -1.499579 | 0.9001911 | 1.625428 | 1.59267 | 2.562338 | 2.02456 | 0.05367787 | 0 | 0 | 0 | 0 | 19.71453
10314 | 74870.4 | 2021-03-12 13:42 | 3823.788 | 14 | 6 | -1.499759 | 0.8897585 | 1.625428 | 1.592819 | 2.562338 | 2.024695 | -0.1193514 | 0 | 0 | 0 | 0 | 19.71453
10315 | 74870.73 | 2021-03-12 13:42 | 3824.116 | 14 | 6 | -1.499579 | 0.899865 | 1.625428 | 1.592956 | 2.562338 | 2.024817 | 0.0193725 | 0 | 0 | 0 | 0 | 19.78962
10316 | 74871.01 | 2021-03-12 13:42 | 3824.398 | 14 | 6 | -1.499579 | 0.8869874 | 1.625428 | 1.593073 | 2.562338 | 2.024923 | -0.1270505 | 0 | 0 | 0 | 0 | 19.63942
10317 | 74871.29 | 2021-03-12 13:42 | 3824.678 | 14 | 6 | -1.499579 | 0.897746 | 1.625428 | 1.59319 | 2.562338 | 2.025027 | 0.02981432 | 0 | 0 | 0 | 0 | 19.71453
10318 | 74871.61 | 2021-03-12 13:42 | 3825.005 | 14 | 6 | -1.499398 | 0.8845422 | 1.625428 | 1.593326 | 2.562338 | 2.025149 | -0.1332517 | 0 | 0 | 0 | 0 | 19.71453
10319 | 74871.86 | 2021-03-12 13:42 | 3825.255 | 14 | 6 | -1.499579 | 0.8951378 | 1.625428 | 1.59343 | 2.562338 | 2.025241 | 0.03723726 | 0 | 0 | 0 | 0 | 19.71453
10320 | 74872.24 | 2021-03-12 13:42 | 3825.629 | 14 | 6 | -1.499579 | 0.8819341 | 1.625428 | 1.593586 | 2.562338 | 2.025381 | -0.1240354 | 0 | 0 | 0 | 0 | 19.71453
10321 | 74872.44 | 2021-03-12 13:42 | 3825.832 | 14 | 6 | -1.499579 | 0.8926927 | 1.625428 | 1.593671 | 2.562338 | 2.025456 | 0.0582488 | 0 | 0 | 0 | 0 | 19.71453
10322 | 74872.88 | 2021-03-12 13:42 | 3826.269 | 14 | 6 | -1.499759 | 0.8767179 | 1.625428 | 1.593853 | 2.562338 | 2.025618 | -0.1305629 | 0 | 0 | 0 | 0 | 19.71453
10323 | 74872.96 | 2021-03-12 13:42 | 3826.346 | 14 | 6 | -1.499759 | 0.8879654 | 1.625428 | 1.593885 | 2.562338 | 2.025647 | -0.02494785 | 0 | 0 | 0 | 0 | 19.78962
10324 | 74873.44 | 2021-03-12 13:42 | 3826.83 | 14 | 6 | -1.499579 | 0.8750877 | 1.625428 | 1.594087 | 2.562338 | 2.025826 | -0.1594596 | 0 | 0 | 0 | 0 | 19.71453
10325 | 74873.57 | 2021-03-12 13:42 | 3826.955 | 14 | 6 | -1.499579 | 0.8866614 | 1.625428 | 1.594139 | 2.562338 | 2.025872 | 0.1058195 | 0 | 0 | 0 | 0 | 19.71453
10326 | 74874.02 | 2021-03-12 13:42 | 3827.408 | 14 | 6 | -1.499579 | 0.8762288 | 1.625428 | 1.594327 | 2.562338 | 2.02604 | -0.1111659 | 0 | 0 | 0 | 0 | 19.63942
10327 | 74874.24 | 2021-03-12 13:42 | 3827.626 | 14 | 6 | -1.499579 | 0.8864983 | 1.625428 | 1.594418 | 2.562338 | 2.026119 | 0.05971518 | 0 | 0 | 0 | 0 | 19.63942
10328 | 74874.63 | 2021-03-12 13:42 | 3828.016 | 14 | 6 | -1.499398 | 0.8737837 | 1.625428 | 1.59458 | 2.562338 | 2.026264 | -0.1403903 | 0 | 0 | 0 | 0 | 19.71453
10329 | 74874.84 | 2021-03-12 13:42 | 3828.234 | 14 | 6 | -1.499579 | 0.8847052 | 1.625428 | 1.594671 | 2.562338 | 2.026343 | 0.06261347 | 0 | 0 | 0 | 0 | 19.71453
10330 | 74875.2 | 2021-03-12 13:42 | 3828.593 | 14 | 6 | -1.499579 | 0.8741097 | 1.625428 | 1.594821 | 2.562338 | 2.026476 | -0.1240692 | 0 | 0 | 0 | 0 | 19.71453
10331 | 74875.51 | 2021-03-12 13:42 | 3828.905 | 14 | 6 | -1.499579 | 0.8842162 | 1.625428 | 1.594951 | 2.562338 | 2.02659 | 0.02989982 | 0 | 0 | 0 | 0 | 19.78962
10332 | 74875.81 | 2021-03-12 13:42 | 3829.201 | 14 | 6 | -1.499398 | 0.8708495 | 1.625428 | 1.595074 | 2.562338 | 2.026699 | -0.135708 | 0 | 0 | 0 | 0 | 19.71453
10333 | 74876.06 | 2021-03-12 13:42 | 3829.451 | 14 | 6 | -1.499579 | 0.8811191 | 1.625428 | 1.595178 | 2.562338 | 2.02679 | 0.04622673 | 0 | 0 | 0 | 0 | 19.71453
10334 | 74876.42 | 2021-03-12 13:42 | 3829.81 | 14 | 6 | -1.499398 | 0.8679154 | 1.625428 | 1.595328 | 2.562338 | 2.026922 | -0.1415544 | 0 | 0 | 0 | 0 | 19.71453
10335 | 74876.64 | 2021-03-12 13:42 | 3830.028 | 14 | 6 | -1.499579 | 0.8780219 | 1.625428 | 1.595419 | 2.562338 | 2.027001 | 0.06566956 | 0 | 0 | 0 | 0 | 19.63942
10336 | 74877.03 | 2021-03-12 13:42 | 3830.418 | 14 | 6 | -1.499398 | 0.8651443 | 1.625428 | 1.595581 | 2.562338 | 2.027144 | -0.1327239 | 0 | 0 | 0 | 0 | 19.71453
10337 | 74877.22 | 2021-03-12 13:42 | 3830.606 | 14 | 6 | -1.499579 | 0.8752508 | 1.625428 | 1.595659 | 2.562338 | 2.027211 | 0.1194095 | 0 | 0 | 0 | 0 | 19.71453
10338 | 74877.64 | 2021-03-12 13:42 | 3831.027 | 14 | 6 | -1.499579 | 0.860743 | 1.625428 | 1.595835 | 2.562338 | 2.027365 | -0.1473698 | 0 | 0 | 0 | 0 | 19.71453
10339 | 74877.79 | 2021-03-12 13:42 | 3831.183 | 14 | 6 | -1.499759 | 0.8719906 | 1.625428 | 1.5959 | 2.562338 | 2.027421 | 0.131345 | 0 | 0 | 0 | 0 | 19.71453
10340 | 74878.21 | 2021-03-12 13:43 | 3831.604 | 14 | 6 | -1.499579 | 0.861721 | 1.625428 | 1.596075 | 2.562338 | 2.027574 | -0.131356 | 0 | 0 | 0 | 0 | 19.63942
10341 | 74878.46 | 2021-03-12 13:43 | 3831.853 | 14 | 6 | -1.499579 | 0.8721536 | 1.625428 | 1.596179 | 2.562338 | 2.027664 | 0.0492449 | 0 | 0 | 0 | 0 | 19.71453
10342 | 74878.81 | 2021-03-12 13:43 | 3832.197 | 14 | 6 | -1.499579 | 0.8586239 | 1.625428 | 1.596322 | 2.562338 | 2.027789 | -0.1461306 | 0 | 0 | 0 | 0 | 19.71453
10343 | 74879.04 | 2021-03-12 13:43 | 3832.431 | 14 | 6 | -1.499579 | 0.8687304 | 1.625428 | 1.596419 | 2.562338 | 2.027873 | 0.07173694 | 0 | 0 | 0 | 0 | 19.63942
10344 | 74879.43 | 2021-03-12 13:43 | 3832.822 | 14 | 6 | -1.499398 | 0.8553637 | 1.625428 | 1.596582 | 2.562338 | 2.028015 | -0.1388334 | 0 | 0 | 0 | 0 | 19.63942
10345 | 74879.62 | 2021-03-12 13:43 | 3833.008 | 14 | 6 | -1.499579 | 0.8654702 | 1.625428 | 1.59666 | 2.562338 | 2.028081 | 0.1284058 | 0 | 0 | 0 | 0 | 19.78962
10346 | 74880.02 | 2021-03-12 13:43 | 3833.413 | 14 | 6 | -1.499579 | 0.8509625 | 1.625428 | 1.596829 | 2.562338 | 2.028227 | -0.1673675 | 0 | 0 | 0 | 0 | 19.71453
10347 | 74880.19 | 2021-03-12 13:43 | 3833.585 | 14 | 6 | -1.499579 | 0.8622101 | 1.625428 | 1.5969 | 2.562338 | 2.028288 | 0.1228063 | 0 | 0 | 0 | 0 | 19.71453
10348 | 74880.6 | 2021-03-12 13:43 | 3833.991 | 14 | 6 | -1.499579 | 0.8517775 | 1.625428 | 1.597069 | 2.562338 | 2.028435 | -0.1441931 | 0 | 0 | 0 | 0 | 19.63942
10349 | 74880.87 | 2021-03-12 13:43 | 3834.256 | 14 | 6 | -1.499759 | 0.8623731 | 1.625428 | 1.59718 | 2.562338 | 2.028529 | 0.05505457 | 0 | 0 | 0 | 0 | 19.78962
10350 | 74881.21 | 2021-03-12 13:43 | 3834.599 | 14 | 6 | -1.499398 | 0.8483543 | 1.625428 | 1.597323 | 2.562338 | 2.028652 | -0.152336 | 0 | 0 | 0 | 0 | 19.71453
10351 | 74881.44 | 2021-03-12 13:43 | 3834.833 | 14 | 6 | -1.499759 | 0.8584609 | 1.625428 | 1.59742 | 2.562338 | 2.028735 | 0.07771434 | 0 | 0 | 0 | 0 | 19.78962
10352 | 74881.82 | 2021-03-12 13:43 | 3835.207 | 14 | 6 | -1.499398 | 0.8447682 | 1.625428 | 1.597576 | 2.562338 | 2.028869 | -0.1567041 | 0 | 0 | 0 | 0 | 19.71453
10353 | 74882.02 | 2021-03-12 13:43 | 3835.41 | 14 | 6 | -1.499579 | 0.8550377 | 1.625428 | 1.597661 | 2.562338 | 2.028941 | 0.07306776 | 0 | 0 | 0 | 0 | 19.71453
10354 | 74882.43 | 2021-03-12 13:43 | 3835.816 | 14 | 6 | -1.499579 | 0.8397149 | 1.625428 | 1.59783 | 2.562338 | 2.029085 | -0.1778758 | 0 | 0 | 0 | 0 | 19.63942
10355 | 74882.6 | 2021-03-12 13:43 | 3835.987 | 14 | 6 | -1.499759 | 0.8514515 | 1.625428 | 1.597901 | 2.562338 | 2.029146 | 0.09554599 | 0 | 0 | 0 | 0 | 19.71453
10356 | 74883 | 2021-03-12 13:43 | 3836.394 | 14 | 6 | -1.499579 | 0.840856 | 1.625428 | 1.59807 | 2.562338 | 2.029291 | -0.1495109 | 0 | 0 | 0 | 0 | 19.63942
10357 | 74883.27 | 2021-03-12 13:43 | 3836.658 | 14 | 6 | -1.499579 | 0.8514515 | 1.625428 | 1.598181 | 2.562338 | 2.029383 | 0.03427365 | 0 | 0 | 0 | 0 | 19.71453
10358 | 74883.61 | 2021-03-12 13:43 | 3837.001 | 14 | 6 | -1.499398 | 0.8369437 | 1.625428 | 1.598323 | 2.562338 | 2.029505 | -0.1580195 | 0 | 0 | 0 | 0 | 19.78962
10359 | 74883.85 | 2021-03-12 13:43 | 3837.235 | 14 | 6 | -1.499759 | 0.8472133 | 1.625428 | 1.598421 | 2.562338 | 2.029587 | 0.04476818 | 0 | 0 | 0 | 0 | 19.71453
10360 | 74884.22 | 2021-03-12 13:43 | 3837.61 | 14 | 6 | -1.499398 | 0.8330315 | 1.625428 | 1.598577 | 2.562338 | 2.029719 | -0.1653147 | 0 | 0 | 0 | 0 | 19.71453
10361 | 74884.41 | 2021-03-12 13:43 | 3837.797 | 14 | 6 | -1.499579 | 0.8436271 | 1.625428 | 1.598655 | 2.562338 | 2.029784 | 0.1596383 | 0 | 0 | 0 | 0 | 19.71453
10362 | 74884.8 | 2021-03-12 13:43 | 3838.187 | 14 | 6 | -1.499398 | 0.8335205 | 1.625428 | 1.598817 | 2.562338 | 2.029922 | -0.1371636 | 0 | 0 | 0 | 0 | 19.71453
10363 | 74884.86 | 2021-03-12 13:43 | 3838.249 | 14 | 6 | -1.499579 | 0.822599 | 1.625428 | 1.598843 | 2.562338 | 2.029943 | -0.2176028 | 0 | 0 | 0 | 0 | 19.71453
10364 | 74884.92 | 2021-03-12 13:43 | 3838.312 | 14 | 6 | -1.499759 | 0.8338466 | 1.625428 | 1.598869 | 2.562338 | 2.029965 | 0.002981226 | 0 | 0 | 0 | 0 | 19.71453
10365 | 74885.16 | 2021-03-12 13:43 | 3838.546 | 14 | 6 | -1.499579 | 0.8446051 | 1.625428 | 1.598967 | 2.562338 | 2.030047 | 0.0254211 | 0 | 0 | 0 | 0 | 19.63942
10366 | 74885.41 | 2021-03-12 13:43 | 3838.795 | 14 | 6 | -1.499398 | 0.8287933 | 1.625428 | 1.599071 | 2.562338 | 2.030134 | -0.1569808 | 0 | 0 | 0 | 0 | 19.71453
10367 | 74885.47 | 2021-03-12 13:43 | 3838.858 | 14 | 6 | -1.499579 | 0.8186868 | 1.625428 | 1.599097 | 2.562338 | 2.030156 | -0.2212556 | 0 | 0 | 0 | 0 | 19.71453
10368 | 74885.53 | 2021-03-12 13:43 | 3838.92 | 14 | 6 | -1.499579 | 0.8320535 | 1.625428 | 1.599123 | 2.562338 | 2.030177 | 0.029915 | 0 | 0 | 0 | 0 | 19.71453
10369 | 74885.8 | 2021-03-12 13:43 | 3839.185 | 14 | 6 | -1.499579 | 0.842323 | 1.625428 | 1.599233 | 2.562338 | 2.03027 | 0.02836186 | 0 | 0 | 0 | 0 | 19.71453
10370 | 74885.98 | 2021-03-12 13:43 | 3839.373 | 14 | 6 | -1.499398 | 0.8312384 | 1.625428 | 1.599311 | 2.562338 | 2.030336 | -0.1088493 | 0 | 0 | 0 | 0 | 19.78962
10371 | 74886.04 | 2021-03-12 13:43 | 3839.435 | 14 | 6 | -1.499398 | 0.8186868 | 1.625428 | 1.599337 | 2.562338 | 2.030357 | -0.2092647 | 0 | 0 | 0 | 0 | 19.78962
10372 | 74886.14 | 2021-03-12 13:43 | 3839.529 | 14 | 6 | -1.499579 | 0.8292823 | 1.625428 | 1.599376 | 2.562338 | 2.030389 | 0.04471986 | 0 | 0 | 0 | 0 | 19.78962
10373 | 74886.43 | 2021-03-12 13:43 | 3839.825 | 14 | 6 | -1.499579 | 0.8397149 | 1.625428 | 1.5995 | 2.562338 | 2.030492 | 0.02686758 | 0 | 0 | 0 | 0 | 19.63942
10374 | 74886.59 | 2021-03-12 13:43 | 3839.981 | 14 | 6 | -1.499398 | 0.8268372 | 1.625428 | 1.599565 | 2.562338 | 2.030547 | -0.1164352 | 0 | 0 | 0 | 0 | 19.63942
10375 | 74886.65 | 2021-03-12 13:43 | 3840.043 | 14 | 6 | -1.499579 | 0.8142855 | 1.625428 | 1.599591 | 2.562338 | 2.030568 | -0.2164247 | 0 | 0 | 0 | 0 | 19.71453
10376 | 74886.75 | 2021-03-12 13:43 | 3840.144 | 14 | 6 | -1.499579 | 0.8260221 | 1.625428 | 1.599633 | 2.562338 | 2.030602 | 0.1160319 | 0 | 0 | 0 | 0 | 19.71453
10377 | 74887.04 | 2021-03-12 13:43 | 3840.433 | 14 | 6 | -1.499759 | 0.8362917 | 1.625428 | 1.599753 | 2.562338 | 2.030702 | 0.02536441 | 0 | 0 | 0 | 0 | 19.71453
10378 | 74887.2 | 2021-03-12 13:43 | 3840.589 | 14 | 6 | -1.499398 | 0.8206429 | 1.625428 | 1.599818 | 2.562338 | 2.030757 | -0.1442056 | 0 | 0 | 0 | 0 | 19.71453
10379 | 74887.26 | 2021-03-12 13:43 | 3840.652 | 14 | 6 | -1.499579 | 0.8082542 | 1.625428 | 1.599844 | 2.562338 | 2.030778 | -0.2349918 | 0 | 0 | 0 | 0 | 19.71453
10380 | 74887.32 | 2021-03-12 13:43 | 3840.714 | 14 | 6 | -1.499759 | 0.8201538 | 1.625428 | 1.59987 | 2.562338 | 2.030799 | -0.004474644 | 0 | 0 | 0 | 0 | 19.71453
10381 | 74887.51 | 2021-03-12 13:43 | 3840.901 | 14 | 6 | -1.499759 | 0.8305864 | 1.625428 | 1.599948 | 2.562338 | 2.030863 | 0.03527748 | 0 | 0 | 0 | 0 | 19.71453
10382 | 74887.81 | 2021-03-12 13:43 | 3841.198 | 14 | 6 | -1.499579 | 0.8149376 | 1.625428 | 1.600071 | 2.562338 | 2.030966 | -0.1659003 | 0 | 0 | 0 | 0 | 19.71453
10383 | 74887.87 | 2021-03-12 13:43 | 3841.26 | 14 | 6 | -1.499579 | 0.803853 | 1.625428 | 1.600097 | 2.562338 | 2.030987 | -0.2422123 | 0 | 0 | 0 | 0 | 19.71453
10384 | 74887.93 | 2021-03-12 13:43 | 3841.322 | 14 | 6 | -1.499759 | 0.8178717 | 1.625428 | 1.600123 | 2.562338 | 2.031008 | 0.02686767 | 0 | 0 | 0 | 0 | 19.71453
10385 | 74888.15 | 2021-03-12 13:43 | 3841.541 | 14 | 6 | -1.499759 | 0.8283043 | 1.625428 | 1.600214 | 2.562338 | 2.031083 | 0.03133065 | 0 | 0 | 0 | 0 | 19.71453
10386 | 74888.42 | 2021-03-12 13:43 | 3841.806 | 14 | 6 | -1.499398 | 0.8103733 | 1.625428 | 1.600325 | 2.562338 | 2.031174 | -0.1745189 | 0 | 0 | 0 | 0 | 19.71453
10387 | 74888.48 | 2021-03-12 13:43 | 3841.869 | 14 | 6 | -1.499759 | 0.7999408 | 1.625428 | 1.600351 | 2.562338 | 2.031195 | -0.2415974 | 0 | 0 | 0 | 0 | 19.71453
10388 | 74888.54 | 2021-03-12 13:43 | 3841.931 | 14 | 6 | -1.499579 | 0.8146116 | 1.625428 | 1.600377 | 2.562338 | 2.031216 | 0.0387639 | 0 | 0 | 0 | 0 | 19.71453
10389 | 74888.76 | 2021-03-12 13:43 | 3842.149 | 14 | 6 | -1.499579 | 0.8248811 | 1.625428 | 1.600468 | 2.562338 | 2.031291 | 0.03737773 | 0 | 0 | 0 | 0 | 19.78962
10390 | 74888.99 | 2021-03-12 13:43 | 3842.383 | 14 | 6 | -1.499579 | 0.8131445 | 1.625428 | 1.600565 | 2.562338 | 2.031371 | -0.1210245 | 0 | 0 | 0 | 0 | 19.71453
10391 | 74889.06 | 2021-03-12 13:43 | 3842.446 | 14 | 6 | -1.499398 | 0.7994518 | 1.625428 | 1.600591 | 2.562338 | 2.031392 | -0.225672 | 0 | 0 | 0 | 0 | 19.71453
10392 | 74889.15 | 2021-03-12 13:43 | 3842.539 | 14 | 6 | -1.499759 | 0.8108624 | 1.625428 | 1.60063 | 2.562338 | 2.031424 | 0.05083672 | 0 | 0 | 0 | 0 | 19.71453
10393 | 74889.37 | 2021-03-12 13:43 | 3842.758 | 14 | 6 | -1.499759 | 0.8211319 | 1.625428 | 1.600721 | 2.562338 | 2.031498 | 0.03138327 | 0 | 0 | 0 | 0 | 19.63942
10394 | 74889.6 | 2021-03-12 13:43 | 3842.992 | 14 | 6 | -1.499398 | 0.8061351 | 1.625428 | 1.600819 | 2.562338 | 2.031578 | -0.1487355 | 0 | 0 | 0 | 0 | 19.71453
10395 | 74889.66 | 2021-03-12 13:43 | 3843.054 | 14 | 6 | -1.499398 | 0.7926054 | 1.625428 | 1.600845 | 2.562338 | 2.031599 | -0.2518716 | 0 | 0 | 0 | 0 | 19.71453
10396 | 74889.73 | 2021-03-12 13:43 | 3843.117 | 14 | 6 | -1.49994 | 0.804016 | 1.625428 | 1.600871 | 2.562338 | 2.031619 | -0.01937734 | 0 | 0 | 0 | 0 | 19.71453
10397 | 74889.88 | 2021-03-12 13:43 | 3843.273 | 14 | 6 | -1.499759 | 0.8151006 | 1.625428 | 1.600936 | 2.562338 | 2.031672 | 0.05817978 | 0 | 0 | 0 | 0 | 19.71453
10398 | 74890.21 | 2021-03-12 13:43 | 3843.6 | 14 | 6 | -1.499579 | 0.8001038 | 1.625428 | 1.601072 | 2.562338 | 2.031783 | -0.172004 | 0 | 0 | 0 | 0 | 19.78962
10399 | 74890.27 | 2021-03-12 13:43 | 3843.662 | 14 | 6 | -1.499398 | 0.7872261 | 1.625428 | 1.601098 | 2.562338 | 2.031804 | -0.2627375 | 0 | 0 | 0 | 0 | 19.63942
10400 | 74890.33 | 2021-03-12 13:43 | 3843.725 | 14 | 6 | -1.49994 | 0.8015709 | 1.625428 | 1.601124 | 2.562338 | 2.031825 | 0.01342145 | 0 | 0 | 0 | 0 | 19.63942
10401 | 74890.49 | 2021-03-12 13:43 | 3843.881 | 14 | 6 | -1.499579 | 0.8116774 | 1.625428 | 1.601189 | 2.562338 | 2.031877 | 0.05223227 | 0 | 0 | 0 | 0 | 19.78962
10402 | 74890.82 | 2021-03-12 13:43 | 3844.208 | 14 | 6 | -1.499759 | 0.7942355 | 1.625428 | 1.601326 | 2.562338 | 2.031988 | -0.1862234 | 0 | 0 | 0 | 0 | 19.63942
10403 | 74890.88 | 2021-03-12 13:43 | 3844.271 | 14 | 6 | -1.499759 | 0.7821729 | 1.625428 | 1.601352 | 2.562338 | 2.032009 | -0.268182 | 0 | 0 | 0 | 0 | 19.63942
10404 | 74890.94 | 2021-03-12 13:43 | 3844.333 | 14 | 6 | -1.499759 | 0.7981477 | 1.625428 | 1.601378 | 2.562338 | 2.032029 | 0.03577277 | 0 | 0 | 0 | 0 | 19.63942
10405 | 74891.13 | 2021-03-12 13:43 | 3844.521 | 14 | 6 | -1.499579 | 0.8084173 | 1.625428 | 1.601456 | 2.562338 | 2.032092 | 0.04318984 | 0 | 0 | 0 | 0 | 19.63942
10406 | 74891.4 | 2021-03-12 13:43 | 3844.786 | 14 | 6 | -1.499398 | 0.7974957 | 1.625428 | 1.601566 | 2.562338 | 2.032181 | -0.124038 | 0 | 0 | 0 | 0 | 19.63942
10407 | 74891.46 | 2021-03-12 13:43 | 3844.848 | 14 | 6 | -1.499579 | 0.7821729 | 1.625428 | 1.601592 | 2.562338 | 2.032202 | -0.243621 | 0 | 0 | 0 | 0 | 19.71453
10408 | 74891.55 | 2021-03-12 13:43 | 3844.942 | 14 | 6 | -1.499759 | 0.7939095 | 1.625428 | 1.601631 | 2.562338 | 2.032232 | 0.04634203 | 0 | 0 | 0 | 0 | 19.71453
10409 | 74891.74 | 2021-03-12 13:43 | 3845.129 | 14 | 6 | -1.499579 | 0.804179 | 1.625428 | 1.601709 | 2.562338 | 2.032295 | 0.0403675 | 0 | 0 | 0 | 0 | 19.71453
10410 | 74892 | 2021-03-12 13:43 | 3845.395 | 14 | 6 | -1.499398 | 0.7896712 | 1.625428 | 1.60182 | 2.562338 | 2.032384 | -0.1451349 | 0 | 0 | 0 | 0 | 19.71453
10411 | 74892.07 | 2021-03-12 13:43 | 3845.457 | 14 | 6 | -1.499398 | 0.7743484 | 1.625428 | 1.601846 | 2.562338 | 2.032404 | -0.2732149 | 0 | 0 | 0 | 0 | 19.71453
10412 | 74892.13 | 2021-03-12 13:43 | 3845.519 | 14 | 6 | -1.499759 | 0.7860851 | 1.625428 | 1.601871 | 2.562338 | 2.032424 | -0.03288975 | 0 | 0 | 0 | 0 | 19.71453
10413 | 74892.25 | 2021-03-12 13:43 | 3845.644 | 14 | 6 | -1.499759 | 0.7971696 | 1.625428 | 1.601923 | 2.562338 | 2.032465 | 0.1016314 | 0 | 0 | 0 | 0 | 19.71453
10414 | 74892.61 | 2021-03-12 13:43 | 3846.003 | 14 | 6 | -1.499398 | 0.7821729 | 1.625428 | 1.602073 | 2.562338 | 2.032585 | -0.1773667 | 0 | 0 | 0 | 0 | 19.71453
10415 | 74892.67 | 2021-03-12 13:43 | 3846.065 | 14 | 6 | -1.499398 | 0.7678281 | 1.625428 | 1.602099 | 2.562338 | 2.032605 | -0.2881397 | 0 | 0 | 0 | 0 | 19.71453
10416 | 74892.74 | 2021-03-12 13:43 | 3846.127 | 14 | 6 | -1.499759 | 0.7834769 | 1.625428 | 1.602125 | 2.562338 | 2.032625 | 0.0119371 | 0 | 0 | 0 | 0 | 19.71453
10417 | 74892.89 | 2021-03-12 13:43 | 3846.283 | 14 | 6 | -1.499759 | 0.7943985 | 1.625428 | 1.60219 | 2.562338 | 2.032676 | 0.05826406 | 0 | 0 | 0 | 0 | 19.71453
10418 | 74893.22 | 2021-03-12 13:43 | 3846.611 | 14 | 6 | -1.499398 | 0.7763045 | 1.625428 | 1.602326 | 2.562338 | 2.032785 | -0.1850448 | 0 | 0 | 0 | 0 | 19.71453
10419 | 74893.28 | 2021-03-12 13:43 | 3846.673 | 14 | 6 | -1.499579 | 0.7619598 | 1.625428 | 1.602352 | 2.562338 | 2.032805 | -0.2950714 | 0 | 0 | 0 | 0 | 19.71453
10420 | 74893.35 | 2021-03-12 13:43 | 3846.736 | 14 | 6 | -1.499759 | 0.7790757 | 1.625428 | 1.602378 | 2.562338 | 2.032825 | 0.02532546 | 0 | 0 | 0 | 0 | 19.71453
10421 | 74893.5 | 2021-03-12 13:43 | 3846.892 | 14 | 6 | -1.499759 | 0.7893452 | 1.625428 | 1.602443 | 2.562338 | 2.032876 | 0.05664783 | 0 | 0 | 0 | 0 | 19.71453
10422 | 74893.83 | 2021-03-12 13:43 | 3847.219 | 14 | 6 | -1.499398 | 0.7697842 | 1.625428 | 1.60258 | 2.562338 | 2.032984 | -0.1973244 | 0 | 0 | 0 | 0 | 19.71453
10423 | 74893.89 | 2021-03-12 13:43 | 3847.282 | 14 | 6 | -1.499579 | 0.7557654 | 1.625428 | 1.602606 | 2.562338 | 2.033004 | -0.3004911 | 0 | 0 | 0 | 0 | 19.71453
10424 | 74893.95 | 2021-03-12 13:43 | 3847.344 | 14 | 6 | -1.499759 | 0.7740224 | 1.625428 | 1.602632 | 2.562338 | 2.033023 | 0.03886721 | 0 | 0 | 0 | 0 | 19.78962
10425 | 74894.11 | 2021-03-12 13:43 | 3847.5 | 14 | 6 | -1.499579 | 0.784781 | 1.625428 | 1.602697 | 2.562338 | 2.033074 | 0.05719407 | 0 | 0 | 0 | 0 | 19.71453
10426 | 74894.39 | 2021-03-12 13:43 | 3847.781 | 14 | 6 | -1.499398 | 0.7704362 | 1.625428 | 1.602814 | 2.562338 | 2.033166 | -0.1626993 | 0 | 0 | 0 | 0 | 19.63942
10427 | 74894.47 | 2021-03-12 13:43 | 3847.859 | 14 | 6 | -1.499398 | 0.7536463 | 1.625428 | 1.602846 | 2.562338 | 2.033191 | -0.2600988 | 0 | 0 | 0 | 0 | 19.71453
10428 | 74894.53 | 2021-03-12 13:43 | 3847.921 | 14 | 6 | -1.49994 | 0.7642419 | 1.625428 | 1.602872 | 2.562338 | 2.033211 | -0.05688293 | 0 | 0 | 0 | 0 | 19.71453
10429 | 74894.62 | 2021-03-12 13:43 | 3848.015 | 14 | 6 | -1.499579 | 0.7763045 | 1.625428 | 1.602911 | 2.562338 | 2.033241 | 0.1613877 | 0 | 0 | 0 | 0 | 19.71453
10430 | 74895 | 2021-03-12 13:43 | 3848.39 | 14 | 6 | -1.499398 | 0.7624488 | 1.625428 | 1.603068 | 2.562338 | 2.033363 | -0.1889097 | 0 | 0 | 0 | 0 | 19.71453
10431 | 74895.08 | 2021-03-12 13:43 | 3848.467 | 14 | 6 | -1.499398 | 0.7456589 | 1.625428 | 1.6031 | 2.562338 | 2.033387 | -0.2619507 | 0 | 0 | 0 | 0 | 19.71453
10432 | 74895.14 | 2021-03-12 13:43 | 3848.53 | 14 | 6 | -1.49994 | 0.7611448 | 1.625428 | 1.603126 | 2.562338 | 2.033406 | -0.01194343 | 0 | 0 | 0 | 0 | 19.71453
10433 | 74895.23 | 2021-03-12 13:43 | 3848.623 | 14 | 6 | -1.499759 | 0.7717403 | 1.625428 | 1.603165 | 2.562338 | 2.033436 | 0.2002766 | 0 | 0 | 0 | 0 | 19.71453
10434 | 74895.61 | 2021-03-12 13:43 | 3848.998 | 14 | 6 | -1.499579 | 0.7546244 | 1.625428 | 1.603321 | 2.562338 | 2.033557 | -0.213377 | 0 | 0 | 0 | 0 | 19.63942
10435 | 74895.69 | 2021-03-12 13:43 | 3849.076 | 14 | 6 | -1.499579 | 0.7384865 | 1.625428 | 1.603353 | 2.562338 | 2.033581 | -0.2546887 | 0 | 0 | 0 | 0 | 19.71453
10436 | 74895.71 | 2021-03-12 13:43 | 0.03123546 | 15 | 6 | 0 | 1.196541 | 1.625428 | 1.603353 | 2.562338 | 2.033581 | 4.499037 | 0 | 0 | 0 | 0 | 19.63942
10437 | 74896.29 | 2021-03-12 13:43 | 0.6084136 | 15 | 6 | 0 | 1.206973 | 1.625428 | 1.603353 | 2.562338 | 2.033581 | 0.008953912 | 0 | 0 | 0 | 0 | 19.71453
10438 | 74897.15 | 2021-03-12 13:43 | 1.466389 | 15 | 6 | 0 | 1.21708 | 1.625428 | 1.603353 | 2.562338 | 2.033581 | 0.01791876 | 0 | 0 | 0 | 0 | 19.71453
10439 | 74898.37 | 2021-03-12 13:43 | 2.683049 | 15 | 6 | 0 | 1.227186 | 1.625428 | 1.603353 | 2.562338 | 2.033581 | 0.01345466 | 0 | 0 | 0 | 0 | 19.78962
10440 | 74900.07 | 2021-03-12 13:43 | 4.38344 | 15 | 6 | 0 | 1.237456 | 1.625428 | 1.603353 | 2.562338 | 2.033581 | 0.007464179 | 0 | 0 | 0 | 0 | 19.71453
10441 | 74902.44 | 2021-03-12 13:43 | 6.754775 | 15 | 6 | 0 | 1.247562 | 1.625428 | 1.603353 | 2.562338 | 2.033581 | 0.004461156 | 0 | 0 | 0 | 0 | 19.71453
10442 | 74907.44 | 2021-03-12 13:43 | 11.76247 | 15 | 6 | 0 | 1.255387 | 1.625428 | 1.603353 | 2.562338 | 2.033581 | 0.001487869 | 0 | 0 | 0 | 0 | 19.63942
10443 | 74912.45 | 2021-03-12 13:43 | 16.76992 | 15 | 6 | 0 | 1.254898 | 1.625428 | 1.603353 | 2.562338 | 2.033581 | -0.002983536 | 0 | 0 | 0 | 0 | 19.71453
10444 | 74917.46 | 2021-03-12 13:43 | 21.77709 | 15 | 6 | 0 | 1.253594 | 1.625428 | 1.603353 | 2.562338 | 2.033581 | 0 | 0 | 0 | 0 | 0 | 19.63942
10445 | 74922.47 | 2021-03-12 13:43 | 26.78505 | 15 | 6 | 0 | 1.251638 | 1.625428 | 1.603353 | 2.562338 | 2.033581 | 0 | 0 | 0 | 0 | 0 | 19.78962
10446 | 74927.47 | 2021-03-12 13:43 | 31.79257 | 15 | 6 | 0 | 1.250008 | 1.625428 | 1.603353 | 2.562338 | 2.033581 | -0.001489526 | 0 | 0 | 0 | 0 | 19.71453
10447 | 74932.48 | 2021-03-12 13:43 | 36.79978 | 15 | 6 | 0 | 1.247888 | 1.625428 | 1.603353 | 2.562338 | 2.033581 | -0.001492249 | 0 | 0 | 0 | 0 | 19.71453
10448 | 74937.49 | 2021-03-12 13:44 | 41.80769 | 15 | 6 | 0 | 1.245932 | 1.625428 | 1.603353 | 2.562338 | 2.033581 | -0.001489923 | 0 | 0 | 0 | 0 | 19.71453
10449 | 74942.5 | 2021-03-12 13:44 | 46.81502 | 15 | 6 | 0 | 1.243976 | 1.625428 | 1.603353 | 2.562338 | 2.033581 | 0 | 0 | 0 | 0 | 0 | 19.71453
10450 | 74947.51 | 2021-03-12 13:44 | 51.82336 | 15 | 6 | 0 | 1.24202 | 1.625428 | 1.603353 | 2.562338 | 2.033581 | -0.001482283 | 0 | 0 | 0 | 0 | 19.71453
10451 | 74952.51 | 2021-03-12 13:44 | 56.83036 | 15 | 6 | 0 | 1.240227 | 1.625428 | 1.603353 | 2.562338 | 2.033581 | -0.001492259 | 0 | 0 | 0 | 0 | 19.63942
10452 | 74955.69 | 2021-03-12 13:44 | 60.01253 | 15 | 6 | 0 | 1.238923 | 1.625428 | 1.603353 | 2.562338 | 2.033581 | -0.001492434 | 0 | 0 | 0 | 0 | 19.63942
10453 | 74955.7 | 2021-03-12 13:44 | 0.0001213305 | 16 | 7 | 0 | 1.238923 | 0 | 0 | 0 | 0 | -0.001492434 | 0 | 0 | 0 | 0 | 19.63942
10454 | 74955.71 | 2021-03-12 13:44 | 0.01562561 | 16 | 7 | 0 | 1.238923 | 0 | 0 | 0 | 0 | -0.001492434 | 0 | 0 | 0 | 0 | 19.63942
10455 | 74955.73 | 2021-03-12 13:44 | 0.01556806 | 17 | 7 | 1.999955 | 1.515875 | 8.646384323e-06 | 0 | 1.309838e-05 | 0 | 0.01956105 | 0 | 0 | 0 | 0 | 19.63942
10456 | 74970.75 | 2021-03-12 13:44 | 15.03804 | 17 | 7 | 2.000316 | 1.515386 | 0.008355853 | 0 | 0.01265125 | 0 | -0.001493596 | 0 | 0 | 0 | 0 | 19.71453
10457 | 74985.76 | 2021-03-12 13:44 | 30.04538 | 17 | 7 | 2.000316 | 1.514734 | 0.01669468 | 0 | 0.02528599 | 0 | 0 | 0 | 0 | 0 | 0 | 19.71453
10458 | 75000.76 | 2021-03-12 13:45 | 45.05338 | 17 | 7 | 2.000316 | 1.513755 | 0.02503389 | 0 | 0.0379144 | 0 | -0.002962026 | 0 | 0 | 0 | 0 | 19.71453
10459 | 75015.77 | 2021-03-12 13:45 | 60.06035 | 17 | 7 | 2.000316 | 1.513103 | 0.03337247 | 0 | 0.05053421 | 0 | 0.001482137 | 0 | 0 | 0 | 0 | 19.71453
10460 | 75030.78 | 2021-03-12 13:45 | 75.06615 | 17 | 7 | 2.000497 | 1.513103 | 0.04171041 | 0 | 0.06314905 | 0 | -0.001495089 | 0 | 0 | 0 | 0 | 19.8201
10461 | 75045.78 | 2021-03-12 13:45 | 90.0737 | 17 | 7 | 2.000316 | 1.514408 | 0.05004933 | 0 | 0.075771 | 0 | 0.001492424 | 0 | 0 | 0 | 0 | 19.78962
10462 | 75060.79 | 2021-03-12 13:46 | 105.0808 | 17 | 7 | 2.000316 | 1.515712 | 0.05838802 | 0 | 0.08840408 | 0 | -0.002984387 | 0 | 0 | 0 | 0 | 19.71453
10463 | 75075.8 | 2021-03-12 13:46 | 120.0877 | 17 | 7 | 2.000316 | 1.517342 | 0.06672663 | 0 | 0.10105 | 0 | -0.001495781 | 0 | 0 | 0 | 0 | 19.71453
10464 | 75090.81 | 2021-03-12 13:46 | 135.0947 | 17 | 7 | 2.000316 | 1.518809 | 0.07506529 | 0 | 0.1137076 | 0 | -0.001492594 | 0 | 0 | 0 | 0 | 19.74501
10465 | 75105.81 | 2021-03-12 13:46 | 150.1018 | 17 | 7 | 2.000316 | 1.519624 | 0.08340399 | 0 | 0.1263754 | 0 | -0.005978362 | 0 | 0 | 0 | 0 | 19.71453
10466 | 75120.82 | 2021-03-12 13:47 | 165.1091 | 17 | 7 | 2.000316 | 1.520602 | 0.0917428 | 0 | 0.139052 | 0 | -0.005967042 | 0 | 0 | 0 | 0 | 19.71453
10467 | 75135.83 | 2021-03-12 13:47 | 180.1161 | 17 | 7 | 2.000316 | 1.521906 | 0.1000815 | 0 | 0.1517374 | 0 | -0.00447623 | 0 | 0 | 0 | 0 | 19.78962
10468 | 75150.83 | 2021-03-12 13:47 | 195.1228 | 17 | 7 | 2.000316 | 1.522721 | 0.10842 | 0 | 0.1644313 | 0 | -0.004484491 | 0 | 0 | 0 | 0 | 19.71453
10469 | 75165.84 | 2021-03-12 13:47 | 210.1301 | 17 | 7 | 2.000497 | 1.524351 | 0.1167588 | 0 | 0.1771353 | 0 | -0.001493872 | 0 | 0 | 0 | 0 | 19.74501
10470 | 75180.85 | 2021-03-12 13:48 | 225.1372 | 17 | 7 | 2.000316 | 1.525492 | 0.1250975 | 0 | 0.1898497 | 0 | -0.001495499 | 0 | 0 | 0 | 0 | 19.63942
10471 | 75195.85 | 2021-03-12 13:48 | 240.1444 | 17 | 7 | 2.000497 | 1.526796 | 0.1334363 | 0 | 0.2025744 | 0 | -0.0014932 | 0 | 0 | 0 | 0 | 19.71453
10472 | 75210.86 | 2021-03-12 13:48 | 255.1515 | 17 | 7 | 2.000316 | 1.527937 | 0.1417749 | 0 | 0.2153087 | 0 | 0 | 0 | 0 | 0 | 0 | 19.74501
10473 | 75225.87 | 2021-03-12 13:48 | 270.1586 | 17 | 7 | 2.000497 | 1.529241 | 0.1501137 | 0 | 0.2280523 | 0 | 0.003013936 | 0 | 0 | 0 | 0 | 19.71453
10474 | 75240.88 | 2021-03-12 13:49 | 285.1655 | 17 | 7 | 2.000316 | 1.530219 | 0.1584523 | 0 | 0.2408051 | 0 | 0.001509517 | 0 | 0 | 0 | 0 | 19.78962
10475 | 75255.88 | 2021-03-12 13:49 | 300.1726 | 17 | 7 | 2.000497 | 1.531523 | 0.166791 | 0 | 0.2535675 | 0 | 0.00448321 | 0 | 0 | 0 | 0 | 19.71453
10476 | 75270.89 | 2021-03-12 13:49 | 315.1795 | 17 | 7 | 2.000135 | 1.532664 | 0.1751296 | 0 | 0.2663389 | 0 | 0.007468089 | 0 | 0 | 0 | 0 | 19.74501
10477 | 75285.9 | 2021-03-12 13:49 | 330.1869 | 17 | 7 | 2.000316 | 1.533969 | 0.1834685 | 0 | 0.2791203 | 0 | 0.007459946 | 0 | 0 | 0 | 0 | 19.71453
10478 | 75300.9 | 2021-03-12 13:50 | 345.1938 | 17 | 7 | 2.000316 | 1.53511 | 0.1917985 | 0 | 0.2918969 | 0 | 0.007452845 | 0 | 0 | 0 | 0 | 19.71453
10479 | 75315.91 | 2021-03-12 13:50 | 360.2006 | 17 | 7 | 2.000316 | 1.535925 | 0.2001457 | 0 | 0.3047095 | 0 | 0.005971519 | 0 | 0 | 0 | 0 | 19.71453
10480 | 75330.92 | 2021-03-12 13:50 | 375.208 | 17 | 7 | 2.000316 | 1.537066 | 0.2084845 | 0 | 0.3175181 | 0 | 0.007467689 | 0 | 0 | 0 | 0 | 19.74501
10481 | 75345.93 | 2021-03-12 13:50 | 390.2152 | 17 | 7 | 2.000316 | 1.538044 | 0.2168233 | 0 | 0.330336 | 0 | 0.005967713 | 0 | 0 | 0 | 0 | 19.74501
10482 | 75360.93 | 2021-03-12 13:51 | 405.2223 | 17 | 7 | 2.000316 | 1.539185 | 0.225162 | 0 | 0.3431631 | 0 | 0.007441894 | 0 | 0 | 0 | 0 | 19.63942
10483 | 75375.94 | 2021-03-12 13:51 | 420.2292 | 17 | 7 | 2.000316 | 1.54 | 0.2335007 | 0 | 0.3559987 | 0 | 0.004485366 | 0 | 0 | 0 | 0 | 19.74501
10484 | 75390.95 | 2021-03-12 13:51 | 435.2363 | 17 | 7 | 2.000497 | 1.540815 | 0.2418394 | 0 | 0.3688429 | 0 | 0.004477778 | 0 | 0 | 0 | 0 | 19.71453
10485 | 75405.95 | 2021-03-12 13:51 | 450.2433 | 17 | 7 | 2.000135 | 1.541956 | 0.2501781 | 0 | 0.3816962 | 0 | 0.002988589 | 0 | 0 | 0 | 0 | 19.74501
10486 | 75420.96 | 2021-03-12 13:52 | 465.2506 | 17 | 7 | 2.000316 | 1.543097 | 0.2585169 | 0 | 0.3945588 | 0 | 0.004474834 | 0 | 0 | 0 | 0 | 19.66991
10487 | 75435.97 | 2021-03-12 13:52 | 480.2577 | 17 | 7 | 2.000316 | 1.543912 | 0.2668556 | 0 | 0.4074299 | 0 | 0.001493291 | 0 | 0 | 0 | 0 | 19.71453
10488 | 75450.98 | 2021-03-12 13:52 | 495.2646 | 17 | 7 | 2.000316 | 1.544727 | 0.2751943 | 0 | 0.4203092 | 0 | 0.001496327 | 0 | 0 | 0 | 0 | 19.71453
10489 | 75465.98 | 2021-03-12 13:52 | 510.2717 | 17 | 7 | 2.000497 | 1.546031 | 0.2835329 | 0 | 0.4331977 | 0 | 0.001492114 | 0 | 0 | 0 | 0 | 19.74501
10490 | 75480.99 | 2021-03-12 13:53 | 525.2787 | 17 | 7 | 2.000316 | 1.546846 | 0.2918715 | 0 | 0.4460949 | 0 | 0.00149281 | 0 | 0 | 0 | 0 | 19.74501
10491 | 75496 | 2021-03-12 13:53 | 540.286 | 17 | 7 | 2.000135 | 1.547824 | 0.3002103 | 0 | 0.4590011 | 0 | 0.001492133 | 0 | 0 | 0 | 0 | 19.71453
10492 | 75511 | 2021-03-12 13:53 | 555.293 | 17 | 7 | 2.000135 | 1.548802 | 0.308549 | 0 | 0.4719155 | 0 | 0 | 0 | 0 | 0 | 0 | 19.66991
10493 | 75526.01 | 2021-03-12 13:53 | 570.3 | 17 | 7 | 2.000497 | 1.550106 | 0.3168877 | 0 | 0.4848384 | 0 | 0.001495283 | 0 | 0 | 0 | 0 | 19.66991
10494 | 75541.02 | 2021-03-12 13:54 | 585.3069 | 17 | 7 | 2.000497 | 1.550921 | 0.3252263 | 0 | 0.4977701 | 0 | -0.001493041 | 0 | 0 | 0 | 0 | 19.74501
10495 | 75556.02 | 2021-03-12 13:54 | 600.3141 | 17 | 7 | 2.000497 | 1.552063 | 0.3335651 | 0 | 0.5107106 | 0 | 0 | 0 | 0 | 0 | 0 | 19.74501
10496 | 75571.03 | 2021-03-12 13:54 | 615.3213 | 17 | 7 | 2.000316 | 1.553041 | 0.3419039 | 0 | 0.5236596 | 0 | -0.002984387 | 0 | 0 | 0 | 0 | 19.74501
10497 | 75586.04 | 2021-03-12 13:54 | 630.3285 | 17 | 7 | 2.000316 | 1.554019 | 0.3502426 | 0 | 0.5366166 | 0 | 0 | 0 | 0 | 0 | 0 | 19.8201
10498 | 75601.05 | 2021-03-12 13:55 | 645.3354 | 17 | 7 | 2.000316 | 1.554997 | 0.3585812 | 0 | 0.5495815 | 0 | 0 | 0 | 0 | 0 | 0 | 19.8201
10499 | 75616.05 | 2021-03-12 13:55 | 660.3424 | 17 | 7 | 2.000316 | 1.556138 | 0.3669198 | 0 | 0.5625555 | 0 | 0 | 0 | 0 | 0 | 0 | 19.66991
10500 | 75631.06 | 2021-03-12 13:55 | 675.3495 | 17 | 7 | 2.000316 | 1.556953 | 0.3752585 | 0 | 0.5755379 | 0 | -0.001495202 | 0 | 0 | 0 | 0 | 19.63942
10501 | 75646.07 | 2021-03-12 13:55 | 690.3567 | 17 | 7 | 2.000316 | 1.558094 | 0.3835973 | 0 | 0.5885287 | 0 | 0 | 0 | 0 | 0 | 0 | 19.66991
10502 | 75661.07 | 2021-03-12 13:56 | 705.3638 | 17 | 7 | 2.000316 | 1.558746 | 0.391936 | 0 | 0.6015276 | 0 | -0.004473573 | 0 | 0 | 0 | 0 | 19.74501
10503 | 75676.08 | 2021-03-12 13:56 | 720.3707 | 17 | 7 | 2.000316 | 1.560213 | 0.4002747 | 0 | 0.6145347 | 0 | 0.001496052 | 0 | 0 | 0 | 0 | 19.74501
10504 | 75691.09 | 2021-03-12 13:56 | 735.3776 | 17 | 7 | 2.000135 | 1.560865 | 0.4086133 | 0 | 0.6275504 | 0 | -0.002983446 | 0 | 0 | 0 | 0 | 19.66991
10505 | 75706.1 | 2021-03-12 13:56 | 750.3849 | 17 | 7 | 2.000316 | 1.561843 | 0.4169521 | 0 | 0.6405745 | 0 | -0.00298887 | 0 | 0 | 0 | 0 | 19.74501
10506 | 75721.1 | 2021-03-12 13:57 | 765.3921 | 17 | 7 | 2.000497 | 1.562821 | 0.4252909 | 0 | 0.6536066 | 0 | -0.002982616 | 0 | 0 | 0 | 0 | 19.66991
10507 | 75736.11 | 2021-03-12 13:57 | 780.3992 | 17 | 7 | 2.000316 | 1.563962 | 0.4336296 | 0 | 0.6666467 | 0 | -0.002983566 | 0 | 0 | 0 | 0 | 19.76137
10508 | 75751.12 | 2021-03-12 13:57 | 795.4058 | 17 | 7 | 2.000497 | 1.56494 | 0.4419681 | 0 | 0.6796947 | 0 | -0.002991134 | 0 | 0 | 0 | 0 | 19.83645
10509 | 75766.12 | 2021-03-12 13:57 | 810.4132 | 17 | 7 | 2.000497 | 1.565918 | 0.4503069 | 0 | 0.6927521 | 0 | -0.00298587 | 0 | 0 | 0 | 0 | 19.80597
10510 | 75781.13 | 2021-03-12 13:58 | 825.4202 | 17 | 7 | 2.000316 | 1.567059 | 0.4586457 | 0 | 0.7058169 | 0 | 0 | 0 | 0 | 0 | 0 | 19.70039
10511 | 75796.14 | 2021-03-12 13:58 | 840.4273 | 17 | 7 | 2.000316 | 1.567874 | 0.4669844 | 0 | 0.71889 | 0 | -0.002990236 | 0 | 0 | 0 | 0 | 19.73088
10512 | 75811.15 | 2021-03-12 13:58 | 855.4345 | 17 | 7 | 2.000316 | 1.569015 | 0.4753232 | 0 | 0.7319714 | 0 | -0.001492224 | 0 | 0 | 0 | 0 | 19.73088
10513 | 75826.15 | 2021-03-12 13:58 | 870.4416 | 17 | 7 | 2.000316 | 1.569993 | 0.4836619 | 0 | 0.7450609 | 0 | -0.001495197 | 0 | 0 | 0 | 0 | 19.86694
10514 | 75841.16 | 2021-03-12 13:59 | 885.4486 | 17 | 7 | 2.000316 | 1.570971 | 0.4920006 | 0 | 0.7581585 | 0 | -0.002998715 | 0 | 0 | 0 | 0 | 19.83645
10515 | 75856.17 | 2021-03-12 13:59 | 900.4556 | 17 | 7 | 2.000316 | 1.572113 | 0.5003393 | 0 | 0.7712643 | 0 | -0.001493914 | 0 | 0 | 0 | 0 | 19.77549
10516 | 75871.17 | 2021-03-12 13:59 | 915.4625 | 17 | 7 | 2.000497 | 1.573091 | 0.5086779 | 0 | 0.7843782 | 0 | -0.002987836 | 0 | 0 | 0 | 0 | 19.942
10517 | 75886.18 | 2021-03-12 13:59 | 930.47 | 17 | 7 | 2.000316 | 1.574069 | 0.5170169 | 0 | 0.7975008 | 0 | -0.002980437 | 0 | 0 | 0 | 0 | 19.79185
10518 | 75901.19 | 2021-03-12 14:00 | 945.4766 | 17 | 7 | 2.000316 | 1.574884 | 0.5253554 | 0 | 0.8106309 | 0 | -0.004496629 | 0 | 0 | 0 | 0 | 19.76137
10519 | 75916.19 | 2021-03-12 14:00 | 960.4839 | 17 | 7 | 2.000316 | 1.575862 | 0.5336942 | 0 | 0.8237691 | 0 | -0.002989854 | 0 | 0 | 0 | 0 | 19.97248
10520 | 75931.2 | 2021-03-12 14:00 | 975.4908 | 17 | 7 | 2.000316 | 1.577003 | 0.5420328 | 0 | 0.8369149 | 0 | -0.002989633 | 0 | 0 | 0 | 0 | 19.86694
10521 | 75946.21 | 2021-03-12 14:00 | 990.4981 | 17 | 7 | 2.000316 | 1.577981 | 0.5503717 | 0 | 0.8500696 | 0 | -0.007471602 | 0 | 0 | 0 | 0 | 19.76137
10522 | 75961.22 | 2021-03-12 14:01 | 1005.505 | 17 | 7 | 2.000316 | 1.579122 | 0.5587104 | 0 | 0.8632325 | 0 | -0.005978073 | 0 | 0 | 0 | 0 | 19.80597
10523 | 75976.22 | 2021-03-12 14:01 | 1020.512 | 17 | 7 | 2.000316 | 1.5801 | 0.5670492 | 0 | 0.8764037 | 0 | -0.005970037 | 0 | 0 | 0 | 0 | 19.83645
10524 | 75991.23 | 2021-03-12 14:01 | 1035.519 | 17 | 7 | 2.000497 | 1.581241 | 0.5753878 | 0 | 0.8895824 | 0 | -0.007473059 | 0 | 0 | 0 | 0 | 19.83645
10525 | 76006.24 | 2021-03-12 14:01 | 1050.527 | 17 | 7 | 2.000316 | 1.582056 | 0.5837267 | 0 | 0.9027698 | 0 | -0.007461474 | 0 | 0 | 0 | 0 | 19.86694
10526 | 76021.24 | 2021-03-12 14:02 | 1065.533 | 17 | 7 | 2.000316 | 1.583034 | 0.5920654 | 0 | 0.9159648 | 0 | -0.008939023 | 0 | 0 | 0 | 0 | 19.83645
10527 | 76036.24 | 2021-03-12 14:02 | 1080.534 | 17 | 7 | 2.000497 | 1.584175 | 0.6004006 | 0 | 0.9291626 | 0 | -0.006054363 | 0 | 0 | 0 | 0 | 19.89742
10528 | 76051.25 | 2021-03-12 14:02 | 1095.541 | 17 | 7 | 2.000497 | 1.585316 | 0.6087393 | 0 | 0.9423744 | 0 | -0.001499406 | 0 | 0 | 0 | 0 | 19.83645
10529 | 76066.26 | 2021-03-12 14:02 | 1110.551 | 17 | 7 | 2.000316 | 1.585968 | 0.6170795 | 0 | 0.9555959 | 0 | -0.004522069 | 0 | 0 | 0 | 0 | 19.9279
10530 | 76081.27 | 2021-03-12 14:03 | 1125.557 | 17 | 7 | 2.000316 | 1.587109 | 0.625418 | 0 | 0.968822 | 0 | -0.00298597 | 0 | 0 | 0 | 0 | 19.89742
10531 | 76096.28 | 2021-03-12 14:03 | 1140.565 | 17 | 7 | 2.000316 | 1.588087 | 0.6337569 | 0 | 0.9820575 | 0 | -0.001491628 | 0 | 0 | 0 | 0 | 19.89742
10532 | 76111.28 | 2021-03-12 14:03 | 1155.572 | 17 | 7 | 2.000497 | 1.589391 | 0.6420955 | 0 | 0.9953004 | 0 | 0.005969475 | 0 | 0 | 0 | 0 | 19.85283
10533 | 76126.29 | 2021-03-12 14:03 | 1170.579 | 17 | 7 | 2.000316 | 1.590533 | 0.6504343 | 0 | 1.008552 | 0 | 0.01044786 | 0 | 0 | 0 | 0 | 19.86694
10534 | 76141.3 | 2021-03-12 14:04 | 1185.586 | 17 | 7 | 2.000316 | 1.591674 | 0.658773 | 0 | 1.021812 | 0 | 0.01045207 | 0 | 0 | 0 | 0 | 19.85283
10535 | 76156.3 | 2021-03-12 14:04 | 1200.593 | 17 | 7 | 2.000316 | 1.592652 | 0.6671116 | 0 | 1.03508 | 0 | 0.01194006 | 0 | 0 | 0 | 0 | 19.89742
10536 | 76171.31 | 2021-03-12 14:04 | 1215.6 | 17 | 7 | 2.000316 | 1.59363 | 0.6754503 | 0 | 1.048356 | 0 | 0.009288211 | 0 | 0 | 0 | 0 | 19.9279
10537 | 76186.32 | 2021-03-12 14:04 | 1230.607 | 17 | 7 | 2.000316 | 1.594608 | 0.683789 | 0 | 1.061641 | 0 | 0.01194331 | 0 | 0 | 0 | 0 | 19.9279
10538 | 76201.32 | 2021-03-12 14:05 | 1245.614 | 17 | 7 | 2.000497 | 1.595586 | 0.6921277 | 0 | 1.074934 | 0 | 0.01196968 | 0 | 0 | 0 | 0 | 19.9279
10539 | 76216.33 | 2021-03-12 14:05 | 1260.621 | 17 | 7 | 2.000316 | 1.596238 | 0.7004664 | 0 | 1.088235 | 0 | 0.01044846 | 0 | 0 | 0 | 0 | 19.95838
10540 | 76231.34 | 2021-03-12 14:05 | 1275.628 | 17 | 7 | 2.000316 | 1.59689 | 0.7087964 | 0 | 1.10153 | 0 | 0.007477206 | 0 | 0 | 0 | 0 | 19.9279
10541 | 76246.35 | 2021-03-12 14:05 | 1290.636 | 17 | 7 | 2.000316 | 1.598194 | 0.7171438 | 0 | 1.114861 | 0 | 0.008959164 | 0 | 0 | 0 | 0 | 19.82234
10542 | 76261.35 | 2021-03-12 14:06 | 1305.643 | 17 | 7 | 2.000316 | 1.599172 | 0.7254827 | 0 | 1.128188 | 0 | 0.01042599 | 0 | 0 | 0 | 0 | 19.9279
10543 | 76276.36 | 2021-03-12 14:06 | 1320.65 | 17 | 7 | 2.000316 | 1.599987 | 0.7338213 | 0 | 1.141523 | 0 | 0.007449823 | 0 | 0 | 0 | 0 | 19.85283
10544 | 76291.37 | 2021-03-12 14:06 | 1335.657 | 17 | 7 | 2.000316 | 1.600965 | 0.7421597 | 0 | 1.154865 | 0 | 0.007464053 | 0 | 0 | 0 | 0 | 19.89742
10545 | 76306.37 | 2021-03-12 14:06 | 1350.664 | 17 | 7 | 2.000316 | 1.60178 | 0.7504985 | 0 | 1.168217 | 0 | 0.007464931 | 0 | 0 | 0 | 0 | 19.9279
10546 | 76321.38 | 2021-03-12 14:07 | 1365.671 | 17 | 7 | 2.000497 | 1.602758 | 0.7588373 | 0 | 1.181577 | 0 | 0.004478184 | 0 | 0 | 0 | 0 | 19.95838
10547 | 76336.39 | 2021-03-12 14:07 | 1380.678 | 17 | 7 | 2.000316 | 1.603247 | 0.767176 | 0 | 1.194946 | 0 | 0 | 0 | 0 | 0 | 0 | 19.82234
10548 | 76351.4 | 2021-03-12 14:07 | 1395.685 | 17 | 7 | 2.000316 | 1.604388 | 0.7755147 | 0 | 1.208323 | 0 | 0.001489145 | 0 | 0 | 0 | 0 | 19.82234
10549 | 76366.4 | 2021-03-12 14:07 | 1410.692 | 17 | 7 | 2.000316 | 1.605529 | 0.7838534 | 0 | 1.221709 | 0 | 0.001492219 | 0 | 0 | 0 | 0 | 19.85283
10550 | 76381.41 | 2021-03-12 14:08 | 1425.699 | 17 | 7 | 2.000497 | 1.606344 | 0.7921922 | 0 | 1.235104 | 0 | 0 | 0 | 0 | 0 | 0 | 19.89742
10551 | 76396.42 | 2021-03-12 14:08 | 1440.706 | 17 | 7 | 2.000316 | 1.607485 | 0.8005309 | 0 | 1.248507 | 0 | 0 | 0 | 0 | 0 | 0 | 19.9279
10552 | 76411.42 | 2021-03-12 14:08 | 1455.713 | 17 | 7 | 2.000316 | 1.608463 | 0.8088695 | 0 | 1.261919 | 0 | -0.001493355 | 0 | 0 | 0 | 0 | 19.89742
10553 | 76426.43 | 2021-03-12 14:08 | 1470.72 | 17 | 7 | 2.000497 | 1.609442 | 0.8172082 | 0 | 1.27534 | 0 | 0 | 0 | 0 | 0 | 0 | 19.9279
10554 | 76441.44 | 2021-03-12 14:09 | 1485.727 | 17 | 7 | 2.000316 | 1.610583 | 0.8255469 | 0 | 1.28877 | 0 | 0 | 0 | 0 | 0 | 0 | 19.9279
10555 | 76456.45 | 2021-03-12 14:09 | 1500.735 | 17 | 7 | 2.000316 | 1.611561 | 0.8338857 | 0 | 1.302208 | 0 | 0 | 0 | 0 | 0 | 0 | 19.9279
10556 | 76471.45 | 2021-03-12 14:09 | 1515.742 | 17 | 7 | 2.000497 | 1.612702 | 0.8422244 | 0 | 1.315655 | 0 | 0 | 0 | 0 | 0 | 0 | 19.9279
10557 | 76486.46 | 2021-03-12 14:09 | 1530.749 | 17 | 7 | 2.000316 | 1.61368 | 0.8505632 | 0 | 1.32911 | 0 | 0 | 0 | 0 | 0 | 0 | 19.89742
10558 | 76501.47 | 2021-03-12 14:10 | 1545.756 | 17 | 7 | 2.000497 | 1.614821 | 0.8589019 | 0 | 1.342575 | 0 | 0 | 0 | 0 | 0 | 0 | 19.85283
10559 | 76516.47 | 2021-03-12 14:10 | 1560.763 | 17 | 7 | 2.000316 | 1.615962 | 0.8672405 | 0 | 1.356048 | 0 | -0.00149266 | 0 | 0 | 0 | 0 | 19.95838
10560 | 76531.48 | 2021-03-12 14:10 | 1575.77 | 17 | 7 | 2.000316 | 1.61694 | 0.8755792 | 0 | 1.369531 | 0 | 0 | 0 | 0 | 0 | 0 | 19.85283
10561 | 76546.49 | 2021-03-12 14:10 | 1590.777 | 17 | 7 | 2.000316 | 1.617918 | 0.883918 | 0 | 1.383022 | 0 | -0.001491863 | 0 | 0 | 0 | 0 | 19.9279
10562 | 76561.49 | 2021-03-12 14:11 | 1605.784 | 17 | 7 | 2.000316 | 1.619222 | 0.8922567 | 0 | 1.396523 | 0 | -0.001492439 | 0 | 0 | 0 | 0 | 19.85283
10563 | 76576.5 | 2021-03-12 14:11 | 1620.791 | 17 | 7 | 2.000316 | 1.6202 | 0.9005954 | 0 | 1.410033 | 0 | -0.001493396 | 0 | 0 | 0 | 0 | 19.9279
10564 | 76591.51 | 2021-03-12 14:11 | 1635.798 | 17 | 7 | 2.000316 | 1.621341 | 0.9089341 | 0 | 1.423551 | 0 | 0.001491438 | 0 | 0 | 0 | 0 | 19.85283
10565 | 76606.52 | 2021-03-12 14:11 | 1650.805 | 17 | 7 | 2.000497 | 1.622319 | 0.9172729 | 0 | 1.437077 | 0 | -0.001492189 | 0 | 0 | 0 | 0 | 19.85283
10566 | 76621.52 | 2021-03-12 14:12 | 1665.812 | 17 | 7 | 2.000316 | 1.623623 | 0.9256116 | 0 | 1.450614 | 0 | -0.001493561 | 0 | 0 | 0 | 0 | 19.95838
10567 | 76636.53 | 2021-03-12 14:12 | 1680.82 | 17 | 7 | 2.000316 | 1.624601 | 0.9339503 | 0 | 1.46416 | 0 | -0.002985019 | 0 | 0 | 0 | 0 | 19.85283
10568 | 76651.54 | 2021-03-12 14:12 | 1695.827 | 17 | 7 | 2.000316 | 1.625742 | 0.9422892 | 0 | 1.477715 | 0 | -0.002983987 | 0 | 0 | 0 | 0 | 19.9279
10569 | 76666.54 | 2021-03-12 14:12 | 1710.834 | 17 | 7 | 2.000316 | 1.626883 | 0.9506279 | 0 | 1.49128 | 0 | -0.001494439 | 0 | 0 | 0 | 0 | 19.85283
10570 | 76681.55 | 2021-03-12 14:13 | 1725.841 | 17 | 7 | 2.000316 | 1.628024 | 0.9589667 | 0 | 1.504853 | 0 | -0.004479065 | 0 | 0 | 0 | 0 | 19.95838
10571 | 76696.56 | 2021-03-12 14:13 | 1740.848 | 17 | 7 | 2.000316 | 1.629166 | 0.9673054 | 0 | 1.518436 | 0 | -0.004475419 | 0 | 0 | 0 | 0 | 19.95838
10572 | 76711.57 | 2021-03-12 14:13 | 1755.855 | 17 | 7 | 2.000316 | 1.63047 | 0.9756441 | 0 | 1.532029 | 0 | -0.001491398 | 0 | 0 | 0 | 0 | 19.9279
10573 | 76726.57 | 2021-03-12 14:13 | 1770.862 | 17 | 7 | 2.000316 | 1.631611 | 0.9839829 | 0 | 1.545631 | 0 | -0.002985649 | 0 | 0 | 0 | 0 | 19.9279
10574 | 76741.58 | 2021-03-12 14:14 | 1785.869 | 17 | 7 | 2.000316 | 1.632752 | 0.9923217 | 0 | 1.559243 | 0 | -0.002985399 | 0 | 0 | 0 | 0 | 20.03343
10575 | 76756.59 | 2021-03-12 14:14 | 1800.876 | 17 | 7 | 2.000316 | 1.633893 | 1.00066 | 0 | 1.572865 | 0 | -0.005971038 | 0 | 0 | 0 | 0 | 20.03343
10576 | 76771.59 | 2021-03-12 14:14 | 1815.883 | 17 | 7 | 2.000497 | 1.635197 | 1.008999 | 0 | 1.586497 | 0 | -0.00447587 | 0 | 0 | 0 | 0 | 19.85283
10577 | 76786.6 | 2021-03-12 14:14 | 1830.89 | 17 | 7 | 2.000497 | 1.636175 | 1.017338 | 0 | 1.600138 | 0 | -0.007463027 | 0 | 0 | 0 | 0 | 20.03343
10578 | 76801.61 | 2021-03-12 14:15 | 1845.897 | 17 | 7 | 2.000497 | 1.637642 | 1.025677 | 0 | 1.61379 | 0 | -0.008955285 | 0 | 0 | 0 | 0 | 20.03343
10579 | 76816.62 | 2021-03-12 14:15 | 1860.904 | 17 | 7 | 2.000497 | 1.638783 | 1.034016 | 0 | 1.627452 | 0 | -0.01045091 | 0 | 0 | 0 | 0 | 19.88331
10580 | 76831.62 | 2021-03-12 14:15 | 1875.911 | 17 | 7 | 2.000316 | 1.639924 | 1.042354 | 0 | 1.641123 | 0 | -0.01191958 | 0 | 0 | 0 | 0 | 20.03343
10581 | 76846.63 | 2021-03-12 14:15 | 1890.918 | 17 | 7 | 2.000497 | 1.641228 | 1.050693 | 0 | 1.654804 | 0 | -0.01196609 | 0 | 0 | 0 | 0 | 19.95838
10582 | 76861.64 | 2021-03-12 14:16 | 1905.926 | 17 | 7 | 2.000316 | 1.642532 | 1.059032 | 0 | 1.668496 | 0 | -0.011942 | 0 | 0 | 0 | 0 | 20.00296
10583 | 76876.64 | 2021-03-12 14:16 | 1920.933 | 17 | 7 | 2.000316 | 1.643999 | 1.067371 | 0 | 1.682198 | 0 | -0.01044832 | 0 | 0 | 0 | 0 | 19.95838
10584 | 76891.65 | 2021-03-12 14:16 | 1935.94 | 17 | 7 | 2.000316 | 1.64514 | 1.07571 | 0 | 1.695911 | 0 | -0.01044043 | 0 | 0 | 0 | 0 | 19.88331
10585 | 76906.66 | 2021-03-12 14:16 | 1950.947 | 17 | 7 | 2.000497 | 1.64677 | 1.084048 | 0 | 1.709635 | 0 | -0.004478274 | 0 | 0 | 0 | 0 | 19.9279
10586 | 76921.66 | 2021-03-12 14:17 | 1965.954 | 17 | 7 | 2.000497 | 1.647912 | 1.092387 | 0 | 1.723369 | 0 | -0.007459596 | 0 | 0 | 0 | 0 | 19.95838
10587 | 76936.67 | 2021-03-12 14:17 | 1980.961 | 17 | 7 | 2.000316 | 1.649542 | 1.100726 | 0 | 1.737114 | 0 | -0.001493411 | 0 | 0 | 0 | 0 | 19.95838
10588 | 76951.68 | 2021-03-12 14:17 | 1995.968 | 17 | 7 | 2.000497 | 1.651009 | 1.109065 | 0 | 1.750869 | 0 | 0 | 0 | 0 | 0 | 0 | 19.88331
10589 | 76966.69 | 2021-03-12 14:17 | 2010.975 | 17 | 7 | 2.000497 | 1.652476 | 1.117404 | 0 | 1.764635 | 0 | 0.002985038 | 0 | 0 | 0 | 0 | 19.95838
10590 | 76981.69 | 2021-03-12 14:18 | 2025.983 | 17 | 7 | 2.000497 | 1.654106 | 1.125743 | 0 | 1.778412 | 0 | 0.0089414 | 0 | 0 | 0 | 0 | 19.88331
10591 | 76996.7 | 2021-03-12 14:18 | 2040.989 | 17 | 7 | 2.000497 | 1.655573 | 1.134081 | 0 | 1.792199 | 0 | 0.01194423 | 0 | 0 | 0 | 0 | 19.88331
10592 | 77011.71 | 2021-03-12 14:18 | 2055.996 | 17 | 7 | 2.000316 | 1.657366 | 1.14242 | 0 | 1.805999 | 0 | 0.01492956 | 0 | 0 | 0 | 0 | 19.95838
10593 | 77026.71 | 2021-03-12 14:18 | 2071.004 | 17 | 7 | 2.000316 | 1.658344 | 1.150759 | 0 | 1.81981 | 0 | 0.01343425 | 0 | 0 | 0 | 0 | 19.88331
10594 | 77041.72 | 2021-03-12 14:19 | 2086.01 | 17 | 7 | 2.000316 | 1.659485 | 1.159098 | 0 | 1.833633 | 0 | 0.01194804 | 0 | 0 | 0 | 0 | 19.95838
10595 | 77056.73 | 2021-03-12 14:19 | 2101.018 | 17 | 7 | 2.000316 | 1.660952 | 1.167436 | 0 | 1.847467 | 0 | 0.01343645 | 0 | 0 | 0 | 0 | 19.95838
10596 | 77071.74 | 2021-03-12 14:19 | 2116.025 | 17 | 7 | 2.000497 | 1.662419 | 1.175775 | 0 | 1.861313 | 0 | 0.01641882 | 0 | 0 | 0 | 0 | 19.95838
10597 | 77086.74 | 2021-03-12 14:19 | 2131.033 | 17 | 7 | 2.000497 | 1.66356 | 1.184115 | 0 | 1.875171 | 0 | 0.01330606 | 0 | 0 | 0 | 0 | 19.95838
10598 | 77101.75 | 2021-03-12 14:20 | 2146.039 | 17 | 7 | 2.000316 | 1.665027 | 1.192453 | 0 | 1.889041 | 0 | 0.01334368 | 0 | 0 | 0 | 0 | 19.95838
10599 | 77116.76 | 2021-03-12 14:20 | 2161.046 | 17 | 7 | 2.000316 | 1.666168 | 1.200792 | 0 | 1.902923 | 0 | 0.01194499 | 0 | 0 | 0 | 0 | 19.88331
10600 | 77131.76 | 2021-03-12 14:20 | 2176.053 | 17 | 7 | 2.000497 | 1.66731 | 1.209131 | 0 | 1.916817 | 0 | 0.008956758 | 0 | 0 | 0 | 0 | 19.88331
10601 | 77146.77 | 2021-03-12 14:20 | 2191.06 | 17 | 7 | 2.000316 | 1.668777 | 1.217469 | 0 | 1.930723 | 0 | 0.008955555 | 0 | 0 | 0 | 0 | 19.95838
10602 | 77161.78 | 2021-03-12 14:21 | 2206.067 | 17 | 7 | 2.000316 | 1.670081 | 1.225808 | 0 | 1.944641 | 0 | 0.010444 | 0 | 0 | 0 | 0 | 19.95838
10603 | 77176.78 | 2021-03-12 14:21 | 2221.074 | 17 | 7 | 2.000316 | 1.671548 | 1.234147 | 0 | 1.958574 | 0 | 0.0074624 | 0 | 0 | 0 | 0 | 19.95838
10604 | 77191.79 | 2021-03-12 14:21 | 2236.081 | 17 | 7 | 2.000497 | 1.672852 | 1.242486 | 0 | 1.972519 | 0 | 0.00447633 | 0 | 0 | 0 | 0 | 19.95838
10605 | 77206.8 | 2021-03-12 14:21 | 2251.088 | 17 | 7 | 2.000316 | 1.673993 | 1.250825 | 0 | 1.986477 | 0 | 0 | 0 | 0 | 0 | 0 | 19.88331
10606 | 77221.81 | 2021-03-12 14:22 | 2266.095 | 17 | 7 | 2.000497 | 1.67546 | 1.259163 | 0 | 2.000446 | 0 | 0.001493457 | 0 | 0 | 0 | 0 | 20.03343
10607 | 77236.81 | 2021-03-12 14:22 | 2281.103 | 17 | 7 | 2.000135 | 1.67709 | 1.267502 | 0 | 2.01443 | 0 | 0.001491438 | 0 | 0 | 0 | 0 | 19.95838
10608 | 77251.82 | 2021-03-12 14:22 | 2296.11 | 17 | 7 | 2.000316 | 1.679046 | 1.275841 | 0 | 2.028427 | 0 | 0.002985789 | 0 | 0 | 0 | 0 | 19.88331
10609 | 77266.83 | 2021-03-12 14:22 | 2311.117 | 17 | 7 | 2.000135 | 1.680513 | 1.28418 | 0 | 2.042439 | 0 | 0 | 0 | 0 | 0 | 0 | 19.95838
10610 | 77281.83 | 2021-03-12 14:23 | 2326.124 | 17 | 7 | 2.000316 | 1.68198 | 1.292518 | 0 | 2.056464 | 0 | 0 | 0 | 0 | 0 | 0 | 20.03343
10611 | 77296.84 | 2021-03-12 14:23 | 2341.131 | 17 | 7 | 2.000316 | 1.68361 | 1.300857 | 0 | 2.070502 | 0 | 0 | 0 | 0 | 0 | 0 | 19.95838
10612 | 77311.86 | 2021-03-12 14:23 | 2356.151 | 17 | 7 | 2.000316 | 1.685403 | 1.309203 | 0 | 2.084566 | 0 | 0 | 0 | 0 | 0 | 0 | 19.95838
10613 | 77326.87 | 2021-03-12 14:23 | 2371.16 | 17 | 7 | 2.000316 | 1.687034 | 1.317543 | 0 | 2.098636 | 0 | -0.001493818 | 0 | 0 | 0 | 0 | 19.95838
10614 | 77341.88 | 2021-03-12 14:24 | 2386.168 | 17 | 7 | 2.000497 | 1.68899 | 1.325882 | 0 | 2.112719 | 0 | 0 | 0 | 0 | 0 | 0 | 19.88331
10615 | 77356.89 | 2021-03-12 14:24 | 2401.175 | 17 | 7 | 2.000316 | 1.690457 | 1.334221 | 0 | 2.126815 | 0 | -0.002990297 | 0 | 0 | 0 | 0 | 19.88331
10616 | 77371.89 | 2021-03-12 14:24 | 2416.182 | 17 | 7 | 2.000497 | 1.692413 | 1.342559 | 0 | 2.140926 | 0 | 0 | 0 | 0 | 0 | 0 | 19.95838
10617 | 77386.9 | 2021-03-12 14:24 | 2431.189 | 17 | 7 | 2.000316 | 1.694043 | 1.350898 | 0 | 2.155053 | 0 | -0.00149329 | 0 | 0 | 0 | 0 | 19.98886
10618 | 77401.91 | 2021-03-12 14:25 | 2446.196 | 17 | 7 | 2.000316 | 1.696325 | 1.359237 | 0 | 2.169195 | 0 | -0.001494971 | 0 | 0 | 0 | 0 | 19.98886
10619 | 77416.91 | 2021-03-12 14:25 | 2461.203 | 17 | 7 | 2.000497 | 1.698607 | 1.367576 | 0 | 2.183356 | 0 | -0.002990659 | 0 | 0 | 0 | 0 | 19.88331
10620 | 77431.92 | 2021-03-12 14:25 | 2476.21 | 17 | 7 | 2.000316 | 1.700074 | 1.375914 | 0 | 2.197535 | 0 | -0.004483873 | 0 | 0 | 0 | 0 | 19.9138
10621 | 77446.93 | 2021-03-12 14:25 | 2491.217 | 17 | 7 | 2.000497 | 1.702193 | 1.384253 | 0 | 2.211727 | 0 | -0.00149319 | 0 | 0 | 0 | 0 | 19.95838
10622 | 77461.93 | 2021-03-12 14:26 | 2506.224 | 17 | 7 | 2.000497 | 1.704313 | 1.392592 | 0 | 2.225936 | 0 | -0.004479612 | 0 | 0 | 0 | 0 | 19.95838
10623 | 77476.94 | 2021-03-12 14:26 | 2521.231 | 17 | 7 | 2.000497 | 1.706595 | 1.400931 | 0 | 2.240165 | 0 | -0.004484996 | 0 | 0 | 0 | 0 | 19.95838
10624 | 77491.95 | 2021-03-12 14:26 | 2536.238 | 17 | 7 | 2.000316 | 1.70904 | 1.40927 | 0 | 2.254413 | 0 | -0.002988157 | 0 | 0 | 0 | 0 | 20.19989
10625 | 77506.96 | 2021-03-12 14:26 | 2551.245 | 17 | 7 | 2.000316 | 1.711648 | 1.417608 | 0 | 2.268682 | 0 | -0.002993245 | 0 | 0 | 0 | 0 | 20.01934
10626 | 77521.96 | 2021-03-12 14:27 | 2566.252 | 17 | 7 | 2.000316 | 1.713767 | 1.425947 | 0 | 2.28297 | 0 | -0.00447865 | 0 | 0 | 0 | 0 | 20.06391
10627 | 77536.97 | 2021-03-12 14:27 | 2581.259 | 17 | 7 | 2.000316 | 1.716212 | 1.434286 | 0 | 2.297278 | 0 | -0.004478845 | 0 | 0 | 0 | 0 | 19.98886
10628 | 77551.98 | 2021-03-12 14:27 | 2596.267 | 17 | 7 | 2.000316 | 1.718983 | 1.442625 | 0 | 2.311608 | 0 | -0.005978985 | 0 | 0 | 0 | 0 | 20.08031
10629 | 77566.98 | 2021-03-12 14:27 | 2611.274 | 17 | 7 | 2.000316 | 1.721591 | 1.450964 | 0 | 2.325961 | 0 | -0.004477102 | 0 | 0 | 0 | 0 | 20.11079
10630 | 77581.99 | 2021-03-12 14:28 | 2626.28 | 17 | 7 | 2.000316 | 1.724037 | 1.459302 | 0 | 2.340333 | 0 | -0.007461198 | 0 | 0 | 0 | 0 | 20.03574
10631 | 77597 | 2021-03-12 14:28 | 2641.29 | 17 | 7 | 2.000497 | 1.727134 | 1.467642 | 0 | 2.35473 | 0 | -0.005964481 | 0 | 0 | 0 | 0 | 20.01934
10632 | 77612.01 | 2021-03-12 14:28 | 2656.297 | 17 | 7 | 2.000316 | 1.730231 | 1.475981 | 0 | 2.369151 | 0 | -0.007471251 | 0 | 0 | 0 | 0 | 20.08031
10633 | 77627.01 | 2021-03-12 14:28 | 2671.304 | 17 | 7 | 2.000135 | 1.733165 | 1.48432 | 0 | 2.383598 | 0 | -0.007455644 | 0 | 0 | 0 | 0 | 20.11079
10634 | 77642.02 | 2021-03-12 14:29 | 2686.311 | 17 | 7 | 2.000316 | 1.736262 | 1.492658 | 0 | 2.39807 | 0 | -0.01044271 | 0 | 0 | 0 | 0 | 19.98886
10635 | 77657.03 | 2021-03-12 14:29 | 2701.318 | 17 | 7 | 2.000316 | 1.739685 | 1.500997 | 0 | 2.412568 | 0 | -0.01192553 | 0 | 0 | 0 | 0 | 20.01934
10636 | 77672.04 | 2021-03-12 14:29 | 2716.325 | 17 | 7 | 2.000497 | 1.743272 | 1.509336 | 0 | 2.427095 | 0 | -0.01192202 | 0 | 0 | 0 | 0 | 19.9138
10637 | 77687.04 | 2021-03-12 14:29 | 2731.332 | 17 | 7 | 2.000316 | 1.746695 | 1.517675 | 0 | 2.441651 | 0 | -0.01644389 | 0 | 0 | 0 | 0 | 20.14127
10638 | 77702.05 | 2021-03-12 14:30 | 2746.339 | 17 | 7 | 2.000316 | 1.751422 | 1.526014 | 0 | 2.456239 | 0 | -0.014923 | 0 | 0 | 0 | 0 | 20.24677
10639 | 77717.06 | 2021-03-12 14:30 | 2761.346 | 17 | 7 | 2.000316 | 1.755823 | 1.534335 | 0 | 2.470831 | 0 | -0.03437516 | 0 | 0 | 0 | 0 | 20.09672
10640 | 77732.06 | 2021-03-12 14:30 | 2776.354 | 17 | 7 | 2.000497 | 1.759735 | 1.542691 | 0 | 2.485519 | 0 | -0.02683146 | 0 | 0 | 0 | 0 | 20.11079
10641 | 77747.07 | 2021-03-12 14:30 | 2791.361 | 17 | 7 | 2.000316 | 1.7643 | 1.55103 | 0 | 2.500213 | 0 | -0.03278526 | 0 | 0 | 0 | 0 | 20.08031
10642 | 77762.08 | 2021-03-12 14:31 | 2806.368 | 17 | 7 | 2.000497 | 1.768701 | 1.559369 | 0 | 2.514943 | 0 | -0.03887267 | 0 | 0 | 0 | 0 | 20.14127
10643 | 77777.09 | 2021-03-12 14:31 | 2821.375 | 17 | 7 | 2.000316 | 1.774406 | 1.567708 | 0 | 2.529714 | 0 | -0.03433679 | 0 | 0 | 0 | 0 | 20.09672
10644 | 77791.41 | 2021-03-12 14:31 | 2835.695 | 17 | 7 | 2.000316 | 1.784513 | 1.575665 | 0 | 2.543852 | 0 | 0.05380198 | 0 | 0 | 0 | 0 | 20.09672
10645 | 77806.41 | 2021-03-12 14:31 | 2850.702 | 17 | 7 | 2.000497 | 1.791522 | 1.584004 | 0 | 2.558721 | 0 | 0.05521362 | 0 | 0 | 0 | 0 | 20.17175
10646 | 77821.42 | 2021-03-12 14:32 | 2865.71 | 17 | 7 | 2.000316 | 1.798368 | 1.592343 | 0 | 2.573647 | 0 | 0.05963016 | 0 | 0 | 0 | 0 | 20.11079
10647 | 77825.04 | 2021-03-12 14:32 | 2869.329 | 17 | 7 | 2.000497 | 1.800162 | 1.594354 | 0 | 2.577255 | 0 | 0.05959249 | 0 | 0 | 0 | 0 | 20.18582
10648 | 77825.05 | 2021-03-12 14:32 | 0.01555597 | 18 | 7 | 0 | 1.604062 | 1.594354 | 0 | 2.577255 | 0 | 0 | 0 | 0 | 0 | 0 | 20.14127
10649 | 77825.97 | 2021-03-12 14:32 | 0.9358689 | 18 | 7 | 0 | 1.593956 | 1.594354 | 0 | 2.577255 | 0 | -0.01341919 | 0 | 0 | 0 | 0 | 20.24677
10650 | 77827.38 | 2021-03-12 14:32 | 2.340122 | 18 | 7 | 0 | 1.583849 | 1.594354 | 0 | 2.577255 | 0 | -0.01043833 | 0 | 0 | 0 | 0 | 20.09672
10651 | 77829.81 | 2021-03-12 14:32 | 4.77399 | 18 | 7 | 0 | 1.573743 | 1.594354 | 0 | 2.577255 | 0 | -0.005949093 | 0 | 0 | 0 | 0 | 20.01934
10652 | 77834.82 | 2021-03-12 14:32 | 9.781312 | 18 | 7 | 0 | 1.565592 | 1.594354 | 0 | 2.577255 | 0 | 0 | 0 | 0 | 0 | 0 | 20.09672
10653 | 77839.83 | 2021-03-12 14:32 | 14.78885 | 18 | 7 | 0 | 1.564614 | 1.594354 | 0 | 2.577255 | 0 | -0.001489923 | 0 | 0 | 0 | 0 | 20.20223
10654 | 77844.84 | 2021-03-12 14:32 | 19.79642 | 18 | 7 | 0 | 1.565592 | 1.594354 | 0 | 2.577255 | 0 | 0.001491803 | 0 | 0 | 0 | 0 | 20.35225
10655 | 77849.84 | 2021-03-12 14:32 | 24.80396 | 18 | 7 | 0 | 1.566244 | 1.594354 | 0 | 2.577255 | 0 | -0.001505499 | 0 | 0 | 0 | 0 | 20.06623
10656 | 77854.85 | 2021-03-12 14:32 | 29.81154 | 18 | 7 | 0 | 1.567222 | 1.594354 | 0 | 2.577255 | 0 | 0 | 0 | 0 | 0 | 0 | 20.11079
10657 | 77859.86 | 2021-03-12 14:32 | 34.8191 | 18 | 7 | 0 | 1.568363 | 1.594354 | 0 | 2.577255 | 0 | 0 | 0 | 0 | 0 | 0 | 20.08031
10658 | 77864.87 | 2021-03-12 14:32 | 39.82665 | 18 | 7 | 0 | 1.569504 | 1.594354 | 0 | 2.577255 | 0 | 0.001491703 | 0 | 0 | 0 | 0 | 20.20223
10659 | 77869.87 | 2021-03-12 14:32 | 44.83421 | 18 | 7 | 0 | 1.570809 | 1.594354 | 0 | 2.577255 | 0 | 0.001491193 | 0 | 0 | 0 | 0 | 20.20223
10660 | 77874.88 | 2021-03-12 14:32 | 49.84175 | 18 | 7 | 0 | 1.571787 | 1.594354 | 0 | 2.577255 | 0 | 0.001491868 | 0 | 0 | 0 | 0 | 20.15534
10661 | 77879.89 | 2021-03-12 14:33 | 54.84946 | 18 | 7 | 0 | 1.572765 | 1.594354 | 0 | 2.577255 | 0 | 0.001488997 | 0 | 0 | 0 | 0 | 20.20223
10662 | 77884.9 | 2021-03-12 14:33 | 59.85664 | 18 | 7 | 0 | 1.57358 | 1.594354 | 0 | 2.577255 | 0 | 0 | 0 | 0 | 0 | 0 | 20.27724
10663 | 77885.05 | 2021-03-12 14:33 | 60.01242 | 18 | 7 | 0 | 1.57358 | 1.594354 | 0 | 2.577255 | 0 | 0 | 0 | 0 | 0 | 0 | 20.09672
10664 | 77885.05 | 2021-03-12 14:33 | 3.299017443e-06 | 19 | 7 | -1.998996 | 1.407148 | 1.594354 | 1.831867e-09 | 2.577255 | 2.577708e-09 | 0 | 0 | 0 | 0 | 0 | 20.20223
10665 | 77885.34 | 2021-03-12 14:33 | 0.2807632 | 19 | 7 | -1.999538 | 1.397041 | 1.594354 | 0.0001559306 | 2.577255 | 0.00021846 | -0.0253959 | 0 | 0 | 0 | 0 | 20.14127
10666 | 77885.97 | 2021-03-12 14:33 | 0.920254 | 19 | 7 | -1.999357 | 1.386609 | 1.594354 | 0.0005110988 | 2.577255 | 0.0007125858 | -0.01794497 | 0 | 0 | 0 | 0 | 20.17175
10667 | 77886.68 | 2021-03-12 14:33 | 1.622147 | 19 | 7 | -1.999357 | 1.37585 | 1.594354 | 0.0009009123 | 2.577255 | 0.001251325 | -0.0318599 | 0 | 0 | 0 | 0 | 20.1272
10668 | 77887.83 | 2021-03-12 14:33 | 2.776808 | 19 | 7 | -1.999357 | 1.365744 | 1.594354 | 0.001542186 | 2.577255 | 0.002131021 | -0.01640335 | 0 | 0 | 0 | 0 | 20.17175
10669 | 77890.8 | 2021-03-12 14:33 | 5.740651 | 19 | 7 | -1.999357 | 1.355637 | 1.594354 | 0.003188256 | 2.577255 | 0.004370508 | -0.01046359 | 0 | 0 | 0 | 0 | 20.24677
10670 | 77895.68 | 2021-03-12 14:33 | 10.62449 | 19 | 7 | -1.999538 | 1.345531 | 1.594354 | 0.005900626 | 2.577255 | 0.008034845 | -0.0177554 | 0 | 0 | 0 | 0 | 20.20223
10671 | 77910.69 | 2021-03-12 14:33 | 25.63051 | 19 | 7 | -1.999357 | 1.337706 | 1.594354 | 0.01423475 | 2.577255 | 0.01921241 | -0.01046377 | 0 | 0 | 0 | 0 | 20.09672
10672 | 77925.69 | 2021-03-12 14:33 | 40.63756 | 19 | 7 | -1.999538 | 1.339173 | 1.594354 | 0.02256939 | 2.577255 | 0.03037191 | -0.01193643 | 0 | 0 | 0 | 0 | 20.17175
10673 | 77940.7 | 2021-03-12 14:34 | 55.64463 | 19 | 7 | -1.999357 | 1.341455 | 1.594354 | 0.03090405 | 2.577255 | 0.04154992 | -0.008967543 | 0 | 0 | 0 | 0 | 20.20223
10674 | 77955.71 | 2021-03-12 14:34 | 70.65185 | 19 | 7 | -1.999357 | 1.341944 | 1.594354 | 0.03923881 | 2.577255 | 0.05273842 | -0.008951359 | 0 | 0 | 0 | 0 | 20.09672
10675 | 77970.71 | 2021-03-12 14:34 | 85.65876 | 19 | 7 | -1.999357 | 1.341618 | 1.594354 | 0.04757336 | 2.577255 | 0.06392485 | -0.00597729 | 0 | 0 | 0 | 0 | 20.17175
10676 | 77985.72 | 2021-03-12 14:34 | 100.6658 | 19 | 7 | -1.999718 | 1.340477 | 1.594354 | 0.05590803 | 2.577255 | 0.07510526 | -0.008966993 | 0 | 0 | 0 | 0 | 20.20223
10677 | 78000.73 | 2021-03-12 14:35 | 115.6729 | 19 | 7 | -1.999357 | 1.339499 | 1.594354 | 0.06424269 | 2.577255 | 0.08627606 | -0.005971499 | 0 | 0 | 0 | 0 | 20.14127
10678 | 78015.73 | 2021-03-12 14:35 | 130.6798 | 19 | 7 | -1.999357 | 1.338032 | 1.594354 | 0.07256002 | 2.577255 | 0.09741078 | -0.001494968 | 0 | 0 | 0 | 0 | 20.20223
10679 | 78030.74 | 2021-03-12 14:35 | 145.6872 | 19 | 7 | -1.999357 | 1.33575 | 1.594354 | 0.08091212 | 2.577255 | 0.1085739 | -0.002984898 | 0 | 0 | 0 | 0 | 20.20223
10680 | 78045.75 | 2021-03-12 14:35 | 160.6942 | 19 | 7 | -1.999357 | 1.334283 | 1.594354 | 0.08924651 | 2.577255 | 0.1196972 | -0.001493698 | 0 | 0 | 0 | 0 | 20.20223
10681 | 78060.76 | 2021-03-12 14:36 | 175.7012 | 19 | 7 | -1.999177 | 1.332979 | 1.594354 | 0.097581 | 2.577255 | 0.1308084 | 0.001495801 | 0 | 0 | 0 | 0 | 20.04982
10682 | 78075.76 | 2021-03-12 14:36 | 190.7083 | 19 | 7 | -1.999357 | 1.331838 | 1.594354 | 0.1059155 | 2.577255 | 0.1419092 | 0.001492799 | 0 | 0 | 0 | 0 | 20.20223
10683 | 78090.77 | 2021-03-12 14:36 | 205.7154 | 19 | 7 | -1.999357 | 1.330697 | 1.594354 | 0.1142501 | 2.577255 | 0.1530007 | 0 | 0 | 0 | 0 | 0 | 20.14127
10684 | 78105.78 | 2021-03-12 14:36 | 220.7226 | 19 | 7 | -1.999357 | 1.329556 | 1.594354 | 0.1225847 | 2.577255 | 0.1640836 | -0.001491177 | 0 | 0 | 0 | 0 | 20.20223
10685 | 78120.78 | 2021-03-12 14:37 | 235.7295 | 19 | 7 | -1.999538 | 1.328578 | 1.594354 | 0.1309192 | 2.577255 | 0.1751576 | 0 | 0 | 0 | 0 | 0 | 20.20223
10686 | 78135.79 | 2021-03-12 14:37 | 250.734 | 19 | 7 | -1.999177 | 1.327111 | 1.594354 | 0.1392523 | 2.577255 | 0.1862194 | 0 | 0 | 0 | 0 | 0 | 20.20223
10687 | 78150.8 | 2021-03-12 14:37 | 265.7437 | 19 | 7 | -1.999177 | 1.32597 | 1.594354 | 0.1475884 | 2.577255 | 0.1972736 | 0.002984938 | 0 | 0 | 0 | 0 | 20.20223
10688 | 78165.81 | 2021-03-12 14:37 | 280.7508 | 19 | 7 | -1.999538 | 1.324502 | 1.594354 | 0.1559229 | 2.577255 | 0.2083136 | 0.001493708 | 0 | 0 | 0 | 0 | 20.1272
10689 | 78180.81 | 2021-03-12 14:38 | 295.758 | 19 | 7 | -1.999357 | 1.323035 | 1.594354 | 0.1642576 | 2.577255 | 0.2193422 | 0.002984688 | 0 | 0 | 0 | 0 | 20.17175
10690 | 78195.82 | 2021-03-12 14:38 | 310.7666 | 19 | 7 | -1.999357 | 1.321731 | 1.594354 | 0.172593 | 2.577255 | 0.2303607 | 0 | 0 | 0 | 0 | 0 | 20.14127
10691 | 78210.83 | 2021-03-12 14:38 | 325.772 | 19 | 7 | -1.999538 | 1.32059 | 1.594354 | 0.1809267 | 2.577255 | 0.2413671 | 0.001304957 | 0 | 0 | 0 | 0 | 20.20223
10692 | 78225.83 | 2021-03-12 14:38 | 340.7791 | 19 | 7 | -1.999357 | 1.319612 | 1.594354 | 0.1892613 | 2.577255 | 0.2523657 | 0.002984357 | 0 | 0 | 0 | 0 | 20.20223
10693 | 78240.84 | 2021-03-12 14:39 | 355.7861 | 19 | 7 | -1.999357 | 1.318634 | 1.594354 | 0.1975958 | 2.577255 | 0.2633557 | 0.00298894 | 0 | 0 | 0 | 0 | 20.20223
10694 | 78255.85 | 2021-03-12 14:39 | 370.7934 | 19 | 7 | -1.999177 | 1.317493 | 1.594354 | 0.2059306 | 2.577255 | 0.2743367 | 0.002983186 | 0 | 0 | 0 | 0 | 20.20223
10695 | 78270.85 | 2021-03-12 14:39 | 385.8002 | 19 | 7 | -1.999357 | 1.316352 | 1.594354 | 0.214265 | 2.577255 | 0.285308 | 0.002985389 | 0 | 0 | 0 | 0 | 20.20223
10696 | 78285.86 | 2021-03-12 14:39 | 400.8074 | 19 | 7 | -1.999357 | 1.315048 | 1.594354 | 0.2225997 | 2.577255 | 0.2962698 | 0.001493738 | 0 | 0 | 0 | 0 | 20.1272
10697 | 78300.87 | 2021-03-12 14:40 | 415.8145 | 19 | 7 | -1.999357 | 1.313744 | 1.594354 | 0.2309343 | 2.577255 | 0.3072212 | 0.001493706 | 0 | 0 | 0 | 0 | 20.20223
10698 | 78315.88 | 2021-03-12 14:40 | 430.8215 | 19 | 7 | -1.999357 | 1.31244 | 1.594354 | 0.2392689 | 2.577255 | 0.3181624 | 0.001493382 | 0 | 0 | 0 | 0 | 20.20223
10699 | 78330.88 | 2021-03-12 14:40 | 445.8284 | 19 | 7 | -1.999538 | 1.311299 | 1.594354 | 0.2476035 | 2.577255 | 0.3290934 | 0.001492214 | 0 | 0 | 0 | 0 | 20.20223
10700 | 78345.89 | 2021-03-12 14:40 | 460.8357 | 19 | 7 | -1.999177 | 1.310158 | 1.594354 | 0.2559383 | 2.577255 | 0.3400156 | 0.002988297 | 0 | 0 | 0 | 0 | 20.20223
10701 | 78360.9 | 2021-03-12 14:41 | 475.8428 | 19 | 7 | -1.999357 | 1.30918 | 1.594354 | 0.2642729 | 2.577255 | 0.3509286 | 0.002989503 | 0 | 0 | 0 | 0 | 20.20223
10702 | 78375.91 | 2021-03-12 14:41 | 490.8509 | 19 | 7 | -1.999538 | 1.307876 | 1.594354 | 0.2726081 | 2.577255 | 0.3618337 | 0 | 0 | 0 | 0 | 0 | 20.20223
10703 | 78390.91 | 2021-03-12 14:41 | 505.858 | 19 | 7 | -1.999357 | 1.306898 | 1.594354 | 0.2809427 | 2.577255 | 0.3727294 | 0.001478364 | 0 | 0 | 0 | 0 | 20.27724
10704 | 78405.92 | 2021-03-12 14:41 | 520.8642 | 19 | 7 | -1.999538 | 1.30592 | 1.594354 | 0.2892768 | 2.577255 | 0.3836153 | 0.002983136 | 0 | 0 | 0 | 0 | 20.17175
10705 | 78420.93 | 2021-03-12 14:42 | 535.8711 | 19 | 7 | -1.999357 | 1.304778 | 1.594354 | 0.2976114 | 2.577255 | 0.3944923 | 0.002990186 | 0 | 0 | 0 | 0 | 20.27724
10706 | 78435.93 | 2021-03-12 14:42 | 550.8781 | 19 | 7 | -1.999357 | 1.303474 | 1.594354 | 0.305946 | 2.577255 | 0.4053601 | 0 | 0 | 0 | 0 | 0 | 20.17175
10707 | 78450.94 | 2021-03-12 14:42 | 565.8852 | 19 | 7 | -1.999357 | 1.302333 | 1.594354 | 0.3142806 | 2.577255 | 0.4162187 | 0.00149336 | 0 | 0 | 0 | 0 | 20.20223
10708 | 78465.95 | 2021-03-12 14:42 | 580.8923 | 19 | 7 | -1.999357 | 1.301355 | 1.594354 | 0.3226152 | 2.577255 | 0.427068 | 0.004480079 | 0 | 0 | 0 | 0 | 20.20223
10709 | 78480.95 | 2021-03-12 14:43 | 595.8993 | 19 | 7 | -1.999357 | 1.300214 | 1.594354 | 0.3309498 | 2.577255 | 0.4379083 | 0.002983326 | 0 | 0 | 0 | 0 | 20.20223
10710 | 78495.96 | 2021-03-12 14:43 | 610.9065 | 19 | 7 | -1.999357 | 1.299236 | 1.594354 | 0.3392845 | 2.577255 | 0.4487399 | 0.00298894 | 0 | 0 | 0 | 0 | 20.20223
10711 | 78510.97 | 2021-03-12 14:43 | 625.9135 | 19 | 7 | -1.999357 | 1.298095 | 1.594354 | 0.3476191 | 2.577255 | 0.4595628 | 0.004483994 | 0 | 0 | 0 | 0 | 20.20223
10712 | 78525.98 | 2021-03-12 14:43 | 640.9206 | 19 | 7 | -1.999357 | 1.296954 | 1.594354 | 0.3559538 | 2.577255 | 0.4703772 | 0.00447605 | 0 | 0 | 0 | 0 | 20.20223
10713 | 78540.98 | 2021-03-12 14:44 | 655.9277 | 19 | 7 | -1.999357 | 1.295976 | 1.594354 | 0.3642885 | 2.577255 | 0.4811827 | 0.004482638 | 0 | 0 | 0 | 0 | 20.20223
10714 | 78555.99 | 2021-03-12 14:44 | 670.9349 | 19 | 7 | -1.999357 | 1.294835 | 1.594354 | 0.3726232 | 2.577255 | 0.4919793 | 0.005965381 | 0 | 0 | 0 | 0 | 20.1272
10715 | 78571 | 2021-03-12 14:44 | 685.9435 | 19 | 7 | -1.999538 | 1.293694 | 1.594354 | 0.3809587 | 2.577255 | 0.502768 | 0.007361259 | 0 | 0 | 0 | 0 | 20.20223
10716 | 78586 | 2021-03-12 14:44 | 700.949 | 19 | 7 | -1.999357 | 1.292553 | 1.594354 | 0.3892924 | 2.577255 | 0.5135451 | 0.005971018 | 0 | 0 | 0 | 0 | 20.20223
10717 | 78601.01 | 2021-03-12 14:45 | 715.9558 | 19 | 7 | -1.999357 | 1.291575 | 1.594354 | 0.3976269 | 2.577255 | 0.5243147 | 0.007508186 | 0 | 0 | 0 | 0 | 20.20223
10718 | 78616.02 | 2021-03-12 14:45 | 730.963 | 19 | 7 | -1.999538 | 1.290434 | 1.594354 | 0.4059616 | 2.577255 | 0.5350758 | 0.006039417 | 0 | 0 | 0 | 0 | 20.20223
10719 | 78631.03 | 2021-03-12 14:45 | 745.9781 | 19 | 7 | -1.999357 | 1.289293 | 1.594354 | 0.4143006 | 2.577255 | 0.5458335 | 0.006421112 | 0 | 0 | 0 | 0 | 20.20223
10720 | 78646.05 | 2021-03-12 14:45 | 760.993 | 19 | 7 | -1.999538 | 1.288152 | 1.594354 | 0.4226396 | 2.577255 | 0.5565825 | 0.004469632 | 0 | 0 | 0 | 0 | 20.20223
10721 | 78661.05 | 2021-03-12 14:46 | 775.9998 | 19 | 7 | -1.999538 | 1.287011 | 1.594354 | 0.4309741 | 2.577255 | 0.5673173 | 0.002985739 | 0 | 0 | 0 | 0 | 20.20223
10722 | 78676.06 | 2021-03-12 14:46 | 791.0069 | 19 | 7 | -1.999538 | 1.285869 | 1.594354 | 0.4393087 | 2.577255 | 0.5780435 | 0 | 0 | 0 | 0 | 0 | 20.20223
10723 | 78691.07 | 2021-03-12 14:46 | 806.0141 | 19 | 7 | -1.999357 | 1.284728 | 1.594354 | 0.4476434 | 2.577255 | 0.5887609 | 0 | 0 | 0 | 0 | 0 | 20.1272
10724 | 78706.08 | 2021-03-12 14:46 | 821.021 | 19 | 7 | -1.999357 | 1.283424 | 1.594354 | 0.4559779 | 2.577255 | 0.5994693 | -0.004482676 | 0 | 0 | 0 | 0 | 20.20223
10725 | 78721.08 | 2021-03-12 14:47 | 836.0288 | 19 | 7 | -1.999538 | 1.282283 | 1.594354 | 0.464313 | 2.577255 | 0.6101695 | -0.004454587 | 0 | 0 | 0 | 0 | 20.20223
10726 | 78736.09 | 2021-03-12 14:47 | 851.0353 | 19 | 7 | -1.999357 | 1.281142 | 1.594354 | 0.4726473 | 2.577255 | 0.6208596 | -0.007461473 | 0 | 0 | 0 | 0 | 20.1272
10727 | 78751.1 | 2021-03-12 14:47 | 866.0423 | 19 | 7 | -1.999177 | 1.280001 | 1.594354 | 0.4809819 | 2.577255 | 0.6315417 | -0.008973568 | 0 | 0 | 0 | 0 | 20.20223
10728 | 78766.1 | 2021-03-12 14:47 | 881.0495 | 19 | 7 | -1.999357 | 1.279186 | 1.594354 | 0.4893167 | 2.577255 | 0.6422154 | -0.008948978 | 0 | 0 | 0 | 0 | 20.20223
10729 | 78781.11 | 2021-03-12 14:48 | 896.0566 | 19 | 7 | -1.999357 | 1.277719 | 1.594354 | 0.4976513 | 2.577255 | 0.6528799 | -0.01343709 | 0 | 0 | 0 | 0 | 20.1272
10730 | 78796.12 | 2021-03-12 14:48 | 911.0636 | 19 | 7 | -1.999357 | 1.276904 | 1.594354 | 0.5059859 | 2.577255 | 0.6635354 | -0.01197209 | 0 | 0 | 0 | 0 | 20.1272
10731 | 78811.13 | 2021-03-12 14:48 | 926.0707 | 19 | 7 | -1.999177 | 1.276252 | 1.594354 | 0.5143206 | 2.577255 | 0.6741822 | -0.01045726 | 0 | 0 | 0 | 0 | 20.27724
10732 | 78826.13 | 2021-03-12 14:48 | 941.0778 | 19 | 7 | -1.999357 | 1.275274 | 1.594354 | 0.5226553 | 2.577255 | 0.6848206 | -0.008948407 | 0 | 0 | 0 | 0 | 20.27724
10733 | 78841.14 | 2021-03-12 14:49 | 956.0849 | 19 | 7 | -1.999357 | 1.274133 | 1.594354 | 0.53099 | 2.577255 | 0.69545 | -0.008947267 | 0 | 0 | 0 | 0 | 20.1272
10734 | 78856.15 | 2021-03-12 14:49 | 971.092 | 19 | 7 | -1.999357 | 1.273155 | 1.594354 | 0.5393247 | 2.577255 | 0.7060705 | -0.01043277 | 0 | 0 | 0 | 0 | 20.1272
10735 | 78871.15 | 2021-03-12 14:49 | 986.0989 | 19 | 7 | -1.999357 | 1.272177 | 1.594354 | 0.5476593 | 2.577255 | 0.7166815 | -0.008969977 | 0 | 0 | 0 | 0 | 20.20223
10736 | 78886.16 | 2021-03-12 14:49 | 1001.106 | 19 | 7 | -1.999357 | 1.271199 | 1.594354 | 0.555994 | 2.577255 | 0.7272839 | -0.00746814 | 0 | 0 | 0 | 0 | 20.1272
10737 | 78901.17 | 2021-03-12 14:50 | 1016.113 | 19 | 7 | -1.999357 | 1.270384 | 1.594354 | 0.5643286 | 2.577255 | 0.7378777 | -0.005960115 | 0 | 0 | 0 | 0 | 20.20223
10738 | 78916.18 | 2021-03-12 14:50 | 1031.12 | 19 | 7 | -1.999357 | 1.269569 | 1.594354 | 0.5726634 | 2.577255 | 0.7484626 | -0.002982056 | 0 | 0 | 0 | 0 | 20.27724
10739 | 78931.18 | 2021-03-12 14:50 | 1046.127 | 19 | 7 | -1.998996 | 1.268754 | 1.594354 | 0.580998 | 2.577255 | 0.7590385 | -0.001490853 | 0 | 0 | 0 | 0 | 20.20223
10740 | 78946.19 | 2021-03-12 14:50 | 1061.134 | 19 | 7 | -1.999177 | 1.267612 | 1.594354 | 0.5893326 | 2.577255 | 0.7696053 | -0.001495761 | 0 | 0 | 0 | 0 | 20.1272
10741 | 78961.2 | 2021-03-12 14:51 | 1076.141 | 19 | 7 | -1.999357 | 1.266471 | 1.594354 | 0.5976671 | 2.577255 | 0.7801628 | 0 | 0 | 0 | 0 | 0 | 20.1272
10742 | 78976.2 | 2021-03-12 14:51 | 1091.149 | 19 | 7 | -1.999538 | 1.265493 | 1.594354 | 0.606002 | 2.577255 | 0.7907119 | 0 | 0 | 0 | 0 | 0 | 20.1272
10743 | 78991.21 | 2021-03-12 14:51 | 1106.156 | 19 | 7 | -1.999538 | 1.264352 | 1.594354 | 0.6143366 | 2.577255 | 0.8012514 | -0.001491023 | 0 | 0 | 0 | 0 | 20.27724
10744 | 79006.22 | 2021-03-12 14:51 | 1121.163 | 19 | 7 | -1.999357 | 1.263374 | 1.594354 | 0.6226713 | 2.577255 | 0.811782 | 0 | 0 | 0 | 0 | 0 | 20.20223
10745 | 79021.22 | 2021-03-12 14:52 | 1136.17 | 19 | 7 | -1.999357 | 1.262233 | 1.594354 | 0.6310059 | 2.577255 | 0.8223031 | 0 | 0 | 0 | 0 | 0 | 20.20223
10746 | 79036.23 | 2021-03-12 14:52 | 1151.177 | 19 | 7 | -1.999357 | 1.261255 | 1.594354 | 0.6393407 | 2.577255 | 0.8328156 | 0.002986792 | 0 | 0 | 0 | 0 | 20.20223
10747 | 79051.24 | 2021-03-12 14:52 | 1166.184 | 19 | 7 | -1.999538 | 1.260114 | 1.594354 | 0.6476756 | 2.577255 | 0.843319 | 0 | 0 | 0 | 0 | 0 | 20.20223
10748 | 79066.25 | 2021-03-12 14:52 | 1181.191 | 19 | 7 | -1.999357 | 1.258973 | 1.594354 | 0.65601 | 2.577255 | 0.8538122 | 0.001490113 | 0 | 0 | 0 | 0 | 20.20223
10749 | 79081.25 | 2021-03-12 14:53 | 1196.199 | 19 | 7 | -1.999538 | 1.257832 | 1.594354 | 0.664345 | 2.577255 | 0.8642968 | 0.001483193 | 0 | 0 | 0 | 0 | 20.27724
10750 | 79096.26 | 2021-03-12 14:53 | 1211.205 | 19 | 7 | -1.999357 | 1.256691 | 1.594354 | 0.6726791 | 2.577255 | 0.8747711 | 0 | 0 | 0 | 0 | 0 | 20.20223
10751 | 79111.27 | 2021-03-12 14:53 | 1226.213 | 19 | 7 | -1.999718 | 1.25555 | 1.594354 | 0.6810143 | 2.577255 | 0.8852374 | 0.001483698 | 0 | 0 | 0 | 0 | 20.20223
10752 | 79126.27 | 2021-03-12 14:53 | 1241.219 | 19 | 7 | -1.999357 | 1.254409 | 1.594354 | 0.6893487 | 2.577255 | 0.8956932 | 0.001490873 | 0 | 0 | 0 | 0 | 20.20223
10753 | 79141.28 | 2021-03-12 14:54 | 1256.226 | 19 | 7 | -1.999357 | 1.253268 | 1.594354 | 0.6976833 | 2.577255 | 0.90614 | 0.001491773 | 0 | 0 | 0 | 0 | 20.20223
10754 | 79156.29 | 2021-03-12 14:54 | 1271.234 | 19 | 7 | -1.999538 | 1.252127 | 1.594354 | 0.706018 | 2.577255 | 0.9165773 | 0.002980866 | 0 | 0 | 0 | 0 | 20.1272
10755 | 79171.3 | 2021-03-12 14:54 | 1286.24 | 19 | 7 | -1.999357 | 1.250986 | 1.594354 | 0.7143525 | 2.577255 | 0.9270051 | 0.001495388 | 0 | 0 | 0 | 0 | 20.20223
10756 | 79186.3 | 2021-03-12 14:54 | 1301.248 | 19 | 7 | -1.999357 | 1.249845 | 1.594354 | 0.7226872 | 2.577255 | 0.9374238 | 0.001494178 | 0 | 0 | 0 | 0 | 20.20223
10757 | 79201.31 | 2021-03-12 14:55 | 1316.255 | 19 | 7 | -1.999357 | 1.248703 | 1.594354 | 0.7310217 | 2.577255 | 0.9478329 | 0.001491538 | 0 | 0 | 0 | 0 | 20.20223
10758 | 79216.32 | 2021-03-12 14:55 | 1331.262 | 19 | 7 | -1.999357 | 1.247562 | 1.594354 | 0.7393564 | 2.577255 | 0.9582327 | 0.002984367 | 0 | 0 | 0 | 0 | 20.20223
10759 | 79231.32 | 2021-03-12 14:55 | 1346.269 | 19 | 7 | -1.999357 | 1.246421 | 1.594354 | 0.7476911 | 2.577255 | 0.9686226 | 0.002980497 | 0 | 0 | 0 | 0 | 20.20223
10760 | 79246.33 | 2021-03-12 14:55 | 1361.276 | 19 | 7 | -1.999357 | 1.245117 | 1.594354 | 0.7560256 | 2.577255 | 0.9790024 | 0 | 0 | 0 | 0 | 0 | 20.20223
10761 | 79261.34 | 2021-03-12 14:56 | 1376.283 | 19 | 7 | -1.999357 | 1.243813 | 1.594354 | 0.7643601 | 2.577255 | 0.989372 | 0.002611747 | 0 | 0 | 0 | 0 | 20.20223
10762 | 79276.34 | 2021-03-12 14:56 | 1391.29 | 19 | 7 | -1.999357 | 1.242672 | 1.594354 | 0.7726949 | 2.577255 | 0.999732 | 0.002981946 | 0 | 0 | 0 | 0 | 20.15769
10763 | 79291.35 | 2021-03-12 14:56 | 1406.297 | 19 | 7 | -1.999538 | 1.241368 | 1.594354 | 0.7810296 | 2.577255 | 1.010082 | 0.001490708 | 0 | 0 | 0 | 0 | 20.20223
10764 | 79306.36 | 2021-03-12 14:56 | 1421.304 | 19 | 7 | -1.999357 | 1.240227 | 1.594354 | 0.7893643 | 2.577255 | 1.020422 | 0.002979667 | 0 | 0 | 0 | 0 | 20.20223
10765 | 79321.4 | 2021-03-12 14:57 | 1436.342 | 19 | 7 | -1.999538 | 1.238923 | 1.594354 | 0.7977161 | 2.577255 | 1.030772 | 0.001491593 | 0 | 0 | 0 | 0 | 20.20223
10766 | 79336.4 | 2021-03-12 14:57 | 1451.35 | 19 | 7 | -1.999357 | 1.237782 | 1.594354 | 0.8060509 | 2.577255 | 1.041091 | 0.001490043 | 0 | 0 | 0 | 0 | 20.20223
10767 | 79351.41 | 2021-03-12 14:57 | 1466.357 | 19 | 7 | -1.999357 | 1.236478 | 1.594354 | 0.8143855 | 2.577255 | 1.0514 | 0.001491008 | 0 | 0 | 0 | 0 | 20.27724
10768 | 79366.42 | 2021-03-12 14:57 | 1481.364 | 19 | 7 | -1.999177 | 1.235337 | 1.594354 | 0.8227201 | 2.577255 | 1.061698 | 0.004493676 | 0 | 0 | 0 | 0 | 20.20223
10769 | 79381.43 | 2021-03-12 14:58 | 1496.371 | 19 | 7 | -1.999357 | 1.234033 | 1.594354 | 0.8310547 | 2.577255 | 1.071986 | 0.005968534 | 0 | 0 | 0 | 0 | 20.15769
10770 | 79396.43 | 2021-03-12 14:58 | 1511.378 | 19 | 7 | -1.999357 | 1.232729 | 1.594354 | 0.8393894 | 2.577255 | 1.082263 | 0.005971509 | 0 | 0 | 0 | 0 | 20.20223
10771 | 79411.44 | 2021-03-12 14:58 | 1526.385 | 19 | 7 | -1.999538 | 1.231262 | 1.594354 | 0.8477243 | 2.577255 | 1.092529 | 0.005962752 | 0 | 0 | 0 | 0 | 20.20223
10772 | 79426.45 | 2021-03-12 14:58 | 1541.392 | 19 | 7 | -1.999357 | 1.229957 | 1.594354 | 0.8560589 | 2.577255 | 1.102784 | 0.004472014 | 0 | 0 | 0 | 0 | 20.20223
10773 | 79441.45 | 2021-03-12 14:59 | 1556.399 | 19 | 7 | -1.999538 | 1.228653 | 1.594354 | 0.8643934 | 2.577255 | 1.113029 | 0.007466034 | 0 | 0 | 0 | 0 | 20.20223
10774 | 79456.46 | 2021-03-12 14:59 | 1571.406 | 19 | 7 | -1.999357 | 1.227349 | 1.594354 | 0.8727281 | 2.577255 | 1.123262 | 0.008948358 | 0 | 0 | 0 | 0 | 20.20223
10775 | 79471.47 | 2021-03-12 14:59 | 1586.413 | 19 | 7 | -1.999357 | 1.226045 | 1.594354 | 0.8810629 | 2.577255 | 1.133485 | 0.01043584 | 0 | 0 | 0 | 0 | 20.23271
10776 | 79486.48 | 2021-03-12 14:59 | 1601.421 | 19 | 7 | -1.999357 | 1.224578 | 1.594354 | 0.8893981 | 2.577255 | 1.143697 | 0.01181405 | 0 | 0 | 0 | 0 | 20.23271
10777 | 79501.48 | 2021-03-12 15:00 | 1616.427 | 19 | 7 | -1.999538 | 1.223111 | 1.594354 | 0.897732 | 2.577255 | 1.153896 | 0.01343077 | 0 | 0 | 0 | 0 | 20.33819
10778 | 79516.49 | 2021-03-12 15:00 | 1631.436 | 19 | 7 | -1.999357 | 1.221807 | 1.594354 | 0.9060675 | 2.577255 | 1.164087 | 0.01032003 | 0 | 0 | 0 | 0 | 20.32415
10779 | 79531.5 | 2021-03-12 15:00 | 1646.443 | 19 | 7 | -1.999538 | 1.220177 | 1.594354 | 0.9144023 | 2.577255 | 1.174264 | 0.008825799 | 0 | 0 | 0 | 0 | 20.33819
10780 | 79546.5 | 2021-03-12 15:00 | 1661.45 | 19 | 7 | -1.999357 | 1.219036 | 1.594354 | 0.922737 | 2.577255 | 1.18443 | 0.008825186 | 0 | 0 | 0 | 0 | 20.35463
10781 | 79561.51 | 2021-03-12 15:01 | 1676.456 | 19 | 7 | -1.999357 | 1.217406 | 1.594354 | 0.9310712 | 2.577255 | 1.194583 | 0.00741173 | 0 | 0 | 0 | 0 | 20.23271
10782 | 79576.52 | 2021-03-12 15:01 | 1691.464 | 19 | 7 | -1.999538 | 1.215939 | 1.594354 | 0.9394063 | 2.577255 | 1.204725 | 0.005895971 | 0 | 0 | 0 | 0 | 20.23271
10783 | 79591.53 | 2021-03-12 15:01 | 1706.471 | 19 | 7 | -1.999357 | 1.213983 | 1.594354 | 0.947741 | 2.577255 | 1.214855 | 0 | 0 | 0 | 0 | 0 | 20.26319
10784 | 79606.53 | 2021-03-12 15:01 | 1721.478 | 19 | 7 | -1.999357 | 1.21219 | 1.594354 | 0.9560758 | 2.577255 | 1.224974 | -0.00442087 | 0 | 0 | 0 | 0 | 20.15769
10785 | 79621.54 | 2021-03-12 15:02 | 1736.485 | 19 | 7 | -1.999357 | 1.210396 | 1.594354 | 0.9644105 | 2.577255 | 1.235079 | -0.00884484 | 0 | 0 | 0 | 0 | 20.23271
10786 | 79636.55 | 2021-03-12 15:02 | 1751.492 | 19 | 7 | -1.999357 | 1.208929 | 1.594354 | 0.9727452 | 2.577255 | 1.245173 | -0.008841916 | 0 | 0 | 0 | 0 | 20.15769
10787 | 79651.55 | 2021-03-12 15:02 | 1766.5 | 19 | 7 | -1.999357 | 1.207136 | 1.594354 | 0.9810799 | 2.577255 | 1.255253 | -0.01178364 | 0 | 0 | 0 | 0 | 20.23271
10788 | 79666.56 | 2021-03-12 15:02 | 1781.507 | 19 | 7 | -1.999357 | 1.205832 | 1.594354 | 0.9894145 | 2.577255 | 1.265321 | -0.01326577 | 0 | 0 | 0 | 0 | 20.23271
10789 | 79681.57 | 2021-03-12 15:03 | 1796.514 | 19 | 7 | -1.999357 | 1.204365 | 1.594354 | 0.9977491 | 2.577255 | 1.275376 | -0.01474272 | 0 | 0 | 0 | 0 | 20.23271
10790 | 79696.57 | 2021-03-12 15:03 | 1811.52 | 19 | 7 | -1.999357 | 1.203061 | 1.594354 | 1.006083 | 2.577255 | 1.285417 | -0.01212713 | 0 | 0 | 0 | 0 | 20.23271
10791 | 79711.58 | 2021-03-12 15:03 | 1826.528 | 19 | 7 | -1.999357 | 1.201431 | 1.594354 | 1.014418 | 2.577255 | 1.295447 | -0.01473983 | 0 | 0 | 0 | 0 | 20.30772
10792 | 79726.59 | 2021-03-12 15:03 | 1841.535 | 19 | 7 | -1.999357 | 1.199964 | 1.594354 | 1.022753 | 2.577255 | 1.305463 | -0.01327156 | 0 | 0 | 0 | 0 | 20.26319
10793 | 79741.6 | 2021-03-12 15:04 | 1856.542 | 19 | 7 | -1.999357 | 1.198497 | 1.594354 | 1.031088 | 2.577255 | 1.315465 | -0.01177966 | 0 | 0 | 0 | 0 | 20.26319
10794 | 79756.6 | 2021-03-12 15:04 | 1871.549 | 19 | 7 | -1.999538 | 1.196704 | 1.594354 | 1.039423 | 2.577255 | 1.325453 | -0.01328129 | 0 | 0 | 0 | 0 | 20.23271
10795 | 79771.61 | 2021-03-12 15:04 | 1886.556 | 19 | 7 | -1.999357 | 1.195237 | 1.594354 | 1.047757 | 2.577255 | 1.335428 | -0.01182131 | 0 | 0 | 0 | 0 | 20.33819
10796 | 79786.62 | 2021-03-12 15:04 | 1901.563 | 19 | 7 | -1.999357 | 1.193933 | 1.594354 | 1.056092 | 2.577255 | 1.345388 | -0.007368843 | 0 | 0 | 0 | 0 | 20.29367
10797 | 79801.63 | 2021-03-12 15:05 | 1916.57 | 19 | 7 | -1.999357 | 1.192302 | 1.594354 | 1.064427 | 2.577255 | 1.355334 | -0.008821011 | 0 | 0 | 0 | 0 | 20.29367
10798 | 79816.63 | 2021-03-12 15:05 | 1931.577 | 19 | 7 | -1.999177 | 1.190835 | 1.594354 | 1.072761 | 2.577255 | 1.365266 | -0.004419991 | 0 | 0 | 0 | 0 | 20.32415
10799 | 79831.64 | 2021-03-12 15:05 | 1946.584 | 19 | 7 | -1.999357 | 1.189042 | 1.594354 | 1.081096 | 2.577255 | 1.375182 | -0.004418205 | 0 | 0 | 0 | 0 | 20.23271
10800 | 79846.65 | 2021-03-12 15:05 | 1961.592 | 19 | 7 | -1.999538 | 1.187575 | 1.594354 | 1.089431 | 2.577255 | 1.385084 | -0.001474039 | 0 | 0 | 0 | 0 | 20.18817
10801 | 79861.65 | 2021-03-12 15:06 | 1976.599 | 19 | 7 | -1.999538 | 1.185782 | 1.594354 | 1.097766 | 2.577255 | 1.394971 | -0.001473137 | 0 | 0 | 0 | 0 | 20.15769
10802 | 79876.66 | 2021-03-12 15:06 | 1991.605 | 19 | 7 | -1.999538 | 1.183826 | 1.594354 | 1.1061 | 2.577255 | 1.404841 | -0.001483237 | 0 | 0 | 0 | 0 | 20.26319
10803 | 79891.67 | 2021-03-12 15:06 | 2006.613 | 19 | 7 | -1.999357 | 1.182033 | 1.594354 | 1.114435 | 2.577255 | 1.414698 | -0.001474694 | 0 | 0 | 0 | 0 | 20.23271
10804 | 79906.67 | 2021-03-12 15:06 | 2021.62 | 19 | 7 | -1.999357 | 1.18024 | 1.594354 | 1.12277 | 2.577255 | 1.424537 | 0.001474352 | 0 | 0 | 0 | 0 | 20.23271
10805 | 79921.68 | 2021-03-12 15:07 | 2036.627 | 19 | 7 | -1.999538 | 1.178284 | 1.594354 | 1.131104 | 2.577255 | 1.43436 | 0.001472244 | 0 | 0 | 0 | 0 | 20.23271
10806 | 79936.69 | 2021-03-12 15:07 | 2051.634 | 19 | 7 | -1.999357 | 1.176328 | 1.594354 | 1.139439 | 2.577255 | 1.444167 | 0 | 0 | 0 | 0 | 0 | 20.23271
10807 | 79951.7 | 2021-03-12 15:07 | 2066.641 | 19 | 7 | -1.999357 | 1.174372 | 1.594354 | 1.147774 | 2.577255 | 1.453957 | 0.00147316 | 0 | 0 | 0 | 0 | 20.15769
10808 | 79966.7 | 2021-03-12 15:07 | 2081.648 | 19 | 7 | -1.999357 | 1.172415 | 1.594354 | 1.156108 | 2.577255 | 1.46373 | 0.004423311 | 0 | 0 | 0 | 0 | 20.15769
10809 | 79981.71 | 2021-03-12 15:08 | 2096.655 | 19 | 7 | -1.999538 | 1.170133 | 1.594354 | 1.164443 | 2.577255 | 1.473485 | 0.001474713 | 0 | 0 | 0 | 0 | 20.30772
10810 | 79996.72 | 2021-03-12 15:08 | 2111.662 | 19 | 7 | -1.999177 | 1.168014 | 1.594354 | 1.172778 | 2.577255 | 1.483222 | 0.002951958 | 0 | 0 | 0 | 0 | 20.23271
10811 | 80011.72 | 2021-03-12 15:08 | 2126.669 | 19 | 7 | -1.999357 | 1.165732 | 1.594354 | 1.181112 | 2.577255 | 1.49294 | 0.002944903 | 0 | 0 | 0 | 0 | 20.23271
10812 | 80026.73 | 2021-03-12 15:08 | 2141.676 | 19 | 7 | -1.999357 | 1.16345 | 1.594354 | 1.189447 | 2.577255 | 1.50264 | 0.002947215 | 0 | 0 | 0 | 0 | 20.15769
10813 | 80041.74 | 2021-03-12 15:09 | 2156.683 | 19 | 7 | -1.999357 | 1.161168 | 1.594354 | 1.197782 | 2.577255 | 1.512322 | 0.002299339 | 0 | 0 | 0 | 0 | 20.23271
10814 | 80056.75 | 2021-03-12 15:09 | 2171.691 | 19 | 7 | -1.999538 | 1.158886 | 1.594354 | 1.206116 | 2.577255 | 1.521984 | 0.004421339 | 0 | 0 | 0 | 0 | 20.23271
10815 | 80071.75 | 2021-03-12 15:09 | 2186.698 | 19 | 7 | -1.999177 | 1.156604 | 1.594354 | 1.214451 | 2.577255 | 1.531626 | 0.004422541 | 0 | 0 | 0 | 0 | 20.15769
10816 | 80086.76 | 2021-03-12 15:09 | 2201.705 | 19 | 7 | -1.999538 | 1.153832 | 1.594354 | 1.222786 | 2.577255 | 1.541248 | 0.002944337 | 0 | 0 | 0 | 0 | 20.18817
10817 | 80101.77 | 2021-03-12 15:10 | 2216.712 | 19 | 7 | -1.999357 | 1.151387 | 1.594354 | 1.23112 | 2.577255 | 1.550849 | 0.004421031 | 0 | 0 | 0 | 0 | 20.23271
10818 | 80116.77 | 2021-03-12 15:10 | 2231.719 | 19 | 7 | -1.999357 | 1.148779 | 1.594354 | 1.239455 | 2.577255 | 1.560429 | 0.004422116 | 0 | 0 | 0 | 0 | 20.23271
10819 | 80131.78 | 2021-03-12 15:10 | 2246.726 | 19 | 7 | -1.999357 | 1.146008 | 1.594354 | 1.24779 | 2.577255 | 1.569987 | 0.002948182 | 0 | 0 | 0 | 0 | 20.23271
10820 | 80146.79 | 2021-03-12 15:10 | 2261.733 | 19 | 7 | -1.999538 | 1.143074 | 1.594354 | 1.256124 | 2.577255 | 1.579522 | 0 | 0 | 0 | 0 | 0 | 20.23271
10821 | 80161.79 | 2021-03-12 15:11 | 2276.74 | 19 | 7 | -1.999718 | 1.140466 | 1.594354 | 1.264459 | 2.577255 | 1.589035 | 0.002945341 | 0 | 0 | 0 | 0 | 20.23271
10822 | 80176.8 | 2021-03-12 15:11 | 2291.747 | 19 | 7 | -1.999357 | 1.137695 | 1.594354 | 1.272794 | 2.577255 | 1.598525 | 0.004421837 | 0 | 0 | 0 | 0 | 20.23271
10823 | 80191.81 | 2021-03-12 15:11 | 2306.754 | 19 | 7 | -1.999357 | 1.134597 | 1.594354 | 1.281129 | 2.577255 | 1.607991 | 0.002949747 | 0 | 0 | 0 | 0 | 20.23271
10824 | 80206.82 | 2021-03-12 15:11 | 2321.761 | 19 | 7 | -1.999538 | 1.1315 | 1.594354 | 1.289463 | 2.577255 | 1.617431 | 0.001472991 | 0 | 0 | 0 | 0 | 20.23271
10825 | 80221.82 | 2021-03-12 15:12 | 2336.768 | 19 | 7 | -1.999357 | 1.128403 | 1.594354 | 1.297798 | 2.577255 | 1.626846 | 0.005894232 | 0 | 0 | 0 | 0 | 20.15769
10826 | 80236.83 | 2021-03-12 15:12 | 2351.775 | 19 | 7 | -1.999538 | 1.125306 | 1.594354 | 1.306133 | 2.577255 | 1.636235 | 0.005895837 | 0 | 0 | 0 | 0 | 20.15769
10827 | 80251.84 | 2021-03-12 15:12 | 2366.783 | 19 | 7 | -1.999357 | 1.12172 | 1.594354 | 1.314467 | 2.577255 | 1.645597 | 0.004419932 | 0 | 0 | 0 | 0 | 20.15769
10828 | 80266.84 | 2021-03-12 15:12 | 2381.79 | 19 | 7 | -1.999357 | 1.11846 | 1.594354 | 1.322802 | 2.577255 | 1.65493 | 0.005891989 | 0 | 0 | 0 | 0 | 20.23271
10829 | 80281.85 | 2021-03-12 15:13 | 2396.797 | 19 | 7 | -1.999357 | 1.114873 | 1.594354 | 1.331137 | 2.577255 | 1.664235 | 0.007368061 | 0 | 0 | 0 | 0 | 20.23271
10830 | 80296.86 | 2021-03-12 15:13 | 2411.804 | 19 | 7 | -1.999357 | 1.111287 | 1.594354 | 1.339471 | 2.577255 | 1.673509 | 0.01031865 | 0 | 0 | 0 | 0 | 20.15769
10831 | 80311.87 | 2021-03-12 15:13 | 2426.811 | 19 | 7 | -1.999357 | 1.107375 | 1.594354 | 1.347806 | 2.577255 | 1.682753 | 0.01031933 | 0 | 0 | 0 | 0 | 20.15769
10832 | 80326.87 | 2021-03-12 15:13 | 2441.818 | 19 | 7 | -1.999357 | 1.1033 | 1.594354 | 1.356141 | 2.577255 | 1.691964 | 0.01031475 | 0 | 0 | 0 | 0 | 20.23271
10833 | 80341.88 | 2021-03-12 15:14 | 2456.825 | 19 | 7 | -1.999357 | 1.099062 | 1.594354 | 1.364476 | 2.577255 | 1.701141 | 0.01326255 | 0 | 0 | 0 | 0 | 20.15769
10834 | 80356.89 | 2021-03-12 15:14 | 2471.833 | 19 | 7 | -1.999357 | 1.09466 | 1.594354 | 1.372811 | 2.577255 | 1.710284 | 0.02040884 | 0 | 0 | 0 | 0 | 20.15769
10835 | 80371.9 | 2021-03-12 15:14 | 2486.84 | 19 | 7 | -1.999357 | 1.090259 | 1.594354 | 1.381146 | 2.577255 | 1.71939 | 0.01893872 | 0 | 0 | 0 | 0 | 20.15769
10836 | 80386.9 | 2021-03-12 15:14 | 2501.846 | 19 | 7 | -1.999357 | 1.085532 | 1.594354 | 1.38948 | 2.577255 | 1.728457 | 0.0206295 | 0 | 0 | 0 | 0 | 20.23271
10837 | 80401.91 | 2021-03-12 15:15 | 2516.853 | 19 | 7 | -1.999357 | 1.080642 | 1.594354 | 1.397815 | 2.577255 | 1.737487 | 0.0220954 | 0 | 0 | 0 | 0 | 20.23271
10838 | 80416.92 | 2021-03-12 15:15 | 2531.86 | 19 | 7 | -1.999718 | 1.075262 | 1.594354 | 1.40615 | 2.577255 | 1.746476 | 0.0206351 | 0 | 0 | 0 | 0 | 20.15769
10839 | 80431.92 | 2021-03-12 15:15 | 2546.866 | 19 | 7 | -1.999718 | 1.069883 | 1.594354 | 1.414484 | 2.577255 | 1.755421 | 0.008897793 | 0 | 0 | 0 | 0 | 20.23271
10840 | 80446.93 | 2021-03-12 15:15 | 2561.875 | 19 | 7 | -1.999357 | 1.063852 | 1.594354 | 1.422819 | 2.577255 | 1.764321 | 0.007369305 | 0 | 0 | 0 | 0 | 20.29367
10841 | 80461.94 | 2021-03-12 15:16 | 2576.882 | 19 | 7 | -1.999357 | 1.057494 | 1.594354 | 1.431154 | 2.577255 | 1.77317 | 0.001291971 | 0 | 0 | 0 | 0 | 20.18817
10842 | 80476.94 | 2021-03-12 15:16 | 2591.889 | 19 | 7 | -1.999357 | 1.050485 | 1.594354 | 1.439489 | 2.577255 | 1.781968 | -0.008839338 | 0 | 0 | 0 | 0 | 20.30772
10843 | 80491.95 | 2021-03-12 15:16 | 2606.896 | 19 | 7 | -1.999357 | 1.04315 | 1.594354 | 1.447823 | 2.577255 | 1.790709 | -0.01327046 | 0 | 0 | 0 | 0 | 20.15769
10844 | 80506.96 | 2021-03-12 15:16 | 2621.903 | 19 | 7 | -1.999538 | 1.035325 | 1.594354 | 1.456158 | 2.577255 | 1.79939 | -0.02211684 | 0 | 0 | 0 | 0 | 20.23271
10845 | 80521.96 | 2021-03-12 15:17 | 2636.91 | 19 | 7 | -1.999357 | 1.026849 | 1.594354 | 1.464493 | 2.577255 | 1.808007 | -0.03536045 | 0 | 0 | 0 | 0 | 20.26319
10846 | 80536.97 | 2021-03-12 15:17 | 2651.917 | 19 | 7 | -1.999357 | 1.017231 | 1.594354 | 1.472828 | 2.577255 | 1.816557 | -0.04862523 | 0 | 0 | 0 | 0 | 20.15769
10847 | 80551.98 | 2021-03-12 15:17 | 2666.923 | 19 | 7 | -1.999538 | 1.00794 | 1.594354 | 1.481162 | 2.577255 | 1.825033 | -0.05336937 | 0 | 0 | 0 | 0 | 20.23271
10848 | 80566.99 | 2021-03-12 15:17 | 2681.931 | 19 | 7 | -1.999357 | 0.9971812 | 1.594354 | 1.489497 | 2.577255 | 1.83343 | -0.06296433 | 0 | 0 | 0 | 0 | 20.26319
10849 | 80580.2 | 2021-03-12 15:18 | 2695.143 | 19 | 7 | -1.999538 | 0.9864227 | 1.594354 | 1.496835 | 2.577255 | 1.840744 | -0.06268017 | 0 | 0 | 0 | 0 | 20.41319
10850 | 80591.63 | 2021-03-12 15:18 | 2706.578 | 19 | 7 | -1.999357 | 0.9756641 | 1.594354 | 1.503186 | 2.577255 | 1.847009 | -0.04992627 | 0 | 0 | 0 | 0 | 20.26319
10851 | 80601.83 | 2021-03-12 15:18 | 2716.78 | 19 | 7 | -1.999357 | 0.9652315 | 1.594354 | 1.508852 | 2.577255 | 1.852542 | -0.07457124 | 0 | 0 | 0 | 0 | 20.26319
10852 | 80612.04 | 2021-03-12 15:18 | 2726.982 | 19 | 7 | -1.999357 | 0.9543099 | 1.594354 | 1.514518 | 2.577255 | 1.858016 | -0.07907392 | 0 | 0 | 0 | 0 | 20.32415
10853 | 80620.46 | 2021-03-12 15:18 | 2735.406 | 19 | 7 | -1.999357 | 0.9437144 | 1.594354 | 1.519197 | 2.577255 | 1.862489 | -0.08647678 | 0 | 0 | 0 | 0 | 20.26319
10854 | 80627.65 | 2021-03-12 15:18 | 2742.598 | 19 | 7 | -1.999357 | 0.9334449 | 1.594354 | 1.523191 | 2.577255 | 1.866267 | -0.09256031 | 0 | 0 | 0 | 0 | 20.26319
10855 | 80628.01 | 2021-03-12 15:18 | 2742.956 | 19 | 7 | -1.999357 | 0.9437144 | 1.594354 | 1.52339 | 2.577255 | 1.866454 | 0.0149241 | 0 | 0 | 0 | 0 | 20.33819
10856 | 80628.26 | 2021-03-12 15:18 | 2743.206 | 19 | 7 | -1.999357 | 0.9323038 | 1.594354 | 1.523529 | 2.577255 | 1.866585 | -0.0955274 | 0 | 0 | 0 | 0 | 20.23271
10857 | 80628.63 | 2021-03-12 15:18 | 2743.572 | 19 | 7 | -1.999357 | 0.9427363 | 1.594354 | 1.523732 | 2.577255 | 1.866776 | 0.009667641 | 0 | 0 | 0 | 0 | 20.23271
10858 | 80628.87 | 2021-03-12 15:18 | 2743.814 | 19 | 7 | -1.999357 | 0.9319777 | 1.594354 | 1.523867 | 2.577255 | 1.866902 | -0.0880712 | 0 | 0 | 0 | 0 | 20.18817
10859 | 80629.23 | 2021-03-12 15:18 | 2744.173 | 19 | 7 | -1.999538 | 0.9422473 | 1.594354 | 1.524066 | 2.577255 | 1.867089 | 0.01175486 | 0 | 0 | 0 | 0 | 20.18817
10860 | 80629.45 | 2021-03-12 15:18 | 2744.392 | 19 | 7 | -1.999357 | 0.9314888 | 1.594354 | 1.524188 | 2.577255 | 1.867204 | -0.09044124 | 0 | 0 | 0 | 0 | 20.26319
10861 | 80636.08 | 2021-03-12 15:18 | 2751.022 | 19 | 7 | -1.999538 | 0.9204041 | 1.594354 | 1.527869 | 2.577255 | 1.870641 | -0.1015183 | 0 | 0 | 0 | 0 | 20.26319
10862 | 80636.33 | 2021-03-12 15:18 | 2751.271 | 19 | 7 | -1.999357 | 0.9305107 | 1.594354 | 1.528008 | 2.577255 | 1.87077 | 0.01942532 | 0 | 0 | 0 | 0 | 20.23271
10863 | 80636.68 | 2021-03-12 15:18 | 2751.63 | 19 | 7 | -1.999177 | 0.9199151 | 1.594354 | 1.528207 | 2.577255 | 1.870955 | -0.09539004 | 0 | 0 | 0 | 0 | 20.29367
10864 | 80636.97 | 2021-03-12 15:19 | 2751.911 | 19 | 7 | -1.999357 | 0.9303477 | 1.594354 | 1.528363 | 2.577255 | 1.8711 | 0.01642125 | 0 | 0 | 0 | 0 | 20.26319
10865 | 80637.26 | 2021-03-12 15:19 | 2752.207 | 19 | 7 | -1.999357 | 0.9194261 | 1.594354 | 1.528528 | 2.577255 | 1.871253 | -0.09974958 | 0 | 0 | 0 | 0 | 20.29367
10866 | 80637.61 | 2021-03-12 15:19 | 2752.55 | 19 | 7 | -1.999538 | 0.9295326 | 1.594354 | 1.528719 | 2.577255 | 1.871429 | 0.0149259 | 0 | 0 | 0 | 0 | 20.23271
10867 | 80637.87 | 2021-03-12 15:19 | 2752.816 | 19 | 7 | -1.999357 | 0.917959 | 1.594354 | 1.528866 | 2.577255 | 1.871566 | -0.1080843 | 0 | 0 | 0 | 0 | 20.23271
10868 | 80638.15 | 2021-03-12 15:19 | 2753.096 | 19 | 7 | -1.999357 | 0.9280655 | 1.594354 | 1.529022 | 2.577255 | 1.87171 | 0.01790589 | 0 | 0 | 0 | 0 | 20.26319
10869 | 80638.48 | 2021-03-12 15:19 | 2753.424 | 19 | 7 | -1.999357 | 0.916818 | 1.594354 | 1.529204 | 2.577255 | 1.871878 | -0.1026673 | 0 | 0 | 0 | 0 | 20.26319
10870 | 80638.73 | 2021-03-12 15:19 | 2753.674 | 19 | 7 | -1.999357 | 0.9270875 | 1.594354 | 1.529342 | 2.577255 | 1.872006 | 0.02238352 | 0 | 0 | 0 | 0 | 20.26319
10871 | 80639.09 | 2021-03-12 15:19 | 2754.032 | 19 | 7 | -1.999538 | 0.9158399 | 1.594354 | 1.529542 | 2.577255 | 1.872191 | -0.09981132 | 0 | 0 | 0 | 0 | 20.15769
10872 | 80639.34 | 2021-03-12 15:19 | 2754.282 | 19 | 7 | -1.999538 | 0.9261094 | 1.594354 | 1.52968 | 2.577255 | 1.872319 | 0.01941052 | 0 | 0 | 0 | 0 | 20.26319
10873 | 80639.66 | 2021-03-12 15:19 | 2754.609 | 19 | 7 | -1.999357 | 0.9160029 | 1.594354 | 1.529862 | 2.577255 | 1.872487 | -0.0971081 | 0 | 0 | 0 | 0 | 20.26319
10874 | 80640.04 | 2021-03-12 15:19 | 2754.984 | 19 | 7 | -1.999538 | 0.9262725 | 1.594354 | 1.53007 | 2.577255 | 1.872679 | 0.01492245 | 0 | 0 | 0 | 0 | 20.29367
10875 | 80640.27 | 2021-03-12 15:19 | 2755.218 | 19 | 7 | -1.999357 | 0.9143728 | 1.594354 | 1.5302 | 2.577255 | 1.872799 | -0.08949672 | 0 | 0 | 0 | 0 | 20.23271
10876 | 80640.58 | 2021-03-12 15:19 | 2755.53 | 19 | 7 | -1.999357 | 0.9244794 | 1.594354 | 1.530373 | 2.577255 | 1.872958 | 0.01490759 | 0 | 0 | 0 | 0 | 20.41319
10877 | 80640.88 | 2021-03-12 15:19 | 2755.828 | 19 | 7 | -1.999357 | 0.9125797 | 1.594354 | 1.530539 | 2.577255 | 1.873111 | -0.08415195 | 0 | 0 | 0 | 0 | 20.26319
10878 | 80641.13 | 2021-03-12 15:19 | 2756.076 | 19 | 7 | -1.999357 | 0.9228493 | 1.594354 | 1.530677 | 2.577255 | 1.873237 | 0.01941945 | 0 | 0 | 0 | 0 | 20.26319
10879 | 80641.49 | 2021-03-12 15:19 | 2756.435 | 19 | 7 | -1.999538 | 0.9112757 | 1.594354 | 1.530876 | 2.577255 | 1.873421 | -0.07753972 | 0 | 0 | 0 | 0 | 20.29367
10880 | 80641.71 | 2021-03-12 15:19 | 2756.653 | 19 | 7 | -1.999357 | 0.9217082 | 1.594354 | 1.530997 | 2.577255 | 1.873532 | 0.02532334 | 0 | 0 | 0 | 0 | 20.23271
10881 | 80642.1 | 2021-03-12 15:19 | 2757.043 | 19 | 7 | -1.999357 | 0.9104606 | 1.594354 | 1.531214 | 2.577255 | 1.873732 | -0.06727016 | 0 | 0 | 0 | 0 | 20.15769
10882 | 80642.32 | 2021-03-12 15:19 | 2757.262 | 19 | 7 | -1.999357 | 0.9205672 | 1.594354 | 1.531335 | 2.577255 | 1.873843 | 0.02537655 | 0 | 0 | 0 | 0 | 20.23271
10883 | 80642.66 | 2021-03-12 15:19 | 2757.605 | 19 | 7 | -1.999357 | 0.9102976 | 1.594354 | 1.531526 | 2.577255 | 1.874018 | -0.1014987 | 0 | 0 | 0 | 0 | 20.29367
10884 | 80642.99 | 2021-03-12 15:19 | 2757.932 | 19 | 7 | -1.999538 | 0.9204041 | 1.594354 | 1.531708 | 2.577255 | 1.874185 | 0.01490424 | 0 | 0 | 0 | 0 | 20.26319
10885 | 80643.27 | 2021-03-12 15:19 | 2758.213 | 19 | 7 | -1.999538 | 0.9081785 | 1.594354 | 1.531864 | 2.577255 | 1.874328 | -0.1104627 | 0 | 0 | 0 | 0 | 20.23271
10886 | 80643.53 | 2021-03-12 15:19 | 2758.478 | 19 | 7 | -1.999357 | 0.9189371 | 1.594354 | 1.532011 | 2.577255 | 1.874463 | 0.02239196 | 0 | 0 | 0 | 0 | 20.15769
10887 | 80643.88 | 2021-03-12 15:19 | 2758.822 | 19 | 7 | -1.999357 | 0.9068744 | 1.594354 | 1.532201 | 2.577255 | 1.874638 | -0.1104577 | 0 | 0 | 0 | 0 | 20.26319
10888 | 80644.08 | 2021-03-12 15:19 | 2759.024 | 19 | 7 | -1.999357 | 0.917307 | 1.594354 | 1.532314 | 2.577255 | 1.87474 | 0.03880863 | 0 | 0 | 0 | 0 | 20.32415
10889 | 80644.48 | 2021-03-12 15:19 | 2759.43 | 19 | 7 | -1.999357 | 0.9058964 | 1.594354 | 1.532539 | 2.577255 | 1.874947 | -0.1090191 | 0 | 0 | 0 | 0 | 20.29367
10890 | 80644.69 | 2021-03-12 15:19 | 2759.633 | 19 | 7 | -1.999357 | 0.9160029 | 1.594354 | 1.532652 | 2.577255 | 1.87505 | 0.03583499 | 0 | 0 | 0 | 0 | 20.26319
10891 | 80645.09 | 2021-03-12 15:19 | 2760.038 | 19 | 7 | -1.999357 | 0.9042663 | 1.594354 | 1.532877 | 2.577255 | 1.875256 | -0.1105562 | 0 | 0 | 0 | 0 | 20.36867
10892 | 80645.27 | 2021-03-12 15:19 | 2760.211 | 19 | 7 | -1.999357 | 0.9145358 | 1.594354 | 1.532973 | 2.577255 | 1.875343 | 0.02947996 | 0 | 0 | 0 | 0 | 20.21866
10893 | 80645.67 | 2021-03-12 15:19 | 2760.617 | 19 | 7 | -1.999357 | 0.9039403 | 1.594354 | 1.533199 | 2.577255 | 1.875549 | -0.110554 | 0 | 0 | 0 | 0 | 20.26319
10894 | 80645.9 | 2021-03-12 15:19 | 2760.849 | 19 | 7 | -1.999357 | 0.9142098 | 1.594354 | 1.533328 | 2.577255 | 1.875667 | 0.01791142 | 0 | 0 | 0 | 0 | 20.15769
10895 | 80646.28 | 2021-03-12 15:19 | 2761.225 | 19 | 7 | -1.999538 | 0.9023102 | 1.594354 | 1.533536 | 2.577255 | 1.875858 | -0.1149553 | 0 | 0 | 0 | 0 | 20.21866
10896 | 80646.48 | 2021-03-12 15:19 | 2761.428 | 19 | 7 | -1.999357 | 0.9127427 | 1.594354 | 1.533649 | 2.577255 | 1.87596 | 0.0220429 | 0 | 0 | 0 | 0 | 20.29367
10897 | 80646.89 | 2021-03-12 15:19 | 2761.835 | 19 | 7 | -1.999357 | 0.9010061 | 1.594354 | 1.533875 | 2.577255 | 1.876166 | -0.1123993 | 0 | 0 | 0 | 0 | 20.39915
10898 | 80647.04 | 2021-03-12 15:19 | 2761.988 | 19 | 7 | -1.999177 | 0.9111127 | 1.594354 | 1.53396 | 2.577255 | 1.876243 | 0.05967551 | 0 | 0 | 0 | 0 | 20.23271
10899 | 80647.5 | 2021-03-12 15:19 | 2762.442 | 19 | 7 | -1.999538 | 0.899376 | 1.594354 | 1.534212 | 2.577255 | 1.876473 | -0.1148689 | 0 | 0 | 0 | 0 | 20.23271
10900 | 80647.65 | 2021-03-12 15:19 | 2762.597 | 19 | 7 | -1.999357 | 0.9099716 | 1.594354 | 1.534298 | 2.577255 | 1.876551 | 0.06109821 | 0 | 0 | 0 | 0 | 20.26319
10901 | 80648.07 | 2021-03-12 15:19 | 2763.018 | 19 | 7 | -1.999357 | 0.899376 | 1.594354 | 1.534532 | 2.577255 | 1.876764 | -0.1149539 | 0 | 0 | 0 | 0 | 20.18817
10902 | 80648.29 | 2021-03-12 15:19 | 2763.236 | 19 | 7 | -1.999357 | 0.9096456 | 1.594354 | 1.534653 | 2.577255 | 1.876873 | 0.03134345 | 0 | 0 | 0 | 0 | 20.15769
10903 | 80648.68 | 2021-03-12 15:19 | 2763.626 | 19 | 7 | -1.999357 | 0.897746 | 1.594354 | 1.53487 | 2.577255 | 1.87707 | -0.1164647 | 0 | 0 | 0 | 0 | 20.32415
10904 | 80648.87 | 2021-03-12 15:19 | 2763.813 | 19 | 7 | -1.999538 | 0.9083415 | 1.594354 | 1.534974 | 2.577255 | 1.877164 | 0.04327844 | 0 | 0 | 0 | 0 | 20.29367
10905 | 80649.29 | 2021-03-12 15:19 | 2764.235 | 19 | 7 | -1.999357 | 0.8961158 | 1.594354 | 1.535208 | 2.577255 | 1.877377 | -0.1193556 | 0 | 0 | 0 | 0 | 20.29367
10906 | 80649.45 | 2021-03-12 15:19 | 2764.391 | 19 | 7 | -1.999538 | 0.9063854 | 1.594354 | 1.535295 | 2.577255 | 1.877455 | 0.06420144 | 0 | 0 | 0 | 0 | 20.21866
10907 | 80649.9 | 2021-03-12 15:19 | 2764.843 | 19 | 7 | -1.999538 | 0.8944858 | 1.594354 | 1.535546 | 2.577255 | 1.877683 | -0.1194502 | 0 | 0 | 0 | 0 | 20.29367
10908 | 80650.02 | 2021-03-12 15:19 | 2764.968 | 19 | 7 | -1.999357 | 0.9045923 | 1.594354 | 1.535615 | 2.577255 | 1.877745 | 0.09255247 | 0 | 0 | 0 | 0 | 20.32415
10909 | 80651.08 | 2021-03-12 15:19 | 2766.028 | 19 | 7 | -1.999357 | 0.8926927 | 1.594354 | 1.536204 | 2.577255 | 1.878277 | -0.1208876 | 0 | 0 | 0 | 0 | 20.18817
10910 | 80651.24 | 2021-03-12 15:19 | 2766.184 | 19 | 7 | -1.999357 | 0.9027992 | 1.594354 | 1.536291 | 2.577255 | 1.878355 | 0.07769787 | 0 | 0 | 0 | 0 | 20.18817
10911 | 80651.69 | 2021-03-12 15:19 | 2766.637 | 19 | 7 | -1.999357 | 0.8910626 | 1.594354 | 1.536542 | 2.577255 | 1.878582 | -0.1251622 | 0 | 0 | 0 | 0 | 20.24914
10912 | 80651.85 | 2021-03-12 15:19 | 2766.793 | 19 | 7 | -1.999357 | 0.9014952 | 1.594354 | 1.536629 | 2.577255 | 1.87866 | 0.07018477 | 0 | 0 | 0 | 0 | 20.21866
10913 | 80652.3 | 2021-03-12 15:19 | 2767.245 | 19 | 7 | -1.999357 | 0.8892695 | 1.594354 | 1.53688 | 2.577255 | 1.878887 | -0.1269059 | 0 | 0 | 0 | 0 | 20.29367
10914 | 80652.42 | 2021-03-12 15:19 | 2767.37 | 19 | 7 | -1.999357 | 0.899376 | 1.594354 | 1.536949 | 2.577255 | 1.878949 | 0.09254998 | 0 | 0 | 0 | 0 | 20.29367
10915 | 80652.91 | 2021-03-12 15:19 | 2767.854 | 19 | 7 | -1.999718 | 0.8887805 | 1.594354 | 1.537218 | 2.577255 | 1.87919 | -0.1147601 | 0 | 0 | 0 | 0 | 20.23271
10916 | 80653.06 | 2021-03-12 15:19 | 2768.01 | 19 | 7 | -1.999538 | 0.899213 | 1.594354 | 1.537305 | 2.577255 | 1.879268 | 0.05375159 | 0 | 0 | 0 | 0 | 20.29367
10917 | 80653.49 | 2021-03-12 15:19 | 2768.431 | 19 | 7 | -1.999177 | 0.8876394 | 1.594354 | 1.537539 | 2.577255 | 1.879478 | -0.1267 | 0 | 0 | 0 | 0 | 20.21866
10918 | 80653.64 | 2021-03-12 15:19 | 2768.587 | 19 | 7 | -1.999538 | 0.897746 | 1.594354 | 1.537625 | 2.577255 | 1.879556 | 0.08360057 | 0 | 0 | 0 | 0 | 20.24914
10919 | 80654.09 | 2021-03-12 15:19 | 2769.039 | 19 | 7 | -1.999357 | 0.8858463 | 1.594354 | 1.537876 | 2.577255 | 1.879781 | -0.1286868 | 0 | 0 | 0 | 0 | 20.21866
10920 | 80654.25 | 2021-03-12 15:19 | 2769.195 | 19 | 7 | -1.999357 | 0.8962789 | 1.594354 | 1.537963 | 2.577255 | 1.879859 | 0.07612684 | 0 | 0 | 0 | 0 | 20.21866
10921 | 80654.72 | 2021-03-12 15:19 | 2769.663 | 19 | 7 | -1.999357 | 0.8838902 | 1.594354 | 1.538223 | 2.577255 | 1.880092 | -0.1014945 | 0 | 0 | 0 | 0 | 20.24914
10922 | 80654.83 | 2021-03-12 15:19 | 2769.773 | 19 | 7 | -1.999538 | 0.8943228 | 1.594354 | 1.538284 | 2.577255 | 1.880146 | 0.09553252 | 0 | 0 | 0 | 0 | 20.32415
10923 | 80655.31 | 2021-03-12 15:19 | 2770.256 | 19 | 7 | -1.999899 | 0.8830752 | 1.594354 | 1.538552 | 2.577255 | 1.880386 | -0.1239859 | 0 | 0 | 0 | 0 | 20.26319
10924 | 80655.44 | 2021-03-12 15:19 | 2770.381 | 19 | 7 | -1.999538 | 0.8933447 | 1.594354 | 1.538621 | 2.577255 | 1.880448 | 0.09405616 | 0 | 0 | 0 | 0 | 20.26319
10925 | 80655.89 | 2021-03-12 15:19 | 2770.835 | 19 | 7 | -1.999357 | 0.8824232 | 1.594354 | 1.538873 | 2.577255 | 1.880673 | -0.125624 | 0 | 0 | 0 | 0 | 20.26319
10926 | 80656.08 | 2021-03-12 15:19 | 2771.021 | 19 | 7 | -1.999538 | 0.8931817 | 1.594354 | 1.538977 | 2.577255 | 1.880765 | 0.05373714 | 0 | 0 | 0 | 0 | 20.26319
10927 | 80656.5 | 2021-03-12 15:19 | 2771.442 | 19 | 7 | -1.999357 | 0.880304 | 1.594354 | 1.539211 | 2.577255 | 1.880973 | -0.1090203 | 0 | 0 | 0 | 0 | 20.29367
10928 | 80656.65 | 2021-03-12 15:19 | 2771.598 | 19 | 7 | -1.999538 | 0.8908996 | 1.594354 | 1.539297 | 2.577255 | 1.88105 | 0.08213325 | 0 | 0 | 0 | 0 | 20.33819
10929 | 80657.1 | 2021-03-12 15:19 | 2772.05 | 19 | 7 | -1.999177 | 0.8783479 | 1.594354 | 1.539549 | 2.577255 | 1.881274 | -0.1089929 | 0 | 0 | 0 | 0 | 20.21866
10930 | 80657.23 | 2021-03-12 15:19 | 2772.176 | 19 | 7 | -1.999357 | 0.8889435 | 1.594354 | 1.539619 | 2.577255 | 1.881336 | 0.09586179 | 0 | 0 | 0 | 0 | 20.26319
10931 | 80657.68 | 2021-03-12 15:19 | 2772.627 | 19 | 7 | -1.999357 | 0.8788369 | 1.594354 | 1.539869 | 2.577255 | 1.881559 | -0.113443 | 0 | 0 | 0 | 0 | 20.15769
10932 | 80657.9 | 2021-03-12 15:19 | 2772.846 | 19 | 7 | -1.999538 | 0.8891065 | 1.594354 | 1.53999 | 2.577255 | 1.881666 | 0.0404239 | 0 | 0 | 0 | 0 | 20.32415
10933 | 80658.27 | 2021-03-12 15:19 | 2773.22 | 19 | 7 | -1.999357 | 0.8767179 | 1.594354 | 1.540198 | 2.577255 | 1.881851 | -0.1285275 | 0 | 0 | 0 | 0 | 20.18817
10934 | 80658.48 | 2021-03-12 15:19 | 2773.423 | 19 | 7 | -1.999538 | 0.8874764 | 1.594354 | 1.540311 | 2.577255 | 1.88195 | 0.05821868 | 0 | 0 | 0 | 0 | 20.23271
10935 | 80658.88 | 2021-03-12 15:19 | 2773.83 | 19 | 7 | -1.999357 | 0.8744357 | 1.594354 | 1.540537 | 2.577255 | 1.882151 | -0.1344867 | 0 | 0 | 0 | 0 | 20.32415
10936 | 80659.06 | 2021-03-12 15:19 | 2774.002 | 19 | 7 | -1.999357 | 0.8851943 | 1.594354 | 1.540632 | 2.577255 | 1.882235 | 0.08836363 | 0 | 0 | 0 | 0 | 20.29367
10937 | 80659.49 | 2021-03-12 15:19 | 2774.437 | 19 | 7 | -1.999357 | 0.8723166 | 1.594354 | 1.540874 | 2.577255 | 1.882449 | -0.1371131 | 0 | 0 | 0 | 0 | 20.18817
10938 | 80659.63 | 2021-03-12 15:19 | 2774.577 | 19 | 7 | -1.999538 | 0.8829122 | 1.594354 | 1.540952 | 2.577255 | 1.882517 | 0.08508212 | 0 | 0 | 0 | 0 | 20.33819
10939 | 80660.1 | 2021-03-12 15:19 | 2775.045 | 19 | 7 | -1.999538 | 0.8706865 | 1.594354 | 1.541212 | 2.577255 | 1.882747 | -0.1375162 | 0 | 0 | 0 | 0 | 20.32415
10940 | 80660.24 | 2021-03-12 15:19 | 2775.186 | 19 | 7 | -1.999357 | 0.8817711 | 1.594354 | 1.54129 | 2.577255 | 1.882815 | 0.05970174 | 0 | 0 | 0 | 0 | 20.32415
10941 | 80660.68 | 2021-03-12 15:19 | 2775.624 | 19 | 7 | -1.999177 | 0.8705235 | 1.594354 | 1.541533 | 2.577255 | 1.88303 | -0.132661 | 0 | 0 | 0 | 0 | 20.23271
10942 | 80660.85 | 2021-03-12 15:19 | 2775.794 | 19 | 7 | -1.999357 | 0.880793 | 1.594354 | 1.541628 | 2.577255 | 1.883113 | 0.05672846 | 0 | 0 | 0 | 0 | 20.26319
10943 | 80661.29 | 2021-03-12 15:19 | 2776.231 | 19 | 7 | -1.999357 | 0.8680784 | 1.594354 | 1.541871 | 2.577255 | 1.883327 | -0.1393476 | 0 | 0 | 0 | 0 | 20.18817
10944 | 80661.46 | 2021-03-12 15:19 | 2776.402 | 19 | 7 | -1.999718 | 0.8788369 | 1.594354 | 1.541966 | 2.577255 | 1.88341 | 0.04921022 | 0 | 0 | 0 | 0 | 20.23271
10945 | 80661.89 | 2021-03-12 15:19 | 2776.84 | 19 | 7 | -1.999357 | 0.8659593 | 1.594354 | 1.542209 | 2.577255 | 1.883624 | -0.140917 | 0 | 0 | 0 | 0 | 20.18817
10946 | 80662.02 | 2021-03-12 15:19 | 2776.964 | 19 | 7 | -1.999357 | 0.8765548 | 1.594354 | 1.542278 | 2.577255 | 1.883684 | 0.09697714 | 0 | 0 | 0 | 0 | 20.30772
10947 | 80662.5 | 2021-03-12 15:19 | 2777.449 | 19 | 7 | -1.999357 | 0.8635141 | 1.594354 | 1.542547 | 2.577255 | 1.88392 | -0.1444724 | 0 | 0 | 0 | 0 | 20.26319
10948 | 80662.6 | 2021-03-12 15:19 | 2777.541 | 19 | 7 | -1.999538 | 0.8737837 | 1.594354 | 1.542598 | 2.577255 | 1.883965 | 0.06581677 | 0 | 0 | 0 | 0 | 20.26319
10949 | 80663.11 | 2021-03-12 15:19 | 2778.058 | 19 | 7 | -1.999538 | 0.8622101 | 1.594354 | 1.542885 | 2.577255 | 1.884216 | -0.1370996 | 0 | 0 | 0 | 0 | 20.18817
10950 | 80663.2 | 2021-03-12 15:19 | 2778.15 | 19 | 7 | -1.999538 | 0.8729686 | 1.594354 | 1.542936 | 2.577255 | 1.88426 | 0.08209328 | 0 | 0 | 0 | 0 | 20.23271
10951 | 80663.69 | 2021-03-12 15:19 | 2778.633 | 19 | 7 | -1.999357 | 0.861558 | 1.594354 | 1.543205 | 2.577255 | 1.884495 | -0.141811 | 0 | 0 | 0 | 0 | 20.24914
10952 | 80663.84 | 2021-03-12 15:19 | 2778.789 | 19 | 7 | -1.999538 | 0.8721536 | 1.594354 | 1.543291 | 2.577255 | 1.88457 | 0.1030298 | 0 | 0 | 0 | 0 | 20.21866
10953 | 80664.3 | 2021-03-12 15:19 | 2779.242 | 19 | 7 | -1.999177 | 0.8594389 | 1.594354 | 1.543543 | 2.577255 | 1.88479 | -0.1447141 | 0 | 0 | 0 | 0 | 20.32415
10954 | 80664.42 | 2021-03-12 15:19 | 2779.367 | 19 | 7 | -1.999357 | 0.8698715 | 1.594354 | 1.543612 | 2.577255 | 1.88485 | 0.09552955 | 0 | 0 | 0 | 0 | 20.32415
10955 | 80664.87 | 2021-03-12 15:19 | 2779.819 | 19 | 7 | -1.999357 | 0.8597649 | 1.594354 | 1.543863 | 2.577255 | 1.885069 | -0.1328813 | 0 | 0 | 0 | 0 | 20.32415
10956 | 80665.09 | 2021-03-12 15:19 | 2780.037 | 19 | 7 | -1.999357 | 0.8701975 | 1.594354 | 1.543984 | 2.577255 | 1.885173 | 0.0478249 | 0 | 0 | 0 | 0 | 20.32415
10957 | 80665.48 | 2021-03-12 15:19 | 2780.428 | 19 | 7 | -1.999357 | 0.8569938 | 1.594354 | 1.544201 | 2.577255 | 1.885362 | -0.1415198 | 0 | 0 | 0 | 0 | 20.47413
10958 | 80665.64 | 2021-03-12 15:19 | 2780.583 | 19 | 7 | -1.999538 | 0.8672633 | 1.594354 | 1.544288 | 2.577255 | 1.885436 | 0.1135165 | 0 | 0 | 0 | 0 | 20.47413
10959 | 80666.09 | 2021-03-12 15:19 | 2781.036 | 19 | 7 | -1.999357 | 0.8545487 | 1.594354 | 1.544539 | 2.577255 | 1.885655 | -0.1462802 | 0 | 0 | 0 | 0 | 20.15769
10960 | 80666.25 | 2021-03-12 15:19 | 2781.192 | 19 | 7 | -1.999357 | 0.8653072 | 1.594354 | 1.544626 | 2.577255 | 1.885729 | 0.1089428 | 0 | 0 | 0 | 0 | 20.21866
10961 | 80666.7 | 2021-03-12 15:19 | 2781.644 | 19 | 7 | -1.999357 | 0.8522666 | 1.594354 | 1.544877 | 2.577255 | 1.885947 | -0.147823 | 0 | 0 | 0 | 0 | 20.21866
10962 | 80666.82 | 2021-03-12 15:19 | 2781.769 | 19 | 7 | -1.999538 | 0.8626991 | 1.594354 | 1.544946 | 2.577255 | 1.886006 | 0.09709661 | 0 | 0 | 0 | 0 | 20.18817
10963 | 80667.31 | 2021-03-12 15:19 | 2782.252 | 19 | 7 | -1.999538 | 0.8491694 | 1.594354 | 1.545215 | 2.577255 | 1.886238 | -0.1582535 | 0 | 0 | 0 | 0 | 20.21866
10964 | 80667.4 | 2021-03-12 15:19 | 2782.346 | 19 | 7 | -1.999357 | 0.859928 | 1.594354 | 1.545267 | 2.577255 | 1.886283 | 0.06568686 | 0 | 0 | 0 | 0 | 20.21866
10965 | 80667.92 | 2021-03-12 15:19 | 2782.861 | 19 | 7 | -1.999357 | 0.8468873 | 1.594354 | 1.545553 | 2.577255 | 1.886529 | -0.1597213 | 0 | 0 | 0 | 0 | 20.18817
10966 | 80668.01 | 2021-03-12 15:19 | 2782.955 | 19 | 7 | -1.999357 | 0.8586239 | 1.594354 | 1.545605 | 2.577255 | 1.886574 | 0.07914986 | 0 | 0 | 0 | 0 | 20.24914
10967 | 80668.49 | 2021-03-12 15:19 | 2783.438 | 19 | 7 | -1.999177 | 0.8473763 | 1.594354 | 1.545873 | 2.577255 | 1.886805 | -0.151036 | 0 | 0 | 0 | 0 | 20.24914
10968 | 80668.65 | 2021-03-12 15:19 | 2783.594 | 19 | 7 | -1.999538 | 0.8581349 | 1.594354 | 1.54596 | 2.577255 | 1.886879 | 0.1179918 | 0 | 0 | 0 | 0 | 20.21866
10969 | 80669.1 | 2021-03-12 15:19 | 2784.049 | 19 | 7 | -1.999357 | 0.8447682 | 1.594354 | 1.546213 | 2.577255 | 1.887096 | -0.1522005 | 0 | 0 | 0 | 0 | 20.33819
10970 | 80669.23 | 2021-03-12 15:19 | 2784.171 | 19 | 7 | -1.999538 | 0.8552007 | 1.594354 | 1.54628 | 2.577255 | 1.887154 | 0.09554215 | 0 | 0 | 0 | 0 | 20.18817
10971 | 80669.71 | 2021-03-12 15:19 | 2784.655 | 19 | 7 | -1.999177 | 0.841345 | 1.594354 | 1.546549 | 2.577255 | 1.887384 | -0.1678551 | 0 | 0 | 0 | 0 | 20.26319
10972 | 80669.8 | 2021-03-12 15:19 | 2784.75 | 19 | 7 | -1.999538 | 0.8521035 | 1.594354 | 1.546602 | 2.577255 | 1.887428 | 0.06030923 | 0 | 0 | 0 | 0 | 20.18817
10973 | 80670.32 | 2021-03-12 15:19 | 2785.263 | 19 | 7 | -1.999357 | 0.8388999 | 1.594354 | 1.546887 | 2.577255 | 1.887672 | -0.1693409 | 0 | 0 | 0 | 0 | 20.29367
10974 | 80670.41 | 2021-03-12 15:19 | 2785.358 | 19 | 7 | -1.999357 | 0.8511255 | 1.594354 | 1.54694 | 2.577255 | 1.887717 | 0.07810153 | 0 | 0 | 0 | 0 | 20.29367
10975 | 80670.9 | 2021-03-12 15:19 | 2785.84 | 19 | 7 | -1.999357 | 0.8397149 | 1.594354 | 1.547207 | 2.577255 | 1.887945 | -0.1522946 | 0 | 0 | 0 | 0 | 20.23271
10976 | 80671.05 | 2021-03-12 15:19 | 2785.996 | 19 | 7 | -1.999538 | 0.8504735 | 1.594354 | 1.547294 | 2.577255 | 1.888019 | 0.1254018 | 0 | 0 | 0 | 0 | 20.15769
10977 | 80671.5 | 2021-03-12 15:19 | 2786.449 | 19 | 7 | -1.999357 | 0.8369437 | 1.594354 | 1.547545 | 2.577255 | 1.888233 | -0.1568658 | 0 | 0 | 0 | 0 | 20.29367
10978 | 80671.64 | 2021-03-12 15:19 | 2786.589 | 19 | 7 | -1.999538 | 0.8472133 | 1.594354 | 1.547623 | 2.577255 | 1.888298 | 0.1195122 | 0 | 0 | 0 | 0 | 20.29367
10979 | 80672.11 | 2021-03-12 15:19 | 2787.057 | 19 | 7 | -1.999357 | 0.8330315 | 1.594354 | 1.547883 | 2.577255 | 1.888519 | -0.1733453 | 0 | 0 | 0 | 0 | 20.24914
10980 | 80672.21 | 2021-03-12 15:19 | 2787.151 | 19 | 7 | -1.999538 | 0.8439531 | 1.594354 | 1.547935 | 2.577255 | 1.888562 | 0.0597089 | 0 | 0 | 0 | 0 | 20.26319
10981 | 80672.72 | 2021-03-12 15:19 | 2787.665 | 19 | 7 | -1.999177 | 0.8304234 | 1.594354 | 1.548221 | 2.577255 | 1.888805 | -0.1357946 | 0 | 0 | 0 | 0 | 20.26319
10982 | 80672.81 | 2021-03-12 15:19 | 2787.759 | 19 | 7 | -1.999357 | 0.8428121 | 1.594354 | 1.548273 | 2.577255 | 1.888848 | 0.0791209 | 0 | 0 | 0 | 0 | 20.29367
10983 | 80673.3 | 2021-03-12 15:19 | 2788.243 | 19 | 7 | -1.999177 | 0.8312384 | 1.594354 | 1.548542 | 2.577255 | 1.889075 | -0.1464557 | 0 | 0 | 0 | 0 | 20.21866
10984 | 80673.45 | 2021-03-12 15:19 | 2788.4 | 19 | 7 | -1.999538 | 0.84216 | 1.594354 | 1.548629 | 2.577255 | 1.889148 | 0.129733 | 0 | 0 | 0 | 0 | 20.21866
10985 | 80673.91 | 2021-03-12 15:19 | 2788.852 | 19 | 7 | -1.999357 | 0.8283043 | 1.594354 | 1.54888 | 2.577255 | 1.88936 | -0.1489352 | 0 | 0 | 0 | 0 | 20.26319
10986 | 80674.03 | 2021-03-12 15:19 | 2788.976 | 19 | 7 | -1.999357 | 0.8388999 | 1.594354 | 1.548949 | 2.577255 | 1.889417 | 0.09702629 | 0 | 0 | 0 | 0 | 20.18817
10987 | 80674.5 | 2021-03-12 15:19 | 2789.444 | 19 | 7 | -1.999357 | 0.8242291 | 1.594354 | 1.549209 | 2.577255 | 1.889636 | -0.180656 | 0 | 0 | 0 | 0 | 20.26319
10988 | 80674.61 | 2021-03-12 15:19 | 2789.553 | 19 | 7 | -1.999538 | 0.8353137 | 1.594354 | 1.54927 | 2.577255 | 1.889686 | 0.1015207 | 0 | 0 | 0 | 0 | 20.26319
10989 | 80675.11 | 2021-03-12 15:19 | 2790.052 | 19 | 7 | -1.999357 | 0.8211319 | 1.594354 | 1.549547 | 2.577255 | 1.889918 | -0.1866831 | 0 | 0 | 0 | 0 | 20.26319
10990 | 80675.2 | 2021-03-12 15:19 | 2790.146 | 19 | 7 | -1.999538 | 0.8340096 | 1.594354 | 1.549599 | 2.577255 | 1.889961 | 0.0776251 | 0 | 0 | 0 | 0 | 20.18817
10991 | 80675.69 | 2021-03-12 15:19 | 2790.631 | 19 | 7 | -1.999357 | 0.822599 | 1.594354 | 1.549868 | 2.577255 | 1.890187 | -0.1621033 | 0 | 0 | 0 | 0 | 20.26319
10992 | 80675.86 | 2021-03-12 15:19 | 2790.801 | 19 | 7 | -1.999538 | 0.8331946 | 1.594354 | 1.549963 | 2.577255 | 1.890265 | 0.08663217 | 0 | 0 | 0 | 0 | 20.26319
10993 | 80676.29 | 2021-03-12 15:19 | 2791.239 | 19 | 7 | -1.999357 | 0.8196648 | 1.594354 | 1.550206 | 2.577255 | 1.890468 | -0.163551 | 0 | 0 | 0 | 0 | 20.29367
10994 | 80676.43 | 2021-03-12 15:19 | 2791.378 | 19 | 7 | -1.999357 | 0.8299344 | 1.594354 | 1.550283 | 2.577255 | 1.890532 | 0.09498024 | 0 | 0 | 0 | 0 | 20.29367
10995 | 80676.87 | 2021-03-12 15:19 | 2791.815 | 19 | 7 | -1.999357 | 0.8198279 | 1.594354 | 1.550526 | 2.577255 | 1.890734 | -0.1507584 | 0 | 0 | 0 | 0 | 20.23271
10996 | 80677.11 | 2021-03-12 15:19 | 2792.051 | 19 | 7 | -1.999538 | 0.8304234 | 1.594354 | 1.550657 | 2.577255 | 1.890841 | 0.04126514 | 0 | 0 | 0 | 0 | 20.21866
10997 | 80677.48 | 2021-03-12 15:19 | 2792.424 | 19 | 7 | -1.999357 | 0.8164046 | 1.594354 | 1.550864 | 2.577255 | 1.891014 | -0.1609435 | 0 | 0 | 0 | 0 | 20.29367
10998 | 80677.65 | 2021-03-12 15:19 | 2792.595 | 19 | 7 | -1.999538 | 0.8265112 | 1.594354 | 1.550959 | 2.577255 | 1.891092 | 0.1134579 | 0 | 0 | 0 | 0 | 20.21866
10999 | 80678.09 | 2021-03-12 15:19 | 2793.032 | 19 | 7 | -1.998996 | 0.8131445 | 1.594354 | 1.551202 | 2.577255 | 1.891293 | -0.1671905 | 0 | 0 | 0 | 0 | 20.23271
11000 | 80678.24 | 2021-03-12 15:19 | 2793.188 | 19 | 7 | -1.999357 | 0.8237401 | 1.594354 | 1.551288 | 2.577255 | 1.891363 | 0.1403126 | 0 | 0 | 0 | 0 | 20.24914
11001 | 80678.7 | 2021-03-12 15:19 | 2793.64 | 19 | 7 | -1.999538 | 0.8097213 | 1.594354 | 1.551539 | 2.577255 | 1.891571 | -0.1746437 | 0 | 0 | 0 | 0 | 20.26319
11002 | 80678.82 | 2021-03-12 15:19 | 2793.765 | 19 | 7 | -1.999538 | 0.8199908 | 1.594354 | 1.551609 | 2.577255 | 1.891627 | 0.09405425 | 0 | 0 | 0 | 0 | 20.18817
11003 | 80679.3 | 2021-03-12 15:19 | 2794.249 | 19 | 7 | -1.999177 | 0.8051571 | 1.594354 | 1.551877 | 2.577255 | 1.891848 | -0.191205 | 0 | 0 | 0 | 0 | 20.21866
11004 | 80679.4 | 2021-03-12 15:19 | 2794.342 | 19 | 7 | -1.999357 | 0.8160787 | 1.594354 | 1.551929 | 2.577255 | 1.89189 | 0.0521878 | 0 | 0 | 0 | 0 | 20.21866
11005 | 80679.91 | 2021-03-12 15:19 | 2794.857 | 19 | 7 | -1.999357 | 0.8014079 | 1.594354 | 1.552215 | 2.577255 | 1.892125 | -0.1682947 | 0 | 0 | 0 | 0 | 20.30772
11006 | 80680.01 | 2021-03-12 15:19 | 2794.951 | 19 | 7 | -1.999357 | 0.8144485 | 1.594354 | 1.552267 | 2.577255 | 1.892167 | 0.07321797 | 0 | 0 | 0 | 0 | 20.30772
11007 | 80680.49 | 2021-03-12 15:19 | 2795.435 | 19 | 7 | -1.999177 | 0.8030379 | 1.594354 | 1.552536 | 2.577255 | 1.892387 | -0.1743815 | 0 | 0 | 0 | 0 | 20.21866
11008 | 80680.65 | 2021-03-12 15:19 | 2795.59 | 19 | 7 | -1.999357 | 0.8137965 | 1.594354 | 1.552622 | 2.577255 | 1.892457 | 0.1463082 | 0 | 0 | 0 | 0 | 20.21866
11009 | 80681.1 | 2021-03-12 15:19 | 2796.043 | 19 | 7 | -1.999357 | 0.7996148 | 1.594354 | 1.552874 | 2.577255 | 1.892662 | -0.1793551 | 0 | 0 | 0 | 0 | 20.26319
11010 | 80681.25 | 2021-03-12 15:19 | 2796.199 | 19 | 7 | -1.999538 | 0.8115144 | 1.594354 | 1.55296 | 2.577255 | 1.892731 | 0.1568068 | 0 | 0 | 0 | 0 | 20.18817
11011 | 80681.67 | 2021-03-12 15:19 | 2796.62 | 19 | 7 | -1.999357 | 0.7999408 | 1.594354 | 1.553194 | 2.577255 | 1.892922 | -0.1618339 | 0 | 0 | 0 | 0 | 20.26319
11012 | 80681.89 | 2021-03-12 15:19 | 2796.839 | 19 | 7 | -1.999357 | 0.8105363 | 1.594354 | 1.553316 | 2.577255 | 1.893019 | 0.0961251 | 0 | 0 | 0 | 0 | 20.26319
11013 | 80682.29 | 2021-03-12 15:19 | 2797.231 | 19 | 7 | -1.999357 | 0.7957026 | 1.594354 | 1.553534 | 2.577255 | 1.893196 | -0.1713985 | 0 | 0 | 0 | 0 | 20.32415
11014 | 80682.47 | 2021-03-12 15:19 | 2797.416 | 19 | 7 | -1.999538 | 0.8071132 | 1.594354 | 1.553636 | 2.577255 | 1.893278 | 0.150764 | 0 | 0 | 0 | 0 | 20.15769
11015 | 80682.89 | 2021-03-12 15:19 | 2797.838 | 19 | 7 | -1.999177 | 0.7919534 | 1.594354 | 1.553871 | 2.577255 | 1.893468 | -0.1825255 | 0 | 0 | 0 | 0 | 20.26319
11016 | 80683.05 | 2021-03-12 15:19 | 2797.993 | 19 | 7 | -1.999538 | 0.8027119 | 1.594354 | 1.553957 | 2.577255 | 1.893536 | 0.1492992 | 0 | 0 | 0 | 0 | 20.23271
11017 | 80683.5 | 2021-03-12 15:19 | 2798.445 | 19 | 7 | -1.999177 | 0.7880412 | 1.594354 | 1.554208 | 2.577255 | 1.893738 | -0.1905542 | 0 | 0 | 0 | 0 | 20.39915
11018 | 80683.66 | 2021-03-12 15:19 | 2798.601 | 19 | 7 | -1.999357 | 0.8001038 | 1.594354 | 1.554295 | 2.577255 | 1.893807 | 0.1656954 | 0 | 0 | 0 | 0 | 20.32415
11019 | 80684.08 | 2021-03-12 15:19 | 2799.022 | 19 | 7 | -1.999357 | 0.7883672 | 1.594354 | 1.554529 | 2.577255 | 1.893995 | -0.16425 | 0 | 0 | 0 | 0 | 20.29367
11020 | 80684.3 | 2021-03-12 15:19 | 2799.241 | 19 | 7 | -1.999357 | 0.7989627 | 1.594354 | 1.55465 | 2.577255 | 1.89409 | 0.1060053 | 0 | 0 | 0 | 0 | 20.35463
11021 | 80684.69 | 2021-03-12 15:19 | 2799.631 | 19 | 7 | -1.999357 | 0.7836399 | 1.594354 | 1.554866 | 2.577255 | 1.894264 | -0.1821449 | 0 | 0 | 0 | 0 | 20.21866
11022 | 80684.84 | 2021-03-12 15:19 | 2799.787 | 19 | 7 | -1.999357 | 0.7939095 | 1.594354 | 1.554953 | 2.577255 | 1.894332 | 0.1462817 | 0 | 0 | 0 | 0 | 20.21866
11023 | 80685.29 | 2021-03-12 15:19 | 2800.239 | 19 | 7 | -1.999357 | 0.7795647 | 1.594354 | 1.555204 | 2.577255 | 1.894532 | -0.1909881 | 0 | 0 | 0 | 0 | 20.26319
11024 | 80685.45 | 2021-03-12 15:19 | 2800.395 | 19 | 7 | -1.999538 | 0.7906493 | 1.594354 | 1.555291 | 2.577255 | 1.8946 | 0.1582423 | 0 | 0 | 0 | 0 | 20.32415
11025 | 80685.9 | 2021-03-12 15:19 | 2800.848 | 19 | 7 | -1.999357 | 0.7753265 | 1.594354 | 1.555542 | 2.577255 | 1.894799 | -0.197015 | 0 | 0 | 0 | 0 | 20.23271
11026 | 80686.06 | 2021-03-12 15:19 | 2801.004 | 19 | 7 | -1.999538 | 0.7875521 | 1.594354 | 1.555629 | 2.577255 | 1.894867 | 0.1687111 | 0 | 0 | 0 | 0 | 20.23271
11027 | 80686.48 | 2021-03-12 15:19 | 2801.425 | 19 | 7 | -1.999177 | 0.7756525 | 1.594354 | 1.555863 | 2.577255 | 1.895052 | -0.1712942 | 0 | 0 | 0 | 0 | 20.26319
11028 | 80686.54 | 2021-03-12 15:19 | 2801.487 | 19 | 7 | -1.999538 | 0.765057 | 1.594354 | 1.555897 | 2.577255 | 1.895078 | -0.2416354 | 0 | 0 | 0 | 0 | 20.26319
11029 | 80686.6 | 2021-03-12 15:19 | 2801.55 | 19 | 7 | -1.999538 | 0.7795647 | 1.594354 | 1.555932 | 2.577255 | 1.895105 | 0.03581695 | 0 | 0 | 0 | 0 | 20.29367
11030 | 80686.82 | 2021-03-12 15:19 | 2801.768 | 19 | 7 | -1.999357 | 0.7901603 | 1.594354 | 1.556053 | 2.577255 | 1.8952 | 0.03581779 | 0 | 0 | 0 | 0 | 20.26319
11031 | 80687.06 | 2021-03-12 15:19 | 2802.002 | 19 | 7 | -1.999177 | 0.7779346 | 1.594354 | 1.556183 | 2.577255 | 1.895303 | -0.1209424 | 0 | 0 | 0 | 0 | 20.18817
11032 | 80687.12 | 2021-03-12 15:19 | 2802.064 | 19 | 7 | -1.999177 | 0.7642419 | 1.594354 | 1.556218 | 2.577255 | 1.89533 | -0.2328711 | 0 | 0 | 0 | 0 | 20.18817
11033 | 80687.21 | 2021-03-12 15:19 | 2802.158 | 19 | 7 | -1.999357 | 0.7774456 | 1.594354 | 1.55627 | 2.577255 | 1.89537 | 0.06418118 | 0 | 0 | 0 | 0 | 20.29367
11034 | 80687.46 | 2021-03-12 15:19 | 2802.407 | 19 | 7 | -1.999357 | 0.7875521 | 1.594354 | 1.556409 | 2.577255 | 1.895478 | 0.02872301 | 0 | 0 | 0 | 0 | 20.24914
11035 | 80687.67 | 2021-03-12 15:19 | 2802.61 | 19 | 7 | -1.999177 | 0.7728813 | 1.594354 | 1.556521 | 2.577255 | 1.895567 | -0.1339907 | 0 | 0 | 0 | 0 | 20.24914
11036 | 80687.73 | 2021-03-12 15:19 | 2802.673 | 19 | 7 | -1.999177 | 0.7593517 | 1.594354 | 1.556556 | 2.577255 | 1.895593 | -0.2471907 | 0 | 0 | 0 | 0 | 20.24914
11037 | 80687.82 | 2021-03-12 15:19 | 2802.766 | 19 | 7 | -1.999538 | 0.7741854 | 1.594354 | 1.556608 | 2.577255 | 1.895633 | 0.07911347 | 0 | 0 | 0 | 0 | 20.26319
11038 | 80688.07 | 2021-03-12 15:19 | 2803.016 | 19 | 7 | -1.999357 | 0.7844549 | 1.594354 | 1.556747 | 2.577255 | 1.895741 | 0.03434823 | 0 | 0 | 0 | 0 | 20.26319
11039 | 80688.27 | 2021-03-12 15:19 | 2803.219 | 19 | 7 | -1.999177 | 0.7679911 | 1.594354 | 1.556859 | 2.577255 | 1.895829 | -0.1433062 | 0 | 0 | 0 | 0 | 20.24914
11040 | 80688.34 | 2021-03-12 15:19 | 2803.281 | 19 | 7 | -1.999357 | 0.7542984 | 1.594354 | 1.556894 | 2.577255 | 1.895856 | -0.2537414 | 0 | 0 | 0 | 0 | 20.30772
11041 | 80688.4 | 2021-03-12 15:19 | 2803.344 | 19 | 7 | -1.999718 | 0.7653829 | 1.594354 | 1.556929 | 2.577255 | 1.895882 | -0.02384992 | 0 | 0 | 0 | 0 | 20.30772
11042 | 80688.52 | 2021-03-12 15:19 | 2803.468 | 19 | 7 | -1.999538 | 0.7763045 | 1.594354 | 1.556998 | 2.577255 | 1.895936 | 0.100023 | 0 | 0 | 0 | 0 | 20.29367
11043 | 80688.91 | 2021-03-12 15:19 | 2803.86 | 19 | 7 | -1.999357 | 0.7611448 | 1.594354 | 1.557215 | 2.577255 | 1.896105 | -0.1485373 | 0 | 0 | 0 | 0 | 20.26319
11044 | 80688.94 | 2021-03-12 15:19 | 2803.89 | 19 | 7 | -1.999177 | 0.7490821 | 1.594354 | 1.557232 | 2.577255 | 1.896117 | -0.1955106 | 0 | 0 | 0 | 0 | 20.26319
11045 | 80689.01 | 2021-03-12 15:19 | 2803.952 | 19 | 7 | -1.999538 | 0.7644049 | 1.594354 | 1.557266 | 2.577255 | 1.896143 | -0.04340381 | 0 | 0 | 0 | 0 | 20.26319
11046 | 80689.19 | 2021-03-12 15:19 | 2804.139 | 19 | 7 | -1.999357 | 0.7750005 | 1.594354 | 1.55737 | 2.577255 | 1.896223 | 0.04329122 | 0 | 0 | 0 | 0 | 20.32415
11047 | 80689.44 | 2021-03-12 15:19 | 2804.389 | 19 | 7 | -1.999357 | 0.7639159 | 1.594354 | 1.557509 | 2.577255 | 1.896331 | -0.1269122 | 0 | 0 | 0 | 0 | 20.26319
11048 | 80689.52 | 2021-03-12 15:19 | 2804.467 | 19 | 7 | -1.999177 | 0.7487561 | 1.594354 | 1.557552 | 2.577255 | 1.896364 | -0.2242 | 0 | 0 | 0 | 0 | 20.15769
11049 | 80689.61 | 2021-03-12 15:19 | 2804.56 | 19 | 7 | -1.999538 | 0.7621228 | 1.594354 | 1.557604 | 2.577255 | 1.896403 | 0.06277889 | 0 | 0 | 0 | 0 | 20.15769
11050 | 80689.83 | 2021-03-12 15:19 | 2804.779 | 19 | 7 | -1.999357 | 0.7727184 | 1.594354 | 1.557725 | 2.577255 | 1.896496 | 0.04777183 | 0 | 0 | 0 | 0 | 20.23271
11051 | 80690.05 | 2021-03-12 15:19 | 2804.997 | 19 | 7 | -1.998996 | 0.7583736 | 1.594354 | 1.557847 | 2.577255 | 1.896589 | -0.1416902 | 0 | 0 | 0 | 0 | 20.23271
11052 | 80690.13 | 2021-03-12 15:19 | 2805.075 | 19 | 7 | -1.999357 | 0.7433768 | 1.594354 | 1.55789 | 2.577255 | 1.896622 | -0.2326423 | 0 | 0 | 0 | 0 | 20.29367
11053 | 80690.3 | 2021-03-12 15:19 | 2805.247 | 19 | 7 | -1.999357 | 0.7632638 | 1.594354 | 1.557985 | 2.577255 | 1.896694 | 0.09555048 | 0 | 0 | 0 | 0 | 20.26319
11054 | 80690.66 | 2021-03-12 15:19 | 2805.605 | 19 | 7 | -1.999177 | 0.7526683 | 1.594354 | 1.558185 | 2.577255 | 1.896847 | -0.1595227 | 0 | 0 | 0 | 0 | 20.26319
11055 | 80690.74 | 2021-03-12 15:19 | 2805.684 | 19 | 7 | -1.999357 | 0.7378345 | 1.594354 | 1.558228 | 2.577255 | 1.896879 | -0.2339198 | 0 | 0 | 0 | 0 | 20.26319
11056 | 80690.8 | 2021-03-12 15:19 | 2805.746 | 19 | 7 | -1.999538 | 0.7487561 | 1.594354 | 1.558263 | 2.577255 | 1.896905 | 0.03478189 | 0 | 0 | 0 | 0 | 20.35463
11057 | 80690.9 | 2021-03-12 15:19 | 2805.841 | 19 | 7 | -1.999538 | 0.7596776 | 1.594354 | 1.558316 | 2.577255 | 1.896944 | 0.2003604 | 0 | 0 | 0 | 0 | 20.35463
11058 | 80691.27 | 2021-03-12 15:19 | 2806.214 | 19 | 7 | -1.999177 | 0.7451699 | 1.594354 | 1.558523 | 2.577255 | 1.897102 | -0.1890702 | 0 | 0 | 0 | 0 | 20.24914
11059 | 80691.33 | 2021-03-12 15:19 | 2806.276 | 19 | 7 | -1.999357 | 0.7313142 | 1.594354 | 1.558557 | 2.577255 | 1.897128 | -0.2866765 | 0 | 0 | 0 | 0 | 20.24914
11060 | 80691.41 | 2021-03-12 15:19 | 2806.357 | 19 | 7 | -1.999538 | 0.747615 | 1.594354 | 1.558602 | 2.577255 | 1.897161 | 0.08848789 | 0 | 0 | 0 | 0 | 20.38511
11061 | 80691.57 | 2021-03-12 15:19 | 2806.51 | 19 | 7 | -1.999538 | 0.7582106 | 1.594354 | 1.558687 | 2.577255 | 1.897225 | 0.05970971 | 0 | 0 | 0 | 0 | 20.38511
11062 | 80691.85 | 2021-03-12 15:19 | 2806.791 | 19 | 7 | -1.999177 | 0.748104 | 1.594354 | 1.558843 | 2.577255 | 1.897344 | -0.1298763 | 0 | 0 | 0 | 0 | 20.18817
11063 | 80691.91 | 2021-03-12 15:19 | 2806.855 | 19 | 7 | -1.999177 | 0.7314771 | 1.594354 | 1.558879 | 2.577255 | 1.89737 | -0.2622686 | 0 | 0 | 0 | 0 | 20.18817
11064 | 80692.02 | 2021-03-12 15:19 | 2806.963 | 19 | 7 | -1.999538 | 0.7446809 | 1.594354 | 1.558939 | 2.577255 | 1.897414 | 0.1223657 | 0 | 0 | 0 | 0 | 20.29367
11065 | 80692.2 | 2021-03-12 15:19 | 2807.15 | 19 | 7 | -1.999357 | 0.7552764 | 1.594354 | 1.559043 | 2.577255 | 1.897492 | 0.0418024 | 0 | 0 | 0 | 0 | 20.29367
11066 | 80692.45 | 2021-03-12 15:19 | 2807.4 | 19 | 7 | -1.999177 | 0.7415837 | 1.594354 | 1.559181 | 2.577255 | 1.897597 | -0.1474556 | 0 | 0 | 0 | 0 | 20.26319
11067 | 80692.52 | 2021-03-12 15:19 | 2807.463 | 19 | 7 | -1.999177 | 0.7249568 | 1.594354 | 1.559217 | 2.577255 | 1.897623 | -0.2800294 | 0 | 0 | 0 | 0 | 20.26319
11068 | 80692.63 | 2021-03-12 15:19 | 2807.571 | 19 | 7 | -1.999538 | 0.7406057 | 1.594354 | 1.559276 | 2.577255 | 1.897666 | 0.1452458 | 0 | 0 | 0 | 0 | 20.23271
11069 | 80692.81 | 2021-03-12 15:19 | 2807.758 | 19 | 7 | -1.999538 | 0.7507122 | 1.594354 | 1.55938 | 2.577255 | 1.897744 | 0.04328261 | 0 | 0 | 0 | 0 | 20.21866
11070 | 80693.06 | 2021-03-12 15:19 | 2808.008 | 19 | 7 | -1.999177 | 0.7352264 | 1.594354 | 1.559519 | 2.577255 | 1.897848 | -0.1656565 | 0 | 0 | 0 | 0 | 20.35463
11071 | 80693.13 | 2021-03-12 15:19 | 2808.072 | 19 | 7 | -1.998996 | 0.7190885 | 1.594354 | 1.559554 | 2.577255 | 1.897874 | -0.2843494 | 0 | 0 | 0 | 0 | 20.21866
11072 | 80693.23 | 2021-03-12 15:19 | 2808.18 | 19 | 7 | -1.999357 | 0.7362044 | 1.594354 | 1.559614 | 2.577255 | 1.897917 | 0.1586885 | 0 | 0 | 0 | 0 | 20.21866
11073 | 80693.42 | 2021-03-12 15:19 | 2808.367 | 19 | 7 | -1.999538 | 0.746474 | 1.594354 | 1.559718 | 2.577255 | 1.897994 | 0.04335788 | 0 | 0 | 0 | 0 | 20.33819
11074 | 80693.67 | 2021-03-12 15:19 | 2808.616 | 19 | 7 | -1.998996 | 0.7269129 | 1.594354 | 1.559857 | 2.577255 | 1.898098 | -0.1970951 | 0 | 0 | 0 | 0 | 20.29367
11075 | 80693.73 | 2021-03-12 15:19 | 2808.68 | 19 | 7 | -1.999357 | 0.710449 | 1.594354 | 1.559892 | 2.577255 | 1.898123 | -0.3151363 | 0 | 0 | 0 | 0 | 20.29367
11076 | 80693.8 | 2021-03-12 15:19 | 2808.741 | 19 | 7 | -1.999538 | 0.727565 | 1.594354 | 1.559926 | 2.577255 | 1.898148 | 0.005973042 | 0 | 0 | 0 | 0 | 20.29367
11077 | 80693.94 | 2021-03-12 15:19 | 2808.883 | 19 | 7 | -1.999357 | 0.7384865 | 1.594354 | 1.560005 | 2.577255 | 1.898205 | 0.05299659 | 0 | 0 | 0 | 0 | 20.21866
11078 | 80694.28 | 2021-03-12 15:19 | 2809.225 | 19 | 7 | -1.999177 | 0.7190885 | 1.594354 | 1.560195 | 2.577255 | 1.898346 | -0.2282738 | 0 | 0 | 0 | 0 | 20.24914
11079 | 80694.34 | 2021-03-12 15:19 | 2809.289 | 19 | 7 | -1.999357 | 0.7047437 | 1.594354 | 1.56023 | 2.577255 | 1.898371 | -0.3152689 | 0 | 0 | 0 | 0 | 20.32415
11080 | 80694.37 | 2021-03-12 15:19 | 2809.318 | 19 | 7 | -1.999718 | 0.7158284 | 1.594354 | 1.560247 | 2.577255 | 1.898383 | -0.1298532 | 0 | 0 | 0 | 0 | 20.32415
11081 | 80694.44 | 2021-03-12 15:19 | 2809.381 | 19 | 7 | -1.999538 | 0.7293581 | 1.594354 | 1.560281 | 2.577255 | 1.898408 | 0.1676689 | 0 | 0 | 0 | 0 | 20.32415
11082 | 80694.89 | 2021-03-12 15:19 | 2809.834 | 19 | 7 | -1.999177 | 0.7122421 | 1.594354 | 1.560533 | 2.577255 | 1.898593 | -0.2392593 | 0 | 0 | 0 | 0 | 20.32415
11083 | 80694.95 | 2021-03-12 15:19 | 2809.897 | 19 | 7 | -1.999718 | 0.6992015 | 1.594354 | 1.560568 | 2.577255 | 1.898617 | -0.3153076 | 0 | 0 | 0 | 0 | 20.32415
11084 | 80694.96 | 2021-03-12 15:19 | 0.01565347 | 20 | 7 | 0 | 0.7117531 | 1.594354 | 1.560568 | 2.577255 | 1.898617 | 0 | 0 | 0 | 0 | 0 | 20.29367
11085 | 80694.98 | 2021-03-12 15:19 | 0.03121494 | 20 | 7 | 0 | 1.21007 | 1.594354 | 1.560568 | 2.577255 | 1.898617 | 4.983173 | 0 | 0 | 0 | 0 | 20.21866
11086 | 80695.59 | 2021-03-12 15:19 | 0.6395446 | 20 | 7 | 0 | 1.220177 | 1.594354 | 1.560568 | 2.577255 | 1.898617 | 0.01194985 | 0 | 0 | 0 | 0 | 20.29367
11087 | 80696.46 | 2021-03-12 15:20 | 1.513188 | 20 | 7 | 0 | 1.23061 | 1.594354 | 1.560568 | 2.577255 | 1.898617 | 0.01790956 | 0 | 0 | 0 | 0 | 20.35463
11088 | 80697.68 | 2021-03-12 15:20 | 2.729983 | 20 | 7 | 0 | 1.240879 | 1.594354 | 1.560568 | 2.577255 | 1.898617 | 0.01194171 | 0 | 0 | 0 | 0 | 20.39915
11089 | 80699.3 | 2021-03-12 15:20 | 4.352507 | 20 | 7 | 0 | 1.250986 | 1.594354 | 1.560568 | 2.577255 | 1.898617 | 0.01043756 | 0 | 0 | 0 | 0 | 20.21866
11090 | 80701.64 | 2021-03-12 15:20 | 6.692381 | 20 | 7 | 0 | 1.261092 | 1.594354 | 1.560568 | 2.577255 | 1.898617 | 0.005969235 | 0 | 0 | 0 | 0 | 20.39915
11091 | 80706.65 | 2021-03-12 15:20 | 11.69992 | 20 | 7 | 0 | 1.269406 | 1.594354 | 1.560568 | 2.577255 | 1.898617 | 0 | 0 | 0 | 0 | 0 | 20.23271
11092 | 80711.66 | 2021-03-12 15:20 | 16.70749 | 20 | 7 | 0 | 1.268754 | 1.594354 | 1.560568 | 2.577255 | 1.898617 | 0 | 0 | 0 | 0 | 0 | 20.26319
11093 | 80716.67 | 2021-03-12 15:20 | 21.71788 | 20 | 7 | 0 | 1.267123 | 1.594354 | 1.560568 | 2.577255 | 1.898617 | -0.001473015 | 0 | 0 | 0 | 0 | 20.18817
11094 | 80721.67 | 2021-03-12 15:20 | 26.72233 | 20 | 7 | 0 | 1.265493 | 1.594354 | 1.560568 | 2.577255 | 1.898617 | 0 | 0 | 0 | 0 | 0 | 20.18817
11095 | 80726.68 | 2021-03-12 15:20 | 31.73038 | 20 | 7 | 0 | 1.263211 | 1.594354 | 1.560568 | 2.577255 | 1.898617 | -0.001489494 | 0 | 0 | 0 | 0 | 20.33819
11096 | 80731.69 | 2021-03-12 15:20 | 36.73748 | 20 | 7 | 0 | 1.261255 | 1.594354 | 1.560568 | 2.577255 | 1.898617 | 0 | 0 | 0 | 0 | 0 | 20.18817
11097 | 80736.69 | 2021-03-12 15:20 | 41.74528 | 20 | 7 | 0 | 1.259136 | 1.594354 | 1.560568 | 2.577255 | 1.898617 | 0 | 0 | 0 | 0 | 0 | 20.33819
11098 | 80741.7 | 2021-03-12 15:20 | 46.75423 | 20 | 7 | 0 | 1.257017 | 1.594354 | 1.560568 | 2.577255 | 1.898617 | -0.001474581 | 0 | 0 | 0 | 0 | 20.29367
11099 | 80746.71 | 2021-03-12 15:20 | 51.76038 | 20 | 7 | 0 | 1.255061 | 1.594354 | 1.560568 | 2.577255 | 1.898617 | 0 | 0 | 0 | 0 | 0 | 20.23271
11100 | 80751.72 | 2021-03-12 15:20 | 56.76795 | 20 | 7 | 0 | 1.253105 | 1.594354 | 1.560568 | 2.577255 | 1.898617 | 0 | 0 | 0 | 0 | 0 | 20.23271
11101 | 80754.96 | 2021-03-12 15:20 | 60.01273 | 20 | 7 | 0 | 1.251964 | 1.594354 | 1.560568 | 2.577255 | 1.898617 | -0.001493686 | 0 | 0 | 0 | 0 | 20.26319
11102 | 80754.96 | 2021-03-12 15:20 | 0.0001246295 | 21 | 8 | 0 | 1.251964 | 0 | 0 | 0 | 0 | -0.001493686 | 0 | 0 | 0 | 0 | 20.26319
11103 | 80754.98 | 2021-03-12 15:20 | 0.01550062 | 21 | 8 | 0 | 1.251964 | 0 | 0 | 0 | 0 | -0.001493686 | 0 | 0 | 0 | 0 | 20.26319
11104 | 80754.98 | 2021-03-12 15:20 | 2.565902455e-06 | 17 | 8 | 1.999593 | 1.510332 | 1.425212e-09 | 0 | 2.152543e-09 | 0 | 0 | 0 | 0 | 0 | 0 | 20.18817
11105 | 80769.99 | 2021-03-12 15:21 | 15.00714 | 17 | 8 | 2.000316 | 1.51294 | 0.008338633 | 0 | 0.01260151 | 0 | -0.001493265 | 0 | 0 | 0 | 0 | 20.15769
11106 | 80784.99 | 2021-03-12 15:21 | 30.0142 | 17 | 8 | 2.000497 | 1.512451 | 0.01667724 | 0 | 0.02521597 | 0 | 0 | 0 | 0 | 0 | 0 | 20.29367
11107 | 80800 | 2021-03-12 15:21 | 45.02486 | 17 | 8 | 2.000316 | 1.511473 | 0.02501794 | 0 | 0.0378274 | 0 | -0.001441677 | 0 | 0 | 0 | 0 | 20.15769
11108 | 80815.01 | 2021-03-12 15:21 | 60.02831 | 17 | 8 | 2.000316 | 1.510821 | 0.03335459 | 0 | 0.05042577 | 0 | -0.002985479 | 0 | 0 | 0 | 0 | 20.15769
11109 | 80830.01 | 2021-03-12 15:22 | 75.03557 | 17 | 8 | 2.000316 | 1.51131 | 0.04169333 | 0 | 0.06302535 | 0 | -0.002980597 | 0 | 0 | 0 | 0 | 20.32415
11110 | 80845.02 | 2021-03-12 15:22 | 90.04245 | 17 | 8 | 2.000316 | 1.512451 | 0.05003192 | 0 | 0.07563174 | 0 | -0.004478965 | 0 | 0 | 0 | 0 | 20.32415
11111 | 80860.03 | 2021-03-12 15:22 | 105.0494 | 17 | 8 | 2.000316 | 1.514244 | 0.05837049 | 0 | 0.08825018 | 0 | -0.004474679 | 0 | 0 | 0 | 0 | 20.32415
11112 | 80875.04 | 2021-03-12 15:22 | 120.0566 | 17 | 8 | 2.000316 | 1.515712 | 0.06670929 | 0 | 0.1008825 | 0 | -0.004478785 | 0 | 0 | 0 | 0 | 20.21866
11113 | 80890.04 | 2021-03-12 15:23 | 135.0637 | 17 | 8 | 2.000316 | 1.517016 | 0.07504796 | 0 | 0.1135269 | 0 | -0.004480163 | 0 | 0 | 0 | 0 | 20.42962
11114 | 80905.05 | 2021-03-12 15:23 | 150.0708 | 17 | 8 | 2.000316 | 1.518157 | 0.08338664 | 0 | 0.1261813 | 0 | -0.002985649 | 0 | 0 | 0 | 0 | 20.32415
11115 | 80920.06 | 2021-03-12 15:23 | 165.0777 | 17 | 8 | 2.000316 | 1.519298 | 0.09172521 | 0 | 0.1388449 | 0 | -0.002982936 | 0 | 0 | 0 | 0 | 20.21866
11116 | 80935.06 | 2021-03-12 15:23 | 180.0849 | 17 | 8 | 2.000316 | 1.520602 | 0.100064 | 0 | 0.1515181 | 0 | -0.001492424 | 0 | 0 | 0 | 0 | 20.24914
11117 | 80950.07 | 2021-03-12 15:24 | 195.092 | 17 | 8 | 2.000316 | 1.521906 | 0.1084027 | 0 | 0.1642008 | 0 | 0 | 0 | 0 | 0 | 0 | 20.21866
11118 | 80965.08 | 2021-03-12 15:24 | 210.0991 | 17 | 8 | 2.000135 | 1.523047 | 0.1167414 | 0 | 0.1768935 | 0 | 0 | 0 | 0 | 0 | 0 | 20.23271
11119 | 80980.09 | 2021-03-12 15:24 | 225.106 | 17 | 8 | 2.000316 | 1.524677 | 0.1250799 | 0 | 0.1895966 | 0 | 0.004475254 | 0 | 0 | 0 | 0 | 20.36867
11120 | 80995.09 | 2021-03-12 15:24 | 240.1133 | 17 | 8 | 2.000316 | 1.525981 | 0.1334187 | 0 | 0.2023107 | 0 | 0.004476456 | 0 | 0 | 0 | 0 | 20.18817
11121 | 81010.1 | 2021-03-12 15:25 | 255.1203 | 17 | 8 | 2.000316 | 1.527122 | 0.1417573 | 0 | 0.2150345 | 0 | 0.005970106 | 0 | 0 | 0 | 0 | 20.21866
11122 | 81025.11 | 2021-03-12 15:25 | 270.1274 | 17 | 8 | 2.000316 | 1.528263 | 0.150096 | 0 | 0.227768 | 0 | 0.005984094 | 0 | 0 | 0 | 0 | 20.32415
11123 | 81040.11 | 2021-03-12 15:25 | 285.1345 | 17 | 8 | 2.000316 | 1.529404 | 0.1584347 | 0 | 0.2405108 | 0 | 0.007462475 | 0 | 0 | 0 | 0 | 20.35463
11124 | 81055.12 | 2021-03-12 15:25 | 300.1415 | 17 | 8 | 2.000316 | 1.530545 | 0.1667734 | 0 | 0.2532635 | 0 | 0.00745767 | 0 | 0 | 0 | 0 | 20.35463
11125 | 81070.13 | 2021-03-12 15:26 | 315.1483 | 17 | 8 | 2.000316 | 1.531523 | 0.1751119 | 0 | 0.2660258 | 0 | 0.005969846 | 0 | 0 | 0 | 0 | 20.35463
11126 | 81085.13 | 2021-03-12 15:26 | 330.1556 | 17 | 8 | 2.000316 | 1.532664 | 0.1834508 | 0 | 0.2787978 | 0 | 0.007466209 | 0 | 0 | 0 | 0 | 20.24914
11127 | 81100.14 | 2021-03-12 15:26 | 345.1625 | 17 | 8 | 2.000316 | 1.533643 | 0.1917893 | 0 | 0.2915789 | 0 | 0.005977479 | 0 | 0 | 0 | 0 | 20.32415
11128 | 81115.15 | 2021-03-12 15:26 | 360.1698 | 17 | 8 | 2.000316 | 1.534947 | 0.2001281 | 0 | 0.3043696 | 0 | 0.005970307 | 0 | 0 | 0 | 0 | 20.24914
11129 | 81130.16 | 2021-03-12 15:27 | 375.1769 | 17 | 8 | 2.000135 | 1.535762 | 0.2084669 | 0 | 0.3171698 | 0 | 0.004477838 | 0 | 0 | 0 | 0 | 20.35463
11130 | 81145.16 | 2021-03-12 15:27 | 390.184 | 17 | 8 | 2.000316 | 1.536903 | 0.2168055 | 0 | 0.3299791 | 0 | 0.005969866 | 0 | 0 | 0 | 0 | 20.31011
11131 | 81160.17 | 2021-03-12 15:27 | 405.1908 | 17 | 8 | 2.000316 | 1.537881 | 0.2251441 | 0 | 0.3427972 | 0 | 0.004481005 | 0 | 0 | 0 | 0 | 20.26319
11132 | 81175.18 | 2021-03-12 15:27 | 420.1981 | 17 | 8 | 2.000316 | 1.538859 | 0.2334829 | 0 | 0.3556249 | 0 | 0.002985769 | 0 | 0 | 0 | 0 | 20.24914
11133 | 81190.18 | 2021-03-12 15:28 | 435.2052 | 17 | 8 | 2.000316 | 1.539837 | 0.2418217 | 0 | 0.3684617 | 0 | 0.002985148 | 0 | 0 | 0 | 0 | 20.32415
11134 | 81205.19 | 2021-03-12 15:28 | 450.2123 | 17 | 8 | 2.000497 | 1.540815 | 0.2501604 | 0 | 0.3813074 | 0 | 0.001492945 | 0 | 0 | 0 | 0 | 20.29367
11135 | 81220.2 | 2021-03-12 15:28 | 465.2192 | 17 | 8 | 2.000316 | 1.541956 | 0.258499 | 0 | 0.3941621 | 0 | 0.001491153 | 0 | 0 | 0 | 0 | 20.42962
11136 | 81235.21 | 2021-03-12 15:28 | 480.2264 | 17 | 8 | 2.000316 | 1.542934 | 0.2668378 | 0 | 0.4070263 | 0 | 0 | 0 | 0 | 0 | 0 | 20.24914
11137 | 81250.21 | 2021-03-12 15:29 | 495.2335 | 17 | 8 | 2.000497 | 1.543749 | 0.2751765 | 0 | 0.4198986 | 0 | -0.001492134 | 0 | 0 | 0 | 0 | 20.35463
11138 | 81265.22 | 2021-03-12 15:29 | 510.2406 | 17 | 8 | 2.000316 | 1.544727 | 0.2835151 | 0 | 0.4327794 | 0 | -0.001493842 | 0 | 0 | 0 | 0 | 20.39915
11139 | 81280.23 | 2021-03-12 15:29 | 525.2474 | 17 | 8 | 2.000316 | 1.546031 | 0.2918537 | 0 | 0.445669 | 0 | 0 | 0 | 0 | 0 | 0 | 20.35463
11140 | 81295.23 | 2021-03-12 15:29 | 540.2547 | 17 | 8 | 2.000316 | 1.547009 | 0.3001925 | 0 | 0.4585682 | 0 | -0.001491728 | 0 | 0 | 0 | 0 | 20.41559
11141 | 81310.24 | 2021-03-12 15:30 | 555.262 | 17 | 8 | 2.000316 | 1.54815 | 0.3085313 | 0 | 0.4714763 | 0 | 0 | 0 | 0 | 0 | 0 | 20.27963
11142 | 81325.25 | 2021-03-12 15:30 | 570.2691 | 17 | 8 | 2.000316 | 1.549128 | 0.3168699 | 0 | 0.4843924 | 0 | 0 | 0 | 0 | 0 | 0 | 20.36867
11143 | 81340.26 | 2021-03-12 15:30 | 585.276 | 17 | 8 | 2.000497 | 1.550106 | 0.3252084 | 0 | 0.4973172 | 0 | -0.00149263 | 0 | 0 | 0 | 0 | 20.31011
11144 | 81355.26 | 2021-03-12 15:30 | 600.283 | 17 | 8 | 2.000497 | 1.551247 | 0.3335471 | 0 | 0.5102508 | 0 | 0 | 0 | 0 | 0 | 0 | 20.35463
11145 | 81370.27 | 2021-03-12 15:31 | 615.2901 | 17 | 8 | 2.000316 | 1.552225 | 0.3418858 | 0 | 0.5231929 | 0 | -0.001493145 | 0 | 0 | 0 | 0 | 20.38511
11146 | 81385.28 | 2021-03-12 15:31 | 630.2972 | 17 | 8 | 2.000497 | 1.553204 | 0.3502245 | 0 | 0.5361435 | 0 | -0.001491833 | 0 | 0 | 0 | 0 | 20.31011
11147 | 81400.28 | 2021-03-12 15:31 | 645.3043 | 17 | 8 | 2.000316 | 1.554182 | 0.3585632 | 0 | 0.5491026 | 0 | -0.001493797 | 0 | 0 | 0 | 0 | 20.24914
11148 | 81415.29 | 2021-03-12 15:31 | 660.3114 | 17 | 8 | 2.000316 | 1.555323 | 0.3669018 | 0 | 0.5620703 | 0 | 0 | 0 | 0 | 0 | 0 | 20.41559
11149 | 81430.3 | 2021-03-12 15:32 | 675.3183 | 17 | 8 | 2.000497 | 1.556301 | 0.3752404 | 0 | 0.5750462 | 0 | -0.001494225 | 0 | 0 | 0 | 0 | 20.38511
11150 | 81445.3 | 2021-03-12 15:32 | 690.3255 | 17 | 8 | 2.000316 | 1.557279 | 0.3835792 | 0 | 0.5880311 | 0 | -0.00298613 | 0 | 0 | 0 | 0 | 20.38511
11151 | 81460.31 | 2021-03-12 15:32 | 705.3326 | 17 | 8 | 2.000316 | 1.55842 | 0.3919179 | 0 | 0.6010244 | 0 | -0.001492028 | 0 | 0 | 0 | 0 | 20.27963
11152 | 81475.32 | 2021-03-12 15:32 | 720.3396 | 17 | 8 | 2.000135 | 1.559235 | 0.4002565 | 0 | 0.6140259 | 0 | -0.001493181 | 0 | 0 | 0 | 0 | 20.38511
11153 | 81490.33 | 2021-03-12 15:33 | 735.3465 | 17 | 8 | 2.000316 | 1.560539 | 0.4085951 | 0 | 0.6270357 | 0 | -0.001494876 | 0 | 0 | 0 | 0 | 20.31011
11154 | 81505.33 | 2021-03-12 15:33 | 750.3538 | 17 | 8 | 2.000497 | 1.561517 | 0.4169339 | 0 | 0.6400541 | 0 | -0.001491708 | 0 | 0 | 0 | 0 | 20.38511
11155 | 81520.34 | 2021-03-12 15:33 | 765.3609 | 17 | 8 | 2.000497 | 1.562495 | 0.4252727 | 0 | 0.6530807 | 0 | -0.00149335 | 0 | 0 | 0 | 0 | 20.38511
11156 | 81535.35 | 2021-03-12 15:33 | 780.368 | 17 | 8 | 2.000497 | 1.563473 | 0.4336114 | 0 | 0.6661157 | 0 | -0.001495114 | 0 | 0 | 0 | 0 | 20.38511
11157 | 81550.35 | 2021-03-12 15:34 | 795.3749 | 17 | 8 | 2.000135 | 1.564451 | 0.44195 | 0 | 0.6791588 | 0 | 0 | 0 | 0 | 0 | 0 | 20.44607
11158 | 81565.36 | 2021-03-12 15:34 | 810.3821 | 17 | 8 | 2.000135 | 1.565429 | 0.4502888 | 0 | 0.6922101 | 0 | -0.001492269 | 0 | 0 | 0 | 0 | 20.38511
11159 | 81580.37 | 2021-03-12 15:34 | 825.3892 | 17 | 8 | 2.000316 | 1.566407 | 0.4586274 | 0 | 0.7052699 | 0 | -0.002984497 | 0 | 0 | 0 | 0 | 20.42962
11160 | 81595.38 | 2021-03-12 15:34 | 840.3963 | 17 | 8 | 2.000135 | 1.567385 | 0.4669661 | 0 | 0.7183377 | 0 | -0.001491043 | 0 | 0 | 0 | 0 | 20.32415
11161 | 81610.38 | 2021-03-12 15:35 | 855.4031 | 17 | 8 | 2.000316 | 1.568689 | 0.4753046 | 0 | 0.7314138 | 0 | 0 | 0 | 0 | 0 | 0 | 20.35463
11162 | 81625.39 | 2021-03-12 15:35 | 870.4104 | 17 | 8 | 2.000316 | 1.569504 | 0.4836435 | 0 | 0.7444986 | 0 | -0.001493631 | 0 | 0 | 0 | 0 | 20.35463
11163 | 81640.4 | 2021-03-12 15:35 | 885.4175 | 17 | 8 | 2.000316 | 1.570482 | 0.4919821 | 0 | 0.7575916 | 0 | -0.002985128 | 0 | 0 | 0 | 0 | 20.35463
11164 | 81655.4 | 2021-03-12 15:35 | 900.4245 | 17 | 8 | 2.000316 | 1.57146 | 0.5003208 | 0 | 0.7706929 | 0 | -0.00298597 | 0 | 0 | 0 | 0 | 20.24914
11165 | 81670.41 | 2021-03-12 15:36 | 915.4313 | 17 | 8 | 2.000497 | 1.572439 | 0.5086594 | 0 | 0.7838022 | 0 | -0.004481734 | 0 | 0 | 0 | 0 | 20.32415
11166 | 81685.42 | 2021-03-12 15:36 | 930.4387 | 17 | 8 | 2.000135 | 1.573254 | 0.5169983 | 0 | 0.7969199 | 0 | -0.007466234 | 0 | 0 | 0 | 0 | 20.42962
11167 | 81700.43 | 2021-03-12 15:36 | 945.4458 | 17 | 8 | 2.000497 | 1.574558 | 0.525337 | 0 | 0.8100457 | 0 | -0.004477808 | 0 | 0 | 0 | 0 | 20.21866
11168 | 81715.43 | 2021-03-12 15:36 | 960.4529 | 17 | 8 | 2.000316 | 1.575536 | 0.5336758 | 0 | 0.8231795 | 0 | -0.005966642 | 0 | 0 | 0 | 0 | 20.35463
11169 | 81730.44 | 2021-03-12 15:37 | 975.46 | 17 | 8 | 2.000316 | 1.576677 | 0.5420145 | 0 | 0.836322 | 0 | -0.005968414 | 0 | 0 | 0 | 0 | 20.41559
11170 | 81745.45 | 2021-03-12 15:37 | 990.467 | 17 | 8 | 2.000316 | 1.577492 | 0.5503532 | 0 | 0.8494726 | 0 | -0.00895736 | 0 | 0 | 0 | 0 | 20.41559
11171 | 81760.45 | 2021-03-12 15:37 | 1005.474 | 17 | 8 | 2.000316 | 1.578633 | 0.5586919 | 0 | 0.8626314 | 0 | -0.007464494 | 0 | 0 | 0 | 0 | 20.3406
11172 | 81775.46 | 2021-03-12 15:37 | 1020.481 | 17 | 8 | 2.000497 | 1.579611 | 0.5670306 | 0 | 0.8757987 | 0 | -0.008955075 | 0 | 0 | 0 | 0 | 20.52105
11173 | 81790.47 | 2021-03-12 15:38 | 1035.488 | 17 | 8 | 2.000316 | 1.580752 | 0.5753693 | 0 | 0.8889741 | 0 | -0.005977217 | 0 | 0 | 0 | 0 | 20.44607
11174 | 81805.47 | 2021-03-12 15:38 | 1050.495 | 17 | 8 | 2.000316 | 1.58173 | 0.5837081 | 0 | 0.902158 | 0 | -0.002985208 | 0 | 0 | 0 | 0 | 20.41559
11175 | 81820.48 | 2021-03-12 15:38 | 1065.502 | 17 | 8 | 2.000497 | 1.582871 | 0.5920469 | 0 | 0.9153505 | 0 | -0.001492759 | 0 | 0 | 0 | 0 | 20.44607
11176 | 81835.49 | 2021-03-12 15:38 | 1080.509 | 17 | 8 | 2.000316 | 1.583849 | 0.6003857 | 0 | 0.9285517 | 0 | 0 | 0 | 0 | 0 | 0 | 20.44607
11177 | 81850.5 | 2021-03-12 15:39 | 1095.516 | 17 | 8 | 2.000316 | 1.58499 | 0.6087244 | 0 | 0.9417607 | 0 | 0.001492524 | 0 | 0 | 0 | 0 | 20.41559
11178 | 81865.5 | 2021-03-12 15:39 | 1110.524 | 17 | 8 | 2.000497 | 1.586131 | 0.6170632 | 0 | 0.9549776 | 0 | 0.00597184 | 0 | 0 | 0 | 0 | 20.41559
11179 | 81880.51 | 2021-03-12 15:39 | 1125.531 | 17 | 8 | 2.000316 | 1.587109 | 0.6254019 | 0 | 0.9682018 | 0 | 0.005970677 | 0 | 0 | 0 | 0 | 20.44607
11180 | 81895.52 | 2021-03-12 15:39 | 1140.538 | 17 | 8 | 2.000316 | 1.588413 | 0.6337406 | 0 | 0.9814348 | 0 | 0.01044884 | 0 | 0 | 0 | 0 | 20.44607
11181 | 81910.52 | 2021-03-12 15:40 | 1155.545 | 17 | 8 | 2.000316 | 1.589554 | 0.6420793 | 0 | 0.9946764 | 0 | 0.01193806 | 0 | 0 | 0 | 0 | 20.41559
11182 | 81925.53 | 2021-03-12 15:40 | 1170.552 | 17 | 8 | 2.000135 | 1.590533 | 0.6504178 | 0 | 1.007926 | 0 | 0.01194356 | 0 | 0 | 0 | 0 | 20.44607
11183 | 81940.54 | 2021-03-12 15:40 | 1185.559 | 17 | 8 | 2.000316 | 1.591348 | 0.6587565 | 0 | 1.021184 | 0 | 0.01343731 | 0 | 0 | 0 | 0 | 20.31011
11184 | 81955.55 | 2021-03-12 15:40 | 1200.566 | 17 | 8 | 2.000316 | 1.592326 | 0.6670951 | 0 | 1.034449 | 0 | 0.01192841 | 0 | 0 | 0 | 0 | 20.44607
11185 | 81970.55 | 2021-03-12 15:41 | 1215.573 | 17 | 8 | 2.000316 | 1.593304 | 0.675434 | 0 | 1.047723 | 0 | 0.01191579 | 0 | 0 | 0 | 0 | 20.3406
11186 | 81985.56 | 2021-03-12 15:41 | 1230.58 | 17 | 8 | 2.000497 | 1.594119 | 0.6837724 | 0 | 1.061005 | 0 | 0.00895818 | 0 | 0 | 0 | 0 | 20.44607
11187 | 82000.57 | 2021-03-12 15:41 | 1245.587 | 17 | 8 | 2.000316 | 1.59526 | 0.6921113 | 0 | 1.074298 | 0 | 0.008956498 | 0 | 0 | 0 | 0 | 20.44607
11188 | 82015.57 | 2021-03-12 15:41 | 1260.595 | 17 | 8 | 2.000497 | 1.595749 | 0.7004501 | 0 | 1.087598 | 0 | 0.005956443 | 0 | 0 | 0 | 0 | 20.44607
11189 | 82030.58 | 2021-03-12 15:42 | 1275.601 | 17 | 8 | 2.000135 | 1.596401 | 0.7087886 | 0 | 1.100906 | 0 | 0.005971519 | 0 | 0 | 0 | 0 | 20.44607
11190 | 82045.59 | 2021-03-12 15:42 | 1290.608 | 17 | 8 | 2.000316 | 1.597216 | 0.7171272 | 0 | 1.114222 | 0 | 0.002986381 | 0 | 0 | 0 | 0 | 20.52105
11191 | 82060.59 | 2021-03-12 15:42 | 1305.615 | 17 | 8 | 2.000316 | 1.598194 | 0.7254658 | 0 | 1.127547 | 0 | 0.001495341 | 0 | 0 | 0 | 0 | 20.44607
11192 | 82075.6 | 2021-03-12 15:42 | 1320.623 | 17 | 8 | 2.000316 | 1.599172 | 0.7338046 | 0 | 1.14088 | 0 | 0 | 0 | 0 | 0 | 0 | 20.37108
11193 | 82090.61 | 2021-03-12 15:43 | 1335.63 | 17 | 8 | 2.000497 | 1.600313 | 0.7421433 | 0 | 1.154223 | 0 | 0.001493025 | 0 | 0 | 0 | 0 | 20.37108
11194 | 82105.62 | 2021-03-12 15:43 | 1350.637 | 17 | 8 | 2.000316 | 1.601128 | 0.750482 | 0 | 1.167574 | 0 | 0.001493536 | 0 | 0 | 0 | 0 | 20.52105
11195 | 82120.62 | 2021-03-12 15:43 | 1365.644 | 17 | 8 | 2.000316 | 1.602106 | 0.7588206 | 0 | 1.180933 | 0 | 0 | 0 | 0 | 0 | 0 | 20.44607
11196 | 82135.63 | 2021-03-12 15:43 | 1380.652 | 17 | 8 | 2.000497 | 1.603084 | 0.7671601 | 0 | 1.194302 | 0 | 0.001475334 | 0 | 0 | 0 | 0 | 20.44607
11197 | 82150.64 | 2021-03-12 15:44 | 1395.659 | 17 | 8 | 2.000316 | 1.604225 | 0.7754986 | 0 | 1.207677 | 0 | 0 | 0 | 0 | 0 | 0 | 20.44607
11198 | 82165.65 | 2021-03-12 15:44 | 1410.666 | 17 | 8 | 2.000316 | 1.605203 | 0.7838373 | 0 | 1.221063 | 0 | -0.001515045 | 0 | 0 | 0 | 0 | 20.52105
11199 | 82180.65 | 2021-03-12 15:44 | 1425.672 | 17 | 8 | 2.000316 | 1.606181 | 0.7921754 | 0 | 1.234455 | 0 | 0 | 0 | 0 | 0 | 0 | 20.44607
11200 | 82195.66 | 2021-03-12 15:44 | 1440.679 | 17 | 8 | 2.000497 | 1.607322 | 0.8005141 | 0 | 1.247857 | 0 | 0 | 0 | 0 | 0 | 0 | 20.52105
11201 | 82210.67 | 2021-03-12 15:45 | 1455.686 | 17 | 8 | 2.000316 | 1.6083 | 0.8088527 | 0 | 1.261267 | 0 | -0.002985599 | 0 | 0 | 0 | 0 | 20.44607
11202 | 82225.67 | 2021-03-12 15:45 | 1470.693 | 17 | 8 | 2.000497 | 1.609279 | 0.8171914 | 0 | 1.274687 | 0 | -0.001492349 | 0 | 0 | 0 | 0 | 20.44607
11203 | 82240.68 | 2021-03-12 15:45 | 1485.7 | 17 | 8 | 2.000497 | 1.61042 | 0.8255301 | 0 | 1.288116 | 0 | -0.001537751 | 0 | 0 | 0 | 0 | 20.44607
11204 | 82255.69 | 2021-03-12 15:46 | 1500.708 | 17 | 8 | 2.000316 | 1.611398 | 0.8338688 | 0 | 1.301553 | 0 | -0.001492479 | 0 | 0 | 0 | 0 | 20.44607
11205 | 82270.69 | 2021-03-12 15:46 | 1515.715 | 17 | 8 | 2.000497 | 1.612702 | 0.8422074 | 0 | 1.314999 | 0 | 0 | 0 | 0 | 0 | 0 | 20.37108
11206 | 82285.7 | 2021-03-12 15:46 | 1530.722 | 17 | 8 | 2.000316 | 1.61368 | 0.8505461 | 0 | 1.328454 | 0 | -0.001492594 | 0 | 0 | 0 | 0 | 20.37108
11207 | 82300.7 | 2021-03-12 15:46 | 1545.722 | 17 | 8 | 2.000135 | 1.614658 | 0.8588809 | 0 | 1.341911 | 0 | -0.003188272 | 0 | 0 | 0 | 0 | 20.37108
11208 | 82315.72 | 2021-03-12 15:47 | 1560.736 | 17 | 8 | 2.000316 | 1.615799 | 0.8672234 | 0 | 1.35539 | 0 | -0.001533966 | 0 | 0 | 0 | 0 | 20.37108
11209 | 82330.73 | 2021-03-12 15:47 | 1575.752 | 17 | 8 | 2.000316 | 1.61694 | 0.8755669 | 0 | 1.368879 | 0 | 0 | 0 | 0 | 0 | 0 | 20.37108
11210 | 82345.74 | 2021-03-12 15:47 | 1590.766 | 17 | 8 | 2.000497 | 1.618081 | 0.8839094 | 0 | 1.382377 | 0 | -0.00302022 | 0 | 0 | 0 | 0 | 20.44607
11211 | 82360.75 | 2021-03-12 15:47 | 1605.773 | 17 | 8 | 2.000316 | 1.619222 | 0.8922482 | 0 | 1.395878 | 0 | -0.001507275 | 0 | 0 | 0 | 0 | 20.44607
11212 | 82375.76 | 2021-03-12 15:48 | 1620.78 | 17 | 8 | 2.000316 | 1.620363 | 0.9005869 | 0 | 1.409387 | 0 | 0 | 0 | 0 | 0 | 0 | 20.37108
11213 | 82390.77 | 2021-03-12 15:48 | 1635.787 | 17 | 8 | 2.000497 | 1.621504 | 0.9089256 | 0 | 1.422905 | 0 | 0 | 0 | 0 | 0 | 0 | 20.37108
11214 | 82405.77 | 2021-03-12 15:48 | 1650.794 | 17 | 8 | 2.000497 | 1.622645 | 0.9172644 | 0 | 1.436433 | 0 | 0 | 0 | 0 | 0 | 0 | 20.37108
11215 | 82420.78 | 2021-03-12 15:48 | 1665.801 | 17 | 8 | 2.000316 | 1.623786 | 0.925603 | 0 | 1.44997 | 0 | -0.00149286 | 0 | 0 | 0 | 0 | 20.44607
11216 | 82435.79 | 2021-03-12 15:48 | 1680.808 | 17 | 8 | 2.000316 | 1.624764 | 0.9339417 | 0 | 1.463517 | 0 | -0.00298568 | 0 | 0 | 0 | 0 | 20.44607
11217 | 82450.79 | 2021-03-12 15:49 | 1695.815 | 17 | 8 | 2.000497 | 1.625905 | 0.9422805 | 0 | 1.477073 | 0 | -0.001492429 | 0 | 0 | 0 | 0 | 20.44607
11218 | 82465.8 | 2021-03-12 15:49 | 1710.822 | 17 | 8 | 2.000316 | 1.627046 | 0.9506192 | 0 | 1.490638 | 0 | -0.001492054 | 0 | 0 | 0 | 0 | 20.44607
11219 | 82480.81 | 2021-03-12 15:49 | 1725.829 | 17 | 8 | 2.000497 | 1.62835 | 0.9589579 | 0 | 1.504213 | 0 | -0.00149335 | 0 | 0 | 0 | 0 | 20.44607
11220 | 82495.82 | 2021-03-12 15:50 | 1740.836 | 17 | 8 | 2.000497 | 1.629492 | 0.9672966 | 0 | 1.517798 | 0 | -0.001492284 | 0 | 0 | 0 | 0 | 20.44607
11221 | 82510.82 | 2021-03-12 15:50 | 1755.843 | 17 | 8 | 2.000135 | 1.63047 | 0.9756352 | 0 | 1.531392 | 0 | -0.004477883 | 0 | 0 | 0 | 0 | 20.37108
11222 | 82525.83 | 2021-03-12 15:50 | 1770.851 | 17 | 8 | 2.000316 | 1.631937 | 0.9839739 | 0 | 1.544996 | 0 | -0.002984597 | 0 | 0 | 0 | 0 | 20.47655
11223 | 82540.84 | 2021-03-12 15:50 | 1785.858 | 17 | 8 | 2.000316 | 1.633078 | 0.9923126 | 0 | 1.55861 | 0 | -0.004472433 | 0 | 0 | 0 | 0 | 20.52105
11224 | 82555.84 | 2021-03-12 15:50 | 1800.864 | 17 | 8 | 2.000316 | 1.634219 | 1.000651 | 0 | 1.572233 | 0 | -0.00150029 | 0 | 0 | 0 | 0 | 20.52105
11225 | 82570.85 | 2021-03-12 15:51 | 1815.872 | 17 | 8 | 2.000316 | 1.635523 | 1.00899 | 0 | 1.585867 | 0 | -0.002985168 | 0 | 0 | 0 | 0 | 20.37108
11226 | 82585.86 | 2021-03-12 15:51 | 1830.879 | 17 | 8 | 2.000316 | 1.636664 | 1.017329 | 0 | 1.59951 | 0 | -0.005971519 | 0 | 0 | 0 | 0 | 20.44607
11227 | 82600.87 | 2021-03-12 15:51 | 1845.886 | 17 | 8 | 2.000135 | 1.637805 | 1.025667 | 0 | 1.613164 | 0 | -0.007465257 | 0 | 0 | 0 | 0 | 20.44607
11228 | 82615.87 | 2021-03-12 15:52 | 1860.893 | 17 | 8 | 2.000316 | 1.639109 | 1.034006 | 0 | 1.626827 | 0 | -0.009073265 | 0 | 0 | 0 | 0 | 20.41559
11229 | 82630.88 | 2021-03-12 15:52 | 1875.9 | 17 | 8 | 2.000316 | 1.64025 | 1.042345 | 0 | 1.640502 | 0 | -0.01511521 | 0 | 0 | 0 | 0 | 20.44607
11230 | 82645.89 | 2021-03-12 15:52 | 1890.907 | 17 | 8 | 2.000316 | 1.641717 | 1.050684 | 0 | 1.654186 | 0 | -0.01058683 | 0 | 0 | 0 | 0 | 20.52105
11231 | 82660.89 | 2021-03-12 15:52 | 1905.914 | 17 | 8 | 2.000497 | 1.643184 | 1.059022 | 0 | 1.667881 | 0 | -0.007570228 | 0 | 0 | 0 | 0 | 20.44607
11232 | 82675.9 | 2021-03-12 15:52 | 1920.921 | 17 | 8 | 2.000316 | 1.644325 | 1.067361 | 0 | 1.681587 | 0 | -0.009080707 | 0 | 0 | 0 | 0 | 20.37108
11233 | 82690.91 | 2021-03-12 15:53 | 1935.928 | 17 | 8 | 2.000316 | 1.645466 | 1.0757 | 0 | 1.695304 | 0 | -0.007560214 | 0 | 0 | 0 | 0 | 20.55152
11234 | 82705.91 | 2021-03-12 15:53 | 1950.935 | 17 | 8 | 2.000316 | 1.647097 | 1.084038 | 0 | 1.709031 | 0 | -0.004505408 | 0 | 0 | 0 | 0 | 20.44607
11235 | 82720.92 | 2021-03-12 15:53 | 1965.943 | 17 | 8 | 2.000497 | 1.648564 | 1.092377 | 0 | 1.722769 | 0 | -0.001512094 | 0 | 0 | 0 | 0 | 20.47655
11236 | 82735.93 | 2021-03-12 15:54 | 1980.95 | 17 | 8 | 2.000316 | 1.649868 | 1.100716 | 0 | 1.736518 | 0 | -0.001512151 | 0 | 0 | 0 | 0 | 20.40157
11237 | 82750.94 | 2021-03-12 15:54 | 1995.957 | 17 | 8 | 2.000316 | 1.651335 | 1.109055 | 0 | 1.750277 | 0 | 0 | 0 | 0 | 0 | 0 | 20.37108
11238 | 82765.94 | 2021-03-12 15:54 | 2010.965 | 17 | 8 | 2.000316 | 1.652965 | 1.117395 | 0 | 1.76405 | 0 | 0.005958938 | 0 | 0 | 0 | 0 | 20.40157
11239 | 82780.95 | 2021-03-12 15:54 | 2025.971 | 17 | 8 | 2.000316 | 1.654595 | 1.125732 | 0 | 1.777831 | 0 | 0.01058258 | 0 | 0 | 0 | 0 | 20.44607
11240 | 82795.97 | 2021-03-12 15:54 | 2040.987 | 17 | 8 | 2.000135 | 1.655899 | 1.134076 | 0 | 1.791633 | 0 | 0.004761378 | 0 | 0 | 0 | 0 | 20.44607
11241 | 82810.98 | 2021-03-12 15:55 | 2056.001 | 17 | 8 | 2.000497 | 1.657529 | 1.142419 | 0 | 1.805443 | 0 | 0.00894193 | 0 | 0 | 0 | 0 | 20.37108
11242 | 82825.99 | 2021-03-12 15:55 | 2071.008 | 17 | 8 | 2.000316 | 1.658996 | 1.150757 | 0 | 1.819259 | 0 | 0.01192773 | 0 | 0 | 0 | 0 | 20.55152
11243 | 82840.99 | 2021-03-12 15:55 | 2086.015 | 17 | 8 | 2.000316 | 1.6603 | 1.159096 | 0 | 1.833086 | 0 | 0.01495199 | 0 | 0 | 0 | 0 | 20.44607
11244 | 82856 | 2021-03-12 15:56 | 2101.022 | 17 | 8 | 2.000316 | 1.661767 | 1.167435 | 0 | 1.846926 | 0 | 0.01493026 | 0 | 0 | 0 | 0 | 20.52105
11245 | 82871.01 | 2021-03-12 15:56 | 2116.029 | 17 | 8 | 2.000316 | 1.663071 | 1.175774 | 0 | 1.860778 | 0 | 0.01492795 | 0 | 0 | 0 | 0 | 20.44607
11246 | 82886.02 | 2021-03-12 15:56 | 2131.036 | 17 | 8 | 2.000135 | 1.664375 | 1.184112 | 0 | 1.874642 | 0 | 0.01492435 | 0 | 0 | 0 | 0 | 20.37108
11247 | 82901.02 | 2021-03-12 15:56 | 2146.043 | 17 | 8 | 2.000497 | 1.665679 | 1.192451 | 0 | 1.888518 | 0 | 0.01343799 | 0 | 0 | 0 | 0 | 20.40157
11248 | 82916.03 | 2021-03-12 15:56 | 2161.05 | 17 | 8 | 2.000316 | 1.666984 | 1.20079 | 0 | 1.902406 | 0 | 0.01494621 | 0 | 0 | 0 | 0 | 20.47655
11249 | 82931.04 | 2021-03-12 15:57 | 2176.057 | 17 | 8 | 2.000316 | 1.668451 | 1.209129 | 0 | 1.916306 | 0 | 0.0119403 | 0 | 0 | 0 | 0 | 20.44607
11250 | 82946.04 | 2021-03-12 15:57 | 2191.064 | 17 | 8 | 2.000497 | 1.670244 | 1.217468 | 0 | 1.93022 | 0 | 0.01343406 | 0 | 0 | 0 | 0 | 20.44607
11251 | 82961.05 | 2021-03-12 15:57 | 2206.071 | 17 | 8 | 2.000316 | 1.671385 | 1.225806 | 0 | 1.944147 | 0 | 0.01044972 | 0 | 0 | 0 | 0 | 20.40157
11252 | 82976.06 | 2021-03-12 15:58 | 2221.078 | 17 | 8 | 2.000316 | 1.672526 | 1.234145 | 0 | 1.958086 | 0 | 0.008960376 | 0 | 0 | 0 | 0 | 20.47655
11253 | 82991.06 | 2021-03-12 15:58 | 2236.086 | 17 | 8 | 2.000497 | 1.673993 | 1.242484 | 0 | 1.972038 | 0 | 0.00747527 | 0 | 0 | 0 | 0 | 20.50703
11254 | 83006.07 | 2021-03-12 15:58 | 2251.093 | 17 | 8 | 2.000316 | 1.675297 | 1.250822 | 0 | 1.986004 | 0 | 0.004478268 | 0 | 0 | 0 | 0 | 20.43205
11255 | 83021.08 | 2021-03-12 15:58 | 2266.1 | 17 | 8 | 2.000316 | 1.676601 | 1.259161 | 0 | 1.999982 | 0 | 0.001492339 | 0 | 0 | 0 | 0 | 20.40157
11256 | 83036.09 | 2021-03-12 15:58 | 2281.107 | 17 | 8 | 2.000316 | 1.678231 | 1.2675 | 0 | 2.013973 | 0 | 0.001493537 | 0 | 0 | 0 | 0 | 20.40157
11257 | 83051.09 | 2021-03-12 15:59 | 2296.114 | 17 | 8 | 2.000316 | 1.680024 | 1.275838 | 0 | 2.027978 | 0 | 0.001493656 | 0 | 0 | 0 | 0 | 20.44607
11258 | 83066.1 | 2021-03-12 15:59 | 2311.121 | 17 | 8 | 2.000316 | 1.681491 | 1.284177 | 0 | 2.041999 | 0 | 0 | 0 | 0 | 0 | 0 | 20.582
11259 | 83081.11 | 2021-03-12 15:59 | 2326.128 | 17 | 8 | 2.000316 | 1.683121 | 1.292516 | 0 | 2.056034 | 0 | 0 | 0 | 0 | 0 | 0 | 20.68742
11260 | 83096.11 | 2021-03-12 15:59 | 2341.135 | 17 | 8 | 2.000497 | 1.684914 | 1.300855 | 0 | 2.070083 | 0 | 0 | 0 | 0 | 0 | 0 | 20.50703
11261 | 83111.12 | 2021-03-12 16:00 | 2356.142 | 17 | 8 | 2.000316 | 1.686382 | 1.309193 | 0 | 2.084146 | 0 | -0.00298586 | 0 | 0 | 0 | 0 | 20.74836
11262 | 83126.13 | 2021-03-12 16:00 | 2371.149 | 17 | 8 | 2.000316 | 1.688338 | 1.317532 | 0 | 2.098224 | 0 | -0.001517519 | 0 | 0 | 0 | 0 | 20.49302
11263 | 83141.14 | 2021-03-12 16:00 | 2386.156 | 17 | 8 | 2.000497 | 1.690294 | 1.325871 | 0 | 2.112317 | 0 | -0.001494888 | 0 | 0 | 0 | 0 | 20.62895
11264 | 83156.14 | 2021-03-12 16:00 | 2401.163 | 17 | 8 | 2.000316 | 1.692413 | 1.33421 | 0 | 2.126429 | 0 | 0 | 0 | 0 | 0 | 0 | 20.43205
11265 | 83171.15 | 2021-03-12 16:01 | 2416.17 | 17 | 8 | 2.000316 | 1.694206 | 1.342548 | 0 | 2.140555 | 0 | -0.001492905 | 0 | 0 | 0 | 0 | 20.53751
11266 | 83186.16 | 2021-03-12 16:01 | 2431.178 | 17 | 8 | 2.000316 | 1.695999 | 1.350887 | 0 | 2.154697 | 0 | -0.002985048 | 0 | 0 | 0 | 0 | 20.61496
11267 | 83201.16 | 2021-03-12 16:01 | 2446.185 | 17 | 8 | 2.000497 | 1.697466 | 1.359226 | 0 | 2.168853 | 0 | -0.004476861 | 0 | 0 | 0 | 0 | 20.65943
11268 | 83216.17 | 2021-03-12 16:02 | 2461.192 | 17 | 8 | 2.000316 | 1.699585 | 1.367564 | 0 | 2.183023 | 0 | -0.002989716 | 0 | 0 | 0 | 0 | 20.68991
11269 | 83231.18 | 2021-03-12 16:02 | 2476.199 | 17 | 8 | 2.000497 | 1.702356 | 1.375903 | 0 | 2.197215 | 0 | -0.002985539 | 0 | 0 | 0 | 0 | 20.65943
11270 | 83246.19 | 2021-03-12 16:02 | 2491.206 | 17 | 8 | 2.000497 | 1.704638 | 1.384242 | 0 | 2.211427 | 0 | -0.003527188 | 0 | 0 | 0 | 0 | 20.68991
11271 | 83261.19 | 2021-03-12 16:02 | 2506.213 | 17 | 8 | 2.000316 | 1.706595 | 1.392581 | 0 | 2.225657 | 0 | -0.004479141 | 0 | 0 | 0 | 0 | 20.52351
11272 | 83276.2 | 2021-03-12 16:03 | 2521.22 | 17 | 8 | 2.000316 | 1.708714 | 1.400919 | 0 | 2.239904 | 0 | -0.002986281 | 0 | 0 | 0 | 0 | 20.76484
11273 | 83291.21 | 2021-03-12 16:03 | 2536.227 | 17 | 8 | 2.000135 | 1.71067 | 1.409258 | 0 | 2.254169 | 0 | -0.004484175 | 0 | 0 | 0 | 0 | 20.58447
11274 | 83306.21 | 2021-03-12 16:03 | 2551.234 | 17 | 8 | 2.000316 | 1.713604 | 1.417597 | 0 | 2.268453 | 0 | -0.002976986 | 0 | 0 | 0 | 0 | 20.53751
11275 | 83321.22 | 2021-03-12 16:03 | 2566.241 | 17 | 8 | 2.000497 | 1.716212 | 1.425935 | 0 | 2.282759 | 0 | -0.004480274 | 0 | 0 | 0 | 0 | 20.62895
11276 | 83336.23 | 2021-03-12 16:04 | 2581.249 | 17 | 8 | 2.000316 | 1.71882 | 1.434274 | 0 | 2.297088 | 0 | -0.004468988 | 0 | 0 | 0 | 0 | 20.62895
11277 | 83351.23 | 2021-03-12 16:04 | 2596.255 | 17 | 8 | 2.000316 | 1.721428 | 1.442613 | 0 | 2.311438 | 0 | -0.001493571 | 0 | 0 | 0 | 0 | 20.53751
11278 | 83366.24 | 2021-03-12 16:04 | 2611.262 | 17 | 8 | 2.000497 | 1.724363 | 1.450951 | 0 | 2.325811 | 0 | -0.004482834 | 0 | 0 | 0 | 0 | 20.47655
11279 | 83381.25 | 2021-03-12 16:04 | 2626.27 | 17 | 8 | 2.000316 | 1.727786 | 1.45929 | 0 | 2.340211 | 0 | -0.005968754 | 0 | 0 | 0 | 0 | 20.53751
11280 | 83396.26 | 2021-03-12 16:04 | 2641.277 | 17 | 8 | 2.000316 | 1.731046 | 1.467629 | 0 | 2.354639 | 0 | -0.004476335 | 0 | 0 | 0 | 0 | 20.40157
11281 | 83411.26 | 2021-03-12 16:05 | 2656.284 | 17 | 8 | 2.000135 | 1.734143 | 1.475968 | 0 | 2.369092 | 0 | -0.008956308 | 0 | 0 | 0 | 0 | 20.53751
11282 | 83426.27 | 2021-03-12 16:05 | 2671.29 | 17 | 8 | 2.000316 | 1.73724 | 1.484306 | 0 | 2.383571 | 0 | -0.01047563 | 0 | 0 | 0 | 0 | 20.56799
11283 | 83441.28 | 2021-03-12 16:05 | 2686.298 | 17 | 8 | 2.000497 | 1.7405 | 1.492645 | 0 | 2.398076 | 0 | -0.01196299 | 0 | 0 | 0 | 0 | 20.50703
11284 | 83456.28 | 2021-03-12 16:06 | 2701.305 | 17 | 8 | 2.000135 | 1.744576 | 1.500984 | 0 | 2.412611 | 0 | -0.01939739 | 0 | 0 | 0 | 0 | 20.55399
11285 | 83471.29 | 2021-03-12 16:06 | 2716.312 | 17 | 8 | 2.000135 | 1.748651 | 1.509323 | 0 | 2.427181 | 0 | -0.02538337 | 0 | 0 | 0 | 0 | 20.61496
11286 | 83486.3 | 2021-03-12 16:06 | 2731.319 | 17 | 8 | 2.000316 | 1.753052 | 1.517661 | 0 | 2.441787 | 0 | -0.02537629 | 0 | 0 | 0 | 0 | 20.50703
11287 | 83501.31 | 2021-03-12 16:06 | 2746.326 | 17 | 8 | 2.000135 | 1.75729 | 1.526 | 0 | 2.456427 | 0 | -0.03430472 | 0 | 0 | 0 | 0 | 20.62895
11288 | 83516.31 | 2021-03-12 16:06 | 2761.333 | 17 | 8 | 2.000497 | 1.761855 | 1.534339 | 0 | 2.471102 | 0 | -0.04180294 | 0 | 0 | 0 | 0 | 20.49302
11289 | 83531.32 | 2021-03-12 16:07 | 2776.34 | 17 | 8 | 2.000316 | 1.767071 | 1.542677 | 0 | 2.485817 | 0 | -0.04283141 | 0 | 0 | 0 | 0 | 20.55399
11290 | 83546.2 | 2021-03-12 16:07 | 2791.223 | 17 | 8 | 2.000497 | 1.777177 | 1.550947 | 0 | 2.500453 | 0 | 0.05374599 | 0 | 0 | 0 | 0 | 20.65943
11291 | 83561.21 | 2021-03-12 16:07 | 2806.229 | 17 | 8 | 2.000316 | 1.782883 | 1.559285 | 0 | 2.515259 | 0 | 0.05074305 | 0 | 0 | 0 | 0 | 20.62895
11292 | 83576.22 | 2021-03-12 16:08 | 2821.237 | 17 | 8 | 2.000316 | 1.788751 | 1.567624 | 0 | 2.530119 | 0 | 0.04774 | 0 | 0 | 0 | 0 | 20.65943
11293 | 83591.22 | 2021-03-12 16:08 | 2836.244 | 17 | 8 | 2.000316 | 1.796249 | 1.575963 | 0 | 2.545034 | 0 | 0.05220425 | 0 | 0 | 0 | 0 | 20.68991
11294 | 83596.67 | 2021-03-12 16:08 | 2841.688 | 17 | 8 | 2.000316 | 1.800488 | 1.578988 | 0 | 2.55046 | 0 | 0.06120836 | 0 | 0 | 0 | 0 | 20.68991
11295 | 83596.7 | 2021-03-12 16:08 | 0.0312142 | 18 | 8 | 0 | 1.604062 | 1.578988 | 0 | 2.55046 | 0 | -1.90394 | 0 | 0 | 0 | 0 | 20.58447
11296 | 83597.57 | 2021-03-12 16:08 | 0.9047695 | 18 | 8 | 0 | 1.59363 | 1.578988 | 0 | 2.55046 | 0 | -0.01641932 | 0 | 0 | 0 | 0 | 20.68991
11297 | 83599.16 | 2021-03-12 16:08 | 2.495996 | 18 | 8 | 0 | 1.58336 | 1.578988 | 0 | 2.55046 | 0 | -0.008955436 | 0 | 0 | 0 | 0 | 20.52351
11298 | 83601.66 | 2021-03-12 16:08 | 4.991926 | 18 | 8 | 0 | 1.573254 | 1.578988 | 0 | 2.55046 | 0 | -0.005972352 | 0 | 0 | 0 | 0 | 20.68991
11299 | 83607.37 | 2021-03-12 16:08 | 10.70497 | 18 | 8 | 0 | 1.565266 | 1.578988 | 0 | 2.55046 | 0 | -0.001265741 | 0 | 0 | 0 | 0 | 20.62895
11300 | 83612.39 | 2021-03-12 16:08 | 15.71675 | 18 | 8 | 0 | 1.565103 | 1.578988 | 0 | 2.55046 | 0 | 0.001520711 | 0 | 0 | 0 | 0 | 20.67342
11301 | 83617.39 | 2021-03-12 16:08 | 20.72447 | 18 | 8 | 0 | 1.565918 | 1.578988 | 0 | 2.55046 | 0 | 0 | 0 | 0 | 0 | 0 | 20.68991
11302 | 83622.41 | 2021-03-12 16:08 | 25.7376 | 18 | 8 | 0 | 1.566896 | 1.578988 | 0 | 2.55046 | 0 | 0.001420997 | 0 | 0 | 0 | 0 | 20.68991
11303 | 83627.41 | 2021-03-12 16:08 | 30.74071 | 18 | 8 | 0 | 1.567874 | 1.578988 | 0 | 2.55046 | 0 | 0 | 0 | 0 | 0 | 0 | 20.65943
11304 | 83632.42 | 2021-03-12 16:08 | 35.7504 | 18 | 8 | 0 | 1.568852 | 1.578988 | 0 | 2.55046 | 0 | 0.001450296 | 0 | 0 | 0 | 0 | 20.61496
11305 | 83637.42 | 2021-03-12 16:09 | 40.7547 | 18 | 8 | 0 | 1.569667 | 1.578988 | 0 | 2.55046 | 0 | 0 | 0 | 0 | 0 | 0 | 20.68991
11306 | 83642.43 | 2021-03-12 16:09 | 45.76201 | 18 | 8 | 0 | 1.570645 | 1.578988 | 0 | 2.55046 | 0 | -0.001496158 | 0 | 0 | 0 | 0 | 20.55399
11307 | 83647.44 | 2021-03-12 16:09 | 50.76963 | 18 | 8 | 0 | 1.571949 | 1.578988 | 0 | 2.55046 | 0 | 0.002989264 | 0 | 0 | 0 | 0 | 20.62895
11308 | 83652.45 | 2021-03-12 16:09 | 55.77734 | 18 | 8 | 0 | 1.573091 | 1.578988 | 0 | 2.55046 | 0 | 0.00149287 | 0 | 0 | 0 | 0 | 20.55399
11309 | 83656.67 | 2021-03-12 16:09 | 60.00468 | 18 | 8 | 0 | 1.573743 | 1.578988 | 0 | 2.55046 | 0 | 0 | 0 | 0 | 0 | 0 | 20.65943
11310 | 83656.69 | 2021-03-12 16:09 | 0.0155545 | 19 | 8 | -1.999538 | 1.407474 | 1.578988 | 8.63939212e-06 | 2.55046 | 1.215972e-05 | 0 | 0 | 0 | 0 | 0 | 20.55399
11311 | 83656.91 | 2021-03-12 16:09 | 0.2342005 | 19 | 8 | -1.999538 | 1.396552 | 1.578988 | 0.0001300759 | 2.55046 | 0.0001824712 | -0.06705403 | 0 | 0 | 0 | 0 | 20.61496
11312 | 83657.95 | 2021-03-12 16:09 | 1.279157 | 19 | 8 | -1.999357 | 1.38612 | 1.578988 | 0.0007104439 | 2.55046 | 0.0009907793 | -0.01641981 | 0 | 0 | 0 | 0 | 20.68991
11313 | 83658.7 | 2021-03-12 16:09 | 2.027957 | 19 | 8 | -1.999357 | 1.375198 | 1.578988 | 0.00112632 | 2.55046 | 0.001565214 | -0.02835946 | 0 | 0 | 0 | 0 | 20.61496
11314 | 83659.92 | 2021-03-12 16:09 | 3.244735 | 19 | 8 | -1.999357 | 1.364603 | 1.578988 | 0.001802115 | 2.55046 | 0.002491848 | -0.01642312 | 0 | 0 | 0 | 0 | 20.68991
11315 | 83662.91 | 2021-03-12 16:09 | 6.23991 | 19 | 8 | -1.999538 | 1.354333 | 1.578988 | 0.003465636 | 2.55046 | 0.004754202 | -0.01642097 | 0 | 0 | 0 | 0 | 20.58447
11316 | 83670.09 | 2021-03-12 16:09 | 13.41587 | 19 | 8 | -1.999357 | 1.344226 | 1.578988 | 0.007451116 | 2.55046 | 0.01013278 | -0.01194556 | 0 | 0 | 0 | 0 | 20.65943
11317 | 83685.09 | 2021-03-12 16:09 | 28.42294 | 19 | 8 | -1.999357 | 1.338847 | 1.578988 | 0.01578603 | 2.55046 | 0.02131011 | -0.01194074 | 0 | 0 | 0 | 0 | 20.65943
11318 | 83700.1 | 2021-03-12 16:10 | 43.43001 | 19 | 8 | -1.999357 | 1.341129 | 1.578988 | 0.02412091 | 2.55046 | 0.03248377 | -0.01194155 | 0 | 0 | 0 | 0 | 20.58447
11319 | 83715.11 | 2021-03-12 16:10 | 58.43736 | 19 | 8 | -1.999538 | 1.342759 | 1.578988 | 0.03245612 | 2.55046 | 0.04367738 | -0.01231947 | 0 | 0 | 0 | 0 | 20.59847
11320 | 83730.12 | 2021-03-12 16:10 | 73.44442 | 19 | 8 | -1.999357 | 1.343248 | 1.578988 | 0.04079103 | 2.55046 | 0.05487677 | -0.008958683 | 0 | 0 | 0 | 0 | 20.61496
11321 | 83745.12 | 2021-03-12 16:10 | 88.4515 | 19 | 8 | -1.999538 | 1.342596 | 1.578988 | 0.04912592 | 2.55046 | 0.06607301 | -0.007466761 | 0 | 0 | 0 | 0 | 20.65943
11322 | 83760.13 | 2021-03-12 16:11 | 103.4583 | 19 | 8 | -1.999538 | 1.341944 | 1.578988 | 0.05746071 | 2.55046 | 0.07726208 | -0.00448242 | 0 | 0 | 0 | 0 | 20.68991
11323 | 83775.14 | 2021-03-12 16:11 | 118.4657 | 19 | 8 | -1.999538 | 1.34064 | 1.578988 | 0.06579577 | 2.55046 | 0.08844149 | -0.002989483 | 0 | 0 | 0 | 0 | 20.61496
11324 | 83790.14 | 2021-03-12 16:11 | 133.4727 | 19 | 8 | -1.999357 | 1.338684 | 1.578988 | 0.0741307 | 2.55046 | 0.09960545 | -0.001493631 | 0 | 0 | 0 | 0 | 20.83977
11325 | 83805.15 | 2021-03-12 16:11 | 148.4798 | 19 | 8 | -1.999357 | 1.336565 | 1.578988 | 0.08246564 | 2.55046 | 0.1107514 | -0.001492625 | 0 | 0 | 0 | 0 | 20.68991
11326 | 83820.16 | 2021-03-12 16:12 | 163.4869 | 19 | 8 | -1.999357 | 1.335098 | 1.578988 | 0.09080042 | 2.55046 | 0.1218812 | 0 | 0 | 0 | 0 | 0 | 20.68991
11327 | 83835.16 | 2021-03-12 16:12 | 178.494 | 19 | 8 | -1.999357 | 1.333794 | 1.578988 | 0.09913518 | 2.55046 | 0.1330001 | 0 | 0 | 0 | 0 | 0 | 20.68991
11328 | 83850.17 | 2021-03-12 16:12 | 193.501 | 19 | 8 | -1.999538 | 1.332653 | 1.578988 | 0.1074699 | 2.55046 | 0.1441086 | -0.001492148 | 0 | 0 | 0 | 0 | 20.68991
11329 | 83865.18 | 2021-03-12 16:12 | 208.5093 | 19 | 8 | -1.999357 | 1.331838 | 1.578988 | 0.1158054 | 2.55046 | 0.155209 | 0.002953694 | 0 | 0 | 0 | 0 | 20.68991
11330 | 83880.19 | 2021-03-12 16:13 | 223.5163 | 19 | 8 | -1.999357 | 1.330697 | 1.578988 | 0.1241401 | 2.55046 | 0.1662995 | 0.001479775 | 0 | 0 | 0 | 0 | 20.61496
11331 | 83895.19 | 2021-03-12 16:13 | 238.5223 | 19 | 8 | -1.999538 | 1.329393 | 1.578988 | 0.1324743 | 2.55046 | 0.1773804 | 0 | 0 | 0 | 0 | 0 | 20.68991
11332 | 83910.2 | 2021-03-12 16:13 | 253.5294 | 19 | 8 | -1.999357 | 1.328252 | 1.578988 | 0.1408091 | 2.55046 | 0.1884518 | 0.002985319 | 0 | 0 | 0 | 0 | 20.61496
11333 | 83925.21 | 2021-03-12 16:13 | 268.5364 | 19 | 8 | -1.999357 | 1.326622 | 1.578988 | 0.1491438 | 2.55046 | 0.1995112 | 0.001492569 | 0 | 0 | 0 | 0 | 20.61496
11334 | 83940.21 | 2021-03-12 16:14 | 283.5435 | 19 | 8 | -1.999538 | 1.325155 | 1.578988 | 0.1574786 | 2.55046 | 0.2105577 | 0.002985529 | 0 | 0 | 0 | 0 | 20.68991
11335 | 83955.22 | 2021-03-12 16:14 | 298.5506 | 19 | 8 | -1.999357 | 1.32385 | 1.578988 | 0.1658134 | 2.55046 | 0.2215924 | 0.001492078 | 0 | 0 | 0 | 0 | 20.68991
11336 | 83970.23 | 2021-03-12 16:14 | 313.5577 | 19 | 8 | -1.999538 | 1.322546 | 1.578988 | 0.1741481 | 2.55046 | 0.2326167 | 0.001491493 | 0 | 0 | 0 | 0 | 20.61496
11337 | 83985.24 | 2021-03-12 16:14 | 328.5647 | 19 | 8 | -1.999357 | 1.321242 | 1.578988 | 0.1824829 | 2.55046 | 0.243631 | 0.00149321 | 0 | 0 | 0 | 0 | 20.61496
11338 | 84000.24 | 2021-03-12 16:15 | 343.5717 | 19 | 8 | -1.999177 | 1.32059 | 1.578988 | 0.1908175 | 2.55046 | 0.2546364 | 0.002987314 | 0 | 0 | 0 | 0 | 20.61496
11339 | 84015.25 | 2021-03-12 16:15 | 358.5789 | 19 | 8 | -1.999177 | 1.319286 | 1.578988 | 0.1991523 | 2.55046 | 0.2656333 | 0.001493411 | 0 | 0 | 0 | 0 | 20.76484
11340 | 84030.26 | 2021-03-12 16:15 | 373.5859 | 19 | 8 | -1.999357 | 1.318145 | 1.578988 | 0.207487 | 2.55046 | 0.2766214 | 0 | 0 | 0 | 0 | 0 | 20.61496
11341 | 84045.26 | 2021-03-12 16:15 | 388.593 | 19 | 8 | -1.999357 | 1.317004 | 1.578988 | 0.2158218 | 2.55046 | 0.2875998 | 0.00298579 | 0 | 0 | 0 | 0 | 20.68991
11342 | 84060.27 | 2021-03-12 16:16 | 403.6001 | 19 | 8 | -1.999357 | 1.3157 | 1.578988 | 0.2241565 | 2.55046 | 0.2985676 | 0.002986953 | 0 | 0 | 0 | 0 | 20.68991
11343 | 84075.28 | 2021-03-12 16:16 | 418.6073 | 19 | 8 | -1.999538 | 1.314396 | 1.578988 | 0.2324912 | 2.55046 | 0.3095256 | 0.001490043 | 0 | 0 | 0 | 0 | 20.68991
11344 | 84090.29 | 2021-03-12 16:16 | 433.6144 | 19 | 8 | -1.999177 | 1.313255 | 1.578988 | 0.2408259 | 2.55046 | 0.3204737 | 0.00150583 | 0 | 0 | 0 | 0 | 20.68991
11345 | 84105.29 | 2021-03-12 16:16 | 448.6213 | 19 | 8 | -1.999538 | 1.311951 | 1.578988 | 0.2491605 | 2.55046 | 0.3314118 | 0.001507618 | 0 | 0 | 0 | 0 | 20.65943
11346 | 84120.3 | 2021-03-12 16:17 | 463.6284 | 19 | 8 | -1.999357 | 1.311136 | 1.578988 | 0.2574952 | 2.55046 | 0.3423406 | 0.002988147 | 0 | 0 | 0 | 0 | 20.68991
11347 | 84135.31 | 2021-03-12 16:17 | 478.6356 | 19 | 8 | -1.999357 | 1.309995 | 1.578988 | 0.26583 | 2.55046 | 0.3532605 | 0.002981886 | 0 | 0 | 0 | 0 | 20.58447
11348 | 84150.31 | 2021-03-12 16:17 | 493.6425 | 19 | 8 | -1.999357 | 1.308854 | 1.578988 | 0.2741646 | 2.55046 | 0.3641712 | 0.001492559 | 0 | 0 | 0 | 0 | 20.65943
11349 | 84165.32 | 2021-03-12 16:17 | 508.6496 | 19 | 8 | -1.999357 | 1.307876 | 1.578988 | 0.2824993 | 2.55046 | 0.3750735 | 0.002986211 | 0 | 0 | 0 | 0 | 20.68991
11350 | 84180.33 | 2021-03-12 16:18 | 523.6568 | 19 | 8 | -1.999357 | 1.306571 | 1.578988 | 0.290834 | 2.55046 | 0.3859668 | 0.002982325 | 0 | 0 | 0 | 0 | 20.61496
11351 | 84195.33 | 2021-03-12 16:18 | 538.6638 | 19 | 8 | -1.999357 | 1.30543 | 1.578988 | 0.2991687 | 2.55046 | 0.3968508 | 0.004477132 | 0 | 0 | 0 | 0 | 20.65943
11352 | 84210.34 | 2021-03-12 16:18 | 553.6706 | 19 | 8 | -1.999177 | 1.304452 | 1.578988 | 0.3075033 | 2.55046 | 0.4077252 | 0.00597178 | 0 | 0 | 0 | 0 | 20.61496
11353 | 84225.35 | 2021-03-12 16:18 | 568.6779 | 19 | 8 | -1.999357 | 1.303148 | 1.578988 | 0.3158381 | 2.55046 | 0.4185905 | 0.002985719 | 0 | 0 | 0 | 0 | 20.68991
11354 | 84240.36 | 2021-03-12 16:19 | 583.685 | 19 | 8 | -1.999357 | 1.30217 | 1.578988 | 0.3241728 | 2.55046 | 0.4294466 | 0.007463878 | 0 | 0 | 0 | 0 | 20.76484
11355 | 84255.36 | 2021-03-12 16:19 | 598.6921 | 19 | 8 | -1.999357 | 1.301029 | 1.578988 | 0.3325076 | 2.55046 | 0.4402935 | 0.007459546 | 0 | 0 | 0 | 0 | 20.68991
11356 | 84270.37 | 2021-03-12 16:19 | 613.6989 | 19 | 8 | -1.999538 | 1.299888 | 1.578988 | 0.3408422 | 2.55046 | 0.4511313 | 0.007477709 | 0 | 0 | 0 | 0 | 20.68991
11357 | 84285.38 | 2021-03-12 16:19 | 628.7062 | 19 | 8 | -1.999357 | 1.29891 | 1.578988 | 0.3491771 | 2.55046 | 0.4619607 | 0.01045021 | 0 | 0 | 0 | 0 | 20.76484
11358 | 84300.38 | 2021-03-12 16:20 | 643.7134 | 19 | 8 | -1.999357 | 1.297932 | 1.578988 | 0.3575118 | 2.55046 | 0.4727814 | 0.0104566 | 0 | 0 | 0 | 0 | 20.68991
11359 | 84315.39 | 2021-03-12 16:20 | 658.7204 | 19 | 8 | -1.999357 | 1.296628 | 1.578988 | 0.3658465 | 2.55046 | 0.4835936 | 0.008967777 | 0 | 0 | 0 | 0 | 20.76484
11360 | 84330.4 | 2021-03-12 16:20 | 673.7275 | 19 | 8 | -1.999357 | 1.295487 | 1.578988 | 0.3741813 | 2.55046 | 0.4943966 | 0.007463903 | 0 | 0 | 0 | 0 | 20.65943
11361 | 84345.41 | 2021-03-12 16:20 | 688.7346 | 19 | 8 | -1.999538 | 1.294509 | 1.578988 | 0.382516 | 2.55046 | 0.5051907 | 0.008953252 | 0 | 0 | 0 | 0 | 20.68991
11362 | 84360.41 | 2021-03-12 16:21 | 703.7417 | 19 | 8 | -1.999357 | 1.293368 | 1.578988 | 0.3908507 | 2.55046 | 0.5159752 | 0.007461599 | 0 | 0 | 0 | 0 | 20.65943
11363 | 84375.42 | 2021-03-12 16:21 | 718.7487 | 19 | 8 | -1.999357 | 1.292227 | 1.578988 | 0.3991854 | 2.55046 | 0.5267508 | 0.007464881 | 0 | 0 | 0 | 0 | 20.76484
11364 | 84390.43 | 2021-03-12 16:21 | 733.7558 | 19 | 8 | -1.999357 | 1.291086 | 1.578988 | 0.40752 | 2.55046 | 0.537518 | 0.002986151 | 0 | 0 | 0 | 0 | 20.68991
11365 | 84405.43 | 2021-03-12 16:21 | 748.7629 | 19 | 8 | -1.999538 | 1.289619 | 1.578988 | 0.4158547 | 2.55046 | 0.5482763 | -0.001493175 | 0 | 0 | 0 | 0 | 20.76484
11366 | 84420.44 | 2021-03-12 16:22 | 763.77 | 19 | 8 | -1.999177 | 1.288478 | 1.578988 | 0.4241894 | 2.55046 | 0.559026 | -0.001493441 | 0 | 0 | 0 | 0 | 20.68991
11367 | 84435.45 | 2021-03-12 16:22 | 778.777 | 19 | 8 | -1.999357 | 1.287826 | 1.578988 | 0.4325241 | 2.55046 | 0.569767 | 0 | 0 | 0 | 0 | 0 | 20.68991
11368 | 84450.46 | 2021-03-12 16:22 | 793.7841 | 19 | 8 | -1.999357 | 1.286032 | 1.578988 | 0.4408588 | 2.55046 | 0.5804992 | -0.008958272 | 0 | 0 | 0 | 0 | 20.65943
11369 | 84465.46 | 2021-03-12 16:22 | 808.7912 | 19 | 8 | -1.999357 | 1.285054 | 1.578988 | 0.4491935 | 2.55046 | 0.5912226 | -0.008955495 | 0 | 0 | 0 | 0 | 20.65943
11370 | 84480.47 | 2021-03-12 16:23 | 823.7983 | 19 | 8 | -1.999357 | 1.283913 | 1.578988 | 0.4575283 | 2.55046 | 0.6019372 | -0.01193794 | 0 | 0 | 0 | 0 | 20.68991
11371 | 84495.48 | 2021-03-12 16:23 | 838.8054 | 19 | 8 | -1.999538 | 1.282935 | 1.578988 | 0.465863 | 2.55046 | 0.6126428 | -0.01194066 | 0 | 0 | 0 | 0 | 20.68991
11372 | 84510.48 | 2021-03-12 16:23 | 853.8124 | 19 | 8 | -1.999177 | 1.28212 | 1.578988 | 0.4741977 | 2.55046 | 0.6233396 | -0.007463828 | 0 | 0 | 0 | 0 | 20.61496
11373 | 84525.49 | 2021-03-12 16:23 | 868.8195 | 19 | 8 | -1.999538 | 1.280979 | 1.578988 | 0.4825324 | 2.55046 | 0.6340274 | -0.01045158 | 0 | 0 | 0 | 0 | 20.68991
11374 | 84540.5 | 2021-03-12 16:24 | 883.8264 | 19 | 8 | -1.999357 | 1.280164 | 1.578988 | 0.4908669 | 2.55046 | 0.6447064 | -0.008948657 | 0 | 0 | 0 | 0 | 20.68991
11375 | 84555.5 | 2021-03-12 16:24 | 898.8336 | 19 | 8 | -1.999538 | 1.279186 | 1.578988 | 0.4992017 | 2.55046 | 0.6553769 | -0.008955766 | 0 | 0 | 0 | 0 | 20.68991
11376 | 84570.51 | 2021-03-12 16:24 | 913.8407 | 19 | 8 | -1.999357 | 1.278208 | 1.578988 | 0.5075365 | 2.55046 | 0.6660385 | -0.008955445 | 0 | 0 | 0 | 0 | 20.65943
11377 | 84585.52 | 2021-03-12 16:24 | 928.8478 | 19 | 8 | -1.999357 | 1.27723 | 1.578988 | 0.5158712 | 2.55046 | 0.6766911 | -0.007463753 | 0 | 0 | 0 | 0 | 20.61496
11378 | 84600.53 | 2021-03-12 16:25 | 943.8549 | 19 | 8 | -1.999357 | 1.276252 | 1.578988 | 0.5242059 | 2.55046 | 0.6873349 | -0.007455294 | 0 | 0 | 0 | 0 | 20.58447
11379 | 84615.53 | 2021-03-12 16:25 | 958.862 | 19 | 8 | -1.999357 | 1.275437 | 1.578988 | 0.5325406 | 2.55046 | 0.69797 | -0.004477613 | 0 | 0 | 0 | 0 | 20.61496
11380 | 84630.54 | 2021-03-12 16:25 | 973.869 | 19 | 8 | -1.999538 | 1.274459 | 1.578988 | 0.5408754 | 2.55046 | 0.7085961 | -0.004478439 | 0 | 0 | 0 | 0 | 20.65943
11381 | 84645.55 | 2021-03-12 16:25 | 988.8761 | 19 | 8 | -1.999357 | 1.273644 | 1.578988 | 0.5492102 | 2.55046 | 0.7192134 | -0.001493175 | 0 | 0 | 0 | 0 | 20.68991
11382 | 84660.55 | 2021-03-12 16:26 | 1003.883 | 19 | 8 | -1.999357 | 1.27234 | 1.578988 | 0.5575449 | 2.55046 | 0.7298212 | -0.002986271 | 0 | 0 | 0 | 0 | 20.7039
11383 | 84675.56 | 2021-03-12 16:26 | 1018.89 | 19 | 8 | -1.999538 | 1.271525 | 1.578988 | 0.5658796 | 2.55046 | 0.7404203 | 0 | 0 | 0 | 0 | 0 | 20.68991
11384 | 84690.57 | 2021-03-12 16:26 | 1033.897 | 19 | 8 | -1.999357 | 1.270547 | 1.578988 | 0.5742143 | 2.55046 | 0.7510107 | 0.001493065 | 0 | 0 | 0 | 0 | 20.68991
11385 | 84705.58 | 2021-03-12 16:26 | 1048.904 | 19 | 8 | -1.999357 | 1.269406 | 1.578988 | 0.582549 | 2.55046 | 0.761592 | -0.001491868 | 0 | 0 | 0 | 0 | 20.65943
11386 | 84720.58 | 2021-03-12 16:27 | 1063.911 | 19 | 8 | -1.999357 | 1.268427 | 1.578988 | 0.5908837 | 2.55046 | 0.7721643 | 0 | 0 | 0 | 0 | 0 | 20.65943
11387 | 84735.59 | 2021-03-12 16:27 | 1078.919 | 19 | 8 | -1.999538 | 1.267123 | 1.578988 | 0.5992186 | 2.55046 | 0.7827275 | 0 | 0 | 0 | 0 | 0 | 20.65943
11388 | 84750.6 | 2021-03-12 16:27 | 1093.926 | 19 | 8 | -1.999357 | 1.266308 | 1.578988 | 0.6075531 | 2.55046 | 0.7932815 | 0.001493511 | 0 | 0 | 0 | 0 | 20.68991
11389 | 84765.6 | 2021-03-12 16:27 | 1108.933 | 19 | 8 | -1.999357 | 1.265167 | 1.578988 | 0.6158878 | 2.55046 | 0.8038268 | 0.002986742 | 0 | 0 | 0 | 0 | 20.76484
11390 | 84780.61 | 2021-03-12 16:28 | 1123.94 | 19 | 8 | -1.999357 | 1.264189 | 1.578988 | 0.6242225 | 2.55046 | 0.8143628 | 0.002985089 | 0 | 0 | 0 | 0 | 20.62895
11391 | 84795.62 | 2021-03-12 16:28 | 1138.947 | 19 | 8 | -1.999357 | 1.262885 | 1.578988 | 0.6325573 | 2.55046 | 0.8248894 | 0 | 0 | 0 | 0 | 0 | 20.7039
11392 | 84810.62 | 2021-03-12 16:28 | 1153.954 | 19 | 8 | -1.999357 | 1.261744 | 1.578988 | 0.640892 | 2.55046 | 0.8354066 | 0.001492164 | 0 | 0 | 0 | 0 | 20.71789
11393 | 84825.63 | 2021-03-12 16:28 | 1168.961 | 19 | 8 | -1.999357 | 1.260603 | 1.578988 | 0.6492267 | 2.55046 | 0.8459149 | 0.001492084 | 0 | 0 | 0 | 0 | 20.55399
11394 | 84840.64 | 2021-03-12 16:29 | 1183.968 | 19 | 8 | -1.999357 | 1.259625 | 1.578988 | 0.6575614 | 2.55046 | 0.8564136 | 0.002986381 | 0 | 0 | 0 | 0 | 20.61496
11395 | 84855.65 | 2021-03-12 16:29 | 1198.975 | 19 | 8 | -1.999357 | 1.258484 | 1.578988 | 0.6658961 | 2.55046 | 0.8669031 | 0.002985679 | 0 | 0 | 0 | 0 | 20.65943
11396 | 84870.65 | 2021-03-12 16:29 | 1213.982 | 19 | 8 | -1.999718 | 1.25718 | 1.578988 | 0.6742307 | 2.55046 | 0.8773826 | 0.002987856 | 0 | 0 | 0 | 0 | 20.59847
11397 | 84885.66 | 2021-03-12 16:29 | 1228.989 | 19 | 8 | -1.999357 | 1.256202 | 1.578988 | 0.6825655 | 2.55046 | 0.8878536 | 0.002985369 | 0 | 0 | 0 | 0 | 20.76484
11398 | 84900.67 | 2021-03-12 16:30 | 1243.996 | 19 | 8 | -1.999538 | 1.254898 | 1.578988 | 0.6909003 | 2.55046 | 0.8983152 | 0.00149331 | 0 | 0 | 0 | 0 | 20.59847
11399 | 84915.67 | 2021-03-12 16:30 | 1259.003 | 19 | 8 | -1.999357 | 1.25392 | 1.578988 | 0.699235 | 2.55046 | 0.9087668 | 0.002986331 | 0 | 0 | 0 | 0 | 20.58447
11400 | 84930.68 | 2021-03-12 16:30 | 1274.01 | 19 | 8 | -1.999538 | 1.252779 | 1.578988 | 0.7075696 | 2.55046 | 0.9192089 | 0.004481268 | 0 | 0 | 0 | 0 | 20.76484
11401 | 84945.69 | 2021-03-12 16:30 | 1289.018 | 19 | 8 | -1.999357 | 1.251475 | 1.578988 | 0.7159044 | 2.55046 | 0.9296415 | 0 | 0 | 0 | 0 | 0 | 20.61247
11402 | 84960.7 | 2021-03-12 16:31 | 1304.025 | 19 | 8 | -1.999357 | 1.250497 | 1.578988 | 0.724239 | 2.55046 | 0.9400653 | 0.001494037 | 0 | 0 | 0 | 0 | 20.68991
11403 | 84975.7 | 2021-03-12 16:31 | 1319.032 | 19 | 8 | -1.999357 | 1.249192 | 1.578988 | 0.7325737 | 2.55046 | 0.9504797 | 0 | 0 | 0 | 0 | 0 | 20.68991
11404 | 84990.71 | 2021-03-12 16:31 | 1334.039 | 19 | 8 | -1.999538 | 1.247888 | 1.578988 | 0.7409082 | 2.55046 | 0.9608836 | 0.001493205 | 0 | 0 | 0 | 0 | 20.62895
11405 | 85005.72 | 2021-03-12 16:31 | 1349.046 | 19 | 8 | -1.999538 | 1.246747 | 1.578988 | 0.749243 | 2.55046 | 0.9712783 | 0.002977862 | 0 | 0 | 0 | 0 | 20.68991
11406 | 85020.72 | 2021-03-12 16:32 | 1364.053 | 19 | 8 | -1.999357 | 1.245606 | 1.578988 | 0.7575775 | 2.55046 | 0.9816629 | 0 | 0 | 0 | 0 | 0 | 20.59847
11407 | 85035.73 | 2021-03-12 16:32 | 1379.06 | 19 | 8 | -1.999357 | 1.244465 | 1.578988 | 0.7659124 | 2.55046 | 0.9920376 | 0.002986562 | 0 | 0 | 0 | 0 | 20.83977
11408 | 85050.74 | 2021-03-12 16:32 | 1394.067 | 19 | 8 | -1.999357 | 1.243161 | 1.578988 | 0.7742471 | 2.55046 | 1.002402 | 0.002986381 | 0 | 0 | 0 | 0 | 20.58447
11409 | 85065.75 | 2021-03-12 16:32 | 1409.074 | 19 | 8 | -1.999177 | 1.242183 | 1.578988 | 0.7825818 | 2.55046 | 1.012757 | 0.005969746 | 0 | 0 | 0 | 0 | 20.58447
11410 | 85080.75 | 2021-03-12 16:33 | 1424.081 | 19 | 8 | -1.999177 | 1.240879 | 1.578988 | 0.7909165 | 2.55046 | 1.023101 | 0.005973264 | 0 | 0 | 0 | 0 | 20.68991
11411 | 85095.76 | 2021-03-12 16:33 | 1439.088 | 19 | 8 | -1.999538 | 1.239412 | 1.578988 | 0.7992512 | 2.55046 | 1.033435 | 0.002985158 | 0 | 0 | 0 | 0 | 20.62895
11412 | 85110.77 | 2021-03-12 16:33 | 1454.096 | 19 | 8 | -1.999538 | 1.238108 | 1.578988 | 0.807586 | 2.55046 | 1.043759 | 0.005961793 | 0 | 0 | 0 | 0 | 20.65943
11413 | 85125.77 | 2021-03-12 16:33 | 1469.103 | 19 | 8 | -1.999357 | 1.236967 | 1.578988 | 0.8159207 | 2.55046 | 1.054072 | 0.007449125 | 0 | 0 | 0 | 0 | 20.68991
11414 | 85140.78 | 2021-03-12 16:34 | 1484.11 | 19 | 8 | -1.999357 | 1.235826 | 1.578988 | 0.8242553 | 2.55046 | 1.064375 | 0.008960007 | 0 | 0 | 0 | 0 | 20.58447
11415 | 85155.79 | 2021-03-12 16:34 | 1499.117 | 19 | 8 | -1.999357 | 1.234359 | 1.578988 | 0.83259 | 2.55046 | 1.074667 | 0.007465106 | 0 | 0 | 0 | 0 | 20.68991
11416 | 85170.79 | 2021-03-12 16:34 | 1514.124 | 19 | 8 | -1.999538 | 1.232892 | 1.578988 | 0.8409249 | 2.55046 | 1.084949 | 0.007444935 | 0 | 0 | 0 | 0 | 20.67342
11417 | 85185.8 | 2021-03-12 16:34 | 1529.131 | 19 | 8 | -1.999357 | 1.231588 | 1.578988 | 0.8492595 | 2.55046 | 1.09522 | 0.01044839 | 0 | 0 | 0 | 0 | 20.68991
11418 | 85200.81 | 2021-03-12 16:35 | 1544.138 | 19 | 8 | -1.999538 | 1.230121 | 1.578988 | 0.8575942 | 2.55046 | 1.10548 | 0.008958 | 0 | 0 | 0 | 0 | 20.65943
11419 | 85215.82 | 2021-03-12 16:35 | 1559.145 | 19 | 8 | -1.999357 | 1.228979 | 1.578988 | 0.8659289 | 2.55046 | 1.115729 | 0.01194621 | 0 | 0 | 0 | 0 | 20.65943
11420 | 85230.82 | 2021-03-12 16:35 | 1574.152 | 19 | 8 | -1.999357 | 1.227512 | 1.578988 | 0.8742635 | 2.55046 | 1.125967 | 0.01044313 | 0 | 0 | 0 | 0 | 20.68991
11421 | 85245.83 | 2021-03-12 16:35 | 1589.159 | 19 | 8 | -1.999357 | 1.226045 | 1.578988 | 0.8825983 | 2.55046 | 1.136194 | 0.005970228 | 0 | 0 | 0 | 0 | 20.65943
11422 | 85260.84 | 2021-03-12 16:36 | 1604.166 | 19 | 8 | -1.999357 | 1.224578 | 1.578988 | 0.8909331 | 2.55046 | 1.14641 | 0.002984487 | 0 | 0 | 0 | 0 | 20.68991
11423 | 85275.84 | 2021-03-12 16:36 | 1619.173 | 19 | 8 | -1.999538 | 1.223111 | 1.578988 | 0.8992678 | 2.55046 | 1.156614 | 0.001493095 | 0 | 0 | 0 | 0 | 20.65943
11424 | 85290.85 | 2021-03-12 16:36 | 1634.18 | 19 | 8 | -1.999357 | 1.221644 | 1.578988 | 0.9076025 | 2.55046 | 1.166807 | -0.002984197 | 0 | 0 | 0 | 0 | 20.62895
11425 | 85305.86 | 2021-03-12 16:36 | 1649.187 | 19 | 8 | -1.999357 | 1.220014 | 1.578988 | 0.9159372 | 2.55046 | 1.176989 | -0.005970818 | 0 | 0 | 0 | 0 | 20.55399
11426 | 85320.87 | 2021-03-12 16:37 | 1664.194 | 19 | 8 | -1.999357 | 1.218547 | 1.578988 | 0.924272 | 2.55046 | 1.187159 | -0.008956255 | 0 | 0 | 0 | 0 | 20.58447
11427 | 85335.87 | 2021-03-12 16:37 | 1679.202 | 19 | 8 | -1.999177 | 1.216917 | 1.578988 | 0.9326067 | 2.55046 | 1.197317 | -0.01196468 | 0 | 0 | 0 | 0 | 20.65943
11428 | 85350.88 | 2021-03-12 16:37 | 1694.209 | 19 | 8 | -1.999357 | 1.215124 | 1.578988 | 0.9409414 | 2.55046 | 1.207463 | -0.01645289 | 0 | 0 | 0 | 0 | 20.67342
11429 | 85365.89 | 2021-03-12 16:37 | 1709.216 | 19 | 8 | -1.999538 | 1.21382 | 1.578988 | 0.9492761 | 2.55046 | 1.217597 | -0.0164203 | 0 | 0 | 0 | 0 | 20.52351
11430 | 85380.89 | 2021-03-12 16:38 | 1724.223 | 19 | 8 | -1.999357 | 1.212516 | 1.578988 | 0.9576108 | 2.55046 | 1.22772 | -0.014926 | 0 | 0 | 0 | 0 | 20.7039
11431 | 85395.9 | 2021-03-12 16:38 | 1739.23 | 19 | 8 | -1.999538 | 1.211048 | 1.578988 | 0.9659457 | 2.55046 | 1.23783 | -0.01491274 | 0 | 0 | 0 | 0 | 20.7039
11432 | 85410.91 | 2021-03-12 16:38 | 1754.237 | 19 | 8 | -1.999357 | 1.209744 | 1.578988 | 0.9742803 | 2.55046 | 1.247927 | -0.01492555 | 0 | 0 | 0 | 0 | 20.65943
11433 | 85425.91 | 2021-03-12 16:38 | 1769.244 | 19 | 8 | -1.999357 | 1.20844 | 1.578988 | 0.982615 | 2.55046 | 1.258012 | -0.01343609 | 0 | 0 | 0 | 0 | 20.55399
11434 | 85440.92 | 2021-03-12 16:39 | 1784.251 | 19 | 8 | -1.999357 | 1.20681 | 1.578988 | 0.9909496 | 2.55046 | 1.268085 | -0.009410431 | 0 | 0 | 0 | 0 | 20.65943
11435 | 85455.93 | 2021-03-12 16:39 | 1799.258 | 19 | 8 | -1.999177 | 1.205343 | 1.578988 | 0.9992843 | 2.55046 | 1.278145 | -0.01343686 | 0 | 0 | 0 | 0 | 20.62895
11436 | 85470.94 | 2021-03-12 16:39 | 1814.267 | 19 | 8 | -1.999357 | 1.204039 | 1.578988 | 1.00762 | 2.55046 | 1.288192 | -0.01028588 | 0 | 0 | 0 | 0 | 20.49302
11437 | 85485.94 | 2021-03-12 16:39 | 1829.272 | 19 | 8 | -1.999357 | 1.203387 | 1.578988 | 1.015954 | 2.55046 | 1.298224 | -0.001492939 | 0 | 0 | 0 | 0 | 20.62895
11438 | 85500.95 | 2021-03-12 16:40 | 1844.279 | 19 | 8 | -1.999177 | 1.201757 | 1.578988 | 1.024288 | 2.55046 | 1.308244 | -0.001492118 | 0 | 0 | 0 | 0 | 20.53751
11439 | 85515.96 | 2021-03-12 16:40 | 1859.287 | 19 | 8 | -1.999357 | 1.200127 | 1.578988 | 1.032623 | 2.55046 | 1.31825 | -0.002985639 | 0 | 0 | 0 | 0 | 20.43205
11440 | 85530.96 | 2021-03-12 16:40 | 1874.294 | 19 | 8 | -1.999718 | 1.198497 | 1.578988 | 1.040958 | 2.55046 | 1.328243 | -0.001492259 | 0 | 0 | 0 | 0 | 20.50703
11441 | 85545.97 | 2021-03-12 16:40 | 1889.301 | 19 | 8 | -1.999357 | 1.196867 | 1.578988 | 1.049293 | 2.55046 | 1.338222 | -0.00298586 | 0 | 0 | 0 | 0 | 20.62895
11442 | 85560.98 | 2021-03-12 16:41 | 1904.308 | 19 | 8 | -1.999538 | 1.195237 | 1.578988 | 1.057627 | 2.55046 | 1.348186 | 0 | 0 | 0 | 0 | 0 | 20.61247
11443 | 85575.99 | 2021-03-12 16:41 | 1919.315 | 19 | 8 | -1.999538 | 1.193444 | 1.578988 | 1.065962 | 2.55046 | 1.358136 | 0 | 0 | 0 | 0 | 0 | 20.582
11444 | 85590.99 | 2021-03-12 16:41 | 1934.322 | 19 | 8 | -1.999538 | 1.191651 | 1.578988 | 1.074297 | 2.55046 | 1.368072 | 0 | 0 | 0 | 0 | 0 | 20.8093
11445 | 85606 | 2021-03-12 16:41 | 1949.329 | 19 | 8 | -1.999538 | 1.189857 | 1.578988 | 1.082632 | 2.55046 | 1.377992 | 0 | 0 | 0 | 0 | 0 | 20.76484
11446 | 85621.01 | 2021-03-12 16:42 | 1964.336 | 19 | 8 | -1.999177 | 1.188227 | 1.578988 | 1.090966 | 2.55046 | 1.387897 | 0.001492844 | 0 | 0 | 0 | 0 | 20.65943
11447 | 85636.01 | 2021-03-12 16:42 | 1979.343 | 19 | 8 | -1.999357 | 1.186434 | 1.578988 | 1.099301 | 2.55046 | 1.397787 | 0.001492855 | 0 | 0 | 0 | 0 | 20.61496
11448 | 85651.02 | 2021-03-12 16:42 | 1994.35 | 19 | 8 | -1.999538 | 1.184478 | 1.578988 | 1.107636 | 2.55046 | 1.407662 | 0 | 0 | 0 | 0 | 0 | 20.68991
11449 | 85666.03 | 2021-03-12 16:42 | 2009.357 | 19 | 8 | -1.999357 | 1.182685 | 1.578988 | 1.115971 | 2.55046 | 1.417521 | 0.001493275 | 0 | 0 | 0 | 0 | 20.76484
11450 | 85681.04 | 2021-03-12 16:43 | 2024.364 | 19 | 8 | -1.999357 | 1.180566 | 1.578988 | 1.124305 | 2.55046 | 1.427364 | 0.002984167 | 0 | 0 | 0 | 0 | 20.68991
11451 | 85696.04 | 2021-03-12 16:43 | 2039.372 | 19 | 8 | -1.999357 | 1.17861 | 1.578988 | 1.13264 | 2.55046 | 1.43719 | 0.001490193 | 0 | 0 | 0 | 0 | 20.68991
11452 | 85711.05 | 2021-03-12 16:43 | 2054.379 | 19 | 8 | -1.999177 | 1.176654 | 1.578988 | 1.140975 | 2.55046 | 1.447 | 0.001492259 | 0 | 0 | 0 | 0 | 20.76484
11453 | 85726.06 | 2021-03-12 16:43 | 2069.386 | 19 | 8 | -1.999357 | 1.174535 | 1.578988 | 1.14931 | 2.55046 | 1.456793 | 0.001490423 | 0 | 0 | 0 | 0 | 20.76484
11454 | 85741.06 | 2021-03-12 16:44 | 2084.392 | 19 | 8 | -1.999538 | 1.172578 | 1.578988 | 1.157644 | 2.55046 | 1.466569 | 0.002985259 | 0 | 0 | 0 | 0 | 20.98958
11455 | 85756.07 | 2021-03-12 16:44 | 2099.4 | 19 | 8 | -1.999357 | 1.170459 | 1.578988 | 1.165979 | 2.55046 | 1.476328 | 0.00149311 | 0 | 0 | 0 | 0 | 20.76484
11456 | 85771.08 | 2021-03-12 16:44 | 2114.407 | 19 | 8 | -1.999357 | 1.168177 | 1.578988 | 1.174314 | 2.55046 | 1.486069 | 0.00298593 | 0 | 0 | 0 | 0 | 20.83977
11457 | 85786.08 | 2021-03-12 16:44 | 2129.414 | 19 | 8 | -1.999357 | 1.165895 | 1.578988 | 1.182648 | 2.55046 | 1.495791 | 0.002985569 | 0 | 0 | 0 | 0 | 20.98958
11458 | 85801.09 | 2021-03-12 16:45 | 2144.421 | 19 | 8 | -1.999538 | 1.163613 | 1.578988 | 1.190983 | 2.55046 | 1.505494 | 0.00298607 | 0 | 0 | 0 | 0 | 20.76484
11459 | 85816.1 | 2021-03-12 16:45 | 2159.428 | 19 | 8 | -1.999357 | 1.161168 | 1.578988 | 1.199318 | 2.55046 | 1.515178 | 0.002985439 | 0 | 0 | 0 | 0 | 20.61496
11460 | 85831.11 | 2021-03-12 16:45 | 2174.435 | 19 | 8 | -1.999538 | 1.158886 | 1.578988 | 1.207652 | 2.55046 | 1.524842 | 0.00298584 | 0 | 0 | 0 | 0 | 20.76484
11461 | 85846.11 | 2021-03-12 16:45 | 2189.442 | 19 | 8 | -1.999538 | 1.156441 | 1.578988 | 1.215987 | 2.55046 | 1.534486 | 0.00298582 | 0 | 0 | 0 | 0 | 20.76484
11462 | 85861.12 | 2021-03-12 16:46 | 2204.449 | 19 | 8 | -1.999177 | 1.154158 | 1.578988 | 1.224322 | 2.55046 | 1.544111 | 0.005967433 | 0 | 0 | 0 | 0 | 20.68991
11463 | 85876.13 | 2021-03-12 16:46 | 2219.456 | 19 | 8 | -1.999357 | 1.15155 | 1.578988 | 1.232657 | 2.55046 | 1.553716 | 0.004478049 | 0 | 0 | 0 | 0 | 20.68991
11464 | 85891.13 | 2021-03-12 16:46 | 2234.463 | 19 | 8 | -1.999538 | 1.148779 | 1.578988 | 1.240991 | 2.55046 | 1.563298 | 0.002984798 | 0 | 0 | 0 | 0 | 20.76484
11465 | 85906.14 | 2021-03-12 16:46 | 2249.47 | 19 | 8 | -1.999357 | 1.146008 | 1.578988 | 1.249326 | 2.55046 | 1.572859 | 0.002987073 | 0 | 0 | 0 | 0 | 20.76484
11466 | 85921.15 | 2021-03-12 16:47 | 2264.478 | 19 | 8 | -1.999357 | 1.1434 | 1.578988 | 1.257661 | 2.55046 | 1.582397 | 0.00745357 | 0 | 0 | 0 | 0 | 20.68991
11467 | 85936.16 | 2021-03-12 16:47 | 2279.486 | 19 | 8 | -1.999357 | 1.140629 | 1.578988 | 1.265996 | 2.55046 | 1.591912 | 0.007389192 | 0 | 0 | 0 | 0 | 20.76484
11468 | 85951.16 | 2021-03-12 16:47 | 2294.493 | 19 | 8 | -1.999357 | 1.137858 | 1.578988 | 1.274331 | 2.55046 | 1.601403 | 0.008866559 | 0 | 0 | 0 | 0 | 20.76484
11469 | 85966.17 | 2021-03-12 16:47 | 2309.499 | 19 | 8 | -1.999357 | 1.13476 | 1.578988 | 1.282665 | 2.55046 | 1.61087 | 0.008958001 | 0 | 0 | 0 | 0 | 20.68991
11470 | 85981.18 | 2021-03-12 16:48 | 2324.506 | 19 | 8 | -1.999357 | 1.131826 | 1.578988 | 1.291 | 2.55046 | 1.620312 | 0.01193946 | 0 | 0 | 0 | 0 | 20.76484
11471 | 85996.18 | 2021-03-12 16:48 | 2339.513 | 19 | 8 | -1.999357 | 1.128566 | 1.578988 | 1.299335 | 2.55046 | 1.62973 | 0.01193874 | 0 | 0 | 0 | 0 | 20.68991
11472 | 86011.19 | 2021-03-12 16:48 | 2354.52 | 19 | 8 | -1.999538 | 1.125306 | 1.578988 | 1.307669 | 2.55046 | 1.63912 | 0.01492574 | 0 | 0 | 0 | 0 | 20.68991
11473 | 86026.2 | 2021-03-12 16:48 | 2369.527 | 19 | 8 | -1.999357 | 1.121394 | 1.578988 | 1.316004 | 2.55046 | 1.648482 | 0.01493125 | 0 | 0 | 0 | 0 | 20.68991
11474 | 86041.21 | 2021-03-12 16:49 | 2384.534 | 19 | 8 | -1.999357 | 1.117971 | 1.578988 | 1.324339 | 2.55046 | 1.657816 | 0.01939875 | 0 | 0 | 0 | 0 | 20.76484
11475 | 86056.21 | 2021-03-12 16:49 | 2399.541 | 19 | 8 | -1.999357 | 1.114547 | 1.578988 | 1.332673 | 2.55046 | 1.667121 | 0.01940495 | 0 | 0 | 0 | 0 | 20.61496
11476 | 86071.22 | 2021-03-12 16:49 | 2414.552 | 19 | 8 | -1.999538 | 1.110635 | 1.578988 | 1.34101 | 2.55046 | 1.676399 | 0.01869351 | 0 | 0 | 0 | 0 | 20.68991
11477 | 86086.23 | 2021-03-12 16:49 | 2429.555 | 19 | 8 | -1.999538 | 1.106723 | 1.578988 | 1.349343 | 2.55046 | 1.685641 | 0.01641943 | 0 | 0 | 0 | 0 | 20.76484
11478 | 86101.23 | 2021-03-12 16:50 | 2444.562 | 19 | 8 | -1.999357 | 1.102485 | 1.578988 | 1.357678 | 2.55046 | 1.694852 | 0.01044652 | 0 | 0 | 0 | 0 | 20.68991
11479 | 86116.24 | 2021-03-12 16:50 | 2459.57 | 19 | 8 | -1.999538 | 1.098247 | 1.578988 | 1.366012 | 2.55046 | 1.70403 | 0.01044912 | 0 | 0 | 0 | 0 | 20.68991
11480 | 86131.25 | 2021-03-12 16:50 | 2474.576 | 19 | 8 | -1.999357 | 1.094008 | 1.578988 | 1.374347 | 2.55046 | 1.713173 | 0.007455669 | 0 | 0 | 0 | 0 | 20.68991
11481 | 86146.25 | 2021-03-12 16:50 | 2489.584 | 19 | 8 | -1.999357 | 1.088955 | 1.578988 | 1.382682 | 2.55046 | 1.722279 | 0.001490913 | 0 | 0 | 0 | 0 | 20.76484
11482 | 86161.26 | 2021-03-12 16:51 | 2504.591 | 19 | 8 | -1.999357 | 1.083576 | 1.578988 | 1.391017 | 2.55046 | 1.731347 | -0.007534775 | 0 | 0 | 0 | 0 | 20.76484
11483 | 86176.27 | 2021-03-12 16:51 | 2519.598 | 19 | 8 | -1.999357 | 1.078686 | 1.578988 | 1.399351 | 2.55046 | 1.740375 | -0.009043679 | 0 | 0 | 0 | 0 | 20.76484
11484 | 86191.28 | 2021-03-12 16:51 | 2534.605 | 19 | 8 | -1.999538 | 1.07298 | 1.578988 | 1.407686 | 2.55046 | 1.749361 | -0.01803637 | 0 | 0 | 0 | 0 | 20.68991
11485 | 86206.28 | 2021-03-12 16:51 | 2549.612 | 19 | 8 | -1.999538 | 1.066949 | 1.578988 | 1.416021 | 2.55046 | 1.758303 | -0.02537791 | 0 | 0 | 0 | 0 | 20.68991
11486 | 86221.29 | 2021-03-12 16:52 | 2564.619 | 19 | 8 | -1.999538 | 1.061081 | 1.578988 | 1.424356 | 2.55046 | 1.767198 | -0.03127985 | 0 | 0 | 0 | 0 | 20.91468
11487 | 86236.3 | 2021-03-12 16:52 | 2579.626 | 19 | 8 | -1.999357 | 1.055212 | 1.578988 | 1.43269 | 2.55046 | 1.776043 | -0.03433195 | 0 | 0 | 0 | 0 | 20.68991
11488 | 86251.3 | 2021-03-12 16:52 | 2594.633 | 19 | 8 | -1.999357 | 1.049018 | 1.578988 | 1.441025 | 2.55046 | 1.784838 | -0.03432423 | 0 | 0 | 0 | 0 | 20.68991
11489 | 86266.31 | 2021-03-12 16:52 | 2609.64 | 19 | 8 | -1.999538 | 1.042172 | 1.578988 | 1.44936 | 2.55046 | 1.793577 | -0.0343342 | 0 | 0 | 0 | 0 | 20.61496
11490 | 86281.32 | 2021-03-12 16:53 | 2624.647 | 19 | 8 | -1.999357 | 1.034999 | 1.578988 | 1.457694 | 2.55046 | 1.802255 | -0.03432993 | 0 | 0 | 0 | 0 | 20.68991
11491 | 86296.33 | 2021-03-12 16:53 | 2639.654 | 19 | 8 | -1.999538 | 1.027175 | 1.578988 | 1.466029 | 2.55046 | 1.810869 | -0.03433708 | 0 | 0 | 0 | 0 | 20.76484
11492 | 86310.79 | 2021-03-12 16:53 | 2654.116 | 19 | 8 | -1.999357 | 1.016742 | 1.578988 | 1.474061 | 2.55046 | 1.819103 | -0.05075089 | 0 | 0 | 0 | 0 | 20.76484
11493 | 86325.79 | 2021-03-12 16:53 | 2669.123 | 19 | 8 | -1.999357 | 1.006962 | 1.578988 | 1.482395 | 2.55046 | 1.827572 | -0.05521604 | 0 | 0 | 0 | 0 | 20.68991
11494 | 86339.62 | 2021-03-12 16:54 | 2682.944 | 19 | 8 | -1.999538 | 0.9966922 | 1.578988 | 1.490072 | 2.55046 | 1.835298 | -0.05969549 | 0 | 0 | 0 | 0 | 20.76484
11495 | 86352.22 | 2021-03-12 16:54 | 2695.549 | 19 | 8 | -1.999357 | 0.9864227 | 1.578988 | 1.497072 | 2.55046 | 1.842274 | -0.06118864 | 0 | 0 | 0 | 0 | 20.61496
11496 | 86363.64 | 2021-03-12 16:54 | 2706.968 | 19 | 8 | -1.999538 | 0.9756641 | 1.578988 | 1.503414 | 2.55046 | 1.84853 | -0.07016546 | 0 | 0 | 0 | 0 | 20.68991
11497 | 86373.86 | 2021-03-12 16:54 | 2717.186 | 19 | 8 | -1.999177 | 0.9655575 | 1.578988 | 1.509089 | 2.55046 | 1.854072 | -0.07297429 | 0 | 0 | 0 | 0 | 20.61496
11498 | 86383.45 | 2021-03-12 16:54 | 2726.78 | 19 | 8 | -1.999357 | 0.955451 | 1.578988 | 1.514417 | 2.55046 | 1.859222 | -0.07612173 | 0 | 0 | 0 | 0 | 20.68991
11499 | 86391.3 | 2021-03-12 16:54 | 2734.626 | 19 | 8 | -1.999357 | 0.9450185 | 1.578988 | 1.518775 | 2.55046 | 1.863391 | -0.07912196 | 0 | 0 | 0 | 0 | 20.61496
11500 | 86398.49 | 2021-03-12 16:55 | 2741.818 | 19 | 8 | -1.999357 | 0.9344229 | 1.578988 | 1.522769 | 2.55046 | 1.867172 | -0.0895163 | 0 | 0 | 0 | 0 | 20.61496
11501 | 86398.85 | 2021-03-12 16:55 | 2742.177 | 19 | 8 | -1.999357 | 0.9446924 | 1.578988 | 1.522969 | 2.55046 | 1.86736 | 0.01343109 | 0 | 0 | 0 | 0 | 20.68991
11502 | 86399.1 | 2021-03-12 16:55 | 2742.426 | 19 | 8 | -1.999357 | 0.9331188 | 1.578988 | 1.523107 | 2.55046 | 1.86749 | -0.09255658 | 0 | 0 | 0 | 0 | 20.68991
11503 | 86399.39 | 2021-03-12 16:55 | 2742.723 | 19 | 8 | -1.999357 | 0.9432253 | 1.578988 | 1.523272 | 2.55046 | 1.867645 | 0.013436 | 0 | 0 | 0 | 0 | 20.68991
11504 | 86399.67 | 2021-03-12 16:55 | 2743.003 | 19 | 8 | -1.999357 | 0.9329558 | 1.578988 | 1.523428 | 2.55046 | 1.867792 | -0.09260624 | 0 | 0 | 0 | 0 | 20.61496
11505 | 86400.06 | 2021-03-12 16:55 | 2743.393 | 19 | 8 | -1.999357 | 0.9432253 | 1.578988 | 1.523644 | 2.55046 | 1.867996 | 0.01342203 | 0 | 0 | 0 | 0 | 20.68991
11506 | 86400.28 | 2021-03-12 16:55 | 2743.612 | 19 | 8 | -1.999538 | 0.9316517 | 1.578988 | 1.523766 | 2.55046 | 1.868109 | -0.09710615 | 0 | 0 | 0 | 0 | 20.61496
11507 | 86400.61 | 2021-03-12 16:55 | 2743.939 | 19 | 8 | -1.999357 | 0.9417583 | 1.578988 | 1.523948 | 2.55046 | 1.86828 | 0.0119286 | 0 | 0 | 0 | 0 | 20.68991
11508 | 86400.89 | 2021-03-12 16:55 | 2744.22 | 19 | 8 | -1.999357 | 0.9308367 | 1.578988 | 1.524104 | 2.55046 | 1.868427 | -0.09410251 | 0 | 0 | 0 | 0 | 20.68991
11509 | 86401.22 | 2021-03-12 16:55 | 2744.548 | 19 | 8 | -1.999357 | 0.9411063 | 1.578988 | 1.524286 | 2.55046 | 1.868598 | 0.01045028 | 0 | 0 | 0 | 0 | 20.68991
11510 | 86401.5 | 2021-03-12 16:55 | 2744.829 | 19 | 8 | -1.999538 | 0.9295326 | 1.578988 | 1.524442 | 2.55046 | 1.868744 | -0.09552868 | 0 | 0 | 0 | 0 | 20.68991
11511 | 86401.8 | 2021-03-12 16:55 | 2745.125 | 19 | 8 | -1.999357 | 0.9399652 | 1.578988 | 1.524606 | 2.55046 | 1.868898 | 0.01194618 | 0 | 0 | 0 | 0 | 20.61496
11512 | 86402.08 | 2021-03-12 16:55 | 2745.406 | 19 | 8 | -1.999357 | 0.9295326 | 1.578988 | 1.524762 | 2.55046 | 1.869044 | -0.09402648 | 0 | 0 | 0 | 0 | 20.79532
11513 | 86402.44 | 2021-03-12 16:55 | 2745.765 | 19 | 8 | -1.999357 | 0.9396392 | 1.578988 | 1.524961 | 2.55046 | 1.869231 | 0.01044863 | 0 | 0 | 0 | 0 | 20.76484
11514 | 86402.69 | 2021-03-12 16:55 | 2746.014 | 19 | 8 | -1.999357 | 0.9280655 | 1.578988 | 1.5251 | 2.55046 | 1.869361 | -0.09553573 | 0 | 0 | 0 | 0 | 20.68991
11515 | 86403.01 | 2021-03-12 16:55 | 2746.342 | 19 | 8 | -1.999538 | 0.9384981 | 1.578988 | 1.525282 | 2.55046 | 1.869531 | 0.01044766 | 0 | 0 | 0 | 0 | 20.76484
11516 | 86403.29 | 2021-03-12 16:55 | 2746.623 | 19 | 8 | -1.999538 | 0.9270875 | 1.578988 | 1.525438 | 2.55046 | 1.869677 | -0.09854423 | 0 | 0 | 0 | 0 | 20.68991
11517 | 86403.57 | 2021-03-12 16:55 | 2746.904 | 19 | 8 | -1.999357 | 0.937194 | 1.578988 | 1.525594 | 2.55046 | 1.869823 | 0.01641623 | 0 | 0 | 0 | 0 | 20.61496
11518 | 86403.9 | 2021-03-12 16:55 | 2747.231 | 19 | 8 | -1.999357 | 0.9257835 | 1.578988 | 1.525776 | 2.55046 | 1.869993 | -0.09851591 | 0 | 0 | 0 | 0 | 20.68991
11519 | 86404.15 | 2021-03-12 16:55 | 2747.482 | 19 | 8 | -1.999538 | 0.93589 | 1.578988 | 1.525915 | 2.55046 | 1.870123 | 0.0177268 | 0 | 0 | 0 | 0 | 20.68991
11520 | 86405.09 | 2021-03-12 16:55 | 2748.417 | 19 | 8 | -1.999357 | 0.9244794 | 1.578988 | 1.526434 | 2.55046 | 1.870607 | -0.09850158 | 0 | 0 | 0 | 0 | 20.68991
11521 | 86405.4 | 2021-03-12 16:55 | 2748.729 | 19 | 8 | -1.999538 | 0.9345859 | 1.578988 | 1.526608 | 2.55046 | 1.870769 | 0.0119377 | 0 | 0 | 0 | 0 | 20.61496
11522 | 86405.7 | 2021-03-12 16:55 | 2749.025 | 19 | 8 | -1.999357 | 0.9231753 | 1.578988 | 1.526772 | 2.55046 | 1.870922 | -0.1014982 | 0 | 0 | 0 | 0 | 20.68991
11523 | 86405.98 | 2021-03-12 16:55 | 2749.306 | 19 | 8 | -1.999538 | 0.9334449 | 1.578988 | 1.526928 | 2.55046 | 1.871067 | 0.0149281 | 0 | 0 | 0 | 0 | 20.72039
11524 | 86406.3 | 2021-03-12 16:55 | 2749.634 | 19 | 8 | -1.999357 | 0.9218712 | 1.578988 | 1.52711 | 2.55046 | 1.871237 | -0.1015076 | 0 | 0 | 0 | 0 | 20.68991
11525 | 86406.52 | 2021-03-12 16:55 | 2749.852 | 19 | 8 | -1.999357 | 0.9319777 | 1.578988 | 1.527231 | 2.55046 | 1.871349 | 0.02685947 | 0 | 0 | 0 | 0 | 20.68991
11526 | 86406.91 | 2021-03-12 16:55 | 2750.242 | 19 | 8 | -1.999718 | 0.9217082 | 1.578988 | 1.527448 | 2.55046 | 1.871551 | -0.09106516 | 0 | 0 | 0 | 0 | 20.76484
11527 | 86407.19 | 2021-03-12 16:55 | 2750.523 | 19 | 8 | -1.999357 | 0.9318147 | 1.578988 | 1.527604 | 2.55046 | 1.871696 | 0.01493142 | 0 | 0 | 0 | 0 | 20.76484
11528 | 86407.49 | 2021-03-12 16:55 | 2750.819 | 19 | 8 | -1.999538 | 0.9205672 | 1.578988 | 1.527769 | 2.55046 | 1.871849 | -0.1015185 | 0 | 0 | 0 | 0 | 20.68991
11529 | 86407.77 | 2021-03-12 16:55 | 2751.1 | 19 | 8 | -1.999357 | 0.9306737 | 1.578988 | 1.527924 | 2.55046 | 1.871993 | 0.01793984 | 0 | 0 | 0 | 0 | 20.76484
11530 | 86408.1 | 2021-03-12 16:55 | 2751.427 | 19 | 8 | -1.999357 | 0.9192631 | 1.578988 | 1.528106 | 2.55046 | 1.872162 | -0.1029319 | 0 | 0 | 0 | 0 | 20.68991
11531 | 86408.38 | 2021-03-12 16:55 | 2751.708 | 19 | 8 | -1.999357 | 0.9295326 | 1.578988 | 1.528262 | 2.55046 | 1.872307 | 0.01641656 | 0 | 0 | 0 | 0 | 20.68991
11532 | 86408.71 | 2021-03-12 16:55 | 2752.036 | 19 | 8 | -1.999357 | 0.917633 | 1.578988 | 1.528444 | 2.55046 | 1.872476 | -0.08207812 | 0 | 0 | 0 | 0 | 20.68991
11533 | 86408.93 | 2021-03-12 16:55 | 2752.254 | 19 | 8 | -1.999357 | 0.9280655 | 1.578988 | 1.528566 | 2.55046 | 1.872588 | 0.02687489 | 0 | 0 | 0 | 0 | 20.76484
11534 | 86409.32 | 2021-03-12 16:55 | 2752.644 | 19 | 8 | -1.999538 | 0.917144 | 1.578988 | 1.528782 | 2.55046 | 1.872788 | -0.06566956 | 0 | 0 | 0 | 0 | 20.68991
11535 | 86409.56 | 2021-03-12 16:55 | 2752.894 | 19 | 8 | -1.999177 | 0.9275765 | 1.578988 | 1.528921 | 2.55046 | 1.872916 | 0.02089523 | 0 | 0 | 0 | 0 | 20.68991
11536 | 86409.89 | 2021-03-12 16:55 | 2753.221 | 19 | 8 | -1.999357 | 0.916818 | 1.578988 | 1.529103 | 2.55046 | 1.873085 | -0.0866703 | 0 | 0 | 0 | 0 | 20.61496
11537 | 86410.2 | 2021-03-12 16:55 | 2753.533 | 19 | 8 | -1.999357 | 0.9270875 | 1.578988 | 1.529276 | 2.55046 | 1.873245 | 0.01640863 | 0 | 0 | 0 | 0 | 20.68991
11538 | 86410.5 | 2021-03-12 16:55 | 2753.83 | 19 | 8 | -1.999357 | 0.9151879 | 1.578988 | 1.529441 | 2.55046 | 1.873397 | -0.08644431 | 0 | 0 | 0 | 0 | 20.79532
11539 | 86410.78 | 2021-03-12 16:55 | 2754.11 | 19 | 8 | -1.999357 | 0.9257835 | 1.578988 | 1.529596 | 2.55046 | 1.873541 | 0.02089621 | 0 | 0 | 0 | 0 | 20.68991
11540 | 86411.09 | 2021-03-12 16:55 | 2754.423 | 19 | 8 | -1.999177 | 0.9137208 | 1.578988 | 1.52977 | 2.55046 | 1.873701 | -0.1058061 | 0 | 0 | 0 | 0 | 20.76484
11541 | 86411.33 | 2021-03-12 16:55 | 2754.657 | 19 | 8 | -1.999357 | 0.9238274 | 1.578988 | 1.5299 | 2.55046 | 1.87382 | 0.02836298 | 0 | 0 | 0 | 0 | 20.76484
11542 | 86411.7 | 2021-03-12 16:55 | 2755.031 | 19 | 8 | -1.999538 | 0.9127427 | 1.578988 | 1.530108 | 2.55046 | 1.874012 | -0.1030098 | 0 | 0 | 0 | 0 | 20.76484
11543 | 86411.94 | 2021-03-12 16:55 | 2755.265 | 19 | 8 | -1.999357 | 0.9228493 | 1.578988 | 1.530238 | 2.55046 | 1.874132 | 0.02388683 | 0 | 0 | 0 | 0 | 20.76484
11544 | 86412.28 | 2021-03-12 16:55 | 2755.608 | 19 | 8 | -1.999357 | 0.9125797 | 1.578988 | 1.530428 | 2.55046 | 1.874307 | -0.101371 | 0 | 0 | 0 | 0 | 20.68991
11545 | 86412.61 | 2021-03-12 16:55 | 2755.936 | 19 | 8 | -1.999177 | 0.9228493 | 1.578988 | 1.53061 | 2.55046 | 1.874475 | 0.01641838 | 0 | 0 | 0 | 0 | 20.68991
11546 | 86412.89 | 2021-03-12 16:55 | 2756.217 | 19 | 8 | -1.999357 | 0.9107866 | 1.578988 | 1.530766 | 2.55046 | 1.874618 | -0.1089477 | 0 | 0 | 0 | 0 | 20.76484
11547 | 86413.15 | 2021-03-12 16:55 | 2756.483 | 19 | 8 | -1.999538 | 0.9208932 | 1.578988 | 1.530914 | 2.55046 | 1.874754 | 0.02070483 | 0 | 0 | 0 | 0 | 20.68991
11548 | 86413.5 | 2021-03-12 16:55 | 2756.825 | 19 | 8 | -1.999177 | 0.9094825 | 1.578988 | 1.531104 | 2.55046 | 1.874929 | -0.1059915 | 0 | 0 | 0 | 0 | 20.61496
11549 | 86413.73 | 2021-03-12 16:55 | 2757.059 | 19 | 8 | -1.999357 | 0.9195891 | 1.578988 | 1.531234 | 2.55046 | 1.875047 | 0.02836536 | 0 | 0 | 0 | 0 | 20.68991
11550 | 86414.1 | 2021-03-12 16:55 | 2757.433 | 19 | 8 | -1.999357 | 0.9080155 | 1.578988 | 1.531442 | 2.55046 | 1.875239 | -0.1089916 | 0 | 0 | 0 | 0 | 20.76484
11551 | 86414.34 | 2021-03-12 16:55 | 2757.669 | 19 | 8 | -1.999177 | 0.9187741 | 1.578988 | 1.531573 | 2.55046 | 1.875358 | 0.02653862 | 0 | 0 | 0 | 0 | 20.68991
11552 | 86414.68 | 2021-03-12 16:55 | 2758.011 | 19 | 8 | -1.999177 | 0.9081785 | 1.578988 | 1.531763 | 2.55046 | 1.875532 | -0.1060584 | 0 | 0 | 0 | 0 | 20.68991
11553 | 86415.01 | 2021-03-12 16:55 | 2758.338 | 19 | 8 | -1.999538 | 0.918448 | 1.578988 | 1.531945 | 2.55046 | 1.875699 | 0.0149268 | 0 | 0 | 0 | 0 | 20.76484
11554 | 86415.29 | 2021-03-12 16:55 | 2758.619 | 19 | 8 | -1.999357 | 0.9065484 | 1.578988 | 1.5321 | 2.55046 | 1.875842 | -0.107503 | 0 | 0 | 0 | 0 | 20.61496
11555 | 86415.56 | 2021-03-12 16:55 | 2758.884 | 19 | 8 | -1.999538 | 0.9166549 | 1.578988 | 1.532248 | 2.55046 | 1.875976 | 0.01343203 | 0 | 0 | 0 | 0 | 20.68991
11556 | 86415.9 | 2021-03-12 16:55 | 2759.227 | 19 | 8 | -1.999357 | 0.9047553 | 1.578988 | 1.532438 | 2.55046 | 1.876151 | -0.1134725 | 0 | 0 | 0 | 0 | 20.61496
11557 | 86416.09 | 2021-03-12 16:55 | 2759.415 | 19 | 8 | -1.999357 | 0.9148619 | 1.578988 | 1.532542 | 2.55046 | 1.876245 | 0.04926048 | 0 | 0 | 0 | 0 | 20.76484
11558 | 86416.51 | 2021-03-12 16:55 | 2759.836 | 19 | 8 | -1.999538 | 0.9032882 | 1.578988 | 1.532776 | 2.55046 | 1.876459 | -0.1134525 | 0 | 0 | 0 | 0 | 20.76484
11559 | 86416.69 | 2021-03-12 16:55 | 2760.023 | 19 | 8 | -1.999357 | 0.9138838 | 1.578988 | 1.53288 | 2.55046 | 1.876554 | 0.03881725 | 0 | 0 | 0 | 0 | 20.76484
11560 | 86417.08 | 2021-03-12 16:55 | 2760.413 | 19 | 8 | -1.999357 | 0.9036143 | 1.578988 | 1.533097 | 2.55046 | 1.876752 | -0.1074597 | 0 | 0 | 0 | 0 | 20.68991
11561 | 86417.38 | 2021-03-12 16:55 | 2760.709 | 19 | 8 | -1.999357 | 0.9137208 | 1.578988 | 1.533261 | 2.55046 | 1.876902 | 0.01194281 | 0 | 0 | 0 | 0 | 20.61496
11562 | 86417.69 | 2021-03-12 16:55 | 2761.021 | 19 | 8 | -1.999177 | 0.9019842 | 1.578988 | 1.533435 | 2.55046 | 1.87706 | -0.1104384 | 0 | 0 | 0 | 0 | 20.68991
11563 | 86417.97 | 2021-03-12 16:55 | 2761.303 | 19 | 8 | -1.999357 | 0.9127427 | 1.578988 | 1.533591 | 2.55046 | 1.877202 | 0.02219538 | 0 | 0 | 0 | 0 | 20.68991
11564 | 86418.3 | 2021-03-12 16:55 | 2761.63 | 19 | 8 | -1.999357 | 0.9003541 | 1.578988 | 1.533773 | 2.55046 | 1.877367 | -0.1119439 | 0 | 0 | 0 | 0 | 20.68991
11565 | 86418.52 | 2021-03-12 16:55 | 2761.848 | 19 | 8 | -1.999357 | 0.9107866 | 1.578988 | 1.533894 | 2.55046 | 1.877477 | 0.0343284 | 0 | 0 | 0 | 0 | 20.76484
11566 | 86418.91 | 2021-03-12 16:55 | 2762.238 | 19 | 8 | -1.999177 | 0.898235 | 1.578988 | 1.534111 | 2.55046 | 1.877674 | -0.1179625 | 0 | 0 | 0 | 0 | 20.68991
11567 | 86419.07 | 2021-03-12 16:55 | 2762.394 | 19 | 8 | -1.999357 | 0.9083415 | 1.578988 | 1.534197 | 2.55046 | 1.877752 | 0.06717554 | 0 | 0 | 0 | 0 | 20.68991
11568 | 86419.52 | 2021-03-12 16:55 | 2762.847 | 19 | 8 | -1.999357 | 0.8969309 | 1.578988 | 1.534448 | 2.55046 | 1.877981 | -0.1179302 | 0 | 0 | 0 | 0 | 20.76484
11569 | 86419.67 | 2021-03-12 16:55 | 2763.003 | 19 | 8 | -1.999357 | 0.9075265 | 1.578988 | 1.534535 | 2.55046 | 1.878059 | 0.06126938 | 0 | 0 | 0 | 0 | 20.68991
11570 | 86420.09 | 2021-03-12 16:55 | 2763.424 | 19 | 8 | -1.999177 | 0.8972569 | 1.578988 | 1.534769 | 2.55046 | 1.878271 | -0.1136272 | 0 | 0 | 0 | 0 | 20.61496
11571 | 86420.38 | 2021-03-12 16:55 | 2763.705 | 19 | 8 | -1.999538 | 0.9078525 | 1.578988 | 1.534925 | 2.55046 | 1.878412 | 0.02089019 | 0 | 0 | 0 | 0 | 20.68991
11572 | 86420.7 | 2021-03-12 16:55 | 2764.032 | 19 | 8 | -1.999177 | 0.8954638 | 1.578988 | 1.535107 | 2.55046 | 1.878577 | -0.114996 | 0 | 0 | 0 | 0 | 20.68991
11573 | 86420.92 | 2021-03-12 16:55 | 2764.25 | 19 | 8 | -1.999538 | 0.9057333 | 1.578988 | 1.535228 | 2.55046 | 1.878686 | 0.03579737 | 0 | 0 | 0 | 0 | 20.61496
11574 | 86421.31 | 2021-03-12 16:55 | 2764.64 | 19 | 8 | -1.999357 | 0.8931817 | 1.578988 | 1.535445 | 2.55046 | 1.878882 | -0.1238561 | 0 | 0 | 0 | 0 | 20.68991
11575 | 86421.47 | 2021-03-12 16:55 | 2764.796 | 19 | 8 | -1.999357 | 0.9034513 | 1.578988 | 1.535531 | 2.55046 | 1.87896 | 0.07011602 | 0 | 0 | 0 | 0 | 20.61496
11576 | 86421.92 | 2021-03-12 16:55 | 2765.249 | 19 | 8 | -1.999177 | 0.8915516 | 1.578988 | 1.535783 | 2.55046 | 1.879187 | -0.1253774 | 0 | 0 | 0 | 0 | 20.68991
11577 | 86422.04 | 2021-03-12 16:55 | 2765.374 | 19 | 8 | -1.999357 | 0.9018211 | 1.578988 | 1.535852 | 2.55046 | 1.879249 | 0.09392813 | 0 | 0 | 0 | 0 | 20.68991
11578 | 86422.53 | 2021-03-12 16:55 | 2765.857 | 19 | 8 | -1.999357 | 0.8902475 | 1.578988 | 1.536121 | 2.55046 | 1.879492 | -0.1223938 | 0 | 0 | 0 | 0 | 20.68991
11579 | 86422.65 | 2021-03-12 16:55 | 2765.982 | 19 | 8 | -1.999357 | 0.9003541 | 1.578988 | 1.53619 | 2.55046 | 1.879554 | 0.09255091 | 0 | 0 | 0 | 0 | 20.68991
11580 | 86423.11 | 2021-03-12 16:55 | 2766.435 | 19 | 8 | -1.999357 | 0.8902475 | 1.578988 | 1.536441 | 2.55046 | 1.87978 | -0.1165506 | 0 | 0 | 0 | 0 | 20.68991
11581 | 86423.32 | 2021-03-12 16:55 | 2766.653 | 19 | 8 | -1.999177 | 0.9006801 | 1.578988 | 1.536562 | 2.55046 | 1.879889 | 0.03880735 | 0 | 0 | 0 | 0 | 20.68991
11582 | 86423.73 | 2021-03-12 16:55 | 2767.059 | 19 | 8 | -1.999538 | 0.8878024 | 1.578988 | 1.536788 | 2.55046 | 1.880092 | -0.104378 | 0 | 0 | 0 | 0 | 20.68991
11583 | 86423.87 | 2021-03-12 16:55 | 2767.199 | 19 | 8 | -1.999357 | 0.897909 | 1.578988 | 1.536866 | 2.55046 | 1.880161 | 0.07778884 | 0 | 0 | 0 | 0 | 20.61496
11584 | 86424.32 | 2021-03-12 16:55 | 2767.651 | 19 | 8 | -1.999357 | 0.8860093 | 1.578988 | 1.537117 | 2.55046 | 1.880387 | -0.1283562 | 0 | 0 | 0 | 0 | 20.68991
11585 | 86424.45 | 2021-03-12 16:55 | 2767.776 | 19 | 8 | -1.999357 | 0.8964419 | 1.578988 | 1.537186 | 2.55046 | 1.880449 | 0.09552644 | 0 | 0 | 0 | 0 | 20.68991
11586 | 86424.93 | 2021-03-12 16:55 | 2768.26 | 19 | 8 | -1.999357 | 0.8843793 | 1.578988 | 1.537455 | 2.55046 | 1.88069 | -0.08964562 | 0 | 0 | 0 | 0 | 20.68991
11587 | 86425.06 | 2021-03-12 16:55 | 2768.385 | 19 | 8 | -1.999357 | 0.8948118 | 1.578988 | 1.537524 | 2.55046 | 1.880752 | 0.09533221 | 0 | 0 | 0 | 0 | 20.68991
11588 | 86425.51 | 2021-03-12 16:55 | 2768.837 | 19 | 8 | -1.999177 | 0.8845422 | 1.578988 | 1.537775 | 2.55046 | 1.880977 | -0.1104732 | 0 | 0 | 0 | 0 | 20.76484
11589 | 86425.73 | 2021-03-12 16:55 | 2769.055 | 19 | 8 | -1.999538 | 0.8949748 | 1.578988 | 1.537897 | 2.55046 | 1.881085 | 0.03882116 | 0 | 0 | 0 | 0 | 20.76484
11590 | 86426.12 | 2021-03-12 16:55 | 2769.445 | 19 | 8 | -1.999357 | 0.8817711 | 1.578988 | 1.538113 | 2.55046 | 1.881278 | -0.1119801 | 0 | 0 | 0 | 0 | 20.68991
11591 | 86426.27 | 2021-03-12 16:55 | 2769.601 | 19 | 8 | -1.999177 | 0.8925297 | 1.578988 | 1.5382 | 2.55046 | 1.881355 | 0.08287379 | 0 | 0 | 0 | 0 | 20.68991
11592 | 86426.72 | 2021-03-12 16:55 | 2770.054 | 19 | 8 | -1.999357 | 0.879815 | 1.578988 | 1.538451 | 2.55046 | 1.881579 | -0.1015252 | 0 | 0 | 0 | 0 | 20.61496
11593 | 86426.85 | 2021-03-12 16:55 | 2770.179 | 19 | 8 | -1.999357 | 0.8905736 | 1.578988 | 1.53852 | 2.55046 | 1.881641 | 0.09852637 | 0 | 0 | 0 | 0 | 20.61496
11594 | 86427.32 | 2021-03-12 16:55 | 2770.647 | 19 | 8 | -1.999357 | 0.8780219 | 1.578988 | 1.53878 | 2.55046 | 1.881872 | -0.1358539 | 0 | 0 | 0 | 0 | 20.68991
11595 | 86427.46 | 2021-03-12 16:55 | 2770.787 | 19 | 8 | -1.999538 | 0.8889435 | 1.578988 | 1.538858 | 2.55046 | 1.881941 | 0.1000405 | 0 | 0 | 0 | 0 | 20.68991
11596 | 86427.89 | 2021-03-12 16:55 | 2771.224 | 19 | 8 | -1.999357 | 0.878674 | 1.578988 | 1.539101 | 2.55046 | 1.882157 | -0.1223309 | 0 | 0 | 0 | 0 | 20.61496
11597 | 86428.13 | 2021-03-12 16:55 | 2771.458 | 19 | 8 | -1.999538 | 0.8891065 | 1.578988 | 1.539231 | 2.55046 | 1.882272 | 0.04031423 | 0 | 0 | 0 | 0 | 20.76484
11598 | 86428.5 | 2021-03-12 16:55 | 2771.832 | 19 | 8 | -1.999177 | 0.8757398 | 1.578988 | 1.539439 | 2.55046 | 1.882457 | -0.1358219 | 0 | 0 | 0 | 0 | 20.68991
11599 | 86428.67 | 2021-03-12 16:55 | 2772.004 | 19 | 8 | -1.999538 | 0.8861724 | 1.578988 | 1.539534 | 2.55046 | 1.882541 | 0.04779606 | 0 | 0 | 0 | 0 | 20.68991
11600 | 86429.11 | 2021-03-12 16:55 | 2772.441 | 19 | 8 | -1.999357 | 0.8734577 | 1.578988 | 1.539777 | 2.55046 | 1.882756 | -0.138531 | 0 | 0 | 0 | 0 | 20.61496
11601 | 86429.25 | 2021-03-12 16:55 | 2772.581 | 19 | 8 | -1.999538 | 0.8842162 | 1.578988 | 1.539855 | 2.55046 | 1.882824 | 0.0773465 | 0 | 0 | 0 | 0 | 20.68991
11602 | 86429.72 | 2021-03-12 16:55 | 2773.049 | 19 | 8 | -1.999357 | 0.8715016 | 1.578988 | 1.540115 | 2.55046 | 1.883054 | -0.1403465 | 0 | 0 | 0 | 0 | 20.68991
11603 | 86429.86 | 2021-03-12 16:55 | 2773.189 | 19 | 8 | -1.999357 | 0.8824232 | 1.578988 | 1.540193 | 2.55046 | 1.883123 | 0.06579575 | 0 | 0 | 0 | 0 | 20.68991
11604 | 86430.3 | 2021-03-12 16:55 | 2773.626 | 19 | 8 | -1.999177 | 0.8723166 | 1.578988 | 1.540435 | 2.55046 | 1.883337 | -0.1268765 | 0 | 0 | 0 | 0 | 20.68991
11605 | 86430.53 | 2021-03-12 16:55 | 2773.86 | 19 | 8 | -1.999357 | 0.8829122 | 1.578988 | 1.540565 | 2.55046 | 1.883451 | 0.02835204 | 0 | 0 | 0 | 0 | 20.68991
11606 | 86430.87 | 2021-03-12 16:55 | 2774.203 | 19 | 8 | -1.999177 | 0.8726426 | 1.578988 | 1.540756 | 2.55046 | 1.88362 | -0.1134716 | 0 | 0 | 0 | 0 | 20.61496
11607 | 86431.23 | 2021-03-12 16:55 | 2774.562 | 19 | 8 | -1.999538 | 0.8830752 | 1.578988 | 1.540955 | 2.55046 | 1.883794 | 0.02240941 | 0 | 0 | 0 | 0 | 20.68991
11608 | 86431.48 | 2021-03-12 16:55 | 2774.811 | 19 | 8 | -1.999357 | 0.8700345 | 1.578988 | 1.541094 | 2.55046 | 1.883916 | -0.1224469 | 0 | 0 | 0 | 0 | 20.68991
11609 | 86431.76 | 2021-03-12 16:55 | 2775.092 | 19 | 8 | -1.999357 | 0.880141 | 1.578988 | 1.54125 | 2.55046 | 1.884053 | 0.02238277 | 0 | 0 | 0 | 0 | 20.68991
11610 | 86432.09 | 2021-03-12 16:55 | 2775.42 | 19 | 8 | -1.999357 | 0.8679154 | 1.578988 | 1.541431 | 2.55046 | 1.884213 | -0.1253327 | 0 | 0 | 0 | 0 | 20.68991
11611 | 86432.36 | 2021-03-12 16:55 | 2775.685 | 19 | 8 | -1.999357 | 0.8783479 | 1.578988 | 1.541579 | 2.55046 | 1.884342 | 0.02238144 | 0 | 0 | 0 | 0 | 20.68991
11612 | 86432.7 | 2021-03-12 16:55 | 2776.029 | 19 | 8 | -1.999177 | 0.8656332 | 1.578988 | 1.541769 | 2.55046 | 1.884509 | -0.1298632 | 0 | 0 | 0 | 0 | 20.61496
11613 | 86432.92 | 2021-03-12 16:55 | 2776.247 | 19 | 8 | -1.999357 | 0.8759028 | 1.578988 | 1.541891 | 2.55046 | 1.884615 | 0.04777048 | 0 | 0 | 0 | 0 | 20.68991
11614 | 86433.31 | 2021-03-12 16:55 | 2776.637 | 19 | 8 | -1.999357 | 0.8623731 | 1.578988 | 1.542107 | 2.55046 | 1.884804 | -0.1419445 | 0 | 0 | 0 | 0 | 20.68991
11615 | 86433.46 | 2021-03-12 16:55 | 2776.793 | 19 | 8 | -1.999357 | 0.8731316 | 1.578988 | 1.542194 | 2.55046 | 1.884879 | 0.1075079 | 0 | 0 | 0 | 0 | 20.68991
11616 | 86433.92 | 2021-03-12 16:55 | 2777.245 | 19 | 8 | -1.999357 | 0.8596019 | 1.578988 | 1.542445 | 2.55046 | 1.885099 | -0.1494784 | 0 | 0 | 0 | 0 | 20.68991
11617 | 86434.04 | 2021-03-12 16:55 | 2777.37 | 19 | 8 | -1.999357 | 0.8706865 | 1.578988 | 1.542515 | 2.55046 | 1.885159 | 0.101473 | 0 | 0 | 0 | 0 | 20.68991
11618 | 86434.52 | 2021-03-12 16:55 | 2777.854 | 19 | 8 | -1.999357 | 0.8571568 | 1.578988 | 1.542783 | 2.55046 | 1.885393 | -0.1537738 | 0 | 0 | 0 | 0 | 20.68991
11619 | 86434.62 | 2021-03-12 16:55 | 2777.947 | 19 | 8 | -1.999538 | 0.8672633 | 1.578988 | 1.542835 | 2.55046 | 1.885438 | 0.05823276 | 0 | 0 | 0 | 0 | 20.68991
11620 | 86435.13 | 2021-03-12 16:55 | 2778.462 | 19 | 8 | -1.999538 | 0.8547117 | 1.578988 | 1.543121 | 2.55046 | 1.885687 | -0.1567652 | 0 | 0 | 0 | 0 | 20.68991
11621 | 86435.23 | 2021-03-12 16:55 | 2778.556 | 19 | 8 | -1.999538 | 0.8657963 | 1.578988 | 1.543173 | 2.55046 | 1.885731 | 0.06563023 | 0 | 0 | 0 | 0 | 20.68991
11622 | 86435.71 | 2021-03-12 16:55 | 2779.039 | 19 | 8 | -1.999357 | 0.8550377 | 1.578988 | 1.543442 | 2.55046 | 1.885965 | -0.1478131 | 0 | 0 | 0 | 0 | 20.68991
11623 | 86435.87 | 2021-03-12 16:55 | 2779.195 | 19 | 8 | -1.999357 | 0.8657963 | 1.578988 | 1.543528 | 2.55046 | 1.886039 | 0.1121731 | 0 | 0 | 0 | 0 | 20.68991
11624 | 86436.32 | 2021-03-12 16:55 | 2779.648 | 19 | 8 | -1.999177 | 0.8524296 | 1.578988 | 1.54378 | 2.55046 | 1.886257 | -0.1510164 | 0 | 0 | 0 | 0 | 20.68991
11625 | 86436.44 | 2021-03-12 16:55 | 2779.772 | 19 | 8 | -1.999357 | 0.8633511 | 1.578988 | 1.543849 | 2.55046 | 1.886316 | 0.1000291 | 0 | 0 | 0 | 0 | 20.68991
11626 | 86436.93 | 2021-03-12 16:55 | 2780.256 | 19 | 8 | -1.999177 | 0.8496584 | 1.578988 | 1.544117 | 2.55046 | 1.886549 | -0.1611833 | 0 | 0 | 0 | 0 | 20.68991
11627 | 86437.02 | 2021-03-12 16:55 | 2780.35 | 19 | 8 | -1.999538 | 0.8597649 | 1.578988 | 1.544169 | 2.55046 | 1.886593 | 0.05523365 | 0 | 0 | 0 | 0 | 20.68991
11628 | 86437.54 | 2021-03-12 16:55 | 2780.864 | 19 | 8 | -1.999357 | 0.8472133 | 1.578988 | 1.544455 | 2.55046 | 1.88684 | -0.1626884 | 0 | 0 | 0 | 0 | 20.68991
11629 | 86437.63 | 2021-03-12 16:55 | 2780.958 | 19 | 8 | -1.999357 | 0.8582979 | 1.578988 | 1.544507 | 2.55046 | 1.886884 | 0.06567473 | 0 | 0 | 0 | 0 | 20.68991
11630 | 86438.11 | 2021-03-12 16:55 | 2781.442 | 19 | 8 | -1.999177 | 0.8478653 | 1.578988 | 1.544776 | 2.55046 | 1.887115 | -0.1477952 | 0 | 0 | 0 | 0 | 20.68991
11631 | 86438.27 | 2021-03-12 16:55 | 2781.598 | 19 | 8 | -1.999538 | 0.8582979 | 1.578988 | 1.544863 | 2.55046 | 1.887189 | 0.1205866 | 0 | 0 | 0 | 0 | 20.61496
11632 | 86438.72 | 2021-03-12 16:55 | 2782.05 | 19 | 8 | -1.999177 | 0.8447682 | 1.578988 | 1.545114 | 2.55046 | 1.887405 | -0.1582381 | 0 | 0 | 0 | 0 | 20.61496
11633 | 86438.85 | 2021-03-12 16:55 | 2782.175 | 19 | 8 | -1.999357 | 0.8560157 | 1.578988 | 1.545183 | 2.55046 | 1.887464 | 0.1030364 | 0 | 0 | 0 | 0 | 20.68991
11634 | 86439.3 | 2021-03-12 16:55 | 2782.627 | 19 | 8 | -1.999538 | 0.8459092 | 1.578988 | 1.545434 | 2.55046 | 1.88768 | -0.1388384 | 0 | 0 | 0 | 0 | 20.68991
11635 | 86439.55 | 2021-03-12 16:55 | 2782.877 | 19 | 8 | -1.999538 | 0.8565048 | 1.578988 | 1.545573 | 2.55046 | 1.887798 | 0.03881542 | 0 | 0 | 0 | 0 | 20.68991
11636 | 86439.91 | 2021-03-12 16:55 | 2783.236 | 19 | 8 | -1.999357 | 0.8434641 | 1.578988 | 1.545772 | 2.55046 | 1.887968 | -0.129861 | 0 | 0 | 0 | 0 | 20.76484
11637 | 86440.13 | 2021-03-12 16:55 | 2783.455 | 19 | 8 | -1.999538 | 0.8542227 | 1.578988 | 1.545894 | 2.55046 | 1.888071 | 0.06526575 | 0 | 0 | 0 | 0 | 20.61496
11638 | 86440.51 | 2021-03-12 16:55 | 2783.844 | 19 | 8 | -1.999357 | 0.8398779 | 1.578988 | 1.54611 | 2.55046 | 1.888256 | -0.1403074 | 0 | 0 | 0 | 0 | 20.68991
11639 | 86440.67 | 2021-03-12 16:55 | 2784 | 19 | 8 | -1.999177 | 0.8506365 | 1.578988 | 1.546197 | 2.55046 | 1.888329 | 0.1270274 | 0 | 0 | 0 | 0 | 20.68991
11640 | 86441.12 | 2021-03-12 16:55 | 2784.452 | 19 | 8 | -1.999177 | 0.8367807 | 1.578988 | 1.546448 | 2.55046 | 1.888543 | -0.1478116 | 0 | 0 | 0 | 0 | 20.61496
11641 | 86441.25 | 2021-03-12 16:55 | 2784.577 | 19 | 8 | -1.999357 | 0.8480283 | 1.578988 | 1.546517 | 2.55046 | 1.888602 | 0.1030246 | 0 | 0 | 0 | 0 | 20.61496
11642 | 86441.73 | 2021-03-12 16:55 | 2785.061 | 19 | 8 | -1.999177 | 0.8336836 | 1.578988 | 1.546786 | 2.55046 | 1.88883 | -0.132377 | 0 | 0 | 0 | 0 | 20.68991
11643 | 86441.83 | 2021-03-12 16:55 | 2785.154 | 19 | 8 | -1.999538 | 0.8439531 | 1.578988 | 1.546838 | 2.55046 | 1.888873 | 0.05374978 | 0 | 0 | 0 | 0 | 20.68991
11644 | 86442.34 | 2021-03-12 16:55 | 2785.669 | 19 | 8 | -1.999177 | 0.8307494 | 1.578988 | 1.547124 | 2.55046 | 1.889115 | -0.1507073 | 0 | 0 | 0 | 0 | 20.68991
11645 | 86442.43 | 2021-03-12 16:55 | 2785.763 | 19 | 8 | -1.999357 | 0.841997 | 1.578988 | 1.547176 | 2.55046 | 1.889159 | 0.0627106 | 0 | 0 | 0 | 0 | 20.68991
11646 | 86442.9 | 2021-03-12 16:55 | 2786.231 | 19 | 8 | -1.999357 | 0.8315644 | 1.578988 | 1.547436 | 2.55046 | 1.889379 | -0.158262 | 0 | 0 | 0 | 0 | 20.68991
11647 | 86443.07 | 2021-03-12 16:55 | 2786.402 | 19 | 8 | -1.999538 | 0.842323 | 1.578988 | 1.547531 | 2.55046 | 1.889458 | 0.134295 | 0 | 0 | 0 | 0 | 20.68991
11648 | 86443.51 | 2021-03-12 16:55 | 2786.839 | 19 | 8 | -1.999357 | 0.8283043 | 1.578988 | 1.547774 | 2.55046 | 1.889663 | -0.167186 | 0 | 0 | 0 | 0 | 20.68991
11649 | 86443.65 | 2021-03-12 16:55 | 2786.98 | 19 | 8 | -1.999357 | 0.8393888 | 1.578988 | 1.547852 | 2.55046 | 1.889728 | 0.1253701 | 0 | 0 | 0 | 0 | 20.61496
11650 | 86444.12 | 2021-03-12 16:55 | 2787.448 | 19 | 8 | -1.999357 | 0.8250441 | 1.578988 | 1.548112 | 2.55046 | 1.889947 | -0.1761802 | 0 | 0 | 0 | 0 | 20.68991
11651 | 86444.26 | 2021-03-12 16:55 | 2787.588 | 19 | 8 | -1.999538 | 0.8369437 | 1.578988 | 1.548189 | 2.55046 | 1.890011 | 0.1177694 | 0 | 0 | 0 | 0 | 20.61496
11652 | 86444.7 | 2021-03-12 16:55 | 2788.025 | 19 | 8 | -1.999177 | 0.8266742 | 1.578988 | 1.548432 | 2.55046 | 1.890215 | -0.1493178 | 0 | 0 | 0 | 0 | 20.68991
11653 | 86444.93 | 2021-03-12 16:55 | 2788.259 | 19 | 8 | -1.999357 | 0.8375958 | 1.578988 | 1.548562 | 2.55046 | 1.890323 | 0.08062575 | 0 | 0 | 0 | 0 | 20.61496
11654 | 86445.27 | 2021-03-12 16:55 | 2788.602 | 19 | 8 | -1.999357 | 0.8274893 | 1.578988 | 1.548753 | 2.55046 | 1.890483 | -0.1266792 | 0 | 0 | 0 | 0 | 20.76484
11655 | 86445.63 | 2021-03-12 16:55 | 2788.961 | 19 | 8 | -1.999538 | 0.8379218 | 1.578988 | 1.548952 | 2.55046 | 1.890648 | 0.03286069 | 0 | 0 | 0 | 0 | 20.61496
11656 | 86445.88 | 2021-03-12 16:55 | 2789.21 | 19 | 8 | -1.999357 | 0.8237401 | 1.578988 | 1.549091 | 2.55046 | 1.890764 | -0.1402692 | 0 | 0 | 0 | 0 | 20.68991
11657 | 86446.18 | 2021-03-12 16:55 | 2789.507 | 19 | 8 | -1.999718 | 0.8341726 | 1.578988 | 1.549255 | 2.55046 | 1.8909 | 0.03582753 | 0 | 0 | 0 | 0 | 20.68991
11658 | 86446.49 | 2021-03-12 16:55 | 2789.819 | 19 | 8 | -1.999357 | 0.8206429 | 1.578988 | 1.549428 | 2.55046 | 1.891045 | -0.1477923 | 0 | 0 | 0 | 0 | 20.68991
11659 | 86446.76 | 2021-03-12 16:55 | 2790.084 | 19 | 8 | -1.999357 | 0.8312384 | 1.578988 | 1.549576 | 2.55046 | 1.891166 | 0.03126603 | 0 | 0 | 0 | 0 | 20.68991
11660 | 86447.1 | 2021-03-12 16:55 | 2790.427 | 19 | 8 | -1.999177 | 0.8173827 | 1.578988 | 1.549766 | 2.55046 | 1.891325 | -0.1537212 | 0 | 0 | 0 | 0 | 20.68991
11661 | 86447.33 | 2021-03-12 16:55 | 2790.661 | 19 | 8 | -1.999357 | 0.8283043 | 1.578988 | 1.549896 | 2.55046 | 1.891431 | 0.04488205 | 0 | 0 | 0 | 0 | 20.61496
11662 | 86447.68 | 2021-03-12 16:55 | 2791.004 | 19 | 8 | -1.999177 | 0.8181977 | 1.578988 | 1.550087 | 2.55046 | 1.89159 | -0.1268876 | 0 | 0 | 0 | 0 | 20.68991
11663 | 86447.74 | 2021-03-12 16:55 | 2791.067 | 19 | 8 | -1.999357 | 0.8080912 | 1.578988 | 1.550122 | 2.55046 | 1.891618 | -0.2015235 | 0 | 0 | 0 | 0 | 20.68991
11664 | 86447.8 | 2021-03-12 16:55 | 2791.129 | 19 | 8 | -1.999538 | 0.8188498 | 1.578988 | 1.550156 | 2.55046 | 1.891646 | 0.005971018 | 0 | 0 | 0 | 0 | 20.68991
11665 | 86448.07 | 2021-03-12 16:55 | 2791.394 | 19 | 8 | -1.999357 | 0.8292823 | 1.578988 | 1.550304 | 2.55046 | 1.891767 | 0.02835756 | 0 | 0 | 0 | 0 | 20.68991
11666 | 86448.28 | 2021-03-12 16:55 | 2791.613 | 19 | 8 | -1.999357 | 0.8141226 | 1.578988 | 1.550425 | 2.55046 | 1.891868 | -0.1448108 | 0 | 0 | 0 | 0 | 20.76484
11667 | 86448.58 | 2021-03-12 16:55 | 2791.909 | 19 | 8 | -1.999357 | 0.8248811 | 1.578988 | 1.550589 | 2.55046 | 1.892002 | 0.02537587 | 0 | 0 | 0 | 0 | 20.76484
11668 | 86448.89 | 2021-03-12 16:55 | 2792.221 | 19 | 8 | -1.999357 | 0.8105363 | 1.578988 | 1.550763 | 2.55046 | 1.892145 | -0.1540107 | 0 | 0 | 0 | 0 | 20.76484
11669 | 86449.14 | 2021-03-12 16:55 | 2792.471 | 19 | 8 | -1.999357 | 0.8212949 | 1.578988 | 1.550901 | 2.55046 | 1.892258 | 0.05673037 | 0 | 0 | 0 | 0 | 20.61496
11670 | 86449.5 | 2021-03-12 16:55 | 2792.83 | 19 | 8 | -1.999357 | 0.8072762 | 1.578988 | 1.551101 | 2.55046 | 1.892422 | -0.1597471 | 0 | 0 | 0 | 0 | 20.68991
11671 | 86449.72 | 2021-03-12 16:55 | 2793.048 | 19 | 8 | -1.999357 | 0.8181977 | 1.578988 | 1.551222 | 2.55046 | 1.89252 | 0.09700709 | 0 | 0 | 0 | 0 | 20.68991
11672 | 86450.11 | 2021-03-12 16:55 | 2793.438 | 19 | 8 | -1.999538 | 0.8023859 | 1.578988 | 1.551438 | 2.55046 | 1.892697 | -0.177677 | 0 | 0 | 0 | 0 | 20.68991
11673 | 86450.26 | 2021-03-12 16:55 | 2793.594 | 19 | 8 | -1.999357 | 0.8134705 | 1.578988 | 1.551525 | 2.55046 | 1.892767 | 0.1492224 | 0 | 0 | 0 | 0 | 20.68991
11674 | 86450.72 | 2021-03-12 16:55 | 2794.046 | 19 | 8 | -1.999357 | 0.7984737 | 1.578988 | 1.551776 | 2.55046 | 1.892972 | -0.1881034 | 0 | 0 | 0 | 0 | 20.61496
11675 | 86450.84 | 2021-03-12 16:55 | 2794.171 | 19 | 8 | -1.999538 | 0.8097213 | 1.578988 | 1.551846 | 2.55046 | 1.893028 | 0.1030405 | 0 | 0 | 0 | 0 | 20.61496
11676 | 86451.33 | 2021-03-12 16:55 | 2794.655 | 19 | 8 | -1.999177 | 0.7945615 | 1.578988 | 1.552114 | 2.55046 | 1.893246 | -0.1985858 | 0 | 0 | 0 | 0 | 20.61496
11677 | 86451.45 | 2021-03-12 16:55 | 2794.78 | 19 | 8 | -1.999538 | 0.8067871 | 1.578988 | 1.552184 | 2.55046 | 1.893301 | 0.11196 | 0 | 0 | 0 | 0 | 20.61496
11678 | 86451.9 | 2021-03-12 16:55 | 2795.232 | 19 | 8 | -1.999177 | 0.7961916 | 1.578988 | 1.552435 | 2.55046 | 1.893505 | -0.1658034 | 0 | 0 | 0 | 0 | 20.68991
11679 | 86452.15 | 2021-03-12 16:55 | 2795.482 | 19 | 8 | -1.999538 | 0.8080912 | 1.578988 | 1.552574 | 2.55046 | 1.893616 | 0.06378043 | 0 | 0 | 0 | 0 | 20.68991
11680 | 86452.48 | 2021-03-12 16:55 | 2795.809 | 19 | 8 | -1.999177 | 0.7973326 | 1.578988 | 1.552755 | 2.55046 | 1.893763 | -0.1312639 | 0 | 0 | 0 | 0 | 20.68991
11681 | 86452.54 | 2021-03-12 16:55 | 2795.871 | 19 | 8 | -1.999177 | 0.785433 | 1.578988 | 1.55279 | 2.55046 | 1.893791 | -0.2237381 | 0 | 0 | 0 | 0 | 20.68991
11682 | 86452.6 | 2021-03-12 16:55 | 2795.934 | 19 | 8 | -1.999718 | 0.7958656 | 1.578988 | 1.552825 | 2.55046 | 1.893818 | -0.01343428 | 0 | 0 | 0 | 0 | 20.68991
11683 | 86452.79 | 2021-03-12 16:55 | 2796.121 | 19 | 8 | -1.999357 | 0.8066241 | 1.578988 | 1.552929 | 2.55046 | 1.893901 | 0.0366021 | 0 | 0 | 0 | 0 | 20.61496
11684 | 86453.09 | 2021-03-12 16:55 | 2796.417 | 19 | 8 | -1.999177 | 0.7922794 | 1.578988 | 1.553093 | 2.55046 | 1.894034 | -0.1537037 | 0 | 0 | 0 | 0 | 20.68991
11685 | 86453.15 | 2021-03-12 16:55 | 2796.481 | 19 | 8 | -1.999357 | 0.7811948 | 1.578988 | 1.553129 | 2.55046 | 1.894062 | -0.2302994 | 0 | 0 | 0 | 0 | 20.68991
11686 | 86453.21 | 2021-03-12 16:55 | 2796.542 | 19 | 8 | -1.999538 | 0.7940724 | 1.578988 | 1.553163 | 2.55046 | 1.894089 | 0.01641232 | 0 | 0 | 0 | 0 | 20.68991
11687 | 86453.43 | 2021-03-12 16:55 | 2796.761 | 19 | 8 | -1.999538 | 0.804831 | 1.578988 | 1.553284 | 2.55046 | 1.894186 | 0.02873621 | 0 | 0 | 0 | 0 | 20.61496
11688 | 86453.7 | 2021-03-12 16:55 | 2797.026 | 19 | 8 | -1.999177 | 0.7882042 | 1.578988 | 1.553431 | 2.55046 | 1.894304 | -0.1627146 | 0 | 0 | 0 | 0 | 20.68991
11689 | 86453.76 | 2021-03-12 16:55 | 2797.089 | 19 | 8 | -1.999538 | 0.7776086 | 1.578988 | 1.553466 | 2.55046 | 1.894331 | -0.2323659 | 0 | 0 | 0 | 0 | 20.68991
11690 | 86453.82 | 2021-03-12 16:55 | 2797.151 | 19 | 8 | -1.999718 | 0.7916273 | 1.578988 | 1.553501 | 2.55046 | 1.894359 | 0.03135282 | 0 | 0 | 0 | 0 | 20.68991
11691 | 86454.04 | 2021-03-12 16:55 | 2797.369 | 19 | 8 | -1.999538 | 0.8017339 | 1.578988 | 1.553622 | 2.55046 | 1.894455 | 0.0358247 | 0 | 0 | 0 | 0 | 20.68991
11692 | 86454.27 | 2021-03-12 16:55 | 2797.603 | 19 | 8 | -1.999177 | 0.7914643 | 1.578988 | 1.553752 | 2.55046 | 1.894559 | -0.1045038 | 0 | 0 | 0 | 0 | 20.68991
11693 | 86454.34 | 2021-03-12 16:55 | 2797.665 | 19 | 8 | -1.999177 | 0.7785867 | 1.578988 | 1.553786 | 2.55046 | 1.894587 | -0.2120223 | 0 | 0 | 0 | 0 | 20.68991
11694 | 86454.46 | 2021-03-12 16:55 | 2797.79 | 19 | 8 | -1.999538 | 0.7921163 | 1.578988 | 1.553856 | 2.55046 | 1.894641 | 0.1238971 | 0 | 0 | 0 | 0 | 20.83977
11695 | 86454.91 | 2021-03-12 16:55 | 2798.243 | 19 | 8 | -1.999177 | 0.7785867 | 1.578988 | 1.554107 | 2.55046 | 1.894841 | -0.1926038 | 0 | 0 | 0 | 0 | 20.68991
11696 | 86455.07 | 2021-03-12 16:55 | 2798.399 | 19 | 8 | -1.999357 | 0.7895082 | 1.578988 | 1.554194 | 2.55046 | 1.894908 | 0.1538022 | 0 | 0 | 0 | 0 | 20.61496
11697 | 86455.52 | 2021-03-12 16:56 | 2798.851 | 19 | 8 | -1.999357 | 0.7735334 | 1.578988 | 1.554445 | 2.55046 | 1.895108 | -0.2090055 | 0 | 0 | 0 | 0 | 20.68991
11698 | 86455.65 | 2021-03-12 16:56 | 2798.976 | 19 | 8 | -1.999357 | 0.784944 | 1.578988 | 1.554514 | 2.55046 | 1.895161 | 0.1044635 | 0 | 0 | 0 | 0 | 20.68991
11699 | 86456.13 | 2021-03-12 16:56 | 2799.46 | 19 | 8 | -1.999177 | 0.7689692 | 1.578988 | 1.554783 | 2.55046 | 1.895373 | -0.2015296 | 0 | 0 | 0 | 0 | 20.68991
11700 | 86456.26 | 2021-03-12 16:56 | 2799.584 | 19 | 8 | -1.999357 | 0.7815208 | 1.578988 | 1.554852 | 2.55046 | 1.895427 | 0.1148011 | 0 | 0 | 0 | 0 | 20.68991
11701 | 86456.72 | 2021-03-12 16:56 | 2800.052 | 19 | 8 | -1.999357 | 0.7704362 | 1.578988 | 1.555112 | 2.55046 | 1.895631 | -0.1704606 | 0 | 0 | 0 | 0 | 20.76484
11702 | 86456.77 | 2021-03-12 16:56 | 2800.099 | 19 | 8 | -1.999357 | 0.7586996 | 1.578988 | 1.555138 | 2.55046 | 1.895651 | -0.2567776 | 0 | 0 | 0 | 0 | 20.76484
11703 | 86456.83 | 2021-03-12 16:56 | 2800.162 | 19 | 8 | -1.999538 | 0.7741854 | 1.578988 | 1.555173 | 2.55046 | 1.895677 | 0.03427732 | 0 | 0 | 0 | 0 | 20.76484
11704 | 86457.02 | 2021-03-12 16:56 | 2800.349 | 19 | 8 | -1.999357 | 0.784781 | 1.578988 | 1.555277 | 2.55046 | 1.895759 | 0.04031206 | 0 | 0 | 0 | 0 | 20.68991
11705 | 86457.27 | 2021-03-12 16:56 | 2800.598 | 19 | 8 | -1.999177 | 0.7717403 | 1.578988 | 1.555415 | 2.55046 | 1.895867 | -0.140279 | 0 | 0 | 0 | 0 | 20.68991
11706 | 86457.35 | 2021-03-12 16:56 | 2800.676 | 19 | 8 | -1.999177 | 0.7577215 | 1.578988 | 1.555459 | 2.55046 | 1.895901 | -0.2209303 | 0 | 0 | 0 | 0 | 20.68991
11707 | 86457.44 | 2021-03-12 16:56 | 2800.77 | 19 | 8 | -1.999538 | 0.7727184 | 1.578988 | 1.555511 | 2.55046 | 1.89594 | 0.08062385 | 0 | 0 | 0 | 0 | 20.68991
11708 | 86457.69 | 2021-03-12 16:56 | 2801.02 | 19 | 8 | -1.999357 | 0.7833139 | 1.578988 | 1.555649 | 2.55046 | 1.896048 | 0.0328426 | 0 | 0 | 0 | 0 | 20.61496
11709 | 86457.88 | 2021-03-12 16:56 | 2801.207 | 19 | 8 | -1.999177 | 0.765546 | 1.578988 | 1.555753 | 2.55046 | 1.896129 | -0.1673067 | 0 | 0 | 0 | 0 | 20.61496
11710 | 86457.96 | 2021-03-12 16:56 | 2801.285 | 19 | 8 | -1.999177 | 0.7520162 | 1.578988 | 1.555796 | 2.55046 | 1.896162 | -0.214984 | 0 | 0 | 0 | 0 | 20.61496
11711 | 86458.02 | 2021-03-12 16:56 | 2801.347 | 19 | 8 | -1.999538 | 0.7653829 | 1.578988 | 1.555831 | 2.55046 | 1.896189 | -0.001492404 | 0 | 0 | 0 | 0 | 20.61496
11712 | 86458.14 | 2021-03-12 16:56 | 2801.472 | 19 | 8 | -1.999357 | 0.7754895 | 1.578988 | 1.5559 | 2.55046 | 1.896242 | 0.0925301 | 0 | 0 | 0 | 0 | 20.61496
11713 | 86458.49 | 2021-03-12 16:56 | 2801.816 | 19 | 8 | -1.999177 | 0.7604927 | 1.578988 | 1.556092 | 2.55046 | 1.896391 | -0.1754102 | 0 | 0 | 0 | 0 | 20.68991
11714 | 86458.56 | 2021-03-12 16:56 | 2801.893 | 19 | 8 | -1.999357 | 0.746963 | 1.578988 | 1.556134 | 2.55046 | 1.896423 | -0.2119637 | 0 | 0 | 0 | 0 | 20.68991
11715 | 86458.63 | 2021-03-12 16:56 | 2801.955 | 19 | 8 | -1.999538 | 0.7622858 | 1.578988 | 1.556169 | 2.55046 | 1.896449 | 0.07912011 | 0 | 0 | 0 | 0 | 20.68991
11716 | 86458.81 | 2021-03-12 16:56 | 2802.143 | 19 | 8 | -1.999357 | 0.7735334 | 1.578988 | 1.556273 | 2.55046 | 1.896529 | 0.04478802 | 0 | 0 | 0 | 0 | 20.61496
11717 | 86459.09 | 2021-03-12 16:56 | 2802.423 | 19 | 8 | -1.999177 | 0.7549504 | 1.578988 | 1.556429 | 2.55046 | 1.89665 | -0.1910824 | 0 | 0 | 0 | 0 | 20.61496
11718 | 86459.17 | 2021-03-12 16:56 | 2802.502 | 19 | 8 | -1.999177 | 0.7419097 | 1.578988 | 1.556472 | 2.55046 | 1.896682 | -0.2088961 | 0 | 0 | 0 | 0 | 20.61496
11719 | 86459.23 | 2021-03-12 16:56 | 2802.564 | 19 | 8 | -1.999538 | 0.7582106 | 1.578988 | 1.556507 | 2.55046 | 1.896708 | 0.08658128 | 0 | 0 | 0 | 0 | 20.61496
11720 | 86459.39 | 2021-03-12 16:56 | 2802.72 | 19 | 8 | -1.999357 | 0.7684801 | 1.578988 | 1.556593 | 2.55046 | 1.896774 | 0.05375971 | 0 | 0 | 0 | 0 | 20.61496
11721 | 86459.67 | 2021-03-12 16:56 | 2803 | 19 | 8 | -1.999177 | 0.7565805 | 1.578988 | 1.556749 | 2.55046 | 1.896894 | -0.1403705 | 0 | 0 | 0 | 0 | 20.61496
11722 | 86459.73 | 2021-03-12 16:56 | 2803.063 | 19 | 8 | -1.999357 | 0.7412577 | 1.578988 | 1.556784 | 2.55046 | 1.89692 | -0.264463 | 0 | 0 | 0 | 0 | 20.61496
11723 | 86459.84 | 2021-03-12 16:56 | 2803.172 | 19 | 8 | -1.999538 | 0.7559285 | 1.578988 | 1.556845 | 2.55046 | 1.896965 | 0.1343672 | 0 | 0 | 0 | 0 | 20.61496
11724 | 86460.06 | 2021-03-12 16:56 | 2803.39 | 19 | 8 | -1.999357 | 0.7668501 | 1.578988 | 1.556966 | 2.55046 | 1.897058 | 0.04030557 | 0 | 0 | 0 | 0 | 20.68991
11725 | 86460.28 | 2021-03-12 16:56 | 2803.609 | 19 | 8 | -1.999177 | 0.7500601 | 1.578988 | 1.557087 | 2.55046 | 1.897151 | -0.1671579 | 0 | 0 | 0 | 0 | 20.68991
11726 | 86460.34 | 2021-03-12 16:56 | 2803.671 | 19 | 8 | -1.999177 | 0.7345743 | 1.578988 | 1.557122 | 2.55046 | 1.897176 | -0.2838174 | 0 | 0 | 0 | 0 | 20.68991
11727 | 86460.42 | 2021-03-12 16:56 | 2803.749 | 19 | 8 | -1.999538 | 0.7477781 | 1.578988 | 1.557165 | 2.55046 | 1.897208 | -0.01625348 | 0 | 0 | 0 | 0 | 20.68991
11728 | 86460.54 | 2021-03-12 16:56 | 2803.874 | 19 | 8 | -1.999357 | 0.7591887 | 1.578988 | 1.557235 | 2.55046 | 1.897261 | 0.1045884 | 0 | 0 | 0 | 0 | 20.61496
11729 | 86460.92 | 2021-03-12 16:56 | 2804.248 | 19 | 8 | -1.999177 | 0.7435398 | 1.578988 | 1.557442 | 2.55046 | 1.897419 | -0.1779506 | 0 | 0 | 0 | 0 | 20.68991
11730 | 86460.95 | 2021-03-12 16:56 | 2804.28 | 19 | 8 | -1.999357 | 0.728543 | 1.578988 | 1.55746 | 2.55046 | 1.897431 | -0.2971952 | 0 | 0 | 0 | 0 | 20.76484
11731 | 86461.03 | 2021-03-12 16:56 | 2804.358 | 19 | 8 | -1.999538 | 0.7441918 | 1.578988 | 1.557503 | 2.55046 | 1.897463 | 0.00595979 | 0 | 0 | 0 | 0 | 20.76484
11732 | 86461.18 | 2021-03-12 16:56 | 2804.514 | 19 | 8 | -1.999357 | 0.7554395 | 1.578988 | 1.55759 | 2.55046 | 1.897528 | 0.05971552 | 0 | 0 | 0 | 0 | 20.76484
11733 | 86461.5 | 2021-03-12 16:56 | 2804.826 | 19 | 8 | -1.998996 | 0.7375085 | 1.578988 | 1.557763 | 2.55046 | 1.897659 | -0.2000809 | 0 | 0 | 0 | 0 | 20.76484
11734 | 86461.56 | 2021-03-12 16:56 | 2804.888 | 19 | 8 | -1.999177 | 0.7223487 | 1.578988 | 1.557798 | 2.55046 | 1.897685 | -0.3044497 | 0 | 0 | 0 | 0 | 20.76484
11735 | 86461.62 | 2021-03-12 16:56 | 2804.951 | 19 | 8 | -1.999538 | 0.7394646 | 1.578988 | 1.557832 | 2.55046 | 1.89771 | 0.0179199 | 0 | 0 | 0 | 0 | 20.76484
11736 | 86461.76 | 2021-03-12 16:56 | 2805.091 | 19 | 8 | -1.999538 | 0.7502232 | 1.578988 | 1.557911 | 2.55046 | 1.897768 | 0.09834777 | 0 | 0 | 0 | 0 | 20.68991
11737 | 86462.07 | 2021-03-12 16:56 | 2805.403 | 19 | 8 | -1.999177 | 0.7393016 | 1.578988 | 1.558084 | 2.55046 | 1.897898 | -0.1418168 | 0 | 0 | 0 | 0 | 20.68991
11738 | 86462.14 | 2021-03-12 16:56 | 2805.465 | 19 | 8 | -1.998996 | 0.7215337 | 1.578988 | 1.558118 | 2.55046 | 1.897924 | -0.2865726 | 0 | 0 | 0 | 0 | 20.68991
11739 | 86462.23 | 2021-03-12 16:56 | 2805.559 | 19 | 8 | -1.999538 | 0.7371825 | 1.578988 | 1.55817 | 2.55046 | 1.897961 | 0.07164808 | 0 | 0 | 0 | 0 | 20.68991
11740 | 86462.43 | 2021-03-12 16:56 | 2805.762 | 19 | 8 | -1.999357 | 0.748104 | 1.578988 | 1.558283 | 2.55046 | 1.898045 | 0.04626536 | 0 | 0 | 0 | 0 | 20.68991
11741 | 86462.68 | 2021-03-12 16:56 | 2806.011 | 19 | 8 | -1.998996 | 0.7306621 | 1.578988 | 1.558422 | 2.55046 | 1.898149 | -0.1821106 | 0 | 0 | 0 | 0 | 20.68991
11742 | 86462.74 | 2021-03-12 16:56 | 2806.074 | 19 | 8 | -1.999177 | 0.7138723 | 1.578988 | 1.558456 | 2.55046 | 1.898174 | -0.3105938 | 0 | 0 | 0 | 0 | 20.68991
11743 | 86462.81 | 2021-03-12 16:56 | 2806.136 | 19 | 8 | -1.999718 | 0.727239 | 1.578988 | 1.558491 | 2.55046 | 1.898199 | -0.03133714 | 0 | 0 | 0 | 0 | 20.68991
11744 | 86462.92 | 2021-03-12 16:56 | 2806.246 | 19 | 8 | -1.999357 | 0.7388126 | 1.578988 | 1.558552 | 2.55046 | 1.898243 | 0.1059086 | 0 | 0 | 0 | 0 | 20.68991
11745 | 86463.29 | 2021-03-12 16:56 | 2806.62 | 19 | 8 | -1.999177 | 0.7238157 | 1.578988 | 1.55876 | 2.55046 | 1.898398 | -0.1985097 | 0 | 0 | 0 | 0 | 20.76484
11746 | 86463.35 | 2021-03-12 16:56 | 2806.682 | 19 | 8 | -1.999177 | 0.7065368 | 1.578988 | 1.558794 | 2.55046 | 1.898423 | -0.3269885 | 0 | 0 | 0 | 0 | 20.76484
11747 | 86463.42 | 2021-03-12 16:56 | 2806.745 | 19 | 8 | -1.999538 | 0.7228377 | 1.578988 | 1.558829 | 2.55046 | 1.898447 | -0.008958266 | 0 | 0 | 0 | 0 | 20.76484
11748 | 86463.52 | 2021-03-12 16:56 | 2806.854 | 19 | 8 | -1.999538 | 0.7332703 | 1.578988 | 1.558889 | 2.55046 | 1.898491 | 0.09552474 | 0 | 0 | 0 | 0 | 20.76484
11749 | 86463.9 | 2021-03-12 16:56 | 2807.228 | 19 | 8 | -1.999177 | 0.7166434 | 1.578988 | 1.559097 | 2.55046 | 1.898645 | -0.2150489 | 0 | 0 | 0 | 0 | 20.68991
11750 | 86463.96 | 2021-03-12 16:56 | 2807.291 | 19 | 8 | -1.999177 | 0.6993645 | 1.578988 | 1.559132 | 2.55046 | 1.898669 | -0.33895 | 0 | 0 | 0 | 0 | 20.68991
11751 | 86463.98 | 2021-03-12 16:56 | 0.01560838 | 20 | 8 | 0 | 1.20844 | 1.578988 | 1.559132 | 2.55046 | 1.898669 | 5.033705 | 0 | 0 | 0 | 0 | 20.68991
11752 | 86464.53 | 2021-03-12 16:56 | 0.561609 | 20 | 8 | 0 | 1.218547 | 1.578988 | 1.559132 | 2.55046 | 1.898669 | 0.007462651 | 0 | 0 | 0 | 0 | 20.68991
11753 | 86465.4 | 2021-03-12 16:56 | 1.435158 | 20 | 8 | 0 | 1.228816 | 1.578988 | 1.559132 | 2.55046 | 1.898669 | 0.01493182 | 0 | 0 | 0 | 0 | 20.61496
11754 | 86466.59 | 2021-03-12 16:56 | 2.620762 | 20 | 8 | 0 | 1.238923 | 1.578988 | 1.559132 | 2.55046 | 1.898669 | 0.01044674 | 0 | 0 | 0 | 0 | 20.68991
11755 | 86468.15 | 2021-03-12 16:56 | 4.18089 | 20 | 8 | 0 | 1.24903 | 1.578988 | 1.559132 | 2.55046 | 1.898669 | 0.002981926 | 0 | 0 | 0 | 0 | 20.83977
11756 | 86470.22 | 2021-03-12 16:56 | 6.255381 | 20 | 8 | 0 | 1.259136 | 1.578988 | 1.559132 | 2.55046 | 1.898669 | 0.00447606 | 0 | 0 | 0 | 0 | 20.76484
11757 | 86475.23 | 2021-03-12 16:56 | 11.26284 | 20 | 8 | 0 | 1.268754 | 1.578988 | 1.559132 | 2.55046 | 1.898669 | 0.001492394 | 0 | 0 | 0 | 0 | 20.61496
11758 | 86480.24 | 2021-03-12 16:56 | 16.27066 | 20 | 8 | 0 | 1.268591 | 1.578988 | 1.559132 | 2.55046 | 1.898669 | -0.001492339 | 0 | 0 | 0 | 0 | 20.83977
11759 | 86485.24 | 2021-03-12 16:56 | 21.27821 | 20 | 8 | 0 | 1.267123 | 1.578988 | 1.559132 | 2.55046 | 1.898669 | 0 | 0 | 0 | 0 | 0 | 20.68991
11760 | 86490.25 | 2021-03-12 16:56 | 26.28577 | 20 | 8 | 0 | 1.265167 | 1.578988 | 1.559132 | 2.55046 | 1.898669 | -0.001492354 | 0 | 0 | 0 | 0 | 20.68991
11761 | 86495.26 | 2021-03-12 16:56 | 31.29333 | 20 | 8 | 0 | 1.263211 | 1.578988 | 1.559132 | 2.55046 | 1.898669 | -0.001494687 | 0 | 0 | 0 | 0 | 20.68991
11762 | 86500.27 | 2021-03-12 16:56 | 36.30089 | 20 | 8 | 0 | 1.261255 | 1.578988 | 1.559132 | 2.55046 | 1.898669 | 0 | 0 | 0 | 0 | 0 | 20.68991
11763 | 86505.27 | 2021-03-12 16:56 | 41.30845 | 20 | 8 | 0 | 1.259136 | 1.578988 | 1.559132 | 2.55046 | 1.898669 | 0 | 0 | 0 | 0 | 0 | 20.76484
11764 | 86510.28 | 2021-03-12 16:56 | 46.31596 | 20 | 8 | 0 | 1.256854 | 1.578988 | 1.559132 | 2.55046 | 1.898669 | 0 | 0 | 0 | 0 | 0 | 20.68991
11765 | 86515.29 | 2021-03-12 16:56 | 51.32356 | 20 | 8 | 0 | 1.254898 | 1.578988 | 1.559132 | 2.55046 | 1.898669 | 0.001493601 | 0 | 0 | 0 | 0 | 20.68991
11766 | 86520.3 | 2021-03-12 16:57 | 56.33111 | 20 | 8 | 0 | 1.252779 | 1.578988 | 1.559132 | 2.55046 | 1.898669 | -0.001493541 | 0 | 0 | 0 | 0 | 20.76484
11767 | 86523.98 | 2021-03-12 16:57 | 60.0127 | 20 | 8 | 0 | 1.251638 | 1.578988 | 1.559132 | 2.55046 | 1.898669 | 0 | 0 | 0 | 0 | 0 | 20.68991
11768 | 86523.98 | 2021-03-12 16:57 | 0.0001304945 | 21 | 9 | 0 | 1.251638 | 0 | 0 | 0 | 0 | 0 | 0 | 0 | 0 | 0 | 20.68991
11769 | 86523.99 | 2021-03-12 16:57 | 0.01550245 | 21 | 9 | 0 | 1.251638 | 0 | 0 | 0 | 0 | 0 | 0 | 0 | 0 | 0 | 20.68991
11770 | 86524.01 | 2021-03-12 16:57 | 0.01545993 | 22 | 9 | 2.499914 | 1.560213 | 1.073569e-05 | 0 | 1.674997e-05 | 0 | 0 | 0 | 0 | 0 | 0 | 20.68991
11771 | 86539.02 | 2021-03-12 16:57 | 15.02253 | 22 | 9 | 2.500456 | 1.559072 | 0.01043412 | 0 | 0.01625024 | 0 | 0 | 0 | 0 | 0 | 0 | 20.68991
11772 | 86554.02 | 2021-03-12 16:57 | 30.02961 | 22 | 9 | 2.500456 | 1.556953 | 0.02085758 | 0 | 0.0324924 | 0 | -0.001493857 | 0 | 0 | 0 | 0 | 20.68991
11773 | 86569.03 | 2021-03-12 16:57 | 45.03669 | 22 | 9 | 2.500456 | 1.555649 | 0.03128104 | 0 | 0.04871557 | 0 | -0.001489239 | 0 | 0 | 0 | 0 | 20.61496
11774 | 86584.04 | 2021-03-12 16:58 | 60.04376 | 22 | 9 | 2.500456 | 1.55516 | 0.04170452 | 0 | 0.0649283 | 0 | 0 | 0 | 0 | 0 | 0 | 20.61496
11775 | 86599.04 | 2021-03-12 16:58 | 75.05085 | 22 | 9 | 2.500456 | 1.555486 | 0.052128 | 0 | 0.08114034 | 0 | -0.002984678 | 0 | 0 | 0 | 0 | 20.83977
11776 | 86614.05 | 2021-03-12 16:58 | 90.05794 | 22 | 9 | 2.500456 | 1.556953 | 0.06255151 | 0 | 0.09736336 | 0 | -0.001493165 | 0 | 0 | 0 | 0 | 20.68991
11777 | 86629.06 | 2021-03-12 16:58 | 105.065 | 22 | 9 | 2.500456 | 1.558746 | 0.07297498 | 0 | 0.1136036 | 0 | -0.002985358 | 0 | 0 | 0 | 0 | 20.76484
11778 | 86644.07 | 2021-03-12 16:59 | 120.0721 | 22 | 9 | 2.500456 | 1.560376 | 0.0833985 | 0 | 0.1298614 | 0 | -0.001493934 | 0 | 0 | 0 | 0 | 20.68991
11779 | 86659.07 | 2021-03-12 16:59 | 135.0792 | 22 | 9 | 2.500456 | 1.561843 | 0.09382201 | 0 | 0.1461349 | 0 | -0.00149422 | 0 | 0 | 0 | 0 | 20.61496
11780 | 86674.08 | 2021-03-12 16:59 | 150.0862 | 22 | 9 | 2.500456 | 1.562821 | 0.1042454 | 0 | 0.162421 | 0 | -0.002983326 | 0 | 0 | 0 | 0 | 20.68991
11781 | 86689.09 | 2021-03-12 16:59 | 165.093 | 22 | 9 | 2.500456 | 1.564125 | 0.1146687 | 0 | 0.1787191 | 0 | -0.002986924 | 0 | 0 | 0 | 0 | 20.68991
11782 | 86704.09 | 2021-03-12 17:00 | 180.1004 | 22 | 9 | 2.500275 | 1.565266 | 0.1250923 | 0 | 0.1950297 | 0 | -0.004479275 | 0 | 0 | 0 | 0 | 20.68991
11783 | 86719.1 | 2021-03-12 17:00 | 195.1074 | 22 | 9 | 2.500456 | 1.566733 | 0.1355158 | 0 | 0.2113532 | 0 | -0.004477898 | 0 | 0 | 0 | 0 | 20.68991
11784 | 86734.11 | 2021-03-12 17:00 | 210.1145 | 22 | 9 | 2.500275 | 1.568037 | 0.1459392 | 0 | 0.2276909 | 0 | -0.008959143 | 0 | 0 | 0 | 0 | 20.61496
11785 | 86749.11 | 2021-03-12 17:00 | 225.1216 | 22 | 9 | 2.500636 | 1.569667 | 0.1563626 | 0 | 0.2440429 | 0 | -0.005969706 | 0 | 0 | 0 | 0 | 20.68991
11786 | 86764.12 | 2021-03-12 17:01 | 240.1287 | 22 | 9 | 2.500456 | 1.570971 | 0.166786 | 0 | 0.260409 | 0 | -0.004479011 | 0 | 0 | 0 | 0 | 20.68991
11787 | 86779.13 | 2021-03-12 17:01 | 255.1357 | 22 | 9 | 2.500275 | 1.572276 | 0.1772094 | 0 | 0.2767888 | 0 | -0.004479726 | 0 | 0 | 0 | 0 | 20.61496
11788 | 86794.14 | 2021-03-12 17:01 | 270.1429 | 22 | 9 | 2.500456 | 1.57358 | 0.1876328 | 0 | 0.2931821 | 0 | -0.002984307 | 0 | 0 | 0 | 0 | 20.76484
11789 | 86809.14 | 2021-03-12 17:01 | 285.1501 | 22 | 9 | 2.500636 | 1.575047 | 0.1980564 | 0 | 0.3095886 | 0 | -0.001490843 | 0 | 0 | 0 | 0 | 20.68991
11790 | 86824.15 | 2021-03-12 17:02 | 300.1571 | 22 | 9 | 2.500456 | 1.576188 | 0.2084796 | 0 | 0.3260075 | 0 | 0 | 0 | 0 | 0 | 0 | 20.61496
11791 | 86839.16 | 2021-03-12 17:02 | 315.1641 | 22 | 9 | 2.500275 | 1.577492 | 0.218903 | 0 | 0.3424398 | 0 | 0.001493185 | 0 | 0 | 0 | 0 | 20.68991
11792 | 86854.16 | 2021-03-12 17:02 | 330.1712 | 22 | 9 | 2.500456 | 1.578796 | 0.2293264 | 0 | 0.3588851 | 0 | 0.001493832 | 0 | 0 | 0 | 0 | 20.68991
11793 | 86869.17 | 2021-03-12 17:02 | 345.1782 | 22 | 9 | 2.500456 | 1.580263 | 0.2397498 | 0 | 0.3753439 | 0 | 0.00448078 | 0 | 0 | 0 | 0 | 20.68991
11794 | 86884.18 | 2021-03-12 17:03 | 360.1856 | 22 | 9 | 2.500275 | 1.581567 | 0.2501735 | 0 | 0.3918162 | 0 | 0.007442742 | 0 | 0 | 0 | 0 | 20.76484
11795 | 86899.19 | 2021-03-12 17:03 | 375.1924 | 22 | 9 | 2.500456 | 1.583034 | 0.2605967 | 0 | 0.4083008 | 0 | 0.008956197 | 0 | 0 | 0 | 0 | 20.61496
11796 | 86914.19 | 2021-03-12 17:03 | 390.1995 | 22 | 9 | 2.500275 | 1.584501 | 0.2710202 | 0 | 0.4247991 | 0 | 0.01194311 | 0 | 0 | 0 | 0 | 20.68991
11797 | 86929.2 | 2021-03-12 17:03 | 405.2064 | 22 | 9 | 2.500456 | 1.585479 | 0.2814435 | 0 | 0.441311 | 0 | 0.01046926 | 0 | 0 | 0 | 0 | 20.68991
11798 | 86944.21 | 2021-03-12 17:04 | 420.2136 | 22 | 9 | 2.500456 | 1.586783 | 0.2918671 | 0 | 0.4578355 | 0 | 0.01194215 | 0 | 0 | 0 | 0 | 20.76484
11799 | 86959.21 | 2021-03-12 17:04 | 435.2207 | 22 | 9 | 2.500456 | 1.587761 | 0.3022905 | 0 | 0.474371 | 0 | 0.01044747 | 0 | 0 | 0 | 0 | 20.68991
11800 | 86974.22 | 2021-03-12 17:04 | 450.2278 | 22 | 9 | 2.500456 | 1.588739 | 0.3127139 | 0 | 0.4909195 | 0 | 0.008956939 | 0 | 0 | 0 | 0 | 20.61496
11801 | 86989.23 | 2021-03-12 17:04 | 465.2349 | 22 | 9 | 2.500275 | 1.589718 | 0.3231373 | 0 | 0.5074803 | 0 | 0.007464655 | 0 | 0 | 0 | 0 | 20.61496
11802 | 87004.24 | 2021-03-12 17:05 | 480.242 | 22 | 9 | 2.500456 | 1.590696 | 0.3335607 | 0 | 0.5240539 | 0 | 0.005969025 | 0 | 0 | 0 | 0 | 20.76484
11803 | 87019.24 | 2021-03-12 17:05 | 495.249 | 22 | 9 | 2.500275 | 1.592 | 0.343984 | 0 | 0.5406402 | 0 | 0.005970397 | 0 | 0 | 0 | 0 | 20.68991
11804 | 87034.25 | 2021-03-12 17:05 | 510.2561 | 22 | 9 | 2.500275 | 1.593141 | 0.3544074 | 0 | 0.5572395 | 0 | 0.004477883 | 0 | 0 | 0 | 0 | 20.76484
11805 | 87049.26 | 2021-03-12 17:05 | 525.2632 | 22 | 9 | 2.500456 | 1.594282 | 0.3648308 | 0 | 0.5738521 | 0 | 0.004478138 | 0 | 0 | 0 | 0 | 20.76484
11806 | 87064.26 | 2021-03-12 17:06 | 540.2702 | 22 | 9 | 2.500456 | 1.59526 | 0.3752541 | 0 | 0.5904769 | 0 | 0.00149336 | 0 | 0 | 0 | 0 | 20.7039
11807 | 87079.27 | 2021-03-12 17:06 | 555.2772 | 22 | 9 | 2.500636 | 1.596401 | 0.3856774 | 0 | 0.6071136 | 0 | 0.00149477 | 0 | 0 | 0 | 0 | 20.76484
11808 | 87094.28 | 2021-03-12 17:06 | 570.2844 | 22 | 9 | 2.500636 | 1.597705 | 0.3961009 | 0 | 0.6237636 | 0 | 0 | 0 | 0 | 0 | 0 | 20.83977
11809 | 87109.28 | 2021-03-12 17:06 | 585.2915 | 22 | 9 | 2.500456 | 1.598683 | 0.4065243 | 0 | 0.6404268 | 0 | -0.001492645 | 0 | 0 | 0 | 0 | 20.61496
11810 | 87124.29 | 2021-03-12 17:07 | 600.2987 | 22 | 9 | 2.500636 | 1.599987 | 0.4169477 | 0 | 0.6571028 | 0 | 0 | 0 | 0 | 0 | 0 | 20.61496
11811 | 87139.3 | 2021-03-12 17:07 | 615.3056 | 22 | 9 | 2.500456 | 1.601128 | 0.427371 | 0 | 0.6737909 | 0 | 0 | 0 | 0 | 0 | 0 | 20.76484
11812 | 87154.31 | 2021-03-12 17:07 | 630.3127 | 22 | 9 | 2.500456 | 1.602269 | 0.4377944 | 0 | 0.6904919 | 0 | -0.001491913 | 0 | 0 | 0 | 0 | 20.68991
11813 | 87169.31 | 2021-03-12 17:07 | 645.3197 | 22 | 9 | 2.500456 | 1.603573 | 0.4482178 | 0 | 0.7072058 | 0 | 0 | 0 | 0 | 0 | 0 | 20.76484
11814 | 87184.32 | 2021-03-12 17:08 | 660.3268 | 22 | 9 | 2.500456 | 1.604877 | 0.4586316 | 0 | 0.7239166 | 0 | -0.001468875 | 0 | 0 | 0 | 0 | 20.68991
11815 | 87199.33 | 2021-03-12 17:08 | 675.3341 | 22 | 9 | 2.500456 | 1.606018 | 0.4690647 | 0 | 0.7406714 | 0 | -0.001491258 | 0 | 0 | 0 | 0 | 20.68991
11816 | 87214.33 | 2021-03-12 17:08 | 690.341 | 22 | 9 | 2.500456 | 1.606996 | 0.479488 | 0 | 0.7574224 | 0 | -0.004477568 | 0 | 0 | 0 | 0 | 20.76484
11817 | 87229.34 | 2021-03-12 17:08 | 705.3481 | 22 | 9 | 2.500275 | 1.6083 | 0.4899114 | 0 | 0.7741858 | 0 | -0.001492389 | 0 | 0 | 0 | 0 | 20.68991
11818 | 87244.35 | 2021-03-12 17:09 | 720.3552 | 22 | 9 | 2.500456 | 1.609604 | 0.5003348 | 0 | 0.7909618 | 0 | -0.001490813 | 0 | 0 | 0 | 0 | 20.61496
11819 | 87259.36 | 2021-03-12 17:09 | 735.3622 | 22 | 9 | 2.500456 | 1.610746 | 0.5107486 | 0 | 0.8077355 | 0 | -0.00440644 | 0 | 0 | 0 | 0 | 20.76484
11820 | 87274.36 | 2021-03-12 17:09 | 750.3693 | 22 | 9 | 2.500456 | 1.61205 | 0.5211816 | 0 | 0.8245525 | 0 | -0.002984728 | 0 | 0 | 0 | 0 | 20.68991
11821 | 87289.37 | 2021-03-12 17:09 | 765.3764 | 22 | 9 | 2.500636 | 1.613354 | 0.531605 | 0 | 0.8413669 | 0 | -0.001492018 | 0 | 0 | 0 | 0 | 20.68991
11822 | 87304.38 | 2021-03-12 17:10 | 780.3835 | 22 | 9 | 2.500456 | 1.614495 | 0.5420285 | 0 | 0.8581943 | 0 | -0.001492379 | 0 | 0 | 0 | 0 | 20.83977
11823 | 87319.38 | 2021-03-12 17:10 | 795.3905 | 22 | 9 | 2.500456 | 1.615962 | 0.5524519 | 0 | 0.8750343 | 0 | -0.001492129 | 0 | 0 | 0 | 0 | 20.76484
11824 | 87334.39 | 2021-03-12 17:10 | 810.3995 | 22 | 9 | 2.500456 | 1.616777 | 0.5628766 | 0 | 0.8918888 | 0 | -0.004401049 | 0 | 0 | 0 | 0 | 20.68991
11825 | 87349.4 | 2021-03-12 17:10 | 825.4047 | 22 | 9 | 2.500456 | 1.618244 | 0.5732988 | 0 | 0.9087518 | 0 | -0.001492539 | 0 | 0 | 0 | 0 | 20.61496
11826 | 87364.4 | 2021-03-12 17:11 | 840.4118 | 22 | 9 | 2.500456 | 1.619222 | 0.5837222 | 0 | 0.9256294 | 0 | -0.004478349 | 0 | 0 | 0 | 0 | 20.61496
11827 | 87379.41 | 2021-03-12 17:11 | 855.4188 | 22 | 9 | 2.500456 | 1.620526 | 0.5941456 | 0 | 0.9425194 | 0 | -0.004478003 | 0 | 0 | 0 | 0 | 20.68991
11828 | 87394.42 | 2021-03-12 17:11 | 870.4259 | 22 | 9 | 2.500456 | 1.62183 | 0.604569 | 0 | 0.9594219 | 0 | -0.001492023 | 0 | 0 | 0 | 0 | 20.68991
11829 | 87409.43 | 2021-03-12 17:11 | 885.433 | 22 | 9 | 2.500636 | 1.623134 | 0.6149924 | 0 | 0.9763375 | 0 | -0.002985759 | 0 | 0 | 0 | 0 | 20.76484
11830 | 87424.43 | 2021-03-12 17:12 | 900.4401 | 22 | 9 | 2.500275 | 1.624275 | 0.6254159 | 0 | 0.9932662 | 0 | -0.004476981 | 0 | 0 | 0 | 0 | 20.68991
11831 | 87439.44 | 2021-03-12 17:12 | 915.4471 | 22 | 9 | 2.500456 | 1.625579 | 0.6358394 | 0 | 1.010208 | 0 | -0.00298582 | 0 | 0 | 0 | 0 | 20.68991
11832 | 87454.45 | 2021-03-12 17:12 | 930.4541 | 22 | 9 | 2.500456 | 1.626883 | 0.6462628 | 0 | 1.027162 | 0 | -0.001490793 | 0 | 0 | 0 | 0 | 20.76484
11833 | 87469.45 | 2021-03-12 17:12 | 945.4612 | 22 | 9 | 2.500275 | 1.628024 | 0.6566862 | 0 | 1.044129 | 0 | -0.002983246 | 0 | 0 | 0 | 0 | 20.61496
11834 | 87484.46 | 2021-03-12 17:13 | 960.4684 | 22 | 9 | 2.500456 | 1.629329 | 0.6671097 | 0 | 1.061108 | 0 | -0.0029857 | 0 | 0 | 0 | 0 | 20.76484
11835 | 87499.47 | 2021-03-12 17:13 | 975.4754 | 22 | 9 | 2.500636 | 1.630633 | 0.6775332 | 0 | 1.078101 | 0 | -0.004479717 | 0 | 0 | 0 | 0 | 20.76484
11836 | 87514.48 | 2021-03-12 17:13 | 990.4826 | 22 | 9 | 2.500456 | 1.631937 | 0.6879566 | 0 | 1.095107 | 0 | -0.004477156 | 0 | 0 | 0 | 0 | 20.68991
11837 | 87529.48 | 2021-03-12 17:13 | 1005.49 | 22 | 9 | 2.500275 | 1.633241 | 0.6983799 | 0 | 1.112125 | 0 | -0.002985179 | 0 | 0 | 0 | 0 | 20.76484
11838 | 87544.49 | 2021-03-12 17:14 | 1020.497 | 22 | 9 | 2.500456 | 1.634708 | 0.7088034 | 0 | 1.129156 | 0 | -0.002985729 | 0 | 0 | 0 | 0 | 20.68991
11839 | 87559.5 | 2021-03-12 17:14 | 1035.504 | 22 | 9 | 2.500456 | 1.635849 | 0.7192268 | 0 | 1.146201 | 0 | -0.007465231 | 0 | 0 | 0 | 0 | 20.61496
11840 | 87574.5 | 2021-03-12 17:14 | 1050.511 | 22 | 9 | 2.500456 | 1.637153 | 0.7296502 | 0 | 1.163259 | 0 | -0.008955255 | 0 | 0 | 0 | 0 | 20.76484
11841 | 87589.51 | 2021-03-12 17:14 | 1065.518 | 22 | 9 | 2.500456 | 1.638457 | 0.7400736 | 0 | 1.180331 | 0 | -0.01044789 | 0 | 0 | 0 | 0 | 20.68991
11842 | 87604.52 | 2021-03-12 17:15 | 1080.525 | 22 | 9 | 2.500456 | 1.639761 | 0.750497 | 0 | 1.197416 | 0 | -0.0134346 | 0 | 0 | 0 | 0 | 20.79532
11843 | 87619.53 | 2021-03-12 17:15 | 1095.532 | 22 | 9 | 2.500456 | 1.641065 | 0.7609204 | 0 | 1.214514 | 0 | -0.01343194 | 0 | 0 | 0 | 0 | 20.68991
11844 | 87634.53 | 2021-03-12 17:15 | 1110.539 | 22 | 9 | 2.500275 | 1.642532 | 0.7713438 | 0 | 1.231626 | 0 | -0.01044814 | 0 | 0 | 0 | 0 | 20.68991
11845 | 87649.54 | 2021-03-12 17:15 | 1125.546 | 22 | 9 | 2.500456 | 1.643836 | 0.7817672 | 0 | 1.248751 | 0 | -0.01044698 | 0 | 0 | 0 | 0 | 20.61496
11846 | 87664.55 | 2021-03-12 17:16 | 1140.553 | 22 | 9 | 2.500456 | 1.645303 | 0.7921907 | 0 | 1.265891 | 0 | -0.007466485 | 0 | 0 | 0 | 0 | 20.68991
11847 | 87679.56 | 2021-03-12 17:16 | 1155.566 | 22 | 9 | 2.500456 | 1.64677 | 0.8026181 | 0 | 1.28305 | 0 | -0.005682438 | 0 | 0 | 0 | 0 | 20.68991
11848 | 87694.56 | 2021-03-12 17:16 | 1170.567 | 22 | 9 | 2.500456 | 1.647912 | 0.8130376 | 0 | 1.30021 | 0 | -0.007476049 | 0 | 0 | 0 | 0 | 20.68991
11849 | 87709.57 | 2021-03-12 17:16 | 1185.576 | 22 | 9 | 2.500636 | 1.649216 | 0.8234623 | 0 | 1.317392 | 0 | -0.007360694 | 0 | 0 | 0 | 0 | 20.68991
11850 | 87724.57 | 2021-03-12 17:17 | 1200.582 | 22 | 9 | 2.500456 | 1.651335 | 0.8338845 | 0 | 1.334585 | 0 | 0.00149333 | 0 | 0 | 0 | 0 | 20.61496
11851 | 87739.58 | 2021-03-12 17:17 | 1215.589 | 22 | 9 | 2.500456 | 1.653128 | 0.844308 | 0 | 1.351794 | 0 | 0.008955555 | 0 | 0 | 0 | 0 | 20.83977
11852 | 87754.59 | 2021-03-12 17:17 | 1230.596 | 22 | 9 | 2.500636 | 1.654432 | 0.8547314 | 0 | 1.369017 | 0 | 0.01044751 | 0 | 0 | 0 | 0 | 20.76484
11853 | 87769.6 | 2021-03-12 17:17 | 1245.603 | 22 | 9 | 2.500636 | 1.655899 | 0.8651549 | 0 | 1.386254 | 0 | 0.0104493 | 0 | 0 | 0 | 0 | 20.76484
11854 | 87784.6 | 2021-03-12 17:18 | 1260.612 | 22 | 9 | 2.500456 | 1.657529 | 0.8755795 | 0 | 1.403508 | 0 | 0.01617596 | 0 | 0 | 0 | 0 | 20.68991
11855 | 87799.61 | 2021-03-12 17:18 | 1275.617 | 22 | 9 | 2.500456 | 1.658344 | 0.8860016 | 0 | 1.420772 | 0 | 0.01640368 | 0 | 0 | 0 | 0 | 20.83977
11856 | 87814.62 | 2021-03-12 17:18 | 1290.624 | 22 | 9 | 2.500456 | 1.659811 | 0.8964252 | 0 | 1.438053 | 0 | 0.01640688 | 0 | 0 | 0 | 0 | 20.76484
11857 | 87829.62 | 2021-03-12 17:18 | 1305.631 | 22 | 9 | 2.500275 | 1.661115 | 0.9068487 | 0 | 1.455348 | 0 | 0.01641749 | 0 | 0 | 0 | 0 | 20.61496
11858 | 87844.63 | 2021-03-12 17:19 | 1320.638 | 22 | 9 | 2.500636 | 1.662745 | 0.9172721 | 0 | 1.472659 | 0 | 0.01791172 | 0 | 0 | 0 | 0 | 20.68991
11859 | 87859.64 | 2021-03-12 17:19 | 1335.645 | 22 | 9 | 2.500456 | 1.663723 | 0.9276954 | 0 | 1.489984 | 0 | 0.0134332 | 0 | 0 | 0 | 0 | 20.68991
11860 | 87874.65 | 2021-03-12 17:19 | 1350.652 | 22 | 9 | 2.500456 | 1.66519 | 0.9381191 | 0 | 1.507326 | 0 | 0.01492891 | 0 | 0 | 0 | 0 | 20.83977
11861 | 87889.65 | 2021-03-12 17:19 | 1365.659 | 22 | 9 | 2.500456 | 1.666332 | 0.9485425 | 0 | 1.524681 | 0 | 0.01194046 | 0 | 0 | 0 | 0 | 20.91468
11862 | 87904.66 | 2021-03-12 17:20 | 1380.666 | 22 | 9 | 2.500456 | 1.667799 | 0.958966 | 0 | 1.542051 | 0 | 0.01194424 | 0 | 0 | 0 | 0 | 20.76484
11863 | 87919.67 | 2021-03-12 17:20 | 1395.673 | 22 | 9 | 2.500275 | 1.668777 | 0.9693893 | 0 | 1.559437 | 0 | 0.005974768 | 0 | 0 | 0 | 0 | 20.76484
11864 | 87934.67 | 2021-03-12 17:20 | 1410.681 | 22 | 9 | 2.500456 | 1.670244 | 0.979813 | 0 | 1.576839 | 0 | 0.009766248 | 0 | 0 | 0 | 0 | 20.79532
11865 | 87949.68 | 2021-03-12 17:20 | 1425.688 | 22 | 9 | 2.500636 | 1.671874 | 0.9902364 | 0 | 1.594257 | 0 | 0.005969155 | 0 | 0 | 0 | 0 | 20.68991
11866 | 87964.68 | 2021-03-12 17:21 | 1440.691 | 22 | 9 | 2.500456 | 1.673015 | 1.000657 | 0 | 1.611687 | 0 | 0.00298569 | 0 | 0 | 0 | 0 | 20.68991
11867 | 87979.69 | 2021-03-12 17:21 | 1455.698 | 22 | 9 | 2.500456 | 1.673993 | 1.01108 | 0 | 1.629136 | 0 | 0 | 0 | 0 | 0 | 0 | 20.79532
11868 | 87994.7 | 2021-03-12 17:21 | 1470.705 | 22 | 9 | 2.500636 | 1.675949 | 1.021504 | 0 | 1.646601 | 0 | 0.001492274 | 0 | 0 | 0 | 0 | 20.72039
11869 | 88009.77 | 2021-03-12 17:21 | 1485.775 | 22 | 9 | 2.500456 | 1.677742 | 1.031971 | 0 | 1.664156 | 0 | 0.004478605 | 0 | 0 | 0 | 0 | 20.82579
11870 | 88024.77 | 2021-03-12 17:22 | 1500.782 | 22 | 9 | 2.500636 | 1.679209 | 1.042394 | 0 | 1.681656 | 0 | 0.002985619 | 0 | 0 | 0 | 0 | 20.72039
11871 | 88039.78 | 2021-03-12 17:22 | 1515.789 | 22 | 9 | 2.500456 | 1.680676 | 1.052818 | 0 | 1.699172 | 0 | 0.002983306 | 0 | 0 | 0 | 0 | 20.79532
11872 | 88054.79 | 2021-03-12 17:22 | 1530.796 | 22 | 9 | 2.500636 | 1.681817 | 1.063241 | 0 | 1.716703 | 0 | 0 | 0 | 0 | 0 | 0 | 20.79532
11873 | 88069.8 | 2021-03-12 17:22 | 1545.803 | 22 | 9 | 2.500456 | 1.683447 | 1.073664 | 0 | 1.734248 | 0 | 0.001493451 | 0 | 0 | 0 | 0 | 20.64544
11874 | 88084.8 | 2021-03-12 17:23 | 1560.81 | 22 | 9 | 2.500636 | 1.685241 | 1.084088 | 0 | 1.751813 | 0 | 0.001492765 | 0 | 0 | 0 | 0 | 20.72039
11875 | 88099.81 | 2021-03-12 17:23 | 1575.817 | 22 | 9 | 2.500456 | 1.686708 | 1.094511 | 0 | 1.769394 | 0 | 0 | 0 | 0 | 0 | 0 | 20.64544
11876 | 88114.82 | 2021-03-12 17:23 | 1590.824 | 22 | 9 | 2.500456 | 1.688501 | 1.104935 | 0 | 1.786992 | 0 | 0 | 0 | 0 | 0 | 0 | 20.72039
11877 | 88129.82 | 2021-03-12 17:23 | 1605.831 | 22 | 9 | 2.500456 | 1.690131 | 1.115358 | 0 | 1.804609 | 0 | -0.001490033 | 0 | 0 | 0 | 0 | 20.64544
11878 | 88144.83 | 2021-03-12 17:24 | 1620.838 | 22 | 9 | 2.500456 | 1.692087 | 1.125781 | 0 | 1.822245 | 0 | 0 | 0 | 0 | 0 | 0 | 20.64544
11879 | 88159.84 | 2021-03-12 17:24 | 1635.846 | 22 | 9 | 2.500456 | 1.693391 | 1.136205 | 0 | 1.839898 | 0 | -0.002986211 | 0 | 0 | 0 | 0 | 20.72039
11880 | 88174.85 | 2021-03-12 17:24 | 1650.854 | 22 | 9 | 2.500456 | 1.695347 | 1.146629 | 0 | 1.857571 | 0 | -0.00147642 | 0 | 0 | 0 | 0 | 20.72039
11881 | 88189.85 | 2021-03-12 17:24 | 1665.86 | 22 | 9 | 2.500456 | 1.696814 | 1.157052 | 0 | 1.875259 | 0 | -0.002962896 | 0 | 0 | 0 | 0 | 20.61496
11882 | 88204.86 | 2021-03-12 17:25 | 1680.867 | 22 | 9 | 2.500636 | 1.698444 | 1.167475 | 0 | 1.892963 | 0 | -0.001492229 | 0 | 0 | 0 | 0 | 20.72039
11883 | 88219.87 | 2021-03-12 17:25 | 1695.877 | 22 | 9 | 2.500456 | 1.700563 | 1.177901 | 0 | 1.910691 | 0 | -0.001444744 | 0 | 0 | 0 | 0 | 20.72039
11884 | 88234.87 | 2021-03-12 17:25 | 1710.881 | 22 | 9 | 2.500456 | 1.702845 | 1.188322 | 0 | 1.928435 | 0 | -0.002985589 | 0 | 0 | 0 | 0 | 20.72039
11885 | 88249.88 | 2021-03-12 17:25 | 1725.888 | 22 | 9 | 2.500636 | 1.704638 | 1.198745 | 0 | 1.946204 | 0 | -0.002985048 | 0 | 0 | 0 | 0 | 20.72039
11886 | 88264.89 | 2021-03-12 17:26 | 1740.895 | 22 | 9 | 2.500456 | 1.706106 | 1.209169 | 0 | 1.963989 | 0 | -0.002986391 | 0 | 0 | 0 | 0 | 20.72039
11887 | 88279.9 | 2021-03-12 17:26 | 1755.902 | 22 | 9 | 2.500456 | 1.707736 | 1.219592 | 0 | 1.98179 | 0 | -0.002985379 | 0 | 0 | 0 | 0 | 20.68991
11888 | 88294.9 | 2021-03-12 17:26 | 1770.905 | 22 | 9 | 2.500456 | 1.710181 | 1.230013 | 0 | 1.999608 | 0 | -0.002990289 | 0 | 0 | 0 | 0 | 20.87024
11889 | 88309.91 | 2021-03-12 17:26 | 1785.913 | 22 | 9 | 2.500456 | 1.712463 | 1.240436 | 0 | 2.017456 | 0 | -0.005973564 | 0 | 0 | 0 | 0 | 20.72039
11890 | 88324.99 | 2021-03-12 17:27 | 1800.998 | 22 | 9 | 2.500456 | 1.714582 | 1.250914 | 0 | 2.03542 | 0 | -0.001503249 | 0 | 0 | 0 | 0 | 20.79532
11891 | 88340 | 2021-03-12 17:27 | 1816.005 | 22 | 9 | 2.500456 | 1.716538 | 1.261337 | 0 | 2.053313 | 0 | -0.002982736 | 0 | 0 | 0 | 0 | 20.76484
11892 | 88355 | 2021-03-12 17:27 | 1831.012 | 22 | 9 | 2.500636 | 1.718331 | 1.271761 | 0 | 2.071226 | 0 | -0.002983166 | 0 | 0 | 0 | 0 | 20.64544
11893 | 88370.01 | 2021-03-12 17:27 | 1846.019 | 22 | 9 | 2.500456 | 1.72045 | 1.282184 | 0 | 2.089161 | 0 | -0.00447674 | 0 | 0 | 0 | 0 | 20.76484
11894 | 88385.02 | 2021-03-12 17:28 | 1861.026 | 22 | 9 | 2.500456 | 1.723548 | 1.292564 | 0 | 2.107047 | 0 | -0.005252637 | 0 | 0 | 0 | 0 | 20.72039
11895 | 88400.03 | 2021-03-12 17:28 | 1876.033 | 22 | 9 | 2.500456 | 1.725993 | 1.303031 | 0 | 2.12511 | 0 | -0.004477868 | 0 | 0 | 0 | 0 | 20.61496
11896 | 88415.03 | 2021-03-12 17:28 | 1891.04 | 22 | 9 | 2.500456 | 1.728438 | 1.313454 | 0 | 2.143125 | 0 | -0.002984858 | 0 | 0 | 0 | 0 | 20.68991
11897 | 88430.04 | 2021-03-12 17:28 | 1906.047 | 22 | 9 | 2.500275 | 1.730883 | 1.323878 | 0 | 2.161166 | 0 | -0.006531488 | 0 | 0 | 0 | 0 | 20.68991
11898 | 88445.05 | 2021-03-12 17:29 | 1921.054 | 22 | 9 | 2.500456 | 1.733328 | 1.334301 | 0 | 2.179233 | 0 | -0.005978957 | 0 | 0 | 0 | 0 | 20.68991
11899 | 88460.06 | 2021-03-12 17:29 | 1936.066 | 22 | 9 | 2.500456 | 1.736099 | 1.344728 | 0 | 2.197331 | 0 | -0.004314061 | 0 | 0 | 0 | 0 | 20.79532
11900 | 88475.06 | 2021-03-12 17:29 | 1951.068 | 22 | 9 | 2.500456 | 1.739196 | 1.355148 | 0 | 2.215449 | 0 | -0.007459345 | 0 | 0 | 0 | 0 | 20.68991
11901 | 88490.07 | 2021-03-12 17:29 | 1966.075 | 22 | 9 | 2.500456 | 1.742293 | 1.365571 | 0 | 2.233604 | 0 | -0.0074627 | 0 | 0 | 0 | 0 | 20.68991
11902 | 88505.08 | 2021-03-12 17:30 | 1981.083 | 22 | 9 | 2.500456 | 1.745717 | 1.375995 | 0 | 2.251792 | 0 | -0.007463904 | 0 | 0 | 0 | 0 | 20.68991
11903 | 88520.08 | 2021-03-12 17:30 | 1996.09 | 22 | 9 | 2.500275 | 1.748488 | 1.386418 | 0 | 2.270015 | 0 | -0.01045056 | 0 | 0 | 0 | 0 | 20.61496
11904 | 88535.09 | 2021-03-12 17:30 | 2011.097 | 22 | 9 | 2.500456 | 1.752074 | 1.396842 | 0 | 2.288269 | 0 | -0.007462902 | 0 | 0 | 0 | 0 | 20.76484
11905 | 88550.1 | 2021-03-12 17:30 | 2026.104 | 22 | 9 | 2.500456 | 1.755008 | 1.407265 | 0 | 2.306557 | 0 | -0.01192585 | 0 | 0 | 0 | 0 | 20.94515
11906 | 88565.1 | 2021-03-12 17:31 | 2041.111 | 22 | 9 | 2.500456 | 1.75892 | 1.417689 | 0 | 2.324881 | 0 | -0.01045081 | 0 | 0 | 0 | 0 | 20.68991
11907 | 88580.11 | 2021-03-12 17:31 | 2056.118 | 22 | 9 | 2.500636 | 1.763159 | 1.428112 | 0 | 2.343246 | 0 | -0.01492761 | 0 | 0 | 0 | 0 | 20.68991
11908 | 88595.12 | 2021-03-12 17:31 | 2071.125 | 22 | 9 | 2.500456 | 1.767234 | 1.438536 | 0 | 2.361656 | 0 | -0.02239321 | 0 | 0 | 0 | 0 | 20.61496
11909 | 88610.13 | 2021-03-12 17:31 | 2086.132 | 22 | 9 | 2.500456 | 1.771635 | 1.448959 | 0 | 2.380109 | 0 | -0.02083425 | 0 | 0 | 0 | 0 | 20.72039
11910 | 88624.98 | 2021-03-12 17:32 | 2100.985 | 22 | 9 | 2.500456 | 1.781742 | 1.459275 | 0 | 2.398415 | 0 | 0.05295347 | 0 | 0 | 0 | 0 | 20.68991
11911 | 88639.98 | 2021-03-12 17:32 | 2115.99 | 22 | 9 | 2.500456 | 1.786795 | 1.469697 | 0 | 2.416958 | 0 | 0.05971994 | 0 | 0 | 0 | 0 | 20.79532
11912 | 88654.99 | 2021-03-12 17:32 | 2130.997 | 22 | 9 | 2.500456 | 1.791359 | 1.480121 | 0 | 2.435555 | 0 | 0.05523532 | 0 | 0 | 0 | 0 | 20.68991
11913 | 88670 | 2021-03-12 17:32 | 2146.004 | 22 | 9 | 2.500456 | 1.796412 | 1.490544 | 0 | 2.454205 | 0 | 0.05679274 | 0 | 0 | 0 | 0 | 20.68991
11914 | 88685 | 2021-03-12 17:33 | 2161.011 | 22 | 9 | 2.500456 | 1.801955 | 1.500968 | 0 | 2.472912 | 0 | 0.05518345 | 0 | 0 | 0 | 0 | 20.76484
11915 | 88700.01 | 2021-03-12 17:33 | 2176.02 | 22 | 9 | 2.500456 | 1.80766 | 1.511392 | 0 | 2.491682 | 0 | 0.05592585 | 0 | 0 | 0 | 0 | 20.68991
11916 | 88715.02 | 2021-03-12 17:33 | 2191.026 | 22 | 9 | 2.500456 | 1.814343 | 1.521814 | 0 | 2.510516 | 0 | 0.05520994 | 0 | 0 | 0 | 0 | 20.68991
11917 | 88729.5 | 2021-03-12 17:33 | 2205.502 | 22 | 9 | 2.500456 | 1.82445 | 1.531869 | 0 | 2.528759 | 0 | 0.05667118 | 0 | 0 | 0 | 0 | 20.68991
11918 | 88744.5 | 2021-03-12 17:34 | 2220.509 | 22 | 9 | 2.500275 | 1.832763 | 1.542293 | 0 | 2.547754 | 0 | 0.06577507 | 0 | 0 | 0 | 0 | 20.68991
11919 | 88755.92 | 2021-03-12 17:34 | 2231.929 | 22 | 9 | 2.500275 | 1.840099 | 1.550224 | 0 | 2.562268 | 0 | 0.07611337 | 0 | 0 | 0 | 0 | 20.76484
11920 | 88755.94 | 2021-03-12 17:34 | 0.01561388 | 23 | 9 | 0 | 1.60178 | 1.550224 | 0 | 2.562268 | 0 | -2.363626 | 0 | 0 | 0 | 0 | 20.76484
11921 | 88756.64 | 2021-03-12 17:34 | 0.7181261 | 23 | 9 | 0 | 1.591674 | 1.550224 | 0 | 2.562268 | 0 | -0.01335163 | 0 | 0 | 0 | 0 | 20.68991
11922 | 88757.61 | 2021-03-12 17:34 | 1.684687 | 23 | 9 | 0 | 1.581567 | 1.550224 | 0 | 2.562268 | 0 | -0.01193638 | 0 | 0 | 0 | 0 | 20.68991
11923 | 88759.28 | 2021-03-12 17:34 | 3.355418 | 23 | 9 | 0 | 1.571298 | 1.550224 | 0 | 2.562268 | 0 | -0.008854004 | 0 | 0 | 0 | 0 | 20.68991
11924 | 88762.12 | 2021-03-12 17:34 | 6.193737 | 23 | 9 | 0 | 1.561191 | 1.550224 | 0 | 2.562268 | 0 | -0.00296857 | 0 | 0 | 0 | 0 | 20.68991
11925 | 88767.12 | 2021-03-12 17:34 | 11.20082 | 23 | 9 | 0 | 1.554997 | 1.550224 | 0 | 2.562268 | 0 | 0 | 0 | 0 | 0 | 0 | 20.61496
11926 | 88772.13 | 2021-03-12 17:34 | 16.20841 | 23 | 9 | 0 | 1.554834 | 1.550224 | 0 | 2.562268 | 0 | 0 | 0 | 0 | 0 | 0 | 20.68991
11927 | 88777.14 | 2021-03-12 17:34 | 21.21567 | 23 | 9 | 0 | 1.555486 | 1.550224 | 0 | 2.562268 | 0 | 0 | 0 | 0 | 0 | 0 | 20.68991
11928 | 88782.15 | 2021-03-12 17:34 | 26.22352 | 23 | 9 | 0 | 1.556627 | 1.550224 | 0 | 2.562268 | 0 | 0 | 0 | 0 | 0 | 0 | 20.68991
11929 | 88787.15 | 2021-03-12 17:34 | 31.23106 | 23 | 9 | 0 | 1.557768 | 1.550224 | 0 | 2.562268 | 0 | 0 | 0 | 0 | 0 | 0 | 20.61496
11930 | 88792.16 | 2021-03-12 17:34 | 36.23861 | 23 | 9 | 0 | 1.558909 | 1.550224 | 0 | 2.562268 | 0 | 0 | 0 | 0 | 0 | 0 | 20.68991
11931 | 88797.17 | 2021-03-12 17:35 | 41.24591 | 23 | 9 | 0 | 1.56005 | 1.550224 | 0 | 2.562268 | 0 | 0.001161685 | 0 | 0 | 0 | 0 | 20.83977
11932 | 88802.18 | 2021-03-12 17:35 | 46.25373 | 23 | 9 | 0 | 1.561354 | 1.550224 | 0 | 2.562268 | 0 | 0 | 0 | 0 | 0 | 0 | 20.68991
11933 | 88807.18 | 2021-03-12 17:35 | 51.26129 | 23 | 9 | 0 | 1.562821 | 1.550224 | 0 | 2.562268 | 0 | 0.001492459 | 0 | 0 | 0 | 0 | 20.76484
11934 | 88812.19 | 2021-03-12 17:35 | 56.26886 | 23 | 9 | 0 | 1.564288 | 1.550224 | 0 | 2.562268 | 0 | 0 | 0 | 0 | 0 | 0 | 20.68991
11935 | 88815.94 | 2021-03-12 17:35 | 60.01281 | 23 | 9 | 0 | 1.564777 | 1.550224 | 0 | 2.562268 | 0 | 0.001494582 | 0 | 0 | 0 | 0 | 20.98958
11936 | 88815.94 | 2021-03-12 17:35 | 1.466229975e-06 | 24 | 9 | -2.498594 | 1.368515 | 1.550224 | 1.017643e-09 | 2.562268 | 1.392659e-09 | 0 | 0 | 0 | 0 | 0 | 20.76484
11937 | 88816.02 | 2021-03-12 17:35 | 0.07800783 | 24 | 9 | -2.499678 | 1.358408 | 1.550224 | 5.416275e-05 | 2.562268 | 7.381023e-05 | -0.1010656 | 0 | 0 | 0 | 0 | 20.83977
11938 | 88816.41 | 2021-03-12 17:35 | 0.4679605 | 24 | 9 | -2.499497 | 1.347324 | 1.550224 | 0.0003249248 | 2.562268 | 0.0004399939 | -0.03881464 | 0 | 0 | 0 | 0 | 20.76484
11939 | 88816.66 | 2021-03-12 17:35 | 0.717673 | 24 | 9 | -2.499497 | 1.335098 | 1.550224 | 0.0004983107 | 2.562268 | 0.0006727934 | -0.07014646 | 0 | 0 | 0 | 0 | 20.68991
11940 | 88817.17 | 2021-03-12 17:35 | 1.232364 | 24 | 9 | -2.499678 | 1.324665 | 1.550224 | 0.0008556834 | 2.562268 | 0.001148109 | -0.02089754 | 0 | 0 | 0 | 0 | 20.68991
11941 | 88818.48 | 2021-03-12 17:35 | 2.542776 | 24 | 9 | -2.499678 | 1.314233 | 1.550224 | 0.001765565 | 2.562268 | 0.002348666 | -0.02244045 | 0 | 0 | 0 | 0 | 20.76484
11942 | 88820.88 | 2021-03-12 17:35 | 4.945399 | 24 | 9 | -2.499678 | 1.303963 | 1.550224 | 0.003433829 | 2.562268 | 0.004533992 | -0.01790565 | 0 | 0 | 0 | 0 | 20.61496
11943 | 88824.5 | 2021-03-12 17:35 | 8.564305 | 24 | 9 | -2.499678 | 1.293368 | 1.550224 | 0.005946637 | 2.562268 | 0.007798999 | -0.01793387 | 0 | 0 | 0 | 0 | 20.68991
11944 | 88831.73 | 2021-03-12 17:35 | 15.78731 | 24 | 9 | -2.499678 | 1.283098 | 1.550224 | 0.01096195 | 2.562268 | 0.01426145 | -0.01791461 | 0 | 0 | 0 | 0 | 20.76484
11945 | 88846.73 | 2021-03-12 17:35 | 30.79417 | 24 | 9 | -2.499678 | 1.284402 | 1.550224 | 0.021382 | 2.562268 | 0.02764083 | -0.01493874 | 0 | 0 | 0 | 0 | 20.68991
11946 | 88861.74 | 2021-03-12 17:36 | 45.80146 | 24 | 9 | -2.499678 | 1.287989 | 1.550224 | 0.03180234 | 2.562268 | 0.04105805 | -0.01639636 | 0 | 0 | 0 | 0 | 20.61496
11947 | 88876.78 | 2021-03-12 17:36 | 60.83673 | 24 | 9 | -2.499858 | 1.289293 | 1.550224 | 0.04224209 | 2.562268 | 0.05452561 | -0.01379105 | 0 | 0 | 0 | 0 | 20.76484
11948 | 88891.79 | 2021-03-12 17:36 | 75.84685 | 24 | 9 | -2.499678 | 1.288315 | 1.550224 | 0.05266437 | 2.562268 | 0.06797101 | -0.01790079 | 0 | 0 | 0 | 0 | 20.91468
11949 | 88906.82 | 2021-03-12 17:36 | 90.88488 | 24 | 9 | -2.499678 | 1.287826 | 1.550224 | 0.06310607 | 2.562268 | 0.0814335 | -0.01176139 | 0 | 0 | 0 | 0 | 20.68991
11950 | 88921.83 | 2021-03-12 17:37 | 105.8922 | 24 | 9 | -2.499858 | 1.286521 | 1.550224 | 0.07352641 | 2.562268 | 0.09485657 | -0.01341911 | 0 | 0 | 0 | 0 | 20.83977
11951 | 88936.84 | 2021-03-12 17:37 | 120.8992 | 24 | 9 | -2.499858 | 1.284728 | 1.550224 | 0.08394658 | 2.562268 | 0.1082638 | -0.01343843 | 0 | 0 | 0 | 0 | 20.76484
11952 | 88951.84 | 2021-03-12 17:37 | 135.9063 | 24 | 9 | -2.499678 | 1.282935 | 1.550224 | 0.09436683 | 2.562268 | 0.1216505 | -0.01046387 | 0 | 0 | 0 | 0 | 20.68991
11953 | 88966.85 | 2021-03-12 17:37 | 150.9131 | 24 | 9 | -2.499678 | 1.280653 | 1.550224 | 0.1047868 | 2.562268 | 0.135013 | -0.008957339 | 0 | 0 | 0 | 0 | 20.68991
11954 | 88981.86 | 2021-03-12 17:38 | 165.9205 | 24 | 9 | -2.499678 | 1.27886 | 1.550224 | 0.1152073 | 2.562268 | 0.1483549 | -0.01194119 | 0 | 0 | 0 | 0 | 20.68991
11955 | 88996.87 | 2021-03-12 17:38 | 180.9275 | 24 | 9 | -2.499678 | 1.277556 | 1.550224 | 0.1256275 | 2.562268 | 0.1616799 | -0.008957339 | 0 | 0 | 0 | 0 | 20.76484
11956 | 89011.87 | 2021-03-12 17:38 | 195.9346 | 24 | 9 | -2.499678 | 1.276741 | 1.550224 | 0.1360478 | 2.562268 | 0.1749917 | -0.00746448 | 0 | 0 | 0 | 0 | 20.83977
11957 | 89026.9 | 2021-03-12 17:38 | 210.9571 | 24 | 9 | -2.499678 | 1.275926 | 1.550224 | 0.1464788 | 2.562268 | 0.1883055 | -0.004480599 | 0 | 0 | 0 | 0 | 20.61496
11958 | 89041.9 | 2021-03-12 17:39 | 225.9644 | 24 | 9 | -2.499497 | 1.274133 | 1.550224 | 0.1568992 | 2.562268 | 0.2015946 | -0.01194359 | 0 | 0 | 0 | 0 | 20.68991
11959 | 89056.91 | 2021-03-12 17:39 | 240.9712 | 24 | 9 | -2.499858 | 1.272992 | 1.550224 | 0.1673193 | 2.562268 | 0.2148712 | -0.01194106 | 0 | 0 | 0 | 0 | 20.68991
11960 | 89071.92 | 2021-03-12 17:39 | 255.9785 | 24 | 9 | -2.499678 | 1.271851 | 1.550224 | 0.1777398 | 2.562268 | 0.2281338 | -0.005972482 | 0 | 0 | 0 | 0 | 20.61496
11961 | 89086.92 | 2021-03-12 17:39 | 270.9856 | 24 | 9 | -2.499678 | 1.270547 | 1.550224 | 0.1881601 | 2.562268 | 0.2413802 | -0.004478499 | 0 | 0 | 0 | 0 | 20.68991
11962 | 89101.93 | 2021-03-12 17:40 | 285.9927 | 24 | 9 | -2.499678 | 1.26908 | 1.550224 | 0.1985804 | 2.562268 | 0.2546101 | -0.00298593 | 0 | 0 | 0 | 0 | 20.68991
11963 | 89116.94 | 2021-03-12 17:40 | 300.9998 | 24 | 9 | -2.499678 | 1.267612 | 1.550224 | 0.2090007 | 2.562268 | 0.2678231 | -0.001493371 | 0 | 0 | 0 | 0 | 20.76484
11964 | 89131.95 | 2021-03-12 17:40 | 316.0068 | 24 | 9 | -2.499678 | 1.266308 | 1.550224 | 0.219421 | 2.562268 | 0.2810209 | 0 | 0 | 0 | 0 | 0 | 20.76484
11965 | 89146.95 | 2021-03-12 17:40 | 331.0141 | 24 | 9 | -2.499678 | 1.26533 | 1.550224 | 0.2298414 | 2.562268 | 0.2942058 | 0.001489898 | 0 | 0 | 0 | 0 | 20.76484
11966 | 89161.96 | 2021-03-12 17:41 | 346.0209 | 24 | 9 | -2.499858 | 1.264189 | 1.550224 | 0.2402616 | 2.562268 | 0.307378 | 0.001490463 | 0 | 0 | 0 | 0 | 20.76484
11967 | 89176.97 | 2021-03-12 17:41 | 361.0281 | 24 | 9 | -2.499678 | 1.262885 | 1.550224 | 0.2506819 | 2.562268 | 0.3205384 | 0.001491583 | 0 | 0 | 0 | 0 | 20.68991
11968 | 89191.97 | 2021-03-12 17:41 | 376.0349 | 24 | 9 | -2.499678 | 1.261744 | 1.550224 | 0.2611021 | 2.562268 | 0.3336856 | 0 | 0 | 0 | 0 | 0 | 20.87024
11969 | 89206.98 | 2021-03-12 17:41 | 391.0422 | 24 | 9 | -2.499678 | 1.260277 | 1.550224 | 0.2715225 | 2.562268 | 0.3468202 | 0 | 0 | 0 | 0 | 0 | 20.94515
11970 | 89221.99 | 2021-03-12 17:42 | 406.0491 | 24 | 9 | -2.499678 | 1.258973 | 1.550224 | 0.2819427 | 2.562268 | 0.3599405 | 0.001492128 | 0 | 0 | 0 | 0 | 20.79532
11971 | 89237 | 2021-03-12 17:42 | 421.0565 | 24 | 9 | -2.499678 | 1.257506 | 1.550224 | 0.2923632 | 2.562268 | 0.3730458 | 0.001490213 | 0 | 0 | 0 | 0 | 20.72039
11972 | 89252 | 2021-03-12 17:42 | 436.0634 | 24 | 9 | -2.499858 | 1.256202 | 1.550224 | 0.3027834 | 2.562268 | 0.3861363 | 0.001492239 | 0 | 0 | 0 | 0 | 20.79532
11973 | 89267.01 | 2021-03-12 17:42 | 451.0705 | 24 | 9 | -2.499678 | 1.254898 | 1.550224 | 0.3132038 | 2.562268 | 0.3992129 | 0.001493491 | 0 | 0 | 0 | 0 | 20.79532
11974 | 89282.02 | 2021-03-12 17:43 | 466.0773 | 24 | 9 | -2.499678 | 1.253431 | 1.550224 | 0.3236239 | 2.562268 | 0.4122758 | 0.001492379 | 0 | 0 | 0 | 0 | 20.72039
11975 | 89297.02 | 2021-03-12 17:43 | 481.0847 | 24 | 9 | -2.499858 | 1.252453 | 1.550224 | 0.3340444 | 2.562268 | 0.4253265 | 0.004477072 | 0 | 0 | 0 | 0 | 20.72039
11976 | 89312.03 | 2021-03-12 17:43 | 496.0917 | 24 | 9 | -2.499678 | 1.251149 | 1.550224 | 0.3444646 | 2.562268 | 0.4383647 | 0.001492399 | 0 | 0 | 0 | 0 | 20.79532
11977 | 89327.04 | 2021-03-12 17:43 | 511.0988 | 24 | 9 | -2.499678 | 1.250171 | 1.550224 | 0.3548848 | 2.562268 | 0.4513903 | 0.005971539 | 0 | 0 | 0 | 0 | 20.72039
11978 | 89342.04 | 2021-03-12 17:44 | 526.1059 | 24 | 9 | -2.499858 | 1.248377 | 1.550224 | 0.3653049 | 2.562268 | 0.4644027 | 0 | 0 | 0 | 0 | 0 | 20.79532
11979 | 89357.05 | 2021-03-12 17:44 | 541.113 | 24 | 9 | -2.499497 | 1.247399 | 1.550224 | 0.3757251 | 2.562268 | 0.4774017 | 0.002987785 | 0 | 0 | 0 | 0 | 20.61496
11980 | 89372.06 | 2021-03-12 17:44 | 556.1198 | 24 | 9 | -2.499858 | 1.245769 | 1.550224 | 0.3861451 | 2.562268 | 0.4903861 | 0 | 0 | 0 | 0 | 0 | 20.68991
11981 | 89387.07 | 2021-03-12 17:44 | 571.1271 | 24 | 9 | -2.499678 | 1.244628 | 1.550224 | 0.3965655 | 2.562268 | 0.503357 | 0.002991584 | 0 | 0 | 0 | 0 | 20.68991
11982 | 89402.07 | 2021-03-12 17:45 | 586.1342 | 24 | 9 | -2.499678 | 1.243161 | 1.550224 | 0.4069856 | 2.562268 | 0.5163144 | 0.001493095 | 0 | 0 | 0 | 0 | 20.76484
11983 | 89417.08 | 2021-03-12 17:45 | 601.1413 | 24 | 9 | -2.499678 | 1.24202 | 1.550224 | 0.4174057 | 2.562268 | 0.5292581 | 0.002986652 | 0 | 0 | 0 | 0 | 20.68991
11984 | 89432.09 | 2021-03-12 17:45 | 616.1481 | 24 | 9 | -2.499497 | 1.240716 | 1.550224 | 0.4278257 | 2.562268 | 0.5421881 | 0.00298581 | 0 | 0 | 0 | 0 | 20.61496
11985 | 89447.09 | 2021-03-12 17:45 | 631.1554 | 24 | 9 | -2.499497 | 1.239412 | 1.550224 | 0.438246 | 2.562268 | 0.5551057 | 0.00298597 | 0 | 0 | 0 | 0 | 20.76484
11986 | 89462.1 | 2021-03-12 17:46 | 646.1625 | 24 | 9 | -2.499678 | 1.238108 | 1.550224 | 0.4486661 | 2.562268 | 0.56801 | 0.004479071 | 0 | 0 | 0 | 0 | 20.76484
11987 | 89477.11 | 2021-03-12 17:46 | 661.1696 | 24 | 9 | -2.499678 | 1.236641 | 1.550224 | 0.4590862 | 2.562268 | 0.5809008 | 0.002985419 | 0 | 0 | 0 | 0 | 20.76484
11988 | 89492.12 | 2021-03-12 17:46 | 676.1764 | 24 | 9 | -2.499497 | 1.235337 | 1.550224 | 0.4695062 | 2.562268 | 0.5937772 | 0.004477928 | 0 | 0 | 0 | 0 | 20.76484
11989 | 89507.12 | 2021-03-12 17:46 | 691.1837 | 24 | 9 | -2.499678 | 1.234033 | 1.550224 | 0.4799265 | 2.562268 | 0.6066402 | 0.005970757 | 0 | 0 | 0 | 0 | 20.76484
11990 | 89522.13 | 2021-03-12 17:47 | 706.1907 | 24 | 9 | -2.499678 | 1.232566 | 1.550224 | 0.4903465 | 2.562268 | 0.6194892 | 0.005970657 | 0 | 0 | 0 | 0 | 20.91468
11991 | 89537.14 | 2021-03-12 17:47 | 721.1979 | 24 | 9 | -2.499497 | 1.231425 | 1.550224 | 0.5007668 | 2.562268 | 0.6323241 | 0.00746478 | 0 | 0 | 0 | 0 | 20.68991
11992 | 89552.14 | 2021-03-12 17:47 | 736.205 | 24 | 9 | -2.499678 | 1.229957 | 1.550224 | 0.5111869 | 2.562268 | 0.6451451 | 0.007459671 | 0 | 0 | 0 | 0 | 20.68991
11993 | 89567.15 | 2021-03-12 17:47 | 751.2121 | 24 | 9 | -2.499678 | 1.22849 | 1.550224 | 0.521607 | 2.562268 | 0.6579525 | 0.005970488 | 0 | 0 | 0 | 0 | 20.68991
11994 | 89582.16 | 2021-03-12 17:48 | 766.2192 | 24 | 9 | -2.499678 | 1.227023 | 1.550224 | 0.5320271 | 2.562268 | 0.670746 | 0.01044211 | 0 | 0 | 0 | 0 | 20.61496
11995 | 89597.16 | 2021-03-12 17:48 | 781.2262 | 24 | 9 | -2.499678 | 1.225882 | 1.550224 | 0.5424472 | 2.562268 | 0.6835253 | 0.01343767 | 0 | 0 | 0 | 0 | 20.68991
11996 | 89612.17 | 2021-03-12 17:48 | 796.233 | 24 | 9 | -2.499497 | 1.224415 | 1.550224 | 0.5528671 | 2.562268 | 0.6962909 | 0.01344652 | 0 | 0 | 0 | 0 | 20.76484
11997 | 89627.18 | 2021-03-12 17:48 | 811.2403 | 24 | 9 | -2.499497 | 1.223111 | 1.550224 | 0.5632875 | 2.562268 | 0.7090427 | 0.01492796 | 0 | 0 | 0 | 0 | 20.76484
11998 | 89642.19 | 2021-03-12 17:49 | 826.2474 | 24 | 9 | -2.499497 | 1.221644 | 1.550224 | 0.5737076 | 2.562268 | 0.7217797 | 0.01194291 | 0 | 0 | 0 | 0 | 20.76484
11999 | 89657.19 | 2021-03-12 17:49 | 841.2545 | 24 | 9 | -2.499678 | 1.220177 | 1.550224 | 0.5841278 | 2.562268 | 0.7345029 | 0.01194078 | 0 | 0 | 0 | 0 | 20.61496
12000 | 89672.2 | 2021-03-12 17:49 | 856.2614 | 24 | 9 | -2.499678 | 1.21871 | 1.550224 | 0.5945477 | 2.562268 | 0.7472109 | 0.008951119 | 0 | 0 | 0 | 0 | 20.61496
12001 | 89687.21 | 2021-03-12 17:49 | 871.2687 | 24 | 9 | -2.499497 | 1.217406 | 1.550224 | 0.604968 | 2.562268 | 0.7599049 | 0.007461349 | 0 | 0 | 0 | 0 | 20.68991
12002 | 89702.21 | 2021-03-12 17:50 | 886.2757 | 24 | 9 | -2.499678 | 1.215287 | 1.550224 | 0.6153881 | 2.562268 | 0.772584 | 0 | 0 | 0 | 0 | 0 | 20.76484
12003 | 89717.22 | 2021-03-12 17:50 | 901.2842 | 24 | 9 | -2.499497 | 1.21382 | 1.550224 | 0.6258092 | 2.562268 | 0.7852495 | 0 | 0 | 0 | 0 | 0 | 20.83977
12004 | 89732.23 | 2021-03-12 17:50 | 916.2914 | 24 | 9 | -2.499678 | 1.212353 | 1.550224 | 0.6362295 | 2.562268 | 0.7978995 | -0.00147338 | 0 | 0 | 0 | 0 | 20.83977
12005 | 89747.24 | 2021-03-12 17:50 | 931.2983 | 24 | 9 | -2.499678 | 1.210396 | 1.550224 | 0.6466496 | 2.562268 | 0.8105342 | -0.007375075 | 0 | 0 | 0 | 0 | 20.76484
12006 | 89762.24 | 2021-03-12 17:51 | 946.3052 | 24 | 9 | -2.499678 | 1.208929 | 1.550224 | 0.6570696 | 2.562268 | 0.8231537 | -0.01032714 | 0 | 0 | 0 | 0 | 20.68991
12007 | 89777.25 | 2021-03-12 17:51 | 961.3125 | 24 | 9 | -2.499678 | 1.207299 | 1.550224 | 0.6674898 | 2.562268 | 0.8357585 | -0.01474829 | 0 | 0 | 0 | 0 | 20.83977
12008 | 89792.26 | 2021-03-12 17:51 | 976.3196 | 24 | 9 | -2.499497 | 1.206158 | 1.550224 | 0.67791 | 2.562268 | 0.848349 | -0.01474629 | 0 | 0 | 0 | 0 | 20.68991
12009 | 89807.27 | 2021-03-12 17:51 | 991.3267 | 24 | 9 | -2.499678 | 1.204691 | 1.550224 | 0.6883301 | 2.562268 | 0.8609239 | -0.01621226 | 0 | 0 | 0 | 0 | 20.68991
12010 | 89822.27 | 2021-03-12 17:52 | 1006.334 | 24 | 9 | -2.499678 | 1.203387 | 1.550224 | 0.6987502 | 2.562268 | 0.8734829 | -0.0147434 | 0 | 0 | 0 | 0 | 20.68991
12011 | 89837.28 | 2021-03-12 17:52 | 1021.344 | 24 | 9 | -2.499678 | 1.20192 | 1.550224 | 0.7091727 | 2.562268 | 0.8860288 | -0.01286381 | 0 | 0 | 0 | 0 | 20.76484
12012 | 89852.29 | 2021-03-12 17:52 | 1036.353 | 24 | 9 | -2.499678 | 1.200453 | 1.550224 | 0.7195942 | 2.562268 | 0.8985572 | -0.01336337 | 0 | 0 | 0 | 0 | 20.61496
12013 | 89867.3 | 2021-03-12 17:52 | 1051.357 | 24 | 9 | -2.499497 | 1.198986 | 1.550224 | 0.7300118 | 2.562268 | 0.9110647 | -0.0134278 | 0 | 0 | 0 | 0 | 20.76484
12014 | 89882.3 | 2021-03-12 17:53 | 1066.365 | 24 | 9 | -2.499678 | 1.197682 | 1.550224 | 0.7404327 | 2.562268 | 0.923561 | -0.01352102 | 0 | 0 | 0 | 0 | 20.76484
12015 | 89897.31 | 2021-03-12 17:53 | 1081.372 | 24 | 9 | -2.499678 | 1.196378 | 1.550224 | 0.750853 | 2.562268 | 0.9360407 | -0.008942618 | 0 | 0 | 0 | 0 | 20.68991
12016 | 89912.32 | 2021-03-12 17:53 | 1096.379 | 24 | 9 | -2.499678 | 1.194748 | 1.550224 | 0.761273 | 2.562268 | 0.9485035 | -0.0104494 | 0 | 0 | 0 | 0 | 20.68991
12017 | 89927.32 | 2021-03-12 17:53 | 1111.386 | 24 | 9 | -2.499678 | 1.193444 | 1.550224 | 0.7716932 | 2.562268 | 0.9609489 | -0.005971338 | 0 | 0 | 0 | 0 | 20.68991
12018 | 89942.33 | 2021-03-12 17:54 | 1126.393 | 24 | 9 | -2.499678 | 1.192302 | 1.550224 | 0.7821134 | 2.562268 | 0.9733783 | -0.00447558 | 0 | 0 | 0 | 0 | 20.76484
12019 | 89957.34 | 2021-03-12 17:54 | 1141.4 | 24 | 9 | -2.499497 | 1.190835 | 1.550224 | 0.7925337 | 2.562268 | 0.9857917 | -0.003183386 | 0 | 0 | 0 | 0 | 20.76484
12020 | 89972.35 | 2021-03-12 17:54 | 1156.409 | 24 | 9 | -2.499678 | 1.189042 | 1.550224 | 0.8029547 | 2.562268 | 0.9981883 | -0.002945683 | 0 | 0 | 0 | 0 | 20.76484
12021 | 89987.35 | 2021-03-12 17:54 | 1171.416 | 24 | 9 | -2.499858 | 1.187575 | 1.550224 | 0.8133749 | 2.562268 | 1.010566 | 0 | 0 | 0 | 0 | 0 | 20.61496
12022 | 90002.36 | 2021-03-12 17:55 | 1186.422 | 24 | 9 | -2.499678 | 1.185782 | 1.550224 | 0.8237941 | 2.562268 | 1.022924 | -0.002983546 | 0 | 0 | 0 | 0 | 20.61496
12023 | 90017.37 | 2021-03-12 17:55 | 1201.429 | 24 | 9 | -2.499678 | 1.184152 | 1.550224 | 0.8342143 | 2.562268 | 1.035266 | -0.001493857 | 0 | 0 | 0 | 0 | 20.68991
12024 | 90032.37 | 2021-03-12 17:55 | 1216.436 | 24 | 9 | -2.499678 | 1.182522 | 1.550224 | 0.8446344 | 2.562268 | 1.04759 | -0.002989975 | 0 | 0 | 0 | 0 | 20.76484
12025 | 90047.38 | 2021-03-12 17:55 | 1231.443 | 24 | 9 | -2.499497 | 1.180892 | 1.550224 | 0.8550546 | 2.562268 | 1.059897 | 0 | 0 | 0 | 0 | 0 | 20.68991
12026 | 90062.39 | 2021-03-12 17:56 | 1246.45 | 24 | 9 | -2.499678 | 1.17861 | 1.550224 | 0.8654746 | 2.562268 | 1.072183 | -0.001492103 | 0 | 0 | 0 | 0 | 20.91468
12027 | 90077.4 | 2021-03-12 17:56 | 1261.457 | 24 | 9 | -2.499678 | 1.177306 | 1.550224 | 0.8758949 | 2.562268 | 1.084452 | 0.001492614 | 0 | 0 | 0 | 0 | 20.7039
12028 | 90092.4 | 2021-03-12 17:56 | 1276.464 | 24 | 9 | -2.499858 | 1.17535 | 1.550224 | 0.8863149 | 2.562268 | 1.096702 | 0 | 0 | 0 | 0 | 0 | 20.61496
12029 | 90107.41 | 2021-03-12 17:56 | 1291.471 | 24 | 9 | -2.499497 | 1.17372 | 1.550224 | 0.8967352 | 2.562268 | 1.108932 | 0.004483451 | 0 | 0 | 0 | 0 | 20.61496
12030 | 90122.42 | 2021-03-12 17:57 | 1306.478 | 24 | 9 | -2.499678 | 1.171763 | 1.550224 | 0.9071553 | 2.562268 | 1.121144 | 0.002986261 | 0 | 0 | 0 | 0 | 20.61496
12031 | 90137.42 | 2021-03-12 17:57 | 1321.485 | 24 | 9 | -2.499678 | 1.169807 | 1.550224 | 0.9175755 | 2.562268 | 1.133335 | 0.002985569 | 0 | 0 | 0 | 0 | 20.76484
12032 | 90152.43 | 2021-03-12 17:57 | 1336.493 | 24 | 9 | -2.499678 | 1.167688 | 1.550224 | 0.9279956 | 2.562268 | 1.145505 | 0.001492364 | 0 | 0 | 0 | 0 | 20.62895
12033 | 90167.44 | 2021-03-12 17:57 | 1351.499 | 24 | 9 | -2.499678 | 1.165732 | 1.550224 | 0.9384155 | 2.562268 | 1.157655 | 0.002986752 | 0 | 0 | 0 | 0 | 20.8093
12034 | 90182.45 | 2021-03-12 17:58 | 1366.507 | 24 | 9 | -2.499497 | 1.163776 | 1.550224 | 0.9488357 | 2.562268 | 1.169784 | 0.004476796 | 0 | 0 | 0 | 0 | 20.88422
12035 | 90197.45 | 2021-03-12 17:58 | 1381.514 | 24 | 9 | -2.499497 | 1.161657 | 1.550224 | 0.9592558 | 2.562268 | 1.181891 | 0.004525122 | 0 | 0 | 0 | 0 | 20.76484
12036 | 90212.46 | 2021-03-12 17:58 | 1396.521 | 24 | 9 | -2.499678 | 1.159538 | 1.550224 | 0.9696758 | 2.562268 | 1.193977 | 0.003017382 | 0 | 0 | 0 | 0 | 20.76484
12037 | 90227.47 | 2021-03-12 17:58 | 1411.528 | 24 | 9 | -2.499678 | 1.157419 | 1.550224 | 0.9800959 | 2.562268 | 1.206041 | 0.004477147 | 0 | 0 | 0 | 0 | 20.61496
12038 | 90242.47 | 2021-03-12 17:59 | 1426.535 | 24 | 9 | -2.499678 | 1.1553 | 1.550224 | 0.990516 | 2.562268 | 1.218083 | 0.004478454 | 0 | 0 | 0 | 0 | 20.76484
12039 | 90257.48 | 2021-03-12 17:59 | 1441.542 | 24 | 9 | -2.499678 | 1.153017 | 1.550224 | 1.000936 | 2.562268 | 1.230102 | 0.00447898 | 0 | 0 | 0 | 0 | 20.83977
12040 | 90272.49 | 2021-03-12 17:59 | 1456.549 | 24 | 9 | -2.499497 | 1.150898 | 1.550224 | 1.011356 | 2.562268 | 1.242099 | 0.002985579 | 0 | 0 | 0 | 0 | 20.73437
12041 | 90287.49 | 2021-03-12 17:59 | 1471.556 | 24 | 9 | -2.499497 | 1.148453 | 1.550224 | 1.021776 | 2.562268 | 1.254072 | 0.004478959 | 0 | 0 | 0 | 0 | 20.65943
12042 | 90302.5 | 2021-03-12 18:00 | 1486.563 | 24 | 9 | -2.499858 | 1.145845 | 1.550224 | 1.032196 | 2.562268 | 1.26602 | 0.001491758 | 0 | 0 | 0 | 0 | 20.68991
12043 | 90317.51 | 2021-03-12 18:00 | 1501.57 | 24 | 9 | -2.499678 | 1.1434 | 1.550224 | 1.042617 | 2.562268 | 1.277943 | 0.002985599 | 0 | 0 | 0 | 0 | 20.65943
12044 | 90332.52 | 2021-03-12 18:00 | 1516.577 | 24 | 9 | -2.499678 | 1.141118 | 1.550224 | 1.053037 | 2.562268 | 1.289841 | 0.002990377 | 0 | 0 | 0 | 0 | 20.85375
12045 | 90347.52 | 2021-03-12 18:00 | 1531.584 | 24 | 9 | -2.499678 | 1.138673 | 1.550224 | 1.063457 | 2.562268 | 1.301715 | 0.004479215 | 0 | 0 | 0 | 0 | 20.73437
12046 | 90362.53 | 2021-03-12 18:01 | 1546.592 | 24 | 9 | -2.499858 | 1.136065 | 1.550224 | 1.073877 | 2.562268 | 1.313562 | 0.00447023 | 0 | 0 | 0 | 0 | 20.50703
12047 | 90377.54 | 2021-03-12 18:01 | 1561.599 | 24 | 9 | -2.499497 | 1.133619 | 1.550224 | 1.084297 | 2.562268 | 1.325385 | 0.007465131 | 0 | 0 | 0 | 0 | 20.76484
12048 | 90392.54 | 2021-03-12 18:01 | 1576.606 | 24 | 9 | -2.499678 | 1.130685 | 1.550224 | 1.094717 | 2.562268 | 1.337178 | 0.005970547 | 0 | 0 | 0 | 0 | 20.68991
12049 | 90407.55 | 2021-03-12 18:01 | 1591.613 | 24 | 9 | -2.499678 | 1.128077 | 1.550224 | 1.105137 | 2.562268 | 1.348943 | 0.007472281 | 0 | 0 | 0 | 0 | 20.65943
12050 | 90422.56 | 2021-03-12 18:02 | 1606.62 | 24 | 9 | -2.499497 | 1.125143 | 1.550224 | 1.115557 | 2.562268 | 1.360679 | 0.008968591 | 0 | 0 | 0 | 0 | 20.7039
12051 | 90437.57 | 2021-03-12 18:02 | 1621.627 | 24 | 9 | -2.499678 | 1.122372 | 1.550224 | 1.125977 | 2.562268 | 1.372387 | 0.01045274 | 0 | 0 | 0 | 0 | 20.7039
12052 | 90452.57 | 2021-03-12 18:02 | 1636.634 | 24 | 9 | -2.499497 | 1.119601 | 1.550224 | 1.136398 | 2.562268 | 1.384065 | 0.01195483 | 0 | 0 | 0 | 0 | 20.61247
12053 | 90467.58 | 2021-03-12 18:02 | 1651.641 | 24 | 9 | -2.499678 | 1.116341 | 1.550224 | 1.146818 | 2.562268 | 1.395713 | 0.01194657 | 0 | 0 | 0 | 0 | 20.77883
12054 | 90482.59 | 2021-03-12 18:03 | 1666.648 | 24 | 9 | -2.499678 | 1.11308 | 1.550224 | 1.157238 | 2.562268 | 1.407328 | 0.0149255 | 0 | 0 | 0 | 0 | 20.61247
12055 | 90497.59 | 2021-03-12 18:03 | 1681.655 | 24 | 9 | -2.499497 | 1.110146 | 1.550224 | 1.167658 | 2.562268 | 1.418911 | 0.02241948 | 0 | 0 | 0 | 0 | 20.82329
12056 | 90512.6 | 2021-03-12 18:03 | 1696.662 | 24 | 9 | -2.499678 | 1.106397 | 1.550224 | 1.178078 | 2.562268 | 1.430461 | 0.01941186 | 0 | 0 | 0 | 0 | 20.59847
12057 | 90527.61 | 2021-03-12 18:03 | 1711.669 | 24 | 9 | -2.499678 | 1.102974 | 1.550224 | 1.188498 | 2.562268 | 1.441973 | 0.02239348 | 0 | 0 | 0 | 0 | 20.85375
12058 | 90542.61 | 2021-03-12 18:04 | 1726.676 | 24 | 9 | -2.499678 | 1.099551 | 1.550224 | 1.198918 | 2.562268 | 1.453451 | 0.01790944 | 0 | 0 | 0 | 0 | 20.62895
12059 | 90557.62 | 2021-03-12 18:04 | 1741.683 | 24 | 9 | -2.499678 | 1.095312 | 1.550224 | 1.209339 | 2.562268 | 1.464892 | 0.01343447 | 0 | 0 | 0 | 0 | 20.68991
12060 | 90572.63 | 2021-03-12 18:04 | 1756.69 | 24 | 9 | -2.499678 | 1.090585 | 1.550224 | 1.219748 | 2.562268 | 1.476282 | -0.002994515 | 0 | 0 | 0 | 0 | 20.62895
12061 | 90587.63 | 2021-03-12 18:04 | 1771.694 | 24 | 9 | -2.499678 | 1.087651 | 1.550224 | 1.230176 | 2.562268 | 1.487653 | 0.001512984 | 0 | 0 | 0 | 0 | 20.76484
12062 | 90602.64 | 2021-03-12 18:05 | 1786.701 | 24 | 9 | -2.499678 | 1.083413 | 1.550224 | 1.240597 | 2.562268 | 1.498976 | -0.007555179 | 0 | 0 | 0 | 0 | 20.76484
12063 | 90617.65 | 2021-03-12 18:05 | 1801.708 | 24 | 9 | -2.499678 | 1.078848 | 1.550224 | 1.251017 | 2.562268 | 1.510259 | -0.016635 | 0 | 0 | 0 | 0 | 20.68991
12064 | 90632.65 | 2021-03-12 18:05 | 1816.715 | 24 | 9 | -2.499678 | 1.074284 | 1.550224 | 1.261437 | 2.562268 | 1.521498 | -0.02089491 | 0 | 0 | 0 | 0 | 20.61496
12065 | 90647.66 | 2021-03-12 18:05 | 1831.72 | 24 | 9 | -2.499678 | 1.069068 | 1.550224 | 1.271855 | 2.562268 | 1.53269 | -0.01601511 | 0 | 0 | 0 | 0 | 20.68991
12066 | 90662.67 | 2021-03-12 18:06 | 1846.735 | 24 | 9 | -2.499678 | 1.064015 | 1.550224 | 1.282281 | 2.562268 | 1.54384 | -0.03883159 | 0 | 0 | 0 | 0 | 20.68991
12067 | 90677.68 | 2021-03-12 18:06 | 1861.742 | 24 | 9 | -2.499678 | 1.059287 | 1.550224 | 1.292701 | 2.562268 | 1.554936 | -0.03881738 | 0 | 0 | 0 | 0 | 20.77883
12068 | 90692.69 | 2021-03-12 18:06 | 1876.749 | 24 | 9 | -2.499678 | 1.054234 | 1.550224 | 1.303121 | 2.562268 | 1.565982 | -0.03874942 | 0 | 0 | 0 | 0 | 20.76484
12069 | 90707.69 | 2021-03-12 18:06 | 1891.756 | 24 | 9 | -2.499497 | 1.049018 | 1.550224 | 1.313541 | 2.562268 | 1.576973 | -0.03880175 | 0 | 0 | 0 | 0 | 20.83977
12070 | 90722.7 | 2021-03-12 18:07 | 1906.763 | 24 | 9 | -2.499678 | 1.043802 | 1.550224 | 1.323961 | 2.562268 | 1.587908 | -0.03874077 | 0 | 0 | 0 | 0 | 20.8093
12071 | 90737.71 | 2021-03-12 18:07 | 1921.77 | 24 | 9 | -2.499497 | 1.038259 | 1.550224 | 1.334382 | 2.562268 | 1.598782 | -0.03583066 | 0 | 0 | 0 | 0 | 20.77883
12072 | 90752.72 | 2021-03-12 18:07 | 1936.778 | 24 | 9 | -2.499678 | 1.032228 | 1.550224 | 1.344802 | 2.562268 | 1.609595 | -0.03731848 | 0 | 0 | 0 | 0 | 20.64295
12073 | 90767.72 | 2021-03-12 18:07 | 1951.785 | 24 | 9 | -2.499858 | 1.025871 | 1.550224 | 1.355222 | 2.562268 | 1.620341 | -0.03582513 | 0 | 0 | 0 | 0 | 20.62895
12074 | 90782.73 | 2021-03-12 18:08 | 1966.792 | 24 | 9 | -2.499678 | 1.019024 | 1.550224 | 1.365642 | 2.562268 | 1.631015 | -0.03285838 | 0 | 0 | 0 | 0 | 20.50703
12075 | 90797.74 | 2021-03-12 18:08 | 1981.799 | 24 | 9 | -2.499497 | 1.012341 | 1.550224 | 1.376062 | 2.562268 | 1.641614 | -0.02836108 | 0 | 0 | 0 | 0 | 20.53751
12076 | 90811.64 | 2021-03-12 18:08 | 1995.698 | 24 | 9 | -2.499678 | 1.001745 | 1.550224 | 1.385713 | 2.562268 | 1.651361 | -0.04179918 | 0 | 0 | 0 | 0 | 20.44607
12077 | 90826.64 | 2021-03-12 18:08 | 2010.705 | 24 | 9 | -2.499678 | 0.993595 | 1.550224 | 1.396133 | 2.562268 | 1.661803 | -0.04776557 | 0 | 0 | 0 | 0 | 20.61247
12078 | 90841.65 | 2021-03-12 18:09 | 2025.712 | 24 | 9 | -2.499678 | 0.9841405 | 1.550224 | 1.406553 | 2.562268 | 1.672152 | -0.04925713 | 0 | 0 | 0 | 0 | 20.61247
12079 | 90855.5 | 2021-03-12 18:09 | 2039.565 | 24 | 9 | -2.499497 | 0.973871 | 1.550224 | 1.416172 | 2.562268 | 1.681615 | -0.05967952 | 0 | 0 | 0 | 0 | 20.62648
12080 | 90869.29 | 2021-03-12 18:09 | 2053.355 | 24 | 9 | -2.499678 | 0.9636014 | 1.550224 | 1.425747 | 2.562268 | 1.690943 | -0.06568884 | 0 | 0 | 0 | 0 | 20.52105
12081 | 90881.93 | 2021-03-12 18:09 | 2065.991 | 24 | 9 | -2.499678 | 0.9534949 | 1.550224 | 1.434521 | 2.562268 | 1.699401 | -0.06266242 | 0 | 0 | 0 | 0 | 20.59601
12082 | 90893.32 | 2021-03-12 18:09 | 2077.379 | 24 | 9 | -2.499497 | 0.9430624 | 1.550224 | 1.442428 | 2.562268 | 1.706947 | -0.07462581 | 0 | 0 | 0 | 0 | 20.62648
12083 | 90903.54 | 2021-03-12 18:10 | 2087.597 | 24 | 9 | -2.499678 | 0.9327928 | 1.550224 | 1.449522 | 2.562268 | 1.713647 | -0.08223487 | 0 | 0 | 0 | 0 | 20.59601
12084 | 90912.55 | 2021-03-12 18:10 | 2096.614 | 24 | 9 | -2.499678 | 0.9226863 | 1.550224 | 1.455783 | 2.562268 | 1.719499 | -0.08372284 | 0 | 0 | 0 | 0 | 20.44607
12085 | 90921.55 | 2021-03-12 18:10 | 2105.615 | 24 | 9 | -2.499497 | 0.9120907 | 1.550224 | 1.462033 | 2.562268 | 1.725277 | -0.07474094 | 0 | 0 | 0 | 0 | 20.55152
12086 | 90929.35 | 2021-03-12 18:10 | 2113.415 | 24 | 9 | -2.499497 | 0.9016582 | 1.550224 | 1.467449 | 2.562268 | 1.730228 | -0.09701848 | 0 | 0 | 0 | 0 | 20.59601
12087 | 90929.68 | 2021-03-12 18:10 | 2113.743 | 24 | 9 | -2.499678 | 0.9117647 | 1.550224 | 1.467676 | 2.562268 | 1.730435 | 0.01791365 | 0 | 0 | 0 | 0 | 20.7459
12088 | 90929.96 | 2021-03-12 18:10 | 2114.023 | 24 | 9 | -2.499678 | 0.9003541 | 1.550224 | 1.467871 | 2.562268 | 1.730612 | -0.09701718 | 0 | 0 | 0 | 0 | 20.59601
12089 | 90930.29 | 2021-03-12 18:10 | 2114.351 | 24 | 9 | -2.499678 | 0.9107866 | 1.550224 | 1.468099 | 2.562268 | 1.730818 | 0.01343465 | 0 | 0 | 0 | 0 | 20.52105
12090 | 90930.57 | 2021-03-12 18:10 | 2114.632 | 24 | 9 | -2.499497 | 0.8995391 | 1.550224 | 1.468294 | 2.562268 | 1.730995 | -0.09574947 | 0 | 0 | 0 | 0 | 20.67096
12091 | 90930.87 | 2021-03-12 18:10 | 2114.928 | 24 | 9 | -2.499678 | 0.9099716 | 1.550224 | 1.4685 | 2.562268 | 1.731182 | 0.01362194 | 0 | 0 | 0 | 0 | 20.67096
12092 | 90931.15 | 2021-03-12 18:10 | 2115.209 | 24 | 9 | -2.499678 | 0.8995391 | 1.550224 | 1.468695 | 2.562268 | 1.731359 | -0.09553381 | 0 | 0 | 0 | 0 | 20.59601
12093 | 90931.54 | 2021-03-12 18:10 | 2115.599 | 24 | 9 | -2.499678 | 0.9096456 | 1.550224 | 1.468965 | 2.562268 | 1.731604 | 0.01193838 | 0 | 0 | 0 | 0 | 20.52105
12094 | 90931.76 | 2021-03-12 18:10 | 2115.817 | 24 | 9 | -2.499316 | 0.898561 | 1.550224 | 1.469117 | 2.562268 | 1.731742 | -0.09554791 | 0 | 0 | 0 | 0 | 20.52105
12095 | 90932.11 | 2021-03-12 18:10 | 2116.176 | 24 | 9 | -2.499497 | 0.9086675 | 1.550224 | 1.469366 | 2.562268 | 1.731967 | 0.01194443 | 0 | 0 | 0 | 0 | 20.67096
12096 | 90932.36 | 2021-03-12 18:10 | 2116.426 | 24 | 9 | -2.499678 | 0.8969309 | 1.550224 | 1.469539 | 2.562268 | 1.732124 | -0.1001266 | 0 | 0 | 0 | 0 | 20.97065
12097 | 90932.66 | 2021-03-12 18:10 | 2116.722 | 24 | 9 | -2.499678 | 0.9072005 | 1.550224 | 1.469745 | 2.562268 | 1.73231 | 0.01343966 | 0 | 0 | 0 | 0 | 20.52105
12098 | 90932.97 | 2021-03-12 18:10 | 2117.034 | 24 | 9 | -2.499678 | 0.8957899 | 1.550224 | 1.469962 | 2.562268 | 1.732506 | -0.1015048 | 0 | 0 | 0 | 0 | 20.52105
12099 | 90933.22 | 2021-03-12 18:10 | 2117.283 | 24 | 9 | -2.499858 | 0.9058964 | 1.550224 | 1.470135 | 2.562268 | 1.732663 | 0.01940967 | 0 | 0 | 0 | 0 | 20.52105
12100 | 90933.58 | 2021-03-12 18:10 | 2117.642 | 24 | 9 | -2.499678 | 0.8949748 | 1.550224 | 1.470384 | 2.562268 | 1.732888 | -0.09841317 | 0 | 0 | 0 | 0 | 20.59601
12101 | 90933.83 | 2021-03-12 18:10 | 2117.892 | 24 | 9 | -2.499858 | 0.9052444 | 1.550224 | 1.470558 | 2.562268 | 1.733044 | 0.01642213 | 0 | 0 | 0 | 0 | 20.7459
12102 | 90934.16 | 2021-03-12 18:10 | 2118.219 | 24 | 9 | -2.499678 | 0.8948118 | 1.550224 | 1.470785 | 2.562268 | 1.73325 | -0.1000836 | 0 | 0 | 0 | 0 | 20.59601
12103 | 90934.52 | 2021-03-12 18:10 | 2118.578 | 24 | 9 | -2.499678 | 0.9050813 | 1.550224 | 1.471034 | 2.562268 | 1.733475 | 0.01051822 | 0 | 0 | 0 | 0 | 20.52105
12104 | 90934.77 | 2021-03-12 18:10 | 2118.828 | 24 | 9 | -2.499678 | 0.8933447 | 1.550224 | 1.471207 | 2.562268 | 1.733631 | -0.101424 | 0 | 0 | 0 | 0 | 20.85128
12105 | 90935.05 | 2021-03-12 18:10 | 2119.109 | 24 | 9 | -2.499678 | 0.9034513 | 1.550224 | 1.471402 | 2.562268 | 1.733806 | 0.01495964 | 0 | 0 | 0 | 0 | 20.67096
12106 | 90935.37 | 2021-03-12 18:10 | 2119.436 | 24 | 9 | -2.499678 | 0.8920407 | 1.550224 | 1.47163 | 2.562268 | 1.734011 | -0.1044908 | 0 | 0 | 0 | 0 | 20.7459
12107 | 90935.63 | 2021-03-12 18:10 | 2119.687 | 24 | 9 | -2.499678 | 0.9023102 | 1.550224 | 1.471804 | 2.562268 | 1.734168 | 0.01950133 | 0 | 0 | 0 | 0 | 20.52105
12108 | 90935.98 | 2021-03-12 18:10 | 2120.045 | 24 | 9 | -2.499497 | 0.8912256 | 1.550224 | 1.472052 | 2.562268 | 1.734392 | -0.1000233 | 0 | 0 | 0 | 0 | 20.59601
12109 | 90936.2 | 2021-03-12 18:10 | 2120.263 | 24 | 9 | -2.499678 | 0.9013321 | 1.550224 | 1.472204 | 2.562268 | 1.734528 | 0.02240632 | 0 | 0 | 0 | 0 | 20.52105
12110 | 90936.56 | 2021-03-12 18:10 | 2120.622 | 24 | 9 | -2.499497 | 0.8912256 | 1.550224 | 1.472453 | 2.562268 | 1.734752 | -0.1015235 | 0 | 0 | 0 | 0 | 20.67096
12111 | 90936.9 | 2021-03-12 18:10 | 2120.965 | 24 | 9 | -2.499678 | 0.9016582 | 1.550224 | 1.472691 | 2.562268 | 1.734966 | 0.01642091 | 0 | 0 | 0 | 0 | 20.59601
12112 | 90937.17 | 2021-03-12 18:10 | 2121.23 | 24 | 9 | -2.499497 | 0.8900846 | 1.550224 | 1.472876 | 2.562268 | 1.735132 | -0.08955115 | 0 | 0 | 0 | 0 | 20.62648
12113 | 90937.48 | 2021-03-12 18:10 | 2121.542 | 24 | 9 | -2.499678 | 0.9001911 | 1.550224 | 1.473092 | 2.562268 | 1.735326 | 0.01492876 | 0 | 0 | 0 | 0 | 20.67096
12114 | 90937.78 | 2021-03-12 18:10 | 2121.839 | 24 | 9 | -2.499497 | 0.8882915 | 1.550224 | 1.473298 | 2.562268 | 1.735511 | -0.1059792 | 0 | 0 | 0 | 0 | 20.59601
12115 | 90938.03 | 2021-03-12 18:10 | 2122.088 | 24 | 9 | -2.499497 | 0.898724 | 1.550224 | 1.473471 | 2.562268 | 1.735666 | 0.0209007 | 0 | 0 | 0 | 0 | 20.47655
12116 | 90938.39 | 2021-03-12 18:10 | 2122.447 | 24 | 9 | -2.499678 | 0.8869874 | 1.550224 | 1.47372 | 2.562268 | 1.73589 | -0.07909834 | 0 | 0 | 0 | 0 | 20.52105
12117 | 90938.57 | 2021-03-12 18:10 | 2122.634 | 24 | 9 | -2.499497 | 0.8970939 | 1.550224 | 1.47385 | 2.562268 | 1.736006 | 0.03626801 | 0 | 0 | 0 | 0 | 20.59601
12118 | 90938.99 | 2021-03-12 18:10 | 2123.056 | 24 | 9 | -2.499858 | 0.8861724 | 1.550224 | 1.474143 | 2.562268 | 1.736268 | -0.07015227 | 0 | 0 | 0 | 0 | 20.52105
12119 | 90939.21 | 2021-03-12 18:10 | 2123.274 | 24 | 9 | -2.499497 | 0.8967679 | 1.550224 | 1.474295 | 2.562268 | 1.736403 | 0.02538038 | 0 | 0 | 0 | 0 | 20.59601
12120 | 90939.57 | 2021-03-12 18:10 | 2123.636 | 24 | 9 | -2.499497 | 0.8863354 | 1.550224 | 1.474546 | 2.562268 | 1.736628 | -0.09024684 | 0 | 0 | 0 | 0 | 20.67096
12121 | 90939.88 | 2021-03-12 18:10 | 2123.946 | 24 | 9 | -2.499678 | 0.8966049 | 1.550224 | 1.474761 | 2.562268 | 1.736821 | 0.01474115 | 0 | 0 | 0 | 0 | 20.67096
12122 | 90940.18 | 2021-03-12 18:10 | 2124.241 | 24 | 9 | -2.499678 | 0.8845422 | 1.550224 | 1.474966 | 2.562268 | 1.737004 | -0.09106144 | 0 | 0 | 0 | 0 | 20.59601
12123 | 90940.43 | 2021-03-12 18:10 | 2124.491 | 24 | 9 | -2.499678 | 0.8951378 | 1.550224 | 1.475139 | 2.562268 | 1.737158 | 0.02388821 | 0 | 0 | 0 | 0 | 20.47655
12124 | 90940.8 | 2021-03-12 18:10 | 2124.865 | 24 | 9 | -2.499678 | 0.8830752 | 1.550224 | 1.475399 | 2.562268 | 1.737391 | -0.06976103 | 0 | 0 | 0 | 0 | 20.67096
12125 | 90940.98 | 2021-03-12 18:10 | 2125.037 | 24 | 9 | -2.499678 | 0.8935077 | 1.550224 | 1.475519 | 2.562268 | 1.737497 | 0.03723282 | 0 | 0 | 0 | 0 | 20.59601
12126 | 90941.4 | 2021-03-12 18:10 | 2125.458 | 24 | 9 | -2.499678 | 0.8820971 | 1.550224 | 1.475811 | 2.562268 | 1.737758 | -0.07773364 | 0 | 0 | 0 | 0 | 20.67096
12127 | 90941.58 | 2021-03-12 18:10 | 2125.645 | 24 | 9 | -2.499497 | 0.8923666 | 1.550224 | 1.475941 | 2.562268 | 1.737873 | 0.03433451 | 0 | 0 | 0 | 0 | 20.70143
12128 | 90941.99 | 2021-03-12 18:10 | 2126.051 | 24 | 9 | -2.499678 | 0.880793 | 1.550224 | 1.476223 | 2.562268 | 1.738125 | -0.1088221 | 0 | 0 | 0 | 0 | 20.59601
12129 | 90942.16 | 2021-03-12 18:10 | 2126.222 | 24 | 9 | -2.499497 | 0.8910626 | 1.550224 | 1.476342 | 2.562268 | 1.73823 | 0.0567353 | 0 | 0 | 0 | 0 | 20.59601
12130 | 90942.57 | 2021-03-12 18:10 | 2126.628 | 24 | 9 | -2.499678 | 0.88063 | 1.550224 | 1.476623 | 2.562268 | 1.738481 | -0.1090271 | 0 | 0 | 0 | 0 | 20.82083
12131 | 90942.8 | 2021-03-12 18:10 | 2126.862 | 24 | 9 | -2.499497 | 0.8907366 | 1.550224 | 1.476786 | 2.562268 | 1.738625 | 0.02984033 | 0 | 0 | 0 | 0 | 20.70143
12132 | 90943.17 | 2021-03-12 18:10 | 2127.236 | 24 | 9 | -2.499678 | 0.879163 | 1.550224 | 1.477046 | 2.562268 | 1.738857 | -0.1135669 | 0 | 0 | 0 | 0 | 20.67096
12133 | 90943.38 | 2021-03-12 18:10 | 2127.439 | 24 | 9 | -2.499678 | 0.8895955 | 1.550224 | 1.477186 | 2.562268 | 1.738981 | 0.04179201 | 0 | 0 | 0 | 0 | 20.67096
12134 | 90943.78 | 2021-03-12 18:10 | 2127.845 | 24 | 9 | -2.499497 | 0.8778589 | 1.550224 | 1.477468 | 2.562268 | 1.739231 | -0.1134164 | 0 | 0 | 0 | 0 | 20.62648
12135 | 90943.99 | 2021-03-12 18:10 | 2128.048 | 24 | 9 | -2.499678 | 0.8882915 | 1.550224 | 1.477609 | 2.562268 | 1.739356 | 0.03576175 | 0 | 0 | 0 | 0 | 20.59601
12136 | 90944.4 | 2021-03-12 18:10 | 2128.465 | 24 | 9 | -2.499678 | 0.8762288 | 1.550224 | 1.477899 | 2.562268 | 1.739613 | -0.08535075 | 0 | 0 | 0 | 0 | 20.59601
12137 | 90944.56 | 2021-03-12 18:10 | 2128.625 | 24 | 9 | -2.499497 | 0.8869874 | 1.550224 | 1.47801 | 2.562268 | 1.739711 | 0.03284062 | 0 | 0 | 0 | 0 | 20.7459
12138 | 90944.97 | 2021-03-12 18:10 | 2129.03 | 24 | 9 | -2.499497 | 0.8765548 | 1.550224 | 1.478291 | 2.562268 | 1.739961 | -0.1119987 | 0 | 0 | 0 | 0 | 20.44607
12139 | 90945.2 | 2021-03-12 18:10 | 2129.264 | 24 | 9 | -2.499678 | 0.8866614 | 1.550224 | 1.478454 | 2.562268 | 1.740104 | 0.01942558 | 0 | 0 | 0 | 0 | 20.62648
12140 | 90945.58 | 2021-03-12 18:10 | 2129.639 | 24 | 9 | -2.499678 | 0.8749247 | 1.550224 | 1.478714 | 2.562268 | 1.740335 | -0.116334 | 0 | 0 | 0 | 0 | 20.7459
12141 | 90945.78 | 2021-03-12 18:10 | 2129.841 | 24 | 9 | -2.499678 | 0.8855203 | 1.550224 | 1.478854 | 2.562268 | 1.740459 | 0.02537527 | 0 | 0 | 0 | 0 | 20.59601
12142 | 90946.19 | 2021-03-12 18:10 | 2130.247 | 24 | 9 | -2.499678 | 0.8736207 | 1.550224 | 1.479136 | 2.562268 | 1.740708 | -0.1164344 | 0 | 0 | 0 | 0 | 20.44607
12143 | 90946.39 | 2021-03-12 18:10 | 2130.45 | 24 | 9 | -2.499497 | 0.8842162 | 1.550224 | 1.479277 | 2.562268 | 1.740832 | 0.0238833 | 0 | 0 | 0 | 0 | 20.67096
12144 | 90946.79 | 2021-03-12 18:10 | 2130.855 | 24 | 9 | -2.499678 | 0.8719906 | 1.550224 | 1.479559 | 2.562268 | 1.741081 | -0.1178861 | 0 | 0 | 0 | 0 | 20.7459
12145 | 90946.95 | 2021-03-12 18:10 | 2131.011 | 24 | 9 | -2.499678 | 0.8825861 | 1.550224 | 1.479667 | 2.562268 | 1.741176 | 0.06565149 | 0 | 0 | 0 | 0 | 20.52105
12146 | 90947.37 | 2021-03-12 18:10 | 2131.433 | 24 | 9 | -2.499497 | 0.8723166 | 1.550224 | 1.47996 | 2.562268 | 1.741434 | -0.1134422 | 0 | 0 | 0 | 0 | 20.59601
12147 | 90947.59 | 2021-03-12 18:10 | 2131.652 | 24 | 9 | -2.499678 | 0.8824232 | 1.550224 | 1.480112 | 2.562268 | 1.741568 | 0.03392522 | 0 | 0 | 0 | 0 | 20.52105
12148 | 90947.98 | 2021-03-12 18:10 | 2132.041 | 24 | 9 | -2.499497 | 0.8705235 | 1.550224 | 1.480382 | 2.562268 | 1.741806 | -0.1182687 | 0 | 0 | 0 | 0 | 20.67096
12149 | 90948.14 | 2021-03-12 18:10 | 2132.197 | 24 | 9 | -2.499497 | 0.88063 | 1.550224 | 1.48049 | 2.562268 | 1.741901 | 0.08060572 | 0 | 0 | 0 | 0 | 20.59601
12150 | 90948.59 | 2021-03-12 18:10 | 2132.65 | 24 | 9 | -2.499497 | 0.8688934 | 1.550224 | 1.480804 | 2.562268 | 1.742178 | -0.1224044 | 0 | 0 | 0 | 0 | 20.52105
12151 | 90948.74 | 2021-03-12 18:10 | 2132.806 | 24 | 9 | -2.499678 | 0.879326 | 1.550224 | 1.480913 | 2.562268 | 1.742273 | 0.0701631 | 0 | 0 | 0 | 0 | 20.52105
12152 | 90949.2 | 2021-03-12 18:10 | 2133.258 | 24 | 9 | -2.499678 | 0.8672633 | 1.550224 | 1.481227 | 2.562268 | 1.742549 | -0.1223859 | 0 | 0 | 0 | 0 | 20.59601
12153 | 90949.32 | 2021-03-12 18:10 | 2133.383 | 24 | 9 | -2.499497 | 0.8773699 | 1.550224 | 1.481314 | 2.562268 | 1.742625 | 0.09368078 | 0 | 0 | 0 | 0 | 20.44607
12154 | 90949.81 | 2021-03-12 18:10 | 2133.866 | 24 | 9 | -2.499678 | 0.8671004 | 1.550224 | 1.481649 | 2.562268 | 1.742919 | -0.1103937 | 0 | 0 | 0 | 0 | 20.59601
12155 | 90949.99 | 2021-03-12 18:10 | 2134.053 | 24 | 9 | -2.499678 | 0.8780219 | 1.550224 | 1.481779 | 2.562268 | 1.743033 | 0.03587064 | 0 | 0 | 0 | 0 | 20.67096
12156 | 90950.38 | 2021-03-12 18:10 | 2134.444 | 24 | 9 | -2.499497 | 0.8659593 | 1.550224 | 1.48205 | 2.562268 | 1.743271 | -0.1209201 | 0 | 0 | 0 | 0 | 20.52105
12157 | 90950.57 | 2021-03-12 18:10 | 2134.631 | 24 | 9 | -2.499678 | 0.8765548 | 1.550224 | 1.48218 | 2.562268 | 1.743384 | 0.04928629 | 0 | 0 | 0 | 0 | 20.47655
12158 | 90950.99 | 2021-03-12 18:10 | 2135.052 | 24 | 9 | -2.499678 | 0.8643292 | 1.550224 | 1.482472 | 2.562268 | 1.74364 | -0.1239438 | 0 | 0 | 0 | 0 | 20.52105
12159 | 90951.15 | 2021-03-12 18:10 | 2135.208 | 24 | 9 | -2.499678 | 0.8745987 | 1.550224 | 1.482581 | 2.562268 | 1.743734 | 0.07560325 | 0 | 0 | 0 | 0 | 20.52105
12160 | 90951.6 | 2021-03-12 18:10 | 2135.66 | 24 | 9 | -2.499678 | 0.8625361 | 1.550224 | 1.482895 | 2.562268 | 1.744009 | -0.1253922 | 0 | 0 | 0 | 0 | 20.52105
12161 | 90951.72 | 2021-03-12 18:10 | 2135.785 | 24 | 9 | -2.499678 | 0.8728057 | 1.550224 | 1.482982 | 2.562268 | 1.744084 | 0.0940144 | 0 | 0 | 0 | 0 | 20.52105
12162 | 90952.21 | 2021-03-12 18:10 | 2136.269 | 24 | 9 | -2.499858 | 0.861721 | 1.550224 | 1.483317 | 2.562268 | 1.744378 | -0.1209237 | 0 | 0 | 0 | 0 | 20.59601
12163 | 90952.33 | 2021-03-12 18:10 | 2136.395 | 24 | 9 | -2.499858 | 0.8719906 | 1.550224 | 1.483405 | 2.562268 | 1.744454 | 0.09301288 | 0 | 0 | 0 | 0 | 20.59601
12164 | 90952.78 | 2021-03-12 18:10 | 2136.846 | 24 | 9 | -2.499678 | 0.861232 | 1.550224 | 1.483718 | 2.562268 | 1.744727 | -0.1239338 | 0 | 0 | 0 | 0 | 20.55152
12165 | 90952.97 | 2021-03-12 18:10 | 2137.033 | 24 | 9 | -2.499678 | 0.8718276 | 1.550224 | 1.483848 | 2.562268 | 1.74484 | 0.0544096 | 0 | 0 | 0 | 0 | 20.55152
12166 | 90953.39 | 2021-03-12 18:10 | 2137.454 | 24 | 9 | -2.499678 | 0.8592759 | 1.550224 | 1.48414 | 2.562268 | 1.745095 | -0.1283773 | 0 | 0 | 0 | 0 | 20.44607
12167 | 90953.55 | 2021-03-12 18:10 | 2137.61 | 24 | 9 | -2.499678 | 0.8698715 | 1.550224 | 1.484249 | 2.562268 | 1.745188 | 0.08368063 | 0 | 0 | 0 | 0 | 20.77636
12168 | 90954 | 2021-03-12 18:10 | 2138.062 | 24 | 9 | -2.499497 | 0.8574829 | 1.550224 | 1.484563 | 2.562268 | 1.745462 | -0.1314014 | 0 | 0 | 0 | 0 | 20.67096
12169 | 90954.13 | 2021-03-12 18:10 | 2138.187 | 24 | 9 | -2.499678 | 0.8677524 | 1.550224 | 1.484649 | 2.562268 | 1.745536 | 0.09403564 | 0 | 0 | 0 | 0 | 20.67096
12170 | 90954.61 | 2021-03-12 18:10 | 2138.671 | 24 | 9 | -2.499678 | 0.8563418 | 1.550224 | 1.484985 | 2.562268 | 1.745828 | -0.125384 | 0 | 0 | 0 | 0 | 20.52105
12171 | 90954.73 | 2021-03-12 18:10 | 2138.796 | 24 | 9 | -2.499678 | 0.8667743 | 1.550224 | 1.485072 | 2.562268 | 1.745903 | 0.0955399 | 0 | 0 | 0 | 0 | 20.7459
12172 | 90955.19 | 2021-03-12 18:10 | 2139.248 | 24 | 9 | -2.499497 | 0.8563418 | 1.550224 | 1.485386 | 2.562268 | 1.746175 | -0.1104008 | 0 | 0 | 0 | 0 | 20.70143
12173 | 90955.37 | 2021-03-12 18:11 | 2139.435 | 24 | 9 | -2.499678 | 0.8667743 | 1.550224 | 1.485516 | 2.562268 | 1.746287 | 0.05528097 | 0 | 0 | 0 | 0 | 20.67096
12174 | 90955.8 | 2021-03-12 18:11 | 2139.858 | 24 | 9 | -2.499678 | 0.8543857 | 1.550224 | 1.485809 | 2.562268 | 1.746542 | -0.11065 | 0 | 0 | 0 | 0 | 20.62648
12175 | 90955.95 | 2021-03-12 18:11 | 2140.013 | 24 | 9 | -2.499858 | 0.8646552 | 1.550224 | 1.485917 | 2.562268 | 1.746634 | 0.08657344 | 0 | 0 | 0 | 0 | 20.62648
12176 | 90956.4 | 2021-03-12 18:11 | 2140.465 | 24 | 9 | -2.499497 | 0.8524296 | 1.550224 | 1.486231 | 2.562268 | 1.746906 | -0.1119382 | 0 | 0 | 0 | 0 | 20.62648
12177 | 90956.53 | 2021-03-12 18:11 | 2140.59 | 24 | 9 | -2.499678 | 0.8626991 | 1.550224 | 1.486318 | 2.562268 | 1.74698 | 0.09389885 | 0 | 0 | 0 | 0 | 20.62648
12178 | 90957.01 | 2021-03-12 18:11 | 2141.073 | 24 | 9 | -2.499497 | 0.8507994 | 1.550224 | 1.486653 | 2.562268 | 1.74727 | -0.09532829 | 0 | 0 | 0 | 0 | 20.52105
12179 | 90957.14 | 2021-03-12 18:11 | 2141.198 | 24 | 9 | -2.499678 | 0.861721 | 1.550224 | 1.48674 | 2.562268 | 1.747344 | 0.1000116 | 0 | 0 | 0 | 0 | 20.82083
12180 | 90957.57 | 2021-03-12 18:11 | 2141.635 | 24 | 9 | -2.499678 | 0.8511255 | 1.550224 | 1.487043 | 2.562268 | 1.747606 | -0.1283443 | 0 | 0 | 0 | 0 | 20.7459
12181 | 90957.78 | 2021-03-12 18:11 | 2141.838 | 24 | 9 | -2.499858 | 0.861558 | 1.550224 | 1.487184 | 2.562268 | 1.747726 | 0.06270618 | 0 | 0 | 0 | 0 | 20.52105
12182 | 90958.18 | 2021-03-12 18:11 | 2142.243 | 24 | 9 | -2.499497 | 0.8491694 | 1.550224 | 1.487466 | 2.562268 | 1.747969 | -0.1313763 | 0 | 0 | 0 | 0 | 20.7459
12183 | 90958.35 | 2021-03-12 18:11 | 2142.415 | 24 | 9 | -2.499858 | 0.8592759 | 1.550224 | 1.487585 | 2.562268 | 1.748071 | 0.09397688 | 0 | 0 | 0 | 0 | 20.59601
12184 | 90958.79 | 2021-03-12 18:11 | 2142.852 | 24 | 9 | -2.499497 | 0.8470502 | 1.550224 | 1.487888 | 2.562268 | 1.748332 | -0.1358553 | 0 | 0 | 0 | 0 | 20.52105
12185 | 90958.93 | 2021-03-12 18:11 | 2142.992 | 24 | 9 | -2.499497 | 0.8571568 | 1.550224 | 1.487986 | 2.562268 | 1.748415 | 0.09106204 | 0 | 0 | 0 | 0 | 20.52105
12186 | 90959.4 | 2021-03-12 18:11 | 2143.46 | 24 | 9 | -2.499678 | 0.8449312 | 1.550224 | 1.488311 | 2.562268 | 1.748694 | -0.1402777 | 0 | 0 | 0 | 0 | 20.59601
12187 | 90959.54 | 2021-03-12 18:11 | 2143.601 | 24 | 9 | -2.499858 | 0.8561788 | 1.550224 | 1.488408 | 2.562268 | 1.748777 | 0.06717657 | 0 | 0 | 0 | 0 | 20.59601
12188 | 90959.98 | 2021-03-12 18:11 | 2144.037 | 24 | 9 | -2.499497 | 0.8455832 | 1.550224 | 1.488712 | 2.562268 | 1.749037 | -0.1299094 | 0 | 0 | 0 | 0 | 20.52105
12189 | 90960.18 | 2021-03-12 18:11 | 2144.24 | 24 | 9 | -2.499678 | 0.8563418 | 1.550224 | 1.488852 | 2.562268 | 1.749156 | 0.03582489 | 0 | 0 | 0 | 0 | 20.67096
12190 | 90960.58 | 2021-03-12 18:11 | 2144.646 | 24 | 9 | -2.499497 | 0.8434641 | 1.550224 | 1.489134 | 2.562268 | 1.749398 | -0.1358389 | 0 | 0 | 0 | 0 | 20.52105
12191 | 90960.76 | 2021-03-12 18:11 | 2144.817 | 24 | 9 | -2.499858 | 0.8537336 | 1.550224 | 1.489253 | 2.562268 | 1.749499 | 0.05229474 | 0 | 0 | 0 | 0 | 20.44607
12192 | 90961.19 | 2021-03-12 18:11 | 2145.254 | 24 | 9 | -2.499497 | 0.841508 | 1.550224 | 1.489556 | 2.562268 | 1.749758 | -0.1372907 | 0 | 0 | 0 | 0 | 20.59601
12193 | 90961.35 | 2021-03-12 18:11 | 2145.41 | 24 | 9 | -2.499678 | 0.8524296 | 1.550224 | 1.489665 | 2.562268 | 1.74985 | 0.09012898 | 0 | 0 | 0 | 0 | 20.59601
12194 | 90961.77 | 2021-03-12 18:11 | 2145.831 | 24 | 9 | -2.499497 | 0.84216 | 1.550224 | 1.489957 | 2.562268 | 1.750099 | -0.1253943 | 0 | 0 | 0 | 0 | 20.59601
12195 | 90962.04 | 2021-03-12 18:11 | 2146.097 | 24 | 9 | -2.499678 | 0.8527555 | 1.550224 | 1.490141 | 2.562268 | 1.750255 | 0.01941916 | 0 | 0 | 0 | 0 | 20.52105
12196 | 90962.38 | 2021-03-12 18:11 | 2146.44 | 24 | 9 | -2.499497 | 0.8400409 | 1.550224 | 1.490379 | 2.562268 | 1.750458 | -0.1313538 | 0 | 0 | 0 | 0 | 20.59601
12197 | 90962.58 | 2021-03-12 18:11 | 2146.642 | 24 | 9 | -2.499678 | 0.8504735 | 1.550224 | 1.49052 | 2.562268 | 1.750577 | 0.03883498 | 0 | 0 | 0 | 0 | 20.67096
12198 | 90962.99 | 2021-03-12 18:11 | 2147.048 | 24 | 9 | -2.499497 | 0.8377588 | 1.550224 | 1.490802 | 2.562268 | 1.750817 | -0.1373293 | 0 | 0 | 0 | 0 | 20.59601
12199 | 90963.14 | 2021-03-12 18:11 | 2147.204 | 24 | 9 | -2.499678 | 0.8480283 | 1.550224 | 1.49091 | 2.562268 | 1.750908 | 0.1059545 | 0 | 0 | 0 | 0 | 20.37108
12200 | 90963.59 | 2021-03-12 18:11 | 2147.656 | 24 | 9 | -2.499497 | 0.8356397 | 1.550224 | 1.491224 | 2.562268 | 1.751175 | -0.1403201 | 0 | 0 | 0 | 0 | 20.52105
12201 | 90963.75 | 2021-03-12 18:11 | 2147.812 | 24 | 9 | -2.499497 | 0.8467243 | 1.550224 | 1.491333 | 2.562268 | 1.751266 | 0.1133582 | 0 | 0 | 0 | 0 | 20.67096
12202 | 90964.17 | 2021-03-12 18:11 | 2148.234 | 24 | 9 | -2.499497 | 0.8364547 | 1.550224 | 1.491625 | 2.562268 | 1.751514 | -0.123918 | 0 | 0 | 0 | 0 | 20.59601
12203 | 90964.42 | 2021-03-12 18:11 | 2148.483 | 24 | 9 | -2.499678 | 0.8467243 | 1.550224 | 1.491798 | 2.562268 | 1.75166 | 0.03580806 | 0 | 0 | 0 | 0 | 20.62648
12204 | 90964.78 | 2021-03-12 18:11 | 2148.842 | 24 | 9 | -2.499497 | 0.8336836 | 1.550224 | 1.492047 | 2.562268 | 1.75187 | -0.1358425 | 0 | 0 | 0 | 0 | 20.59601
12205 | 90964.97 | 2021-03-12 18:11 | 2149.029 | 24 | 9 | -2.499858 | 0.8442791 | 1.550224 | 1.492177 | 2.562268 | 1.751979 | 0.079114 | 0 | 0 | 0 | 0 | 20.52105
12206 | 90965.39 | 2021-03-12 18:11 | 2149.451 | 24 | 9 | -2.499497 | 0.8312384 | 1.550224 | 1.49247 | 2.562268 | 1.752227 | -0.1416541 | 0 | 0 | 0 | 0 | 20.37108
12207 | 90965.55 | 2021-03-12 18:11 | 2149.607 | 24 | 9 | -2.499678 | 0.841671 | 1.550224 | 1.492578 | 2.562268 | 1.752317 | 0.1135684 | 0 | 0 | 0 | 0 | 20.67096
12208 | 90966 | 2021-03-12 18:11 | 2150.059 | 24 | 9 | -2.499497 | 0.8291193 | 1.550224 | 1.492893 | 2.562268 | 1.752582 | -0.144771 | 0 | 0 | 0 | 0 | 20.59601
12209 | 90966.15 | 2021-03-12 18:11 | 2150.215 | 24 | 9 | -2.499678 | 0.8402039 | 1.550224 | 1.493001 | 2.562268 | 1.752672 | 0.1179386 | 0 | 0 | 0 | 0 | 20.65695
12210 | 90966.57 | 2021-03-12 18:11 | 2150.636 | 24 | 9 | -2.499497 | 0.8297713 | 1.550224 | 1.493293 | 2.562268 | 1.752918 | -0.1345935 | 0 | 0 | 0 | 0 | 20.44607
12211 | 90966.82 | 2021-03-12 18:11 | 2150.886 | 24 | 9 | -2.499678 | 0.8405299 | 1.550224 | 1.493467 | 2.562268 | 1.753063 | 0.0373257 | 0 | 0 | 0 | 0 | 20.67096
12212 | 90967.18 | 2021-03-12 18:11 | 2151.245 | 24 | 9 | -2.499497 | 0.8271632 | 1.550224 | 1.493716 | 2.562268 | 1.753272 | -0.1420544 | 0 | 0 | 0 | 0 | 20.52105
12213 | 90967.37 | 2021-03-12 18:11 | 2151.432 | 24 | 9 | -2.499858 | 0.8377588 | 1.550224 | 1.493846 | 2.562268 | 1.75338 | 0.08658563 | 0 | 0 | 0 | 0 | 20.7459
12214 | 90967.79 | 2021-03-12 18:11 | 2151.853 | 24 | 9 | -2.499678 | 0.8248811 | 1.550224 | 1.494138 | 2.562268 | 1.753626 | -0.1466471 | 0 | 0 | 0 | 0 | 20.67096
12215 | 90967.95 | 2021-03-12 18:11 | 2152.009 | 24 | 9 | -2.499678 | 0.8349876 | 1.550224 | 1.494247 | 2.562268 | 1.753715 | 0.1163169 | 0 | 0 | 0 | 0 | 20.37108
12216 | 90968.4 | 2021-03-12 18:11 | 2152.461 | 24 | 9 | -2.499497 | 0.822599 | 1.550224 | 1.494561 | 2.562268 | 1.753978 | -0.1483622 | 0 | 0 | 0 | 0 | 20.44607
12217 | 90968.56 | 2021-03-12 18:11 | 2152.617 | 24 | 9 | -2.499497 | 0.8336836 | 1.550224 | 1.494669 | 2.562268 | 1.754068 | 0.1270538 | 0 | 0 | 0 | 0 | 20.44607
12218 | 90968.98 | 2021-03-12 18:11 | 2153.041 | 24 | 9 | -2.499497 | 0.823414 | 1.550224 | 1.494963 | 2.562268 | 1.754314 | -0.1269398 | 0 | 0 | 0 | 0 | 20.59601
12219 | 90969.23 | 2021-03-12 18:11 | 2153.288 | 24 | 9 | -2.499678 | 0.8335205 | 1.550224 | 1.495135 | 2.562268 | 1.754455 | 0.04031369 | 0 | 0 | 0 | 0 | 20.52105
12220 | 90969.59 | 2021-03-12 18:11 | 2153.647 | 24 | 9 | -2.499497 | 0.8204799 | 1.550224 | 1.495384 | 2.562268 | 1.754663 | -0.1419149 | 0 | 0 | 0 | 0 | 20.52105
12221 | 90969.77 | 2021-03-12 18:11 | 2153.834 | 24 | 9 | -2.499678 | 0.8309124 | 1.550224 | 1.495514 | 2.562268 | 1.75477 | 0.09404385 | 0 | 0 | 0 | 0 | 20.67096
12222 | 90970.18 | 2021-03-12 18:11 | 2154.241 | 24 | 9 | -2.499678 | 0.8178717 | 1.550224 | 1.495796 | 2.562268 | 1.755005 | -0.1465969 | 0 | 0 | 0 | 0 | 20.59601
12223 | 90970.35 | 2021-03-12 18:11 | 2154.411 | 24 | 9 | -2.499678 | 0.8279783 | 1.550224 | 1.495915 | 2.562268 | 1.755102 | 0.1223982 | 0 | 0 | 0 | 0 | 20.59601
12224 | 90970.8 | 2021-03-12 18:11 | 2154.864 | 24 | 9 | -2.499497 | 0.8154266 | 1.550224 | 1.496229 | 2.562268 | 1.755363 | -0.1373381 | 0 | 0 | 0 | 0 | 20.59601
12225 | 90970.96 | 2021-03-12 18:11 | 2155.02 | 24 | 9 | -2.499678 | 0.8263482 | 1.550224 | 1.496337 | 2.562268 | 1.755452 | 0.1298453 | 0 | 0 | 0 | 0 | 20.56554
12226 | 90971.38 | 2021-03-12 18:11 | 2155.441 | 24 | 9 | -2.499316 | 0.8160787 | 1.550224 | 1.496629 | 2.562268 | 1.755694 | -0.127023 | 0 | 0 | 0 | 0 | 20.44607
12227 | 90971.63 | 2021-03-12 18:11 | 2155.69 | 24 | 9 | -2.499678 | 0.8265112 | 1.550224 | 1.496803 | 2.562268 | 1.755836 | 0.04028272 | 0 | 0 | 0 | 0 | 20.55152
12228 | 90971.99 | 2021-03-12 18:11 | 2156.049 | 24 | 9 | -2.499497 | 0.8131445 | 1.550224 | 1.497052 | 2.562268 | 1.756042 | -0.1344701 | 0 | 0 | 0 | 0 | 20.56554
12229 | 90972.17 | 2021-03-12 18:11 | 2156.236 | 24 | 9 | -2.499678 | 0.8237401 | 1.550224 | 1.497182 | 2.562268 | 1.756148 | 0.1044945 | 0 | 0 | 0 | 0 | 20.52105
12230 | 90972.6 | 2021-03-12 18:11 | 2156.657 | 24 | 9 | -2.499678 | 0.8106993 | 1.550224 | 1.497474 | 2.562268 | 1.756389 | -0.1373787 | 0 | 0 | 0 | 0 | 20.73189
12231 | 90972.78 | 2021-03-12 18:11 | 2156.845 | 24 | 9 | -2.499678 | 0.8216209 | 1.550224 | 1.497604 | 2.562268 | 1.756495 | 0.09095518 | 0 | 0 | 0 | 0 | 20.59601
12232 | 90973.19 | 2021-03-12 18:11 | 2157.251 | 24 | 9 | -2.499497 | 0.8080912 | 1.550224 | 1.497886 | 2.562268 | 1.756727 | -0.1537537 | 0 | 0 | 0 | 0 | 20.52105
12233 | 90973.36 | 2021-03-12 18:11 | 2157.422 | 24 | 9 | -2.499858 | 0.8188498 | 1.550224 | 1.498005 | 2.562268 | 1.756823 | 0.1328724 | 0 | 0 | 0 | 0 | 20.59601
12234 | 90973.8 | 2021-03-12 18:11 | 2157.859 | 24 | 9 | -2.499678 | 0.804342 | 1.550224 | 1.498308 | 2.562268 | 1.757072 | -0.1686964 | 0 | 0 | 0 | 0 | 20.59601
12235 | 90973.94 | 2021-03-12 18:11 | 2158 | 24 | 9 | -2.499678 | 0.8160787 | 1.550224 | 1.498406 | 2.562268 | 1.757151 | 0.1072971 | 0 | 0 | 0 | 0 | 20.59601
12236 | 90974.37 | 2021-03-12 18:11 | 2158.436 | 24 | 9 | -2.499316 | 0.8056461 | 1.550224 | 1.498709 | 2.562268 | 1.757399 | -0.1492206 | 0 | 0 | 0 | 0 | 20.67096
12237 | 90974.58 | 2021-03-12 18:11 | 2158.639 | 24 | 9 | -2.499678 | 0.8162416 | 1.550224 | 1.49885 | 2.562268 | 1.757513 | 0.1164213 | 0 | 0 | 0 | 0 | 20.59601
12238 | 90974.98 | 2021-03-12 18:11 | 2159.045 | 24 | 9 | -2.499678 | 0.8028749 | 1.550224 | 1.499132 | 2.562268 | 1.757743 | -0.1552497 | 0 | 0 | 0 | 0 | 20.67096
12239 | 90975.19 | 2021-03-12 18:11 | 2159.247 | 24 | 9 | -2.499678 | 0.8139595 | 1.550224 | 1.499272 | 2.562268 | 1.757857 | 0.1014931 | 0 | 0 | 0 | 0 | 20.59601
12240 | 90975.59 | 2021-03-12 18:11 | 2159.654 | 24 | 9 | -2.499678 | 0.8002668 | 1.550224 | 1.499555 | 2.562268 | 1.758087 | -0.1562989 | 0 | 0 | 0 | 0 | 20.67096
12241 | 90975.76 | 2021-03-12 18:11 | 2159.824 | 24 | 9 | -2.499678 | 0.8111884 | 1.550224 | 1.499673 | 2.562268 | 1.758182 | 0.09722537 | 0 | 0 | 0 | 0 | 20.70143
12242 | 90976.17 | 2021-03-12 18:11 | 2160.23 | 24 | 9 | -2.499678 | 0.8010818 | 1.550224 | 1.499955 | 2.562268 | 1.758411 | -0.1388272 | 0 | 0 | 0 | 0 | 20.7459
12243 | 90976.43 | 2021-03-12 18:11 | 2160.495 | 24 | 9 | -2.499678 | 0.8116774 | 1.550224 | 1.500139 | 2.562268 | 1.758559 | 0.04925051 | 0 | 0 | 0 | 0 | 20.52105
12244 | 90976.78 | 2021-03-12 18:11 | 2160.838 | 24 | 9 | -2.499678 | 0.7978217 | 1.550224 | 1.500377 | 2.562268 | 1.758753 | -0.1536949 | 0 | 0 | 0 | 0 | 20.70143
12245 | 90976.98 | 2021-03-12 18:11 | 2161.041 | 24 | 9 | -2.499678 | 0.8084173 | 1.550224 | 1.500518 | 2.562268 | 1.758866 | 0.1084787 | 0 | 0 | 0 | 0 | 20.59601
12246 | 90977.39 | 2021-03-12 18:11 | 2161.447 | 24 | 9 | -2.499497 | 0.7950505 | 1.550224 | 1.500799 | 2.562268 | 1.759094 | -0.1583019 | 0 | 0 | 0 | 0 | 20.59601
12247 | 90977.59 | 2021-03-12 18:11 | 2161.649 | 24 | 9 | -2.499678 | 0.8061351 | 1.550224 | 1.50094 | 2.562268 | 1.759206 | 0.05375465 | 0 | 0 | 0 | 0 | 20.59601
12248 | 90977.99 | 2021-03-12 18:11 | 2162.055 | 24 | 9 | -2.499497 | 0.7924424 | 1.550224 | 1.501222 | 2.562268 | 1.759434 | -0.1612109 | 0 | 0 | 0 | 0 | 20.67096
12249 | 90978.15 | 2021-03-12 18:11 | 2162.211 | 24 | 9 | -2.499678 | 0.8030379 | 1.550224 | 1.50133 | 2.562268 | 1.75952 | 0.1420442 | 0 | 0 | 0 | 0 | 20.59601
12250 | 90978.6 | 2021-03-12 18:11 | 2162.664 | 24 | 9 | -2.499497 | 0.7883672 | 1.550224 | 1.501645 | 2.562268 | 1.759773 | -0.1776263 | 0 | 0 | 0 | 0 | 20.52105
12251 | 90978.73 | 2021-03-12 18:11 | 2162.789 | 24 | 9 | -2.499678 | 0.7997778 | 1.550224 | 1.501731 | 2.562268 | 1.759841 | 0.104497 | 0 | 0 | 0 | 0 | 20.59601
12252 | 90979.18 | 2021-03-12 18:11 | 2163.241 | 24 | 9 | -2.499497 | 0.7896712 | 1.550224 | 1.502045 | 2.562268 | 1.760094 | -0.1552335 | 0 | 0 | 0 | 0 | 20.59601
12253 | 90979.37 | 2021-03-12 18:11 | 2163.428 | 24 | 9 | -2.499678 | 0.7999408 | 1.550224 | 1.502175 | 2.562268 | 1.760196 | 0.1373169 | 0 | 0 | 0 | 0 | 20.49057
12254 | 90979.79 | 2021-03-12 18:11 | 2163.849 | 24 | 9 | -2.499497 | 0.7865741 | 1.550224 | 1.502468 | 2.562268 | 1.760431 | -0.1612396 | 0 | 0 | 0 | 0 | 20.67096
12255 | 90979.98 | 2021-03-12 18:11 | 2164.037 | 24 | 9 | -2.499678 | 0.7976587 | 1.550224 | 1.502598 | 2.562268 | 1.760534 | 0.1224229 | 0 | 0 | 0 | 0 | 20.52105
12256 | 90980.4 | 2021-03-12 18:11 | 2164.458 | 24 | 9 | -2.499316 | 0.7838029 | 1.550224 | 1.50289 | 2.562268 | 1.760767 | -0.1627168 | 0 | 0 | 0 | 0 | 20.67096
12257 | 90980.55 | 2021-03-12 18:11 | 2164.614 | 24 | 9 | -2.499678 | 0.7943985 | 1.550224 | 1.502998 | 2.562268 | 1.760852 | 0.1464537 | 0 | 0 | 0 | 0 | 20.52105
12258 | 90980.97 | 2021-03-12 18:11 | 2165.035 | 24 | 9 | -2.499678 | 0.784292 | 1.550224 | 1.503291 | 2.562268 | 1.761086 | -0.1465619 | 0 | 0 | 0 | 0 | 20.52105
12259 | 90981.22 | 2021-03-12 18:11 | 2165.284 | 24 | 9 | -2.499678 | 0.7945615 | 1.550224 | 1.503464 | 2.562268 | 1.761222 | 0.05524143 | 0 | 0 | 0 | 0 | 20.52105
12260 | 90981.58 | 2021-03-12 18:11 | 2165.643 | 24 | 9 | -2.499497 | 0.7805427 | 1.550224 | 1.503713 | 2.562268 | 1.76142 | -0.1601128 | 0 | 0 | 0 | 0 | 20.37108
12261 | 90981.77 | 2021-03-12 18:11 | 2165.83 | 24 | 9 | -2.499678 | 0.7909753 | 1.550224 | 1.503843 | 2.562268 | 1.761522 | 0.1462743 | 0 | 0 | 0 | 0 | 20.67096
12262 | 90982.19 | 2021-03-12 18:11 | 2166.252 | 24 | 9 | -2.499497 | 0.7774456 | 1.550224 | 1.504136 | 2.562268 | 1.761753 | -0.1656696 | 0 | 0 | 0 | 0 | 20.44607
12263 | 90982.38 | 2021-03-12 18:11 | 2166.439 | 24 | 9 | -2.499678 | 0.7883672 | 1.550224 | 1.504266 | 2.562268 | 1.761855 | 0.1357385 | 0 | 0 | 0 | 0 | 20.52105
12264 | 90982.8 | 2021-03-12 18:11 | 2166.86 | 24 | 9 | -2.499497 | 0.7740224 | 1.550224 | 1.504558 | 2.562268 | 1.762086 | -0.1713687 | 0 | 0 | 0 | 0 | 20.59601
12265 | 90982.95 | 2021-03-12 18:11 | 2167.016 | 24 | 9 | -2.499497 | 0.784781 | 1.550224 | 1.504666 | 2.562268 | 1.76217 | 0.146182 | 0 | 0 | 0 | 0 | 20.52105
12266 | 90983.41 | 2021-03-12 18:11 | 2167.468 | 24 | 9 | -2.499497 | 0.7696212 | 1.550224 | 1.504981 | 2.562268 | 1.762418 | -0.1905353 | 0 | 0 | 0 | 0 | 20.41559
12267 | 90983.53 | 2021-03-12 18:11 | 2167.593 | 24 | 9 | -2.499678 | 0.7808688 | 1.550224 | 1.505067 | 2.562268 | 1.762484 | 0.1030257 | 0 | 0 | 0 | 0 | 20.52105
12268 | 90983.98 | 2021-03-12 18:11 | 2168.046 | 24 | 9 | -2.499678 | 0.7707623 | 1.550224 | 1.505381 | 2.562268 | 1.762731 | -0.1642174 | 0 | 0 | 0 | 0 | 20.59601
12269 | 90984.17 | 2021-03-12 18:11 | 2168.233 | 24 | 9 | -2.499678 | 0.7808688 | 1.550224 | 1.505511 | 2.562268 | 1.762831 | 0.1597728 | 0 | 0 | 0 | 0 | 20.52105
12270 | 90984.59 | 2021-03-12 18:11 | 2168.654 | 24 | 9 | -2.499678 | 0.7670131 | 1.550224 | 1.505804 | 2.562268 | 1.76306 | -0.1731858 | 0 | 0 | 0 | 0 | 20.67096
12271 | 90984.78 | 2021-03-12 18:11 | 2168.841 | 24 | 9 | -2.499678 | 0.7782606 | 1.550224 | 1.505934 | 2.562268 | 1.76316 | 0.1492306 | 0 | 0 | 0 | 0 | 20.52105
12272 | 90985.2 | 2021-03-12 18:11 | 2169.264 | 24 | 9 | -2.499497 | 0.7637529 | 1.550224 | 1.506227 | 2.562268 | 1.763389 | -0.1755224 | 0 | 0 | 0 | 0 | 20.44607
12273 | 90985.36 | 2021-03-12 18:11 | 2169.418 | 24 | 9 | -2.499858 | 0.7741854 | 1.550224 | 1.506334 | 2.562268 | 1.763471 | 0.1492892 | 0 | 0 | 0 | 0 | 20.44607
12274 | 90985.81 | 2021-03-12 18:11 | 2169.871 | 24 | 9 | -2.499497 | 0.7585366 | 1.550224 | 1.506649 | 2.562268 | 1.763716 | -0.1736128 | 0 | 0 | 0 | 0 | 20.52105
12275 | 90985.94 | 2021-03-12 18:11 | 2169.997 | 24 | 9 | -2.499858 | 0.7702732 | 1.550224 | 1.506736 | 2.562268 | 1.763782 | 0.1060216 | 0 | 0 | 0 | 0 | 20.52105
12276 | 90986.39 | 2021-03-12 18:11 | 2170.448 | 24 | 9 | -2.499497 | 0.7598407 | 1.550224 | 1.50705 | 2.562268 | 1.764025 | -0.1598437 | 0 | 0 | 0 | 0 | 20.44607
12277 | 90986.57 | 2021-03-12 18:11 | 2170.635 | 24 | 9 | -2.499497 | 0.7702732 | 1.550224 | 1.50718 | 2.562268 | 1.764124 | 0.1701574 | 0 | 0 | 0 | 0 | 20.43205
12278 | 90987 | 2021-03-12 18:11 | 2171.056 | 24 | 9 | -2.499497 | 0.7560915 | 1.550224 | 1.507472 | 2.562268 | 1.76435 | -0.1672017 | 0 | 0 | 0 | 0 | 20.59601
12279 | 90987.18 | 2021-03-12 18:11 | 2171.244 | 24 | 9 | -2.499678 | 0.767176 | 1.550224 | 1.507602 | 2.562268 | 1.764448 | 0.1611903 | 0 | 0 | 0 | 0 | 20.44607
12280 | 90987.6 | 2021-03-12 18:11 | 2171.665 | 24 | 9 | -2.499497 | 0.7523423 | 1.550224 | 1.507894 | 2.562268 | 1.764673 | -0.1697927 | 0 | 0 | 0 | 0 | 20.49057
12281 | 90987.76 | 2021-03-12 18:11 | 2171.822 | 24 | 9 | -2.499678 | 0.7631009 | 1.550224 | 1.508004 | 2.562268 | 1.764756 | 0.1504623 | 0 | 0 | 0 | 0 | 20.59601
12282 | 90988.21 | 2021-03-12 18:11 | 2172.273 | 24 | 9 | -2.499497 | 0.747289 | 1.550224 | 1.508317 | 2.562268 | 1.764996 | -0.1866392 | 0 | 0 | 0 | 0 | 20.44607
12283 | 90988.34 | 2021-03-12 18:11 | 2172.399 | 24 | 9 | -2.499678 | 0.7585366 | 1.550224 | 1.508404 | 2.562268 | 1.765061 | 0.1019562 | 0 | 0 | 0 | 0 | 20.52105
12284 | 90988.82 | 2021-03-12 18:11 | 2172.882 | 24 | 9 | -2.499678 | 0.7427248 | 1.550224 | 1.508739 | 2.562268 | 1.765316 | -0.1968361 | 0 | 0 | 0 | 0 | 20.52105
12285 | 90988.91 | 2021-03-12 18:11 | 2172.975 | 24 | 9 | -2.499678 | 0.7533203 | 1.550224 | 1.508804 | 2.562268 | 1.765365 | 0.04329049 | 0 | 0 | 0 | 0 | 20.52105
12286 | 90989.16 | 2021-03-12 18:11 | 2173.225 | 24 | 9 | -2.499497 | 0.7640789 | 1.550224 | 1.508978 | 2.562268 | 1.765496 | 0.02985195 | 0 | 0 | 0 | 0 | 20.44607
12287 | 90989.35 | 2021-03-12 18:11 | 2173.412 | 24 | 9 | -2.499497 | 0.7515272 | 1.550224 | 1.509108 | 2.562268 | 1.765596 | -0.1195026 | 0 | 0 | 0 | 0 | 20.59601
12288 | 90989.43 | 2021-03-12 18:11 | 2173.49 | 24 | 9 | -2.499497 | 0.7381606 | 1.550224 | 1.509162 | 2.562268 | 1.765636 | -0.2074812 | 0 | 0 | 0 | 0 | 20.44607
12289 | 90989.52 | 2021-03-12 18:11 | 2173.584 | 24 | 9 | -2.499678 | 0.7507122 | 1.550224 | 1.509227 | 2.562268 | 1.765684 | 0.05821278 | 0 | 0 | 0 | 0 | 20.44607
12290 | 90989.77 | 2021-03-12 18:11 | 2173.833 | 24 | 9 | -2.499678 | 0.7611448 | 1.550224 | 1.5094 | 2.562268 | 1.765815 | 0.03431804 | 0 | 0 | 0 | 0 | 20.44607
12291 | 90989.96 | 2021-03-12 18:11 | 2174.02 | 24 | 9 | -2.499316 | 0.747289 | 1.550224 | 1.50953 | 2.562268 | 1.765914 | -0.1343555 | 0 | 0 | 0 | 0 | 20.55152
12292 | 90990.02 | 2021-03-12 18:11 | 2174.083 | 24 | 9 | -2.499497 | 0.7340853 | 1.550224 | 1.509573 | 2.562268 | 1.765946 | -0.2328385 | 0 | 0 | 0 | 0 | 20.55152
12293 | 90990.13 | 2021-03-12 18:11 | 2174.192 | 24 | 9 | -2.499678 | 0.747941 | 1.550224 | 1.509649 | 2.562268 | 1.766002 | 0.1269079 | 0 | 0 | 0 | 0 | 20.55152
12294 | 90990.41 | 2021-03-12 18:11 | 2174.473 | 24 | 9 | -2.499678 | 0.7582106 | 1.550224 | 1.509844 | 2.562268 | 1.766149 | 0.02388482 | 0 | 0 | 0 | 0 | 20.52105
12295 | 90990.57 | 2021-03-12 18:11 | 2174.629 | 24 | 9 | -2.499497 | 0.7410947 | 1.550224 | 1.509952 | 2.562268 | 1.766231 | -0.1586199 | 0 | 0 | 0 | 0 | 20.52105
12296 | 90990.63 | 2021-03-12 18:11 | 2174.691 | 24 | 9 | -2.499678 | 0.72838 | 1.550224 | 1.509996 | 2.562268 | 1.766263 | -0.2523986 | 0 | 0 | 0 | 0 | 20.52105
12297 | 90990.71 | 2021-03-12 18:11 | 2174.769 | 24 | 9 | -2.499858 | 0.7417467 | 1.550224 | 1.51005 | 2.562268 | 1.766303 | 0.06796631 | 0 | 0 | 0 | 0 | 20.52105
12298 | 90990.9 | 2021-03-12 18:11 | 2174.956 | 24 | 9 | -2.499678 | 0.7528313 | 1.550224 | 1.51018 | 2.562268 | 1.7664 | 0.04328512 | 0 | 0 | 0 | 0 | 20.37108
12299 | 90991.18 | 2021-03-12 18:11 | 2175.237 | 24 | 9 | -2.499497 | 0.7355524 | 1.550224 | 1.510375 | 2.562268 | 1.766547 | -0.1835955 | 0 | 0 | 0 | 0 | 20.52105
12300 | 90991.24 | 2021-03-12 18:11 | 2175.3 | 24 | 9 | -2.499858 | 0.7244678 | 1.550224 | 1.510418 | 2.562268 | 1.766578 | -0.2522885 | 0 | 0 | 0 | 0 | 20.52105
12301 | 90991.3 | 2021-03-12 18:11 | 2175.362 | 24 | 9 | -2.499858 | 0.7402796 | 1.550224 | 1.510461 | 2.562268 | 1.76661 | 0.04328338 | 0 | 0 | 0 | 0 | 20.52105
12302 | 90991.53 | 2021-03-12 18:11 | 2175.596 | 24 | 9 | -2.499678 | 0.7507122 | 1.550224 | 1.510624 | 2.562268 | 1.766731 | 0.03133906 | 0 | 0 | 0 | 0 | 20.52105
12303 | 90991.75 | 2021-03-12 18:11 | 2175.814 | 24 | 9 | -2.499316 | 0.7393016 | 1.550224 | 1.510776 | 2.562268 | 1.766845 | -0.1209239 | 0 | 0 | 0 | 0 | 20.44607
12304 | 90991.82 | 2021-03-12 18:11 | 2175.878 | 24 | 9 | -2.499316 | 0.7247938 | 1.550224 | 1.51082 | 2.562268 | 1.766877 | -0.2370129 | 0 | 0 | 0 | 0 | 20.44607
12305 | 90991.92 | 2021-03-12 18:11 | 2175.986 | 24 | 9 | -2.499678 | 0.7371825 | 1.550224 | 1.510895 | 2.562268 | 1.766932 | 0.1143428 | 0 | 0 | 0 | 0 | 20.44607
12306 | 90992.14 | 2021-03-12 18:11 | 2176.204 | 24 | 9 | -2.499678 | 0.747615 | 1.550224 | 1.511046 | 2.562268 | 1.767045 | 0.03880982 | 0 | 0 | 0 | 0 | 20.52105
12307 | 90992.36 | 2021-03-12 18:11 | 2176.423 | 24 | 9 | -2.499316 | 0.7344113 | 1.550224 | 1.511198 | 2.562268 | 1.767158 | -0.135869 | 0 | 0 | 0 | 0 | 20.59601
12308 | 90992.45 | 2021-03-12 18:11 | 2176.51 | 24 | 9 | -2.499497 | 0.7199036 | 1.550224 | 1.511258 | 2.562268 | 1.767202 | -0.2395487 | 0 | 0 | 0 | 0 | 20.59601
12309 | 90992.52 | 2021-03-12 18:11 | 2176.579 | 24 | 9 | -2.499678 | 0.7337593 | 1.550224 | 1.511306 | 2.562268 | 1.767237 | 0.06864506 | 0 | 0 | 0 | 0 | 20.47655
12310 | 90992.75 | 2021-03-12 18:11 | 2176.813 | 24 | 9 | -2.499678 | 0.7441918 | 1.550224 | 1.511469 | 2.562268 | 1.767357 | 0.0343697 | 0 | 0 | 0 | 0 | 20.59601
12311 | 90992.97 | 2021-03-12 18:11 | 2177.031 | 24 | 9 | -2.499497 | 0.727239 | 1.550224 | 1.51162 | 2.562268 | 1.767469 | -0.1673236 | 0 | 0 | 0 | 0 | 20.52105
12312 | 90993.03 | 2021-03-12 18:11 | 2177.094 | 24 | 9 | -2.499316 | 0.7135462 | 1.550224 | 1.511664 | 2.562268 | 1.767501 | -0.2206618 | 0 | 0 | 0 | 0 | 20.52105
12313 | 90993.09 | 2021-03-12 18:11 | 2177.156 | 24 | 9 | -2.499858 | 0.7270759 | 1.550224 | 1.511707 | 2.562268 | 1.767532 | -0.00149284 | 0 | 0 | 0 | 0 | 20.59601
12314 | 90993.27 | 2021-03-12 18:11 | 2177.327 | 24 | 9 | -2.499678 | 0.7383235 | 1.550224 | 1.511826 | 2.562268 | 1.767619 | 0.0596619 | 0 | 0 | 0 | 0 | 20.52105
12315 | 90993.58 | 2021-03-12 18:11 | 2177.639 | 24 | 9 | -2.499497 | 0.7215337 | 1.550224 | 1.512043 | 2.562268 | 1.767779 | -0.1660038 | 0 | 0 | 0 | 0 | 20.44607
12316 | 90993.64 | 2021-03-12 18:11 | 2177.703 | 24 | 9 | -2.499678 | 0.7084929 | 1.550224 | 1.512087 | 2.562268 | 1.76781 | -0.1796041 | 0 | 0 | 0 | 0 | 20.44607
12317 | 90993.7 | 2021-03-12 18:11 | 2177.764 | 24 | 9 | -2.499858 | 0.7247938 | 1.550224 | 1.512129 | 2.562268 | 1.767841 | 0.02986363 | 0 | 0 | 0 | 0 | 20.44607
12318 | 90993.87 | 2021-03-12 18:11 | 2177.936 | 24 | 9 | -2.499497 | 0.7350634 | 1.550224 | 1.512249 | 2.562268 | 1.767928 | 0.0551977 | 0 | 0 | 0 | 0 | 20.37108
12319 | 90994.19 | 2021-03-12 18:11 | 2178.248 | 24 | 9 | -2.499497 | 0.7161543 | 1.550224 | 1.512465 | 2.562268 | 1.768087 | -0.2030027 | 0 | 0 | 0 | 0 | 20.44607
12320 | 90994.25 | 2021-03-12 18:11 | 2178.312 | 24 | 9 | -2.499858 | 0.7042547 | 1.550224 | 1.51251 | 2.562268 | 1.768119 | -0.275817 | 0 | 0 | 0 | 0 | 20.44607
12321 | 90994.28 | 2021-03-12 18:11 | 2178.342 | 24 | 9 | -2.499858 | 0.7143613 | 1.550224 | 1.51253 | 2.562268 | 1.768134 | -0.1000149 | 0 | 0 | 0 | 0 | 20.44607
12322 | 90994.34 | 2021-03-12 18:11 | 2178.405 | 24 | 9 | -2.499678 | 0.7252828 | 1.550224 | 1.512574 | 2.562268 | 1.768165 | 0.1461405 | 0 | 0 | 0 | 0 | 20.44607
12323 | 90994.8 | 2021-03-12 18:11 | 2178.856 | 24 | 9 | -2.499316 | 0.7109381 | 1.550224 | 1.512888 | 2.562268 | 1.768394 | -0.2120007 | 0 | 0 | 0 | 0 | 20.37108
12324 | 90994.86 | 2021-03-12 18:11 | 2178.92 | 24 | 9 | -2.499858 | 0.6987125 | 1.550224 | 1.512932 | 2.562268 | 1.768425 | -0.2817335 | 0 | 0 | 0 | 0 | 20.37108
12325 | 90994.89 | 2021-03-12 18:11 | 2178.95 | 24 | 9 | -2.499858 | 0.7101231 | 1.550224 | 1.512953 | 2.562268 | 1.76844 | -0.08806439 | 0 | 0 | 0 | 0 | 20.37108
12326 | 90994.95 | 2021-03-12 18:11 | 2179.012 | 24 | 9 | -2.499678 | 0.7216967 | 1.550224 | 1.512996 | 2.562268 | 1.768471 | 0.1613068 | 0 | 0 | 0 | 0 | 20.37108
12327 | 90995.4 | 2021-03-12 18:11 | 2179.465 | 24 | 9 | -2.499497 | 0.7037657 | 1.550224 | 1.51331 | 2.562268 | 1.768699 | -0.2386802 | 0 | 0 | 0 | 0 | 20.37108
12328 | 90995.53 | 2021-03-12 18:11 | 2179.589 | 24 | 9 | -2.499678 | 0.7153393 | 1.550224 | 1.513397 | 2.562268 | 1.76876 | 0.1059669 | 0 | 0 | 0 | 0 | 20.37108
12329 | 90995.76 | 2021-03-12 18:11 | 2179.823 | 24 | 9 | -2.499678 | 0.7259349 | 1.550224 | 1.513559 | 2.562268 | 1.768877 | 0.04324549 | 0 | 0 | 0 | 0 | 20.37108
12330 | 90995.95 | 2021-03-12 18:11 | 2180.011 | 24 | 9 | -2.499316 | 0.7158284 | 1.550224 | 1.513689 | 2.562268 | 1.768971 | -0.1044687 | 0 | 0 | 0 | 0 | 20.44607
12331 | 90995.98 | 2021-03-12 18:11 | 2180.042 | 24 | 9 | -2.499316 | 0.7052328 | 1.550224 | 1.513711 | 2.562268 | 1.768987 | -0.201282 | 0 | 0 | 0 | 0 | 20.44607
12332 | 90996.06 | 2021-03-12 18:11 | 2180.12 | 24 | 9 | -2.499497 | 0.690399 | 1.550224 | 1.513765 | 2.562268 | 1.769024 | -0.2330832 | 0 | 0 | 0 | 0 | 20.44607
12333 | 90996.11 | 2021-03-12 18:11 | 2180.166 | 24 | 9 | -2.499678 | 0.708167 | 1.550224 | 1.513797 | 2.562268 | 1.769047 | 0.0269019 | 0 | 0 | 0 | 0 | 20.44607
12334 | 90996.26 | 2021-03-12 18:11 | 2180.323 | 24 | 9 | -2.499678 | 0.7189255 | 1.550224 | 1.513906 | 2.562268 | 1.769125 | 0.05817529 | 0 | 0 | 0 | 0 | 20.44607
12335 | 90996.59 | 2021-03-12 18:11 | 2180.65 | 24 | 9 | -2.499497 | 0.6992015 | 1.550224 | 1.514133 | 2.562268 | 1.769288 | -0.2147193 | 0 | 0 | 0 | 0 | 20.44607
12336 | 90996.65 | 2021-03-12 18:11 | 2180.713 | 24 | 9 | -2.499678 | 0.6851828 | 1.550224 | 1.514177 | 2.562268 | 1.769318 | -0.3078665 | 0 | 0 | 0 | 0 | 20.44607
12337 | 90996.68 | 2021-03-12 18:11 | 2180.744 | 24 | 9 | -2.499678 | 0.6957783 | 1.550224 | 1.514199 | 2.562268 | 1.769333 | -0.127599 | 0 | 0 | 0 | 0 | 20.44607
12338 | 90996.74 | 2021-03-12 18:11 | 2180.806 | 24 | 9 | -2.499497 | 0.70833 | 1.550224 | 1.514242 | 2.562268 | 1.769364 | 0.1535733 | 0 | 0 | 0 | 0 | 20.59601
12339 | 90997.04 | 2021-03-12 18:11 | 2181.103 | 24 | 9 | -2.499497 | 0.7185995 | 1.550224 | 1.514448 | 2.562268 | 1.769511 | 0.02693366 | 0 | 0 | 0 | 0 | 20.37108
12340 | 90997.17 | 2021-03-12 18:11 | 2181.228 | 24 | 9 | -2.499316 | 0.7034397 | 1.550224 | 1.514534 | 2.562268 | 1.769573 | -0.1388058 | 0 | 0 | 0 | 0 | 20.44607
12341 | 90997.2 | 2021-03-12 18:11 | 2181.259 | 24 | 9 | -2.499316 | 0.6933331 | 1.550224 | 1.514556 | 2.562268 | 1.769588 | -0.2282259 | 0 | 0 | 0 | 0 | 20.44607
12342 | 90997.26 | 2021-03-12 18:11 | 2181.321 | 24 | 9 | -2.499678 | 0.6791514 | 1.550224 | 1.514599 | 2.562268 | 1.769618 | -0.3134525 | 0 | 0 | 0 | 0 | 20.44607
12343 | 90997.29 | 2021-03-12 18:11 | 2181.354 | 24 | 9 | -2.500039 | 0.690725 | 1.550224 | 1.514622 | 2.562268 | 1.769633 | -0.1150198 | 0 | 0 | 0 | 0 | 20.44607
12344 | 90997.35 | 2021-03-12 18:11 | 2181.415 | 24 | 9 | -2.499678 | 0.7040917 | 1.550224 | 1.514664 | 2.562268 | 1.769663 | 0.168685 | 0 | 0 | 0 | 0 | 20.44607
12345 | 90997.81 | 2021-03-12 18:11 | 2181.867 | 24 | 9 | -2.499316 | 0.6853457 | 1.550224 | 1.514978 | 2.562268 | 1.769885 | -0.2587452 | 0 | 0 | 0 | 0 | 20.44607
12346 | 90997.93 | 2021-03-12 18:11 | 2181.992 | 24 | 9 | -2.499678 | 0.6969193 | 1.550224 | 1.515065 | 2.562268 | 1.769945 | 0.1060093 | 0 | 0 | 0 | 0 | 20.37108
12347 | 90998.12 | 2021-03-12 18:11 | 2182.179 | 24 | 9 | -2.499678 | 0.7071889 | 1.550224 | 1.515195 | 2.562268 | 1.770036 | 0.04479464 | 0 | 0 | 0 | 0 | 20.52105
12348 | 90998.39 | 2021-03-12 18:11 | 2182.447 | 24 | 9 | -2.499316 | 0.6866498 | 1.550224 | 1.515381 | 2.562268 | 1.770167 | -0.205596 | 0 | 0 | 0 | 0 | 20.52105
12349 | 90998.45 | 2021-03-12 18:11 | 2182.507 | 24 | 9 | -2.499497 | 0.6700229 | 1.550224 | 1.515422 | 2.562268 | 1.770196 | -0.3332861 | 0 | 0 | 0 | 0 | 20.37108
12350 | 90998.51 | 2021-03-12 18:11 | 2182.57 | 24 | 9 | -2.499678 | 0.6879539 | 1.550224 | 1.515467 | 2.562268 | 1.770225 | 0.01180201 | 0 | 0 | 0 | 0 | 20.37108
12351 | 90998.6 | 2021-03-12 18:11 | 2182.663 | 24 | 9 | -2.499678 | 0.6982234 | 1.550224 | 1.515531 | 2.562268 | 1.77027 | 0.2015607 | 0 | 0 | 0 | 0 | 20.52105
12352 | 90998.99 | 2021-03-12 18:11 | 2183.053 | 24 | 9 | -2.499497 | 0.6796404 | 1.550224 | 1.515801 | 2.562268 | 1.77046 | -0.2268759 | 0 | 0 | 0 | 0 | 20.44607
12353 | 90999.05 | 2021-03-12 18:11 | 2183.115 | 24 | 9 | -2.499497 | 0.6635026 | 1.550224 | 1.515845 | 2.562268 | 1.770489 | -0.3410439 | 0 | 0 | 0 | 0 | 20.44607
12354 | 90999.12 | 2021-03-12 18:11 | 2183.179 | 24 | 9 | -2.499678 | 0.6835526 | 1.550224 | 1.515889 | 2.562268 | 1.770519 | 0.03536689 | 0 | 0 | 0 | 0 | 20.44607
12355 | 90999.24 | 2021-03-12 18:11 | 2183.302 | 24 | 9 | -2.499678 | 0.6939852 | 1.550224 | 1.515975 | 2.562268 | 1.770578 | 0.09552259 | 0 | 0 | 0 | 0 | 20.52105
12356 | 90999.6 | 2021-03-12 18:11 | 2183.661 | 24 | 9 | -2.499497 | 0.6726311 | 1.550224 | 1.516224 | 2.562268 | 1.770751 | -0.2433012 | 0 | 0 | 0 | 0 | 20.44607
12357 | 90999.66 | 2021-03-12 18:11 | 2183.724 | 24 | 9 | -2.499678 | 0.6563302 | 1.550224 | 1.516267 | 2.562268 | 1.77078 | -0.3478542 | 0 | 0 | 0 | 0 | 20.44607
12358 | 90999.68 | 2021-03-12 18:11 | 0.01562451 | 25 | 9 | 0 | 0.6674148 | 1.550224 | 1.516267 | 2.562268 | 1.77078 | 0 | 0 | 0 | 0 | 0 | 20.44607
12359 | 90999.69 | 2021-03-12 18:11 | 0.03130254 | 25 | 9 | 0 | 1.219688 | 1.550224 | 1.516267 | 2.562268 | 1.77078 | 5.522731 | 0 | 0 | 0 | 0 | 20.44607
12360 | 91000.3 | 2021-03-12 18:11 | 0.6397004 | 25 | 9 | 0 | 1.229795 | 1.550224 | 1.516267 | 2.562268 | 1.77078 | 0.01343533 | 0 | 0 | 0 | 0 | 20.44607
12361 | 91001.13 | 2021-03-12 18:11 | 1.466485 | 25 | 9 | 0 | 1.240227 | 1.550224 | 1.516267 | 2.562268 | 1.77078 | 0.01940554 | 0 | 0 | 0 | 0 | 20.52105
12362 | 91002.31 | 2021-03-12 18:11 | 2.652078 | 25 | 9 | 0 | 1.250334 | 1.550224 | 1.516267 | 2.562268 | 1.77078 | 0.01343528 | 0 | 0 | 0 | 0 | 20.37108
12363 | 91003.89 | 2021-03-12 18:11 | 4.227494 | 25 | 9 | 0 | 1.26044 | 1.550224 | 1.516267 | 2.562268 | 1.77078 | 0.007464253 | 0 | 0 | 0 | 0 | 20.37108
12364 | 91005.9 | 2021-03-12 18:11 | 6.239874 | 25 | 9 | 0 | 1.270547 | 1.550224 | 1.516267 | 2.562268 | 1.77078 | 0.007473763 | 0 | 0 | 0 | 0 | 20.44607
12365 | 91010.91 | 2021-03-12 18:11 | 11.24762 | 25 | 9 | 0 | 1.280327 | 1.550224 | 1.516267 | 2.562268 | 1.77078 | 0 | 0 | 0 | 0 | 0 | 20.59601
12366 | 91015.92 | 2021-03-12 18:12 | 16.25503 | 25 | 9 | 0 | 1.280001 | 1.550224 | 1.516267 | 2.562268 | 1.77078 | -0.001492544 | 0 | 0 | 0 | 0 | 20.52105
12367 | 91020.92 | 2021-03-12 18:12 | 21.26271 | 25 | 9 | 0 | 1.278534 | 1.550224 | 1.516267 | 2.562268 | 1.77078 | 0 | 0 | 0 | 0 | 0 | 20.52105
12368 | 91025.93 | 2021-03-12 18:12 | 26.27019 | 25 | 9 | 0 | 1.276741 | 1.550224 | 1.516267 | 2.562268 | 1.77078 | 0 | 0 | 0 | 0 | 0 | 20.70143
12369 | 91030.94 | 2021-03-12 18:12 | 31.2777 | 25 | 9 | 0 | 1.274948 | 1.550224 | 1.516267 | 2.562268 | 1.77078 | 0.001492404 | 0 | 0 | 0 | 0 | 20.7459
12370 | 91035.95 | 2021-03-12 18:12 | 36.28583 | 25 | 9 | 0 | 1.272503 | 1.550224 | 1.516267 | 2.562268 | 1.77078 | -0.002969526 | 0 | 0 | 0 | 0 | 20.59601
12371 | 91040.95 | 2021-03-12 18:12 | 41.29296 | 25 | 9 | 0 | 1.27071 | 1.550224 | 1.516267 | 2.562268 | 1.77078 | 0 | 0 | 0 | 0 | 0 | 20.59601
12372 | 91045.96 | 2021-03-12 18:12 | 46.30074 | 25 | 9 | 0 | 1.268427 | 1.550224 | 1.516267 | 2.562268 | 1.77078 | 0 | 0 | 0 | 0 | 0 | 20.44607
12373 | 91050.97 | 2021-03-12 18:12 | 51.30808 | 25 | 9 | 0 | 1.266471 | 1.550224 | 1.516267 | 2.562268 | 1.77078 | 0.001493005 | 0 | 0 | 0 | 0 | 20.59601
12374 | 91055.98 | 2021-03-12 18:12 | 56.31543 | 25 | 9 | 0 | 1.264515 | 1.550224 | 1.516267 | 2.562268 | 1.77078 | 0 | 0 | 0 | 0 | 0 | 20.37108
12375 | 91059.68 | 2021-03-12 18:12 | 60.0142 | 25 | 9 | 0 | 1.263374 | 1.550224 | 1.516267 | 2.562268 | 1.77078 | 0 | 0 | 0 | 0 | 0 | 20.52105
12376 | 91059.68 | 2021-03-12 18:12 | 0.0001154656 | 26 | 10 | 0 | 1.263374 | 0 | 0 | 0 | 0 | 0 | 0 | 0 | 0 | 0 | 20.52105
12377 | 91059.69 | 2021-03-12 18:12 | 0.01411723 | 26 | 10 | 0 | 1.263374 | 0 | 0 | 0 | 0 | 0 | 0 | 0 | 0 | 0 | 20.52105
12378 | 91059.69 | 2021-03-12 18:12 | 2.932459949e-06 | 22 | 10 | 2.499372 | 1.555975 | 2.035919e-09 | 0 | 3.167838e-09 | 0 | 0 | 0 | 0 | 0 | 0 | 20.71544
12379 | 91074.7 | 2021-03-12 18:12 | 15.00734 | 22 | 10 | 2.500817 | 1.557931 | 0.01042358 | 0 | 0.01621892 | 0 | -0.00297895 | 0 | 0 | 0 | 0 | 20.41559
12380 | 91089.71 | 2021-03-12 18:13 | 30.01434 | 22 | 10 | 2.500456 | 1.556138 | 0.02084696 | 0 | 0.03244955 | 0 | -0.001490938 | 0 | 0 | 0 | 0 | 20.67096
12381 | 91104.71 | 2021-03-12 18:13 | 45.02098 | 22 | 10 | 2.500275 | 1.554671 | 0.03127006 | 0 | 0.04866187 | 0 | -0.004480193 | 0 | 0 | 0 | 0 | 20.67096
12382 | 91119.72 | 2021-03-12 18:13 | 60.02831 | 22 | 10 | 2.500456 | 1.554182 | 0.04169371 | 0 | 0.06486449 | 0 | -0.004478063 | 0 | 0 | 0 | 0 | 20.52105
12383 | 91134.73 | 2021-03-12 18:14 | 75.03546 | 22 | 10 | 2.500636 | 1.554997 | 0.0521172 | 0 | 0.08106857 | 0 | -0.005967072 | 0 | 0 | 0 | 0 | 20.44607
12384 | 91149.74 | 2021-03-12 18:14 | 90.04245 | 22 | 10 | 2.500456 | 1.556627 | 0.06254064 | 0 | 0.09728584 | 0 | -0.005971299 | 0 | 0 | 0 | 0 | 20.44607
12385 | 91164.74 | 2021-03-12 18:14 | 105.0494 | 22 | 10 | 2.500456 | 1.55842 | 0.07296402 | 0 | 0.1135207 | 0 | -0.007465556 | 0 | 0 | 0 | 0 | 20.41559
12386 | 91179.75 | 2021-03-12 18:14 | 120.0566 | 22 | 10 | 2.500456 | 1.560213 | 0.08338756 | 0 | 0.1297736 | 0 | -0.004471864 | 0 | 0 | 0 | 0 | 20.59601
12387 | 91194.76 | 2021-03-12 18:14 | 135.0638 | 22 | 10 | 2.500456 | 1.561517 | 0.09381113 | 0 | 0.1460429 | 0 | -0.005963032 | 0 | 0 | 0 | 0 | 20.52105
12388 | 91209.76 | 2021-03-12 18:15 | 150.0708 | 22 | 10 | 2.500456 | 1.562658 | 0.1042346 | 0 | 0.1623253 | 0 | -0.005969366 | 0 | 0 | 0 | 0 | 20.67096
12389 | 91224.77 | 2021-03-12 18:15 | 165.0776 | 22 | 10 | 2.500636 | 1.564125 | 0.1146579 | 0 | 0.1786206 | 0 | -0.002984828 | 0 | 0 | 0 | 0 | 20.52105
12390 | 91239.78 | 2021-03-12 18:15 | 180.0849 | 22 | 10 | 2.500456 | 1.565266 | 0.1250815 | 0 | 0.1949298 | 0 | -0.004479877 | 0 | 0 | 0 | 0 | 20.7459
12391 | 91254.78 | 2021-03-12 18:16 | 195.0919 | 22 | 10 | 2.500456 | 1.566733 | 0.1355049 | 0 | 0.2112523 | 0 | -0.002984217 | 0 | 0 | 0 | 0 | 20.56554
12392 | 91269.79 | 2021-03-12 18:16 | 210.099 | 22 | 10 | 2.500456 | 1.568037 | 0.1459284 | 0 | 0.2275887 | 0 | -0.002987414 | 0 | 0 | 0 | 0 | 20.89574
12393 | 91284.8 | 2021-03-12 18:16 | 225.106 | 22 | 10 | 2.500456 | 1.569667 | 0.1563519 | 0 | 0.2439397 | 0 | 0 | 0 | 0 | 0 | 0 | 20.56554
12394 | 91299.81 | 2021-03-12 18:16 | 240.1133 | 22 | 10 | 2.500456 | 1.571298 | 0.1667755 | 0 | 0.2603054 | 0 | 0.004487071 | 0 | 0 | 0 | 0 | 20.67096
12395 | 91314.81 | 2021-03-12 18:16 | 255.1202 | 22 | 10 | 2.500275 | 1.572928 | 0.1771989 | 0 | 0.2766852 | 0 | 0.005224621 | 0 | 0 | 0 | 0 | 20.44607
12396 | 91329.82 | 2021-03-12 18:17 | 270.1274 | 22 | 10 | 2.500456 | 1.574232 | 0.1876225 | 0 | 0.2930784 | 0 | 0.007473863 | 0 | 0 | 0 | 0 | 20.41559
12397 | 91344.83 | 2021-03-12 18:17 | 285.1343 | 22 | 10 | 2.500456 | 1.575536 | 0.1980459 | 0 | 0.309485 | 0 | 0.008951269 | 0 | 0 | 0 | 0 | 20.67096
12398 | 91359.83 | 2021-03-12 18:17 | 300.1416 | 22 | 10 | 2.500456 | 1.576514 | 0.2084696 | 0 | 0.3259055 | 0 | 0.007463828 | 0 | 0 | 0 | 0 | 20.44607
12399 | 91374.84 | 2021-03-12 18:18 | 315.1487 | 22 | 10 | 2.500456 | 1.577981 | 0.2188931 | 0 | 0.3423392 | 0 | 0.0104487 | 0 | 0 | 0 | 0 | 20.52105
12400 | 91389.85 | 2021-03-12 18:18 | 330.1555 | 22 | 10 | 2.500456 | 1.579285 | 0.2293164 | 0 | 0.358786 | 0 | 0.01044183 | 0 | 0 | 0 | 0 | 20.41559
12401 | 91404.86 | 2021-03-12 18:18 | 345.1626 | 22 | 10 | 2.500636 | 1.580426 | 0.2397399 | 0 | 0.3752464 | 0 | 0.008949128 | 0 | 0 | 0 | 0 | 20.53507
12402 | 91419.86 | 2021-03-12 18:18 | 360.1697 | 22 | 10 | 2.500456 | 1.581404 | 0.2501634 | 0 | 0.3917199 | 0 | 0.005968234 | 0 | 0 | 0 | 0 | 20.49057
12403 | 91434.87 | 2021-03-12 18:18 | 375.177 | 22 | 10 | 2.500456 | 1.582708 | 0.2605871 | 0 | 0.4082071 | 0 | 0.007464881 | 0 | 0 | 0 | 0 | 20.41559
12404 | 91449.88 | 2021-03-12 18:19 | 390.184 | 22 | 10 | 2.500456 | 1.584012 | 0.2710107 | 0 | 0.4247078 | 0 | 0.007462951 | 0 | 0 | 0 | 0 | 20.5046
12405 | 91464.88 | 2021-03-12 18:19 | 405.1911 | 22 | 10 | 2.500275 | 1.58499 | 0.2814342 | 0 | 0.4412218 | 0 | 0.005970537 | 0 | 0 | 0 | 0 | 20.71544
12406 | 91479.89 | 2021-03-12 18:19 | 420.1981 | 22 | 10 | 2.500456 | 1.585642 | 0.2918577 | 0 | 0.4577476 | 0 | 0.00149262 | 0 | 0 | 0 | 0 | 20.56554
12407 | 91494.9 | 2021-03-12 18:20 | 435.205 | 22 | 10 | 2.500456 | 1.587272 | 0.302281 | 0 | 0.4742862 | 0 | 0.004480049 | 0 | 0 | 0 | 0 | 20.38511
12408 | 91509.91 | 2021-03-12 18:20 | 450.2123 | 22 | 10 | 2.500456 | 1.58825 | 0.3127046 | 0 | 0.4908385 | 0 | 0.002986411 | 0 | 0 | 0 | 0 | 20.44607
12409 | 91524.91 | 2021-03-12 18:20 | 465.2194 | 22 | 10 | 2.500275 | 1.589554 | 0.3231281 | 0 | 0.5074036 | 0 | 0.001492655 | 0 | 0 | 0 | 0 | 20.3406
12410 | 91539.92 | 2021-03-12 18:20 | 480.2264 | 22 | 10 | 2.500456 | 1.590859 | 0.3335515 | 0 | 0.5239821 | 0 | 0.001491203 | 0 | 0 | 0 | 0 | 20.56554
12411 | 91554.93 | 2021-03-12 18:20 | 495.2336 | 22 | 10 | 2.500456 | 1.591837 | 0.343975 | 0 | 0.5405737 | 0 | 0.001492599 | 0 | 0 | 0 | 0 | 20.79037
12412 | 91569.93 | 2021-03-12 18:21 | 510.2403 | 22 | 10 | 2.500456 | 1.593141 | 0.3543983 | 0 | 0.5571773 | 0 | 0.00149272 | 0 | 0 | 0 | 0 | 20.53507
12413 | 91584.94 | 2021-03-12 18:21 | 525.2477 | 22 | 10 | 2.500456 | 1.594119 | 0.364811 | 0 | 0.5737771 | 0 | -0.002988257 | 0 | 0 | 0 | 0 | 20.35463
12414 | 91599.95 | 2021-03-12 18:21 | 540.2545 | 22 | 10 | 2.500456 | 1.595586 | 0.3752452 | 0 | 0.5904242 | 0 | 0 | 0 | 0 | 0 | 0 | 20.42962
12415 | 91614.95 | 2021-03-12 18:22 | 555.2619 | 22 | 10 | 2.500456 | 1.59689 | 0.3856689 | 0 | 0.6070682 | 0 | -0.001492013 | 0 | 0 | 0 | 0 | 20.56554
12416 | 91629.96 | 2021-03-12 18:22 | 570.2689 | 22 | 10 | 2.500456 | 1.598031 | 0.3960923 | 0 | 0.6237244 | 0 | 0 | 0 | 0 | 0 | 0 | 20.59601
12417 | 91644.97 | 2021-03-12 18:22 | 585.2757 | 22 | 10 | 2.500456 | 1.599172 | 0.4065156 | 0 | 0.640392 | 0 | -0.001493748 | 0 | 0 | 0 | 0 | 20.5046
12418 | 91659.98 | 2021-03-12 18:22 | 600.2831 | 22 | 10 | 2.500275 | 1.600476 | 0.4169392 | 0 | 0.657074 | 0 | -0.001493907 | 0 | 0 | 0 | 0 | 20.53507
12419 | 91674.98 | 2021-03-12 18:22 | 615.2902 | 22 | 10 | 2.500636 | 1.601943 | 0.4273628 | 0 | 0.6737686 | 0 | 0.00149316 | 0 | 0 | 0 | 0 | 20.56554
12420 | 91689.99 | 2021-03-12 18:23 | 630.297 | 22 | 10 | 2.500456 | 1.603084 | 0.4377861 | 0 | 0.6904759 | 0 | -0.001494014 | 0 | 0 | 0 | 0 | 20.49057
12421 | 91705 | 2021-03-12 18:23 | 645.3043 | 22 | 10 | 2.500275 | 1.604062 | 0.4482098 | 0 | 0.7071965 | 0 | -0.002988428 | 0 | 0 | 0 | 0 | 20.5046
12422 | 91720 | 2021-03-12 18:23 | 660.3112 | 22 | 10 | 2.500636 | 1.605366 | 0.4586331 | 0 | 0.7239292 | 0 | -0.002982335 | 0 | 0 | 0 | 0 | 20.61003
12423 | 91735.01 | 2021-03-12 18:24 | 675.3182 | 22 | 10 | 2.500456 | 1.606507 | 0.4690566 | 0 | 0.7406738 | 0 | -0.002989111 | 0 | 0 | 0 | 0 | 20.62406
12424 | 91750.02 | 2021-03-12 18:24 | 690.3256 | 22 | 10 | 2.500456 | 1.607974 | 0.4794802 | 0 | 0.7574322 | 0 | 0 | 0 | 0 | 0 | 0 | 20.5491
12425 | 91765.03 | 2021-03-12 18:24 | 705.3326 | 22 | 10 | 2.500275 | 1.609115 | 0.4899037 | 0 | 0.7742033 | 0 | -0.002985509 | 0 | 0 | 0 | 0 | 20.5491
12426 | 91780.03 | 2021-03-12 18:24 | 720.3397 | 22 | 10 | 2.500456 | 1.61042 | 0.5003272 | 0 | 0.7909878 | 0 | -0.00149316 | 0 | 0 | 0 | 0 | 20.5491
12427 | 91795.04 | 2021-03-12 18:24 | 735.3468 | 22 | 10 | 2.500636 | 1.611561 | 0.5107506 | 0 | 0.8077852 | 0 | -0.004479576 | 0 | 0 | 0 | 0 | 20.36867
12428 | 91810.05 | 2021-03-12 18:25 | 750.3538 | 22 | 10 | 2.500456 | 1.612865 | 0.5211741 | 0 | 0.8245946 | 0 | -0.001489494 | 0 | 0 | 0 | 0 | 20.36867
12429 | 91825.05 | 2021-03-12 18:25 | 765.3606 | 22 | 10 | 2.500456 | 1.614006 | 0.5315974 | 0 | 0.8414164 | 0 | -0.001492945 | 0 | 0 | 0 | 0 | 20.39915
12430 | 91840.06 | 2021-03-12 18:25 | 780.3678 | 22 | 10 | 2.500275 | 1.61531 | 0.5420209 | 0 | 0.8582511 | 0 | -0.00447578 | 0 | 0 | 0 | 0 | 20.51863
12431 | 91855.07 | 2021-03-12 18:26 | 795.3751 | 22 | 10 | 2.500275 | 1.616614 | 0.5524446 | 0 | 0.8750992 | 0 | -0.0014931 | 0 | 0 | 0 | 0 | 20.5936
12432 | 91870.07 | 2021-03-12 18:26 | 810.382 | 22 | 10 | 2.500456 | 1.618081 | 0.562868 | 0 | 0.8919599 | 0 | -0.001490628 | 0 | 0 | 0 | 0 | 20.39915
12433 | 91885.08 | 2021-03-12 18:26 | 825.3892 | 22 | 10 | 2.500636 | 1.619059 | 0.5732916 | 0 | 0.908834 | 0 | -0.002985579 | 0 | 0 | 0 | 0 | 20.4577
12434 | 91900.09 | 2021-03-12 18:26 | 840.3963 | 22 | 10 | 2.500636 | 1.620363 | 0.5837151 | 0 | 0.9257201 | 0 | -0.001491948 | 0 | 0 | 0 | 0 | 20.30772
12435 | 91915.1 | 2021-03-12 18:27 | 855.4045 | 22 | 10 | 2.500275 | 1.621667 | 0.5941393 | 0 | 0.9426203 | 0 | -0.002951587 | 0 | 0 | 0 | 0 | 20.30772
12436 | 91930.1 | 2021-03-12 18:27 | 870.4116 | 22 | 10 | 2.500456 | 1.622808 | 0.6045629 | 0 | 0.9595319 | 0 | -0.006222508 | 0 | 0 | 0 | 0 | 20.38272
12437 | 91945.11 | 2021-03-12 18:27 | 885.4175 | 22 | 10 | 2.500456 | 1.624275 | 0.6149856 | 0 | 0.9764556 | 0 | -0.002979868 | 0 | 0 | 0 | 0 | 20.4577
12438 | 91960.12 | 2021-03-12 18:27 | 900.4243 | 22 | 10 | 2.500275 | 1.625416 | 0.625409 | 0 | 0.9933933 | 0 | -0.002984548 | 0 | 0 | 0 | 0 | 20.68259
12439 | 91975.12 | 2021-03-12 18:28 | 915.4317 | 22 | 10 | 2.500456 | 1.62672 | 0.6358327 | 0 | 1.010344 | 0 | -0.005973022 | 0 | 0 | 0 | 0 | 20.41319
12440 | 91990.13 | 2021-03-12 18:28 | 930.4386 | 22 | 10 | 2.500456 | 1.628024 | 0.6462561 | 0 | 1.027308 | 0 | -0.002981876 | 0 | 0 | 0 | 0 | 20.38272
12441 | 92005.14 | 2021-03-12 18:28 | 945.4455 | 22 | 10 | 2.500456 | 1.629166 | 0.6566794 | 0 | 1.044284 | 0 | -0.00597535 | 0 | 0 | 0 | 0 | 20.53268
12442 | 92020.15 | 2021-03-12 18:28 | 960.4529 | 22 | 10 | 2.500636 | 1.63047 | 0.667103 | 0 | 1.061274 | 0 | -0.008956037 | 0 | 0 | 0 | 0 | 20.4577
12443 | 92035.15 | 2021-03-12 18:29 | 975.46 | 22 | 10 | 2.500275 | 1.631774 | 0.6775265 | 0 | 1.078277 | 0 | -0.01194219 | 0 | 0 | 0 | 0 | 20.53268
12444 | 92050.16 | 2021-03-12 18:29 | 990.4668 | 22 | 10 | 2.500456 | 1.633078 | 0.6879497 | 0 | 1.095292 | 0 | -0.0119513 | 0 | 0 | 0 | 0 | 20.33819
12445 | 92065.17 | 2021-03-12 18:29 | 1005.474 | 22 | 10 | 2.500456 | 1.634545 | 0.6983733 | 0 | 1.112322 | 0 | -0.01045042 | 0 | 0 | 0 | 0 | 20.53268
12446 | 92080.17 | 2021-03-12 18:29 | 1020.481 | 22 | 10 | 2.500275 | 1.635849 | 0.7087966 | 0 | 1.129365 | 0 | -0.0119295 | 0 | 0 | 0 | 0 | 20.38272
12447 | 92095.18 | 2021-03-12 18:30 | 1035.488 | 22 | 10 | 2.500275 | 1.637153 | 0.7192201 | 0 | 1.146421 | 0 | -0.008939143 | 0 | 0 | 0 | 0 | 20.68259
12448 | 92110.19 | 2021-03-12 18:30 | 1050.495 | 22 | 10 | 2.500456 | 1.638783 | 0.7296435 | 0 | 1.163491 | 0 | -0.00597183 | 0 | 0 | 0 | 0 | 20.38272
12449 | 92125.2 | 2021-03-12 18:30 | 1065.503 | 22 | 10 | 2.500275 | 1.639924 | 0.7400669 | 0 | 1.180576 | 0 | -0.007455744 | 0 | 0 | 0 | 0 | 20.4577
12450 | 92140.2 | 2021-03-12 18:30 | 1080.51 | 22 | 10 | 2.500456 | 1.641391 | 0.7504904 | 0 | 1.197672 | 0 | -0.004520122 | 0 | 0 | 0 | 0 | 20.23271
12451 | 92155.21 | 2021-03-12 18:31 | 1095.516 | 22 | 10 | 2.500456 | 1.643184 | 0.7609135 | 0 | 1.214782 | 0 | 0.001500848 | 0 | 0 | 0 | 0 | 20.53268
12452 | 92170.22 | 2021-03-12 18:31 | 1110.524 | 22 | 10 | 2.500275 | 1.644325 | 0.7713371 | 0 | 1.231907 | 0 | 0.001492323 | 0 | 0 | 0 | 0 | 20.38272
12453 | 92185.22 | 2021-03-12 18:31 | 1125.531 | 22 | 10 | 2.500456 | 1.646118 | 0.7817605 | 0 | 1.249045 | 0 | 0.007463176 | 0 | 0 | 0 | 0 | 20.4577
12454 | 92200.23 | 2021-03-12 18:31 | 1140.538 | 22 | 10 | 2.500456 | 1.647749 | 0.7921839 | 0 | 1.266198 | 0 | 0.01640384 | 0 | 0 | 0 | 0 | 20.38272
12455 | 92215.24 | 2021-03-12 18:32 | 1155.545 | 22 | 10 | 2.500456 | 1.649053 | 0.8026073 | 0 | 1.283364 | 0 | 0.01792014 | 0 | 0 | 0 | 0 | 20.35225
12456 | 92230.24 | 2021-03-12 18:32 | 1170.552 | 22 | 10 | 2.500456 | 1.650357 | 0.8130306 | 0 | 1.300544 | 0 | 0.01791184 | 0 | 0 | 0 | 0 | 20.42724
12457 | 92245.25 | 2021-03-12 18:32 | 1185.559 | 22 | 10 | 2.500456 | 1.651824 | 0.823454 | 0 | 1.317739 | 0 | 0.0194234 | 0 | 0 | 0 | 0 | 20.50222
12458 | 92260.26 | 2021-03-12 18:32 | 1200.566 | 22 | 10 | 2.500275 | 1.652965 | 0.8338775 | 0 | 1.334948 | 0 | 0.01492465 | 0 | 0 | 0 | 0 | 20.30772
12459 | 92275.27 | 2021-03-12 18:33 | 1215.573 | 22 | 10 | 2.500275 | 1.653943 | 0.8443008 | 0 | 1.352172 | 0 | 0.01346234 | 0 | 0 | 0 | 0 | 20.42724
12460 | 92290.27 | 2021-03-12 18:33 | 1230.58 | 22 | 10 | 2.500636 | 1.65541 | 0.8547244 | 0 | 1.369409 | 0 | 0.0134365 | 0 | 0 | 0 | 0 | 20.38272
12461 | 92305.31 | 2021-03-12 18:33 | 1245.618 | 22 | 10 | 2.500636 | 1.656877 | 0.8651694 | 0 | 1.386696 | 0 | 0.014923 | 0 | 0 | 0 | 0 | 20.50222
12462 | 92320.32 | 2021-03-12 18:33 | 1260.626 | 22 | 10 | 2.500636 | 1.658344 | 0.8755929 | 0 | 1.403964 | 0 | 0.01493 | 0 | 0 | 0 | 0 | 20.60764
12463 | 92335.33 | 2021-03-12 18:34 | 1275.633 | 22 | 10 | 2.500456 | 1.659648 | 0.8860164 | 0 | 1.421245 | 0 | 0.0149247 | 0 | 0 | 0 | 0 | 20.75753
12464 | 92350.33 | 2021-03-12 18:34 | 1290.64 | 22 | 10 | 2.500456 | 1.661115 | 0.8964398 | 0 | 1.438542 | 0 | 0.01489754 | 0 | 0 | 0 | 0 | 20.38272
12465 | 92365.34 | 2021-03-12 18:34 | 1305.647 | 22 | 10 | 2.500636 | 1.662582 | 0.9068632 | 0 | 1.455853 | 0 | 0.01641888 | 0 | 0 | 0 | 0 | 20.27724
12466 | 92380.35 | 2021-03-12 18:34 | 1320.654 | 22 | 10 | 2.500456 | 1.663723 | 0.9172865 | 0 | 1.473179 | 0 | 0.01342847 | 0 | 0 | 0 | 0 | 20.30772
12467 | 92395.35 | 2021-03-12 18:35 | 1335.661 | 22 | 10 | 2.500456 | 1.664049 | 0.92771 | 0 | 1.490521 | 0 | 0.004475134 | 0 | 0 | 0 | 0 | 20.4577
12468 | 92410.36 | 2021-03-12 18:35 | 1350.668 | 22 | 10 | 2.500456 | 1.665516 | 0.9381335 | 0 | 1.507878 | 0 | 0.001493756 | 0 | 0 | 0 | 0 | 20.35225
12469 | 92425.37 | 2021-03-12 18:35 | 1365.675 | 22 | 10 | 2.500456 | 1.666821 | 0.9485568 | 0 | 1.52525 | 0 | 0.00149419 | 0 | 0 | 0 | 0 | 20.53268
12470 | 92440.38 | 2021-03-12 18:35 | 1380.682 | 22 | 10 | 2.500636 | 1.668451 | 0.9589805 | 0 | 1.542637 | 0 | 0.002985259 | 0 | 0 | 0 | 0 | 20.72708
12471 | 92455.38 | 2021-03-12 18:36 | 1395.689 | 22 | 10 | 2.500275 | 1.669755 | 0.9694039 | 0 | 1.56004 | 0 | 0.001529872 | 0 | 0 | 0 | 0 | 20.57718
12472 | 92470.39 | 2021-03-12 18:36 | 1410.696 | 22 | 10 | 2.500636 | 1.671385 | 0.9798271 | 0 | 1.577458 | 0 | 0.001493245 | 0 | 0 | 0 | 0 | 20.35225
12473 | 92485.4 | 2021-03-12 18:36 | 1425.703 | 22 | 10 | 2.500456 | 1.672852 | 0.9902505 | 0 | 1.594893 | 0 | 0.001495987 | 0 | 0 | 0 | 0 | 20.4577
12474 | 92500.4 | 2021-03-12 18:36 | 1440.71 | 22 | 10 | 2.500456 | 1.674319 | 1.000674 | 0 | 1.612345 | 0 | 0 | 0 | 0 | 0 | 0 | 20.68259
12475 | 92515.41 | 2021-03-12 18:37 | 1455.718 | 22 | 10 | 2.500456 | 1.675786 | 1.011097 | 0 | 1.629812 | 0 | 0 | 0 | 0 | 0 | 0 | 20.72708
12476 | 92530.42 | 2021-03-12 18:37 | 1470.725 | 22 | 10 | 2.500456 | 1.677416 | 1.021521 | 0 | 1.647295 | 0 | 0 | 0 | 0 | 0 | 0 | 20.35225
12477 | 92545.42 | 2021-03-12 18:37 | 1485.732 | 22 | 10 | 2.500275 | 1.67872 | 1.031944 | 0 | 1.664793 | 0 | 0 | 0 | 0 | 0 | 0 | 20.53268
12478 | 92560.43 | 2021-03-12 18:37 | 1500.739 | 22 | 10 | 2.500456 | 1.68035 | 1.042367 | 0 | 1.682307 | 0 | -0.001491508 | 0 | 0 | 0 | 0 | 20.4577
12479 | 92575.44 | 2021-03-12 18:38 | 1515.746 | 22 | 10 | 2.500456 | 1.681817 | 1.052791 | 0 | 1.699839 | 0 | -0.004478299 | 0 | 0 | 0 | 0 | 20.4577
12480 | 92590.45 | 2021-03-12 18:38 | 1530.753 | 22 | 10 | 2.500456 | 1.683773 | 1.063214 | 0 | 1.717388 | 0 | -0.001492138 | 0 | 0 | 0 | 0 | 20.65214
12481 | 92605.45 | 2021-03-12 18:38 | 1545.76 | 22 | 10 | 2.500456 | 1.685403 | 1.073638 | 0 | 1.734956 | 0 | -0.003057712 | 0 | 0 | 0 | 0 | 20.42724
12482 | 92620.46 | 2021-03-12 18:38 | 1560.767 | 22 | 10 | 2.500636 | 1.687034 | 1.084061 | 0 | 1.752539 | 0 | 0 | 0 | 0 | 0 | 0 | 20.57718
12483 | 92635.47 | 2021-03-12 18:39 | 1575.774 | 22 | 10 | 2.500275 | 1.688664 | 1.094484 | 0 | 1.770141 | 0 | -0.00298583 | 0 | 0 | 0 | 0 | 20.42724
12484 | 92650.47 | 2021-03-12 18:39 | 1590.781 | 22 | 10 | 2.500275 | 1.690457 | 1.104908 | 0 | 1.787759 | 0 | -0.001493305 | 0 | 0 | 0 | 0 | 20.42724
12485 | 92665.48 | 2021-03-12 18:39 | 1605.788 | 22 | 10 | 2.500636 | 1.69225 | 1.115331 | 0 | 1.805397 | 0 | -0.00149292 | 0 | 0 | 0 | 0 | 20.50222
12486 | 92680.49 | 2021-03-12 18:39 | 1620.795 | 22 | 10 | 2.500456 | 1.693554 | 1.125755 | 0 | 1.823051 | 0 | -0.003058206 | 0 | 0 | 0 | 0 | 20.57718
12487 | 92695.5 | 2021-03-12 18:40 | 1635.803 | 22 | 10 | 2.500456 | 1.69551 | 1.136178 | 0 | 1.840723 | 0 | -0.004477582 | 0 | 0 | 0 | 0 | 20.35225
12488 | 92710.52 | 2021-03-12 18:40 | 1650.825 | 22 | 10 | 2.500275 | 1.697303 | 1.146612 | 0 | 1.858432 | 0 | -0.002984267 | 0 | 0 | 0 | 0 | 20.27724
12489 | 92725.53 | 2021-03-12 18:40 | 1665.832 | 22 | 10 | 2.500456 | 1.699422 | 1.157036 | 0 | 1.876144 | 0 | -0.002985349 | 0 | 0 | 0 | 0 | 20.50222
12490 | 92740.53 | 2021-03-12 18:40 | 1680.839 | 22 | 10 | 2.500456 | 1.701378 | 1.167459 | 0 | 1.893876 | 0 | -0.001493491 | 0 | 0 | 0 | 0 | 20.27724
12491 | 92755.54 | 2021-03-12 18:41 | 1695.846 | 22 | 10 | 2.500456 | 1.703171 | 1.177882 | 0 | 1.911626 | 0 | -0.001492234 | 0 | 0 | 0 | 0 | 20.65214
12492 | 92770.55 | 2021-03-12 18:41 | 1710.854 | 22 | 10 | 2.500456 | 1.705128 | 1.188306 | 0 | 1.929397 | 0 | -0.001492645 | 0 | 0 | 0 | 0 | 20.50222
12493 | 92785.55 | 2021-03-12 18:41 | 1725.861 | 22 | 10 | 2.500456 | 1.706595 | 1.198729 | 0 | 1.947184 | 0 | -0.002989463 | 0 | 0 | 0 | 0 | 20.57718
12494 | 92800.56 | 2021-03-12 18:41 | 1740.868 | 22 | 10 | 2.500456 | 1.708714 | 1.209153 | 0 | 1.964991 | 0 | -0.003919162 | 0 | 0 | 0 | 0 | 20.65214
12495 | 92815.57 | 2021-03-12 18:42 | 1755.875 | 22 | 10 | 2.500636 | 1.710507 | 1.219576 | 0 | 1.982817 | 0 | -0.00149331 | 0 | 0 | 0 | 0 | 20.27724
12496 | 92830.57 | 2021-03-12 18:42 | 1770.882 | 22 | 10 | 2.500456 | 1.712626 | 1.229999 | 0 | 2.000664 | 0 | -0.004471324 | 0 | 0 | 0 | 0 | 20.50222
12497 | 92845.58 | 2021-03-12 18:42 | 1785.889 | 22 | 10 | 2.500275 | 1.715234 | 1.240423 | 0 | 2.018536 | 0 | -0.005970838 | 0 | 0 | 0 | 0 | 20.42724
12498 | 92860.59 | 2021-03-12 18:42 | 1800.896 | 22 | 10 | 2.500456 | 1.717679 | 1.250846 | 0 | 2.036435 | 0 | -0.004476561 | 0 | 0 | 0 | 0 | 20.50222
12499 | 92875.6 | 2021-03-12 18:43 | 1815.903 | 22 | 10 | 2.500275 | 1.719961 | 1.26127 | 0 | 2.054357 | 0 | -0.007465231 | 0 | 0 | 0 | 0 | 20.42724
12500 | 92890.6 | 2021-03-12 18:43 | 1830.91 | 22 | 10 | 2.500456 | 1.721754 | 1.271693 | 0 | 2.072301 | 0 | -0.007463953 | 0 | 0 | 0 | 0 | 20.42724
12501 | 92905.61 | 2021-03-12 18:43 | 1845.917 | 22 | 10 | 2.500275 | 1.7242 | 1.282116 | 0 | 2.090265 | 0 | -0.005970156 | 0 | 0 | 0 | 0 | 20.57718
12502 | 92920.62 | 2021-03-12 18:43 | 1860.924 | 22 | 10 | 2.500275 | 1.726808 | 1.292539 | 0 | 2.108256 | 0 | -0.01044754 | 0 | 0 | 0 | 0 | 20.57718
12503 | 92935.62 | 2021-03-12 18:44 | 1875.931 | 22 | 10 | 2.500275 | 1.729742 | 1.302963 | 0 | 2.126277 | 0 | -0.01046001 | 0 | 0 | 0 | 0 | 20.57718
12504 | 92950.63 | 2021-03-12 18:44 | 1890.938 | 22 | 10 | 2.500456 | 1.732676 | 1.313386 | 0 | 2.144326 | 0 | -0.01642225 | 0 | 0 | 0 | 0 | 20.80201
12505 | 92965.64 | 2021-03-12 18:44 | 1905.946 | 22 | 10 | 2.500456 | 1.735936 | 1.32381 | 0 | 2.162409 | 0 | -0.01644006 | 0 | 0 | 0 | 0 | 21.02673
12506 | 92980.65 | 2021-03-12 18:44 | 1920.952 | 22 | 10 | 2.500456 | 1.738381 | 1.334233 | 0 | 2.18052 | 0 | -0.02241153 | 0 | 0 | 0 | 0 | 20.50222
12507 | 92995.65 | 2021-03-12 18:45 | 1935.96 | 22 | 10 | 2.500456 | 1.741315 | 1.344657 | 0 | 2.198657 | 0 | -0.03725936 | 0 | 0 | 0 | 0 | 20.65214
12508 | 93010.66 | 2021-03-12 18:45 | 1950.966 | 22 | 10 | 2.500456 | 1.74425 | 1.35508 | 0 | 2.216823 | 0 | -0.03288863 | 0 | 0 | 0 | 0 | 20.42724
12509 | 93025.67 | 2021-03-12 18:45 | 1965.974 | 22 | 10 | 2.500636 | 1.747999 | 1.365504 | 0 | 2.235024 | 0 | -0.03133758 | 0 | 0 | 0 | 0 | 20.57718
12510 | 93040.67 | 2021-03-12 18:45 | 1980.981 | 22 | 10 | 2.500456 | 1.751911 | 1.375927 | 0 | 2.253263 | 0 | -0.02836831 | 0 | 0 | 0 | 0 | 20.50222
12511 | 93055.68 | 2021-03-12 18:46 | 1995.988 | 22 | 10 | 2.500636 | 1.755334 | 1.386351 | 0 | 2.271541 | 0 | -0.02384603 | 0 | 0 | 0 | 0 | 20.72708
12512 | 93070.69 | 2021-03-12 18:46 | 2010.995 | 22 | 10 | 2.500456 | 1.759083 | 1.396774 | 0 | 2.289849 | 0 | -0.01642797 | 0 | 0 | 0 | 0 | 20.72708
12513 | 93085.7 | 2021-03-12 18:46 | 2026.002 | 22 | 10 | 2.500456 | 1.762833 | 1.407197 | 0 | 2.308197 | 0 | -0.01642043 | 0 | 0 | 0 | 0 | 20.72708
12514 | 93100.7 | 2021-03-12 18:46 | 2041.009 | 22 | 10 | 2.500456 | 1.767397 | 1.41762 | 0 | 2.326584 | 0 | -0.008956557 | 0 | 0 | 0 | 0 | 20.50222
12515 | 93115.71 | 2021-03-12 18:47 | 2056.016 | 22 | 10 | 2.500456 | 1.772287 | 1.428044 | 0 | 2.345016 | 0 | 0.004476846 | 0 | 0 | 0 | 0 | 20.42724
12516 | 93130.72 | 2021-03-12 18:47 | 2071.023 | 22 | 10 | 2.500456 | 1.778644 | 1.438467 | 0 | 2.363496 | 0 | 0.02538337 | 0 | 0 | 0 | 0 | 20.57718
12517 | 93145.72 | 2021-03-12 18:47 | 2086.031 | 22 | 10 | 2.500456 | 1.783209 | 1.448891 | 0 | 2.382026 | 0 | 0.03132802 | 0 | 0 | 0 | 0 | 20.54673
12518 | 93160.73 | 2021-03-12 18:47 | 2101.038 | 22 | 10 | 2.500456 | 1.78924 | 1.459314 | 0 | 2.400604 | 0 | 0.04776455 | 0 | 0 | 0 | 0 | 20.57718
12519 | 93175.74 | 2021-03-12 18:48 | 2116.045 | 22 | 10 | 2.500456 | 1.796086 | 1.469738 | 0 | 2.419238 | 0 | 0.05960837 | 0 | 0 | 0 | 0 | 20.77157
12520 | 93190.74 | 2021-03-12 18:48 | 2131.051 | 22 | 10 | 2.500456 | 1.801466 | 1.480161 | 0 | 2.437931 | 0 | 0.06129396 | 0 | 0 | 0 | 0 | 20.57718
12521 | 93205.75 | 2021-03-12 18:48 | 2146.059 | 22 | 10 | 2.500636 | 1.80603 | 1.490584 | 0 | 2.456683 | 0 | 0.05074374 | 0 | 0 | 0 | 0 | 20.50222
12522 | 93220.76 | 2021-03-12 18:48 | 2161.066 | 22 | 10 | 2.500456 | 1.813528 | 1.501008 | 0 | 2.475507 | 0 | 0.05224964 | 0 | 0 | 0 | 0 | 20.42724
12523 | 93235.77 | 2021-03-12 18:49 | 2176.073 | 22 | 10 | 2.500275 | 1.820049 | 1.511431 | 0 | 2.494409 | 0 | 0.04776083 | 0 | 0 | 0 | 0 | 20.87693
12524 | 93249.03 | 2021-03-12 18:49 | 2189.333 | 22 | 10 | 2.500456 | 1.830644 | 1.520641 | 0 | 2.511177 | 0 | 0.07299341 | 0 | 0 | 0 | 0 | 20.80201
12525 | 93264.03 | 2021-03-12 18:49 | 2204.34 | 22 | 10 | 2.500275 | 1.83961 | 1.531065 | 0 | 2.530236 | 0 | 0.07764331 | 0 | 0 | 0 | 0 | 20.66619
12526 | 93264.64 | 2021-03-12 18:49 | 2204.948 | 22 | 10 | 2.500456 | 1.840425 | 1.531487 | 0 | 2.531011 | 0 | 0.08060951 | 0 | 0 | 0 | 0 | 20.41083
12527 | 93264.67 | 2021-03-12 18:49 | 0.02975127 | 23 | 10 | 0 | 1.600639 | 1.531487 | 0 | 2.531011 | 0 | -2.370144 | 0 | 0 | 0 | 0 | 20.50222
12528 | 93265.37 | 2021-03-12 18:49 | 0.7315392 | 23 | 10 | 0 | 1.590533 | 1.531487 | 0 | 2.531011 | 0 | -0.01494652 | 0 | 0 | 0 | 0 | 20.65214
12529 | 93266.53 | 2021-03-12 18:49 | 1.886069 | 23 | 10 | 0 | 1.5801 | 1.531487 | 0 | 2.531011 | 0 | -0.007462826 | 0 | 0 | 0 | 0 | 20.59123
12530 | 93268.1 | 2021-03-12 18:49 | 3.461624 | 23 | 10 | 0 | 1.56983 | 1.531487 | 0 | 2.531011 | 0 | -0.00755346 | 0 | 0 | 0 | 0 | 20.57718
12531 | 93271 | 2021-03-12 18:49 | 6.363219 | 23 | 10 | 0 | 1.559724 | 1.531487 | 0 | 2.531011 | 0 | -0.004533622 | 0 | 0 | 0 | 0 | 20.54673
12532 | 93276.01 | 2021-03-12 18:49 | 11.37076 | 23 | 10 | 0 | 1.554345 | 1.531487 | 0 | 2.531011 | 0 | 0 | 0 | 0 | 0 | 0 | 20.38037
12533 | 93281.02 | 2021-03-12 18:49 | 16.37834 | 23 | 10 | 0 | 1.554508 | 1.531487 | 0 | 2.531011 | 0 | -0.001491878 | 0 | 0 | 0 | 0 | 20.32178
12534 | 93286.03 | 2021-03-12 18:49 | 21.38587 | 23 | 10 | 0 | 1.555812 | 1.531487 | 0 | 2.531011 | 0 | 0.002984698 | 0 | 0 | 0 | 0 | 20.42724
12535 | 93291.03 | 2021-03-12 18:49 | 26.39314 | 23 | 10 | 0 | 1.556953 | 1.531487 | 0 | 2.531011 | 0 | 0 | 0 | 0 | 0 | 0 | 20.50222
12536 | 93296.04 | 2021-03-12 18:50 | 31.40235 | 23 | 10 | 0 | 1.558257 | 1.531487 | 0 | 2.531011 | 0 | 0 | 0 | 0 | 0 | 0 | 20.69663
12537 | 93301.05 | 2021-03-12 18:50 | 36.40859 | 23 | 10 | 0 | 1.559398 | 1.531487 | 0 | 2.531011 | 0 | 0 | 0 | 0 | 0 | 0 | 20.69663
12538 | 93306.06 | 2021-03-12 18:50 | 41.41608 | 23 | 10 | 0 | 1.560539 | 1.531487 | 0 | 2.531011 | 0 | 0 | 0 | 0 | 0 | 0 | 20.62169
12539 | 93311.06 | 2021-03-12 18:50 | 46.42337 | 23 | 10 | 0 | 1.561517 | 1.531487 | 0 | 2.531011 | 0 | 0 | 0 | 0 | 0 | 0 | 20.30537
12540 | 93316.07 | 2021-03-12 18:50 | 51.43122 | 23 | 10 | 0 | 1.562821 | 1.531487 | 0 | 2.531011 | 0 | 0 | 0 | 0 | 0 | 0 | 20.53033
12541 | 93321.08 | 2021-03-12 18:50 | 56.43875 | 23 | 10 | 0 | 1.563962 | 1.531487 | 0 | 2.531011 | 0 | -0.001493947 | 0 | 0 | 0 | 0 | 20.51627
12542 | 93324.65 | 2021-03-12 18:50 | 60.01116 | 23 | 10 | 0 | 1.564451 | 1.531487 | 0 | 2.531011 | 0 | -0.001493471 | 0 | 0 | 0 | 0 | 20.54673
12543 | 93324.66 | 2021-03-12 18:50 | 3.665574936e-06 | 24 | 10 | -2.499316 | 1.3677 | 1.531487 | 2.544842e-09 | 2.531011 | 3.48058e-09 | 0 | 0 | 0 | 0 | 0 | 20.38037
12544 | 93324.88 | 2021-03-12 18:50 | 0.2195518 | 24 | 10 | -2.499497 | 1.357593 | 1.531487 | 0.0001524402 | 2.531011 | 0.0002076086 | -0.04284636 | 0 | 0 | 0 | 0 | 20.38037
12545 | 93325.06 | 2021-03-12 18:50 | 0.4083047 | 24 | 10 | -2.499678 | 1.347324 | 1.531487 | 0.0002834975 | 2.531011 | 0.0003849461 | -0.06700501 | 0 | 0 | 0 | 0 | 20.3663
12546 | 93325.51 | 2021-03-12 18:50 | 0.8579564 | 24 | 10 | -2.499678 | 1.336402 | 1.531487 | 0.0005957122 | 2.531011 | 0.0008043734 | -0.04330619 | 0 | 0 | 0 | 0 | 20.39677
12547 | 93325.86 | 2021-03-12 18:50 | 1.201199 | 24 | 10 | -2.499678 | 1.326133 | 1.531487 | 0.0008340381 | 2.531011 | 0.001121331 | -0.01343533 | 0 | 0 | 0 | 0 | 20.54673
12548 | 93326.86 | 2021-03-12 18:50 | 2.199577 | 24 | 10 | -2.499678 | 1.315537 | 1.531487 | 0.001527244 | 2.531011 | 0.00203677 | -0.02266169 | 0 | 0 | 0 | 0 | 20.38037
12549 | 93329.23 | 2021-03-12 18:50 | 4.570771 | 24 | 10 | -2.499678 | 1.305267 | 1.531487 | 0.003173665 | 2.531011 | 0.004195244 | -0.01542039 | 0 | 0 | 0 | 0 | 20.34991
12550 | 93332.3 | 2021-03-12 18:50 | 7.643966 | 24 | 10 | -2.499497 | 1.294998 | 1.531487 | 0.005307511 | 2.531011 | 0.006970819 | -0.01792887 | 0 | 0 | 0 | 0 | 20.23036
12551 | 93338.31 | 2021-03-12 18:50 | 13.65084 | 24 | 10 | -2.499678 | 1.284402 | 1.531487 | 0.009478356 | 2.531011 | 0.0123524 | -0.01776072 | 0 | 0 | 0 | 0 | 20.44129
12552 | 93353.31 | 2021-03-12 18:50 | 28.65829 | 24 | 10 | -2.499497 | 1.282935 | 1.531487 | 0.01989872 | 2.531011 | 0.02572652 | -0.01621753 | 0 | 0 | 0 | 0 | 20.60529
12553 | 93368.32 | 2021-03-12 18:51 | 43.66537 | 24 | 10 | -2.499497 | 1.287011 | 1.531487 | 0.03031878 | 2.531011 | 0.03913037 | -0.01474805 | 0 | 0 | 0 | 0 | 20.41083
12554 | 93383.33 | 2021-03-12 18:51 | 58.67245 | 24 | 10 | -2.499497 | 1.28913 | 1.531487 | 0.04073884 | 2.531011 | 0.05256385 | -0.01032381 | 0 | 0 | 0 | 0 | 20.3663
12555 | 93398.34 | 2021-03-12 18:51 | 73.67952 | 24 | 10 | -2.499497 | 1.288804 | 1.531487 | 0.05115886 | 2.531011 | 0.06600248 | -0.01032748 | 0 | 0 | 0 | 0 | 20.65214
12556 | 93413.34 | 2021-03-12 18:51 | 88.68583 | 24 | 10 | -2.499678 | 1.288152 | 1.531487 | 0.0615784 | 2.531011 | 0.07943286 | -0.008894518 | 0 | 0 | 0 | 0 | 20.57718
12557 | 93428.35 | 2021-03-12 18:52 | 103.6939 | 24 | 10 | -2.499497 | 1.287174 | 1.531487 | 0.07199919 | 2.531011 | 0.09285329 | -0.005884954 | 0 | 0 | 0 | 0 | 20.84649
12558 | 93443.36 | 2021-03-12 18:52 | 118.7008 | 24 | 10 | -2.499678 | 1.285706 | 1.531487 | 0.08241907 | 2.531011 | 0.1062584 | -0.005898965 | 0 | 0 | 0 | 0 | 20.41083
12559 | 93458.36 | 2021-03-12 18:52 | 133.7078 | 24 | 10 | -2.499678 | 1.283587 | 1.531487 | 0.09283915 | 2.531011 | 0.1196441 | -0.002950069 | 0 | 0 | 0 | 0 | 20.2913
12560 | 93473.37 | 2021-03-12 18:52 | 148.7149 | 24 | 10 | -2.499858 | 1.281468 | 1.531487 | 0.1032593 | 2.531011 | 0.1330049 | -0.001474904 | 0 | 0 | 0 | 0 | 20.48581
12561 | 93488.38 | 2021-03-12 18:53 | 163.722 | 24 | 10 | -2.499678 | 1.279512 | 1.531487 | 0.1136793 | 2.531011 | 0.1463435 | -0.002950187 | 0 | 0 | 0 | 0 | 20.46943
12562 | 93503.38 | 2021-03-12 18:53 | 178.7292 | 24 | 10 | -2.499858 | 1.278045 | 1.531487 | 0.1240995 | 2.531011 | 0.1596639 | -0.001472732 | 0 | 0 | 0 | 0 | 20.38037
12563 | 93518.39 | 2021-03-12 18:53 | 193.7361 | 24 | 10 | -2.499678 | 1.277067 | 1.531487 | 0.1345194 | 2.531011 | 0.1729707 | 0 | 0 | 0 | 0 | 0 | 20.42724
12564 | 93533.4 | 2021-03-12 18:53 | 208.7424 | 24 | 10 | -2.499678 | 1.276089 | 1.531487 | 0.144939 | 2.531011 | 0.1862659 | 0 | 0 | 0 | 0 | 0 | 20.45536
12565 | 93548.41 | 2021-03-12 18:54 | 223.7504 | 24 | 10 | -2.499678 | 1.274948 | 1.531487 | 0.1553597 | 2.531011 | 0.1995516 | 0 | 0 | 0 | 0 | 0 | 20.39677
12566 | 93563.41 | 2021-03-12 18:54 | 238.7565 | 24 | 10 | -2.499497 | 1.273644 | 1.531487 | 0.1657792 | 2.531011 | 0.2128232 | 0 | 0 | 0 | 0 | 0 | 20.26083
12567 | 93578.42 | 2021-03-12 18:54 | 253.7644 | 24 | 10 | -2.499678 | 1.27234 | 1.531487 | 0.1761998 | 2.531011 | 0.2260827 | 0 | 0 | 0 | 0 | 0 | 20.31945
12568 | 93593.43 | 2021-03-12 18:54 | 268.7699 | 24 | 10 | -2.499858 | 1.27071 | 1.531487 | 0.1866188 | 2.531011 | 0.239325 | 0 | 0 | 0 | 0 | 0 | 20.34991
12569 | 93608.43 | 2021-03-12 18:55 | 283.7773 | 24 | 10 | -2.499497 | 1.26908 | 1.531487 | 0.1970391 | 2.531011 | 0.2525518 | 0.00149318 | 0 | 0 | 0 | 0 | 20.25852
12570 | 93623.44 | 2021-03-12 18:55 | 298.7843 | 24 | 10 | -2.499678 | 1.267612 | 1.531487 | 0.2074591 | 2.531011 | 0.265761 | 0.001492574 | 0 | 0 | 0 | 0 | 20.40852
12571 | 93638.45 | 2021-03-12 18:55 | 313.7914 | 24 | 10 | -2.499678 | 1.265982 | 1.531487 | 0.2178792 | 2.531011 | 0.2789551 | 0 | 0 | 0 | 0 | 0 | 20.36399
12572 | 93653.45 | 2021-03-12 18:55 | 328.7985 | 24 | 10 | -2.499678 | 1.264841 | 1.531487 | 0.2282993 | 2.531011 | 0.2921357 | 0.00149267 | 0 | 0 | 0 | 0 | 20.21397
12573 | 93668.46 | 2021-03-12 18:56 | 343.8058 | 24 | 10 | -2.499678 | 1.263537 | 1.531487 | 0.2387196 | 2.531011 | 0.3053041 | 0.001490199 | 0 | 0 | 0 | 0 | 20.36399
12574 | 93683.47 | 2021-03-12 18:56 | 358.8125 | 24 | 10 | -2.499678 | 1.262396 | 1.531487 | 0.2491394 | 2.531011 | 0.31846 | 0 | 0 | 0 | 0 | 0 | 20.34991
12575 | 93698.48 | 2021-03-12 18:56 | 373.8197 | 24 | 10 | -2.499678 | 1.261255 | 1.531487 | 0.2595596 | 2.531011 | 0.3316036 | 0.001492264 | 0 | 0 | 0 | 0 | 20.25852
12576 | 93713.48 | 2021-03-12 18:56 | 388.8268 | 24 | 10 | -2.499678 | 1.259951 | 1.531487 | 0.2699797 | 2.531011 | 0.344734 | 0.004480163 | 0 | 0 | 0 | 0 | 20.25852
12577 | 93728.49 | 2021-03-12 18:57 | 403.8344 | 24 | 10 | -2.499678 | 1.258647 | 1.531487 | 0.2804001 | 2.531011 | 0.3578504 | 0.004456239 | 0 | 0 | 0 | 0 | 20.03343
12578 | 93743.5 | 2021-03-12 18:57 | 418.8423 | 24 | 10 | -2.499678 | 1.256854 | 1.531487 | 0.2908208 | 2.531011 | 0.3709523 | 0 | 0 | 0 | 0 | 0 | 20.36399
12579 | 93758.5 | 2021-03-12 18:57 | 433.8493 | 24 | 10 | -2.499678 | 1.255713 | 1.531487 | 0.3012408 | 2.531011 | 0.3840384 | 0.002950158 | 0 | 0 | 0 | 0 | 20.46943
12580 | 93773.51 | 2021-03-12 18:57 | 448.8554 | 24 | 10 | -2.499497 | 1.254409 | 1.531487 | 0.3116602 | 2.531011 | 0.3971096 | 0.004459247 | 0 | 0 | 0 | 0 | 20.21397
12581 | 93788.52 | 2021-03-12 18:58 | 463.8635 | 24 | 10 | -2.499678 | 1.252942 | 1.531487 | 0.322081 | 2.531011 | 0.4101685 | 0.001475506 | 0 | 0 | 0 | 0 | 20.13895
12582 | 93803.53 | 2021-03-12 18:58 | 478.8698 | 24 | 10 | -2.499497 | 1.251638 | 1.531487 | 0.3325005 | 2.531011 | 0.4232128 | 0.001154994 | 0 | 0 | 0 | 0 | 20.10847
12583 | 93818.53 | 2021-03-12 18:58 | 493.8777 | 24 | 10 | -2.499497 | 1.25066 | 1.531487 | 0.3429211 | 2.531011 | 0.4362476 | 0.001473728 | 0 | 0 | 0 | 0 | 20.24444
12584 | 93833.54 | 2021-03-12 18:58 | 508.8839 | 24 | 10 | -2.499678 | 1.249356 | 1.531487 | 0.3533406 | 2.531011 | 0.4492684 | 0.002963931 | 0 | 0 | 0 | 0 | 20.18351
12585 | 93848.55 | 2021-03-12 18:59 | 523.8918 | 24 | 10 | -2.499678 | 1.248051 | 1.531487 | 0.3637612 | 2.531011 | 0.4622768 | 0.002950148 | 0 | 0 | 0 | 0 | 20.13895
12586 | 93863.55 | 2021-03-12 18:59 | 538.8981 | 24 | 10 | -2.499858 | 1.246584 | 1.531487 | 0.3741806 | 2.531011 | 0.4752703 | 0.002963822 | 0 | 0 | 0 | 0 | 20.40852
12587 | 93878.56 | 2021-03-12 18:59 | 553.9061 | 24 | 10 | -2.499678 | 1.245117 | 1.531487 | 0.3846013 | 2.531011 | 0.4882512 | 0.001474264 | 0 | 0 | 0 | 0 | 20.03343
12588 | 93893.57 | 2021-03-12 18:59 | 568.9121 | 24 | 10 | -2.499497 | 1.243976 | 1.531487 | 0.3950206 | 2.531011 | 0.5012167 | 0.002970364 | 0 | 0 | 0 | 0 | 20.25852
12589 | 93908.58 | 2021-03-12 19:00 | 583.9201 | 24 | 10 | -2.499678 | 1.242509 | 1.531487 | 0.4054414 | 2.531011 | 0.5141698 | 0.002955756 | 0 | 0 | 0 | 0 | 20.18351
12590 | 93923.58 | 2021-03-12 19:00 | 598.9257 | 24 | 10 | -2.499678 | 1.241042 | 1.531487 | 0.4158604 | 2.531011 | 0.5271069 | 0.002982275 | 0 | 0 | 0 | 0 | 20.18351
12591 | 93938.59 | 2021-03-12 19:00 | 613.9329 | 24 | 10 | -2.499678 | 1.239901 | 1.531487 | 0.4262806 | 2.531011 | 0.5400329 | 0.00298588 | 0 | 0 | 0 | 0 | 20.10847
12592 | 93953.6 | 2021-03-12 19:00 | 628.9398 | 24 | 10 | -2.499678 | 1.238597 | 1.531487 | 0.4367005 | 2.531011 | 0.5529451 | 0.005975301 | 0 | 0 | 0 | 0 | 20.33353
12593 | 93968.6 | 2021-03-12 19:01 | 643.9472 | 24 | 10 | -2.499678 | 1.237293 | 1.531487 | 0.4471208 | 2.531011 | 0.5658441 | 0.00745282 | 0 | 0 | 0 | 0 | 20.25852
12594 | 93983.61 | 2021-03-12 19:01 | 658.9542 | 24 | 10 | -2.499678 | 1.235989 | 1.531487 | 0.4575408 | 2.531011 | 0.5787293 | 0.01194296 | 0 | 0 | 0 | 0 | 20.21397
12595 | 93998.62 | 2021-03-12 19:01 | 673.9612 | 24 | 10 | -2.499678 | 1.234685 | 1.531487 | 0.4679609 | 2.531011 | 0.5916012 | 0.01194131 | 0 | 0 | 0 | 0 | 20.33353
12596 | 94013.62 | 2021-03-12 19:01 | 688.9683 | 24 | 10 | -2.499678 | 1.233218 | 1.531487 | 0.478381 | 2.531011 | 0.604459 | 0.01343175 | 0 | 0 | 0 | 0 | 20.18351
12597 | 94028.63 | 2021-03-12 19:02 | 703.9754 | 24 | 10 | -2.499678 | 1.231751 | 1.531487 | 0.4888011 | 2.531011 | 0.6173027 | 0.01194131 | 0 | 0 | 0 | 0 | 20.40852
12598 | 94043.64 | 2021-03-12 19:02 | 718.9823 | 24 | 10 | -2.499678 | 1.230283 | 1.531487 | 0.4992211 | 2.531011 | 0.6301322 | 0.005225772 | 0 | 0 | 0 | 0 | 20.63343
12599 | 94058.65 | 2021-03-12 19:02 | 733.9896 | 24 | 10 | -2.499678 | 1.228979 | 1.531487 | 0.5096412 | 2.531011 | 0.6429478 | 0.008954152 | 0 | 0 | 0 | 0 | 20.25852
12600 | 94073.65 | 2021-03-12 19:02 | 748.9964 | 24 | 10 | -2.499678 | 1.227512 | 1.531487 | 0.5200611 | 2.531011 | 0.6557492 | 0.002699179 | 0 | 0 | 0 | 0 | 20.33353
12601 | 94088.66 | 2021-03-12 19:03 | 764.0037 | 24 | 10 | -2.499678 | 1.226208 | 1.531487 | 0.5304813 | 2.531011 | 0.6685373 | 0.005971058 | 0 | 0 | 0 | 0 | 20.45306
12602 | 94103.67 | 2021-03-12 19:03 | 779.0105 | 24 | 10 | -2.499858 | 1.224578 | 1.531487 | 0.5409012 | 2.531011 | 0.6813112 | 0.001493798 | 0 | 0 | 0 | 0 | 20.40852
12603 | 94118.67 | 2021-03-12 19:03 | 794.0179 | 24 | 10 | -2.499678 | 1.223111 | 1.531487 | 0.5513214 | 2.531011 | 0.6940712 | 0 | 0 | 0 | 0 | 0 | 20.55847
12604 | 94133.68 | 2021-03-12 19:03 | 809.0249 | 24 | 10 | -2.499858 | 1.221644 | 1.531487 | 0.5617415 | 2.531011 | 0.7068169 | 0 | 0 | 0 | 0 | 0 | 20.63343
12605 | 94148.69 | 2021-03-12 19:04 | 824.032 | 24 | 10 | -2.499678 | 1.220014 | 1.531487 | 0.5721528 | 2.531011 | 0.7195377 | -0.01162409 | 0 | 0 | 0 | 0 | 20.40852
12606 | 94163.69 | 2021-03-12 19:04 | 839.0388 | 24 | 10 | -2.499678 | 1.218221 | 1.531487 | 0.5825815 | 2.531011 | 0.7322643 | -0.01307023 | 0 | 0 | 0 | 0 | 20.25852
12607 | 94178.7 | 2021-03-12 19:04 | 854.0461 | 24 | 10 | -2.499678 | 1.216917 | 1.531487 | 0.5930017 | 2.531011 | 0.7449663 | -0.01195009 | 0 | 0 | 0 | 0 | 20.40852
12608 | 94193.71 | 2021-03-12 19:04 | 869.053 | 24 | 10 | -2.499497 | 1.21545 | 1.531487 | 0.6034217 | 2.531011 | 0.7576535 | -0.01343704 | 0 | 0 | 0 | 0 | 20.37807
12609 | 94208.72 | 2021-03-12 19:05 | 884.0604 | 24 | 10 | -2.499678 | 1.214309 | 1.531487 | 0.6138419 | 2.531011 | 0.7703267 | -0.01492104 | 0 | 0 | 0 | 0 | 20.33353
12610 | 94223.73 | 2021-03-12 19:05 | 899.0709 | 24 | 10 | -2.499497 | 1.213168 | 1.531487 | 0.6242644 | 2.531011 | 0.7829882 | -0.01298919 | 0 | 0 | 0 | 0 | 20.37807
12611 | 94238.73 | 2021-03-12 19:05 | 914.0745 | 24 | 10 | -2.499678 | 1.211375 | 1.531487 | 0.6346821 | 2.531011 | 0.7956288 | -0.01491919 | 0 | 0 | 0 | 0 | 20.18351
12612 | 94253.74 | 2021-03-12 19:05 | 929.0812 | 24 | 10 | -2.499497 | 1.21007 | 1.531487 | 0.645102 | 2.531011 | 0.808257 | -0.01642004 | 0 | 0 | 0 | 0 | 20.22806
12613 | 94268.74 | 2021-03-12 19:06 | 944.0886 | 24 | 10 | -2.499497 | 1.208929 | 1.531487 | 0.6555222 | 2.531011 | 0.8208706 | -0.01492946 | 0 | 0 | 0 | 0 | 20.30307
12614 | 94283.75 | 2021-03-12 19:06 | 959.0954 | 24 | 10 | -2.499678 | 1.207625 | 1.531487 | 0.6659421 | 2.531011 | 0.8334686 | -0.01343456 | 0 | 0 | 0 | 0 | 20.40852
12615 | 94298.76 | 2021-03-12 19:06 | 974.1029 | 24 | 10 | -2.499678 | 1.206158 | 1.531487 | 0.6763624 | 2.531011 | 0.8460516 | -0.0119185 | 0 | 0 | 0 | 0 | 20.40852
12616 | 94313.77 | 2021-03-12 19:06 | 989.1096 | 24 | 10 | -2.499678 | 1.204854 | 1.531487 | 0.6867822 | 2.531011 | 0.8586183 | -0.0104404 | 0 | 0 | 0 | 0 | 20.37807
12617 | 94328.77 | 2021-03-12 19:07 | 1004.117 | 24 | 10 | -2.499678 | 1.20355 | 1.531487 | 0.6972024 | 2.531011 | 0.87117 | -0.008957541 | 0 | 0 | 0 | 0 | 20.34762
12618 | 94343.78 | 2021-03-12 19:07 | 1019.124 | 24 | 10 | -2.499678 | 1.202409 | 1.531487 | 0.7076223 | 2.531011 | 0.883706 | -0.007476326 | 0 | 0 | 0 | 0 | 20.30307
12619 | 94358.79 | 2021-03-12 19:07 | 1034.131 | 24 | 10 | -2.499678 | 1.201105 | 1.531487 | 0.7180425 | 2.531011 | 0.8962268 | -0.004477236 | 0 | 0 | 0 | 0 | 20.1976
12620 | 94373.79 | 2021-03-12 19:07 | 1049.138 | 24 | 10 | -2.499497 | 1.199475 | 1.531487 | 0.7284625 | 2.531011 | 0.9087311 | -0.004477597 | 0 | 0 | 0 | 0 | 20.1976
12621 | 94388.8 | 2021-03-12 19:08 | 1064.145 | 24 | 10 | -2.499497 | 1.198334 | 1.531487 | 0.7388826 | 2.531011 | 0.9212195 | 0 | 0 | 0 | 0 | 0 | 20.49759
12622 | 94403.81 | 2021-03-12 19:08 | 1079.152 | 24 | 10 | -2.499678 | 1.196704 | 1.531487 | 0.7493026 | 2.531011 | 0.9336908 | 0 | 0 | 0 | 0 | 0 | 20.30307
12623 | 94418.81 | 2021-03-12 19:08 | 1094.159 | 24 | 10 | -2.499678 | 1.195074 | 1.531487 | 0.7597228 | 2.531011 | 0.9461462 | 0 | 0 | 0 | 0 | 0 | 20.15304
12624 | 94433.82 | 2021-03-12 19:08 | 1109.166 | 24 | 10 | -2.499678 | 1.193444 | 1.531487 | 0.7701429 | 2.531011 | 0.9585845 | 0 | 0 | 0 | 0 | 0 | 20.1976
12625 | 94448.83 | 2021-03-12 19:09 | 1124.174 | 24 | 10 | -2.499678 | 1.191976 | 1.531487 | 0.780563 | 2.531011 | 0.9710055 | 0.001492394 | 0 | 0 | 0 | 0 | 20.42261
12626 | 94463.84 | 2021-03-12 19:09 | 1139.181 | 24 | 10 | -2.499678 | 1.190183 | 1.531487 | 0.7909831 | 2.531011 | 0.9834095 | 0.001493215 | 0 | 0 | 0 | 0 | 20.60299
12627 | 94478.84 | 2021-03-12 19:09 | 1154.188 | 24 | 10 | -2.499678 | 1.188716 | 1.531487 | 0.8014031 | 2.531011 | 0.9957966 | 0 | 0 | 0 | 0 | 0 | 20.60299
12628 | 94493.85 | 2021-03-12 19:10 | 1169.196 | 24 | 10 | -2.499678 | 1.187086 | 1.531487 | 0.811824 | 2.531011 | 1.008168 | 0.001476577 | 0 | 0 | 0 | 0 | 20.18351
12629 | 94508.86 | 2021-03-12 19:10 | 1184.203 | 24 | 10 | -2.499678 | 1.185293 | 1.531487 | 0.8222441 | 2.531011 | 1.02052 | 0.002949451 | 0 | 0 | 0 | 0 | 20.30307
12630 | 94523.86 | 2021-03-12 19:10 | 1199.209 | 24 | 10 | -2.499678 | 1.183663 | 1.531487 | 0.8326631 | 2.531011 | 1.032854 | 0.002987223 | 0 | 0 | 0 | 0 | 20.27262
12631 | 94538.87 | 2021-03-12 19:10 | 1214.216 | 24 | 10 | -2.499678 | 1.181544 | 1.531487 | 0.8430834 | 2.531011 | 1.045171 | 0.001491048 | 0 | 0 | 0 | 0 | 20.22806
12632 | 94553.88 | 2021-03-12 19:10 | 1229.223 | 24 | 10 | -2.499497 | 1.179914 | 1.531487 | 0.8535035 | 2.531011 | 1.057468 | 0.001493125 | 0 | 0 | 0 | 0 | 20.22806
12633 | 94568.89 | 2021-03-12 19:11 | 1244.23 | 24 | 10 | -2.499678 | 1.178447 | 1.531487 | 0.8639235 | 2.531011 | 1.069747 | 0.004476425 | 0 | 0 | 0 | 0 | 20.15304
12634 | 94583.89 | 2021-03-12 19:11 | 1259.237 | 24 | 10 | -2.499678 | 1.176328 | 1.531487 | 0.8743435 | 2.531011 | 1.082008 | 0.00131592 | 0 | 0 | 0 | 0 | 20.37807
12635 | 94598.9 | 2021-03-12 19:11 | 1274.244 | 24 | 10 | -2.499678 | 1.174535 | 1.531487 | 0.8847637 | 2.531011 | 1.094249 | 0.004475465 | 0 | 0 | 0 | 0 | 20.078
12636 | 94613.91 | 2021-03-12 19:12 | 1289.251 | 24 | 10 | -2.499678 | 1.172578 | 1.531487 | 0.8951837 | 2.531011 | 1.106471 | 0.002985148 | 0 | 0 | 0 | 0 | 20.12257
12637 | 94628.91 | 2021-03-12 19:12 | 1304.258 | 24 | 10 | -2.499678 | 1.170622 | 1.531487 | 0.9056038 | 2.531011 | 1.118673 | 0.001492239 | 0 | 0 | 0 | 0 | 20.1976
12638 | 94643.92 | 2021-03-12 19:12 | 1319.265 | 24 | 10 | -2.499678 | 1.168666 | 1.531487 | 0.9160237 | 2.531011 | 1.130855 | 0.004478544 | 0 | 0 | 0 | 0 | 20.45306
12639 | 94658.93 | 2021-03-12 19:12 | 1334.273 | 24 | 10 | -2.499678 | 1.166384 | 1.531487 | 0.9264438 | 2.531011 | 1.143015 | 0 | 0 | 0 | 0 | 0 | 20.078
12640 | 94673.93 | 2021-03-12 19:12 | 1349.279 | 24 | 10 | -2.499497 | 1.164754 | 1.531487 | 0.9368636 | 2.531011 | 1.155155 | 0.004476801 | 0 | 0 | 0 | 0 | 20.1976
12641 | 94688.94 | 2021-03-12 19:13 | 1364.287 | 24 | 10 | -2.499678 | 1.162472 | 1.531487 | 0.9472836 | 2.531011 | 1.167274 | 0.001493256 | 0 | 0 | 0 | 0 | 20.1976
12642 | 94703.95 | 2021-03-12 19:13 | 1379.294 | 24 | 10 | -2.499678 | 1.160353 | 1.531487 | 0.9577037 | 2.531011 | 1.179371 | 0.002982146 | 0 | 0 | 0 | 0 | 20.31717
12643 | 94718.96 | 2021-03-12 19:13 | 1394.301 | 24 | 10 | -2.499497 | 1.158397 | 1.531487 | 0.9681236 | 2.531011 | 1.191447 | 0.006023199 | 0 | 0 | 0 | 0 | 20.12257
12644 | 94733.96 | 2021-03-12 19:14 | 1409.308 | 24 | 10 | -2.499497 | 1.156115 | 1.531487 | 0.9785432 | 2.531011 | 1.203502 | 0.004514555 | 0 | 0 | 0 | 0 | 20.16714
12645 | 94748.97 | 2021-03-12 19:14 | 1424.315 | 24 | 10 | -2.499678 | 1.153832 | 1.531487 | 0.9889633 | 2.531011 | 1.215532 | 0.002985469 | 0 | 0 | 0 | 0 | 20.34762
12646 | 94763.98 | 2021-03-12 19:14 | 1439.322 | 24 | 10 | -2.499497 | 1.151876 | 1.531487 | 0.9993831 | 2.531011 | 1.227541 | 0.004480259 | 0 | 0 | 0 | 0 | 20.34762
12647 | 94778.98 | 2021-03-12 19:14 | 1454.329 | 24 | 10 | -2.499678 | 1.149594 | 1.531487 | 1.009803 | 2.531011 | 1.239528 | 0.005989608 | 0 | 0 | 0 | 0 | 20.58665
12648 | 94793.99 | 2021-03-12 19:14 | 1469.336 | 24 | 10 | -2.499497 | 1.147149 | 1.531487 | 1.020223 | 2.531011 | 1.251489 | 0.01044979 | 0 | 0 | 0 | 0 | 20.34762
12649 | 94809 | 2021-03-12 19:15 | 1484.343 | 24 | 10 | -2.499678 | 1.144541 | 1.531487 | 1.030643 | 2.531011 | 1.263426 | 0.01045214 | 0 | 0 | 0 | 0 | 20.28671
12650 | 94824.02 | 2021-03-12 19:15 | 1499.368 | 24 | 10 | -2.499678 | 1.142096 | 1.531487 | 1.041075 | 2.531011 | 1.275352 | 0.005852879 | 0 | 0 | 0 | 0 | 20.22806
12651 | 94839.03 | 2021-03-12 19:15 | 1514.373 | 24 | 10 | -2.499678 | 1.139814 | 1.531487 | 1.051493 | 2.531011 | 1.287237 | 0.008956917 | 0 | 0 | 0 | 0 | 20.16714
12652 | 94854.04 | 2021-03-12 19:16 | 1529.38 | 24 | 10 | -2.499497 | 1.137206 | 1.531487 | 1.061913 | 2.531011 | 1.299099 | 0.008977258 | 0 | 0 | 0 | 0 | 20.28671
12653 | 94869.04 | 2021-03-12 19:16 | 1544.387 | 24 | 10 | -2.499678 | 1.13476 | 1.531487 | 1.072333 | 2.531011 | 1.310934 | 0.01194544 | 0 | 0 | 0 | 0 | 20.18124
12654 | 94884.05 | 2021-03-12 19:16 | 1559.394 | 24 | 10 | -2.499678 | 1.131989 | 1.531487 | 1.082753 | 2.531011 | 1.322742 | 0.01364837 | 0 | 0 | 0 | 0 | 20.51168
12655 | 94899.06 | 2021-03-12 19:16 | 1574.401 | 24 | 10 | -2.499497 | 1.129218 | 1.531487 | 1.093173 | 2.531011 | 1.334523 | 0.01942671 | 0 | 0 | 0 | 0 | 20.0921
12656 | 94914.06 | 2021-03-12 19:16 | 1589.408 | 24 | 10 | -2.499678 | 1.126284 | 1.531487 | 1.103593 | 2.531011 | 1.346275 | 0.01642935 | 0 | 0 | 0 | 0 | 20.25626
12657 | 94929.07 | 2021-03-12 19:17 | 1604.416 | 24 | 10 | -2.499497 | 1.123676 | 1.531487 | 1.114013 | 2.531011 | 1.357999 | 0.0193972 | 0 | 0 | 0 | 0 | 20.54212
12658 | 94944.08 | 2021-03-12 19:17 | 1619.423 | 24 | 10 | -2.499678 | 1.120579 | 1.531487 | 1.124433 | 2.531011 | 1.369694 | 0.01940292 | 0 | 0 | 0 | 0 | 20.25626
12659 | 94959.09 | 2021-03-12 19:17 | 1634.43 | 24 | 10 | -2.499678 | 1.117319 | 1.531487 | 1.134853 | 2.531011 | 1.381358 | 0.01343001 | 0 | 0 | 0 | 0 | 20.0921
12660 | 94974.09 | 2021-03-12 19:18 | 1649.437 | 24 | 10 | -2.499497 | 1.114221 | 1.531487 | 1.145273 | 2.531011 | 1.39299 | 0.01195631 | 0 | 0 | 0 | 0 | 20.48124
12661 | 94989.1 | 2021-03-12 19:18 | 1664.444 | 24 | 10 | -2.499678 | 1.110961 | 1.531487 | 1.155692 | 2.531011 | 1.404591 | 0.007455744 | 0 | 0 | 0 | 0 | 20.2117
12662 | 95004.11 | 2021-03-12 19:18 | 1679.451 | 24 | 10 | -2.499678 | 1.107538 | 1.531487 | 1.166112 | 2.531011 | 1.41616 | 0.004480049 | 0 | 0 | 0 | 0 | 20.31717
12663 | 95019.11 | 2021-03-12 19:18 | 1694.458 | 24 | 10 | -2.499678 | 1.103789 | 1.531487 | 1.176532 | 2.531011 | 1.427694 | -0.001493131 | 0 | 0 | 0 | 0 | 20.06164
12664 | 95034.12 | 2021-03-12 19:19 | 1709.465 | 24 | 10 | -2.499497 | 1.100203 | 1.531487 | 1.186952 | 2.531011 | 1.439193 | -0.004479793 | 0 | 0 | 0 | 0 | 20.30082
12665 | 95049.13 | 2021-03-12 19:19 | 1724.472 | 24 | 10 | -2.499858 | 1.096453 | 1.531487 | 1.197372 | 2.531011 | 1.450657 | -0.008956647 | 0 | 0 | 0 | 0 | 20.36172
12666 | 95064.13 | 2021-03-12 19:19 | 1739.479 | 24 | 10 | -2.499858 | 1.092052 | 1.531487 | 1.207792 | 2.531011 | 1.462083 | -0.02985682 | 0 | 0 | 0 | 0 | 20.22581
12667 | 95079.14 | 2021-03-12 19:19 | 1754.486 | 24 | 10 | -2.499678 | 1.08814 | 1.531487 | 1.218212 | 2.531011 | 1.473469 | -0.03284227 | 0 | 0 | 0 | 0 | 20.12033
12668 | 95094.18 | 2021-03-12 19:20 | 1769.524 | 24 | 10 | -2.499678 | 1.084554 | 1.531487 | 1.228654 | 2.531011 | 1.48484 | -0.0238932 | 0 | 0 | 0 | 0 | 20.22581
12669 | 95109.19 | 2021-03-12 19:20 | 1784.532 | 24 | 10 | -2.499678 | 1.080642 | 1.531487 | 1.239074 | 2.531011 | 1.496149 | -0.02983858 | 0 | 0 | 0 | 0 | 20.10621
12670 | 95124.19 | 2021-03-12 19:20 | 1799.539 | 24 | 10 | -2.499678 | 1.076077 | 1.531487 | 1.249493 | 2.531011 | 1.507414 | -0.03603195 | 0 | 0 | 0 | 0 | 20.10621
12671 | 95139.2 | 2021-03-12 19:20 | 1814.546 | 24 | 10 | -2.499678 | 1.071513 | 1.531487 | 1.259913 | 2.531011 | 1.518636 | -0.03731814 | 0 | 0 | 0 | 0 | 20.40626
12672 | 95154.21 | 2021-03-12 19:20 | 1829.553 | 24 | 10 | -2.499497 | 1.067275 | 1.531487 | 1.270333 | 2.531011 | 1.529811 | -0.0373219 | 0 | 0 | 0 | 0 | 20.37582
12673 | 95169.22 | 2021-03-12 19:21 | 1844.56 | 24 | 10 | -2.499678 | 1.062874 | 1.531487 | 1.280753 | 2.531011 | 1.540938 | -0.03582464 | 0 | 0 | 0 | 0 | 20.18124
12674 | 95184.22 | 2021-03-12 19:21 | 1859.567 | 24 | 10 | -2.499678 | 1.057983 | 1.531487 | 1.291173 | 2.531011 | 1.552015 | -0.03434059 | 0 | 0 | 0 | 0 | 20.52578
12675 | 95199.23 | 2021-03-12 19:21 | 1874.574 | 24 | 10 | -2.499497 | 1.053256 | 1.531487 | 1.301593 | 2.531011 | 1.563041 | -0.03280626 | 0 | 0 | 0 | 0 | 20.30082
12676 | 95214.24 | 2021-03-12 19:22 | 1889.581 | 24 | 10 | -2.499678 | 1.04804 | 1.531487 | 1.312013 | 2.531011 | 1.574012 | -0.0343478 | 0 | 0 | 0 | 0 | 19.92564
12677 | 95229.24 | 2021-03-12 19:22 | 1904.588 | 24 | 10 | -2.499678 | 1.042498 | 1.531487 | 1.322433 | 2.531011 | 1.584926 | -0.03003151 | 0 | 0 | 0 | 0 | 20.33127
12678 | 95244.25 | 2021-03-12 19:22 | 1919.595 | 24 | 10 | -2.499678 | 1.037118 | 1.531487 | 1.332853 | 2.531011 | 1.59578 | -0.02836574 | 0 | 0 | 0 | 0 | 19.89517
12679 | 95259.26 | 2021-03-12 19:22 | 1934.602 | 24 | 10 | -2.499497 | 1.031576 | 1.531487 | 1.343273 | 2.531011 | 1.60657 | -0.0238762 | 0 | 0 | 0 | 0 | 20.22581
12680 | 95274.26 | 2021-03-12 19:22 | 1949.609 | 24 | 10 | -2.499497 | 1.026849 | 1.531487 | 1.353692 | 2.531011 | 1.617293 | -0.004483662 | 0 | 0 | 0 | 0 | 20.28671
12681 | 95284.58 | 2021-03-12 19:23 | 1959.921 | 24 | 10 | -2.499497 | 1.016742 | 1.531487 | 1.360852 | 2.531011 | 1.624619 | -0.0477793 | 0 | 0 | 0 | 0 | 20.33127
12682 | 95299.58 | 2021-03-12 19:23 | 1974.928 | 24 | 10 | -2.499497 | 1.009407 | 1.531487 | 1.371272 | 2.531011 | 1.635217 | -0.05074356 | 0 | 0 | 0 | 0 | 20.45081
12683 | 95314.59 | 2021-03-12 19:23 | 1989.935 | 24 | 10 | -2.499497 | 1.001582 | 1.531487 | 1.381692 | 2.531011 | 1.645739 | -0.05226157 | 0 | 0 | 0 | 0 | 20.22581
12684 | 95329.6 | 2021-03-12 19:23 | 2004.942 | 24 | 10 | -2.499497 | 0.993106 | 1.531487 | 1.392112 | 2.531011 | 1.656174 | -0.05225418 | 0 | 0 | 0 | 0 | 20.27037
12685 | 95344.6 | 2021-03-12 19:24 | 2019.949 | 24 | 10 | -2.499497 | 0.9843035 | 1.531487 | 1.402532 | 2.531011 | 1.666516 | -0.05372813 | 0 | 0 | 0 | 0 | 20.12033
12686 | 95357.86 | 2021-03-12 19:24 | 2033.209 | 24 | 10 | -2.499678 | 0.973871 | 1.531487 | 1.411738 | 2.531011 | 1.675573 | -0.05224401 | 0 | 0 | 0 | 0 | 19.89517
12687 | 95371.69 | 2021-03-12 19:24 | 2047.031 | 24 | 10 | -2.499678 | 0.9636014 | 1.531487 | 1.421335 | 2.531011 | 1.684922 | -0.06420381 | 0 | 0 | 0 | 0 | 20.12033
12688 | 95384.29 | 2021-03-12 19:24 | 2059.635 | 24 | 10 | -2.499678 | 0.9530059 | 1.531487 | 1.430087 | 2.531011 | 1.693359 | -0.07015274 | 0 | 0 | 0 | 0 | 20.12033
12689 | 95395.1 | 2021-03-12 19:25 | 2070.446 | 24 | 10 | -2.499858 | 0.9428993 | 1.531487 | 1.437593 | 2.531011 | 1.700521 | -0.07460126 | 0 | 0 | 0 | 0 | 20.31493
12690 | 95405.32 | 2021-03-12 19:25 | 2080.664 | 24 | 10 | -2.499497 | 0.9327928 | 1.531487 | 1.444688 | 2.531011 | 1.707221 | -0.06269018 | 0 | 0 | 0 | 0 | 20.08987
12691 | 95414.91 | 2021-03-12 19:25 | 2090.258 | 24 | 10 | -2.499497 | 0.9226863 | 1.531487 | 1.451349 | 2.531011 | 1.713445 | -0.08658011 | 0 | 0 | 0 | 0 | 20.19536
12692 | 95423.32 | 2021-03-12 19:25 | 2098.666 | 24 | 10 | -2.499678 | 0.9125797 | 1.531487 | 1.457187 | 2.531011 | 1.718844 | -0.08955981 | 0 | 0 | 0 | 0 | 19.97024
12693 | 95423.71 | 2021-03-12 19:25 | 2099.056 | 24 | 10 | -2.499497 | 0.9228493 | 1.531487 | 1.457458 | 2.531011 | 1.719093 | 0.01194807 | 0 | 0 | 0 | 0 | 20.04529
12694 | 95423.93 | 2021-03-12 19:25 | 2099.275 | 24 | 10 | -2.499497 | 0.9116017 | 1.531487 | 1.45761 | 2.531011 | 1.719232 | -0.08968082 | 0 | 0 | 0 | 0 | 19.97024
12695 | 95424.29 | 2021-03-12 19:25 | 2099.634 | 24 | 10 | -2.499678 | 0.9218712 | 1.531487 | 1.457859 | 2.531011 | 1.719461 | 0.01342843 | 0 | 0 | 0 | 0 | 19.89517
12696 | 95424.54 | 2021-03-12 19:25 | 2099.883 | 24 | 10 | -2.499678 | 0.9111127 | 1.531487 | 1.458032 | 2.531011 | 1.71962 | -0.08658128 | 0 | 0 | 0 | 0 | 20.19536
12697 | 95424.9 | 2021-03-12 19:25 | 2100.242 | 24 | 10 | -2.499678 | 0.9212192 | 1.531487 | 1.458281 | 2.531011 | 1.719849 | 0.01342824 | 0 | 0 | 0 | 0 | 19.8647
12698 | 95425.12 | 2021-03-12 19:25 | 2100.46 | 24 | 10 | -2.499497 | 0.9111127 | 1.531487 | 1.458433 | 2.531011 | 1.719988 | -0.08364607 | 0 | 0 | 0 | 0 | 20.04529
12699 | 95432.35 | 2021-03-12 19:25 | 2107.699 | 24 | 10 | -2.499678 | 0.9001911 | 1.531487 | 1.463459 | 2.531011 | 1.724578 | -0.09851546 | 0 | 0 | 0 | 0 | 20.08987
12700 | 95432.6 | 2021-03-12 19:25 | 2107.948 | 24 | 10 | -2.499497 | 0.9106236 | 1.531487 | 1.463632 | 2.531011 | 1.724735 | 0.01940426 | 0 | 0 | 0 | 0 | 19.97024
12701 | 95432.93 | 2021-03-12 19:25 | 2108.276 | 24 | 10 | -2.499678 | 0.9003541 | 1.531487 | 1.46386 | 2.531011 | 1.724942 | -0.09555466 | 0 | 0 | 0 | 0 | 19.97024
12702 | 95433.27 | 2021-03-12 19:25 | 2108.619 | 24 | 10 | -2.499497 | 0.9106236 | 1.531487 | 1.464098 | 2.531011 | 1.725158 | 0.01642886 | 0 | 0 | 0 | 0 | 20.12033
12703 | 95433.54 | 2021-03-12 19:25 | 2108.884 | 24 | 10 | -2.499678 | 0.89905 | 1.531487 | 1.464282 | 2.531011 | 1.725326 | -0.09838305 | 0 | 0 | 0 | 0 | 19.93977
12704 | 95433.82 | 2021-03-12 19:25 | 2109.165 | 24 | 10 | -2.499678 | 0.9091566 | 1.531487 | 1.464477 | 2.531011 | 1.725502 | 0.01492921 | 0 | 0 | 0 | 0 | 20.04529
12705 | 95434.15 | 2021-03-12 19:25 | 2109.493 | 24 | 10 | -2.499678 | 0.897909 | 1.531487 | 1.464704 | 2.531011 | 1.725709 | -0.1015127 | 0 | 0 | 0 | 0 | 19.93977
12706 | 95434.43 | 2021-03-12 19:25 | 2109.773 | 24 | 10 | -2.499497 | 0.9085045 | 1.531487 | 1.464899 | 2.531011 | 1.725885 | 0.01791875 | 0 | 0 | 0 | 0 | 20.12033
12707 | 95434.76 | 2021-03-12 19:25 | 2110.101 | 24 | 10 | -2.499678 | 0.8967679 | 1.531487 | 1.465127 | 2.531011 | 1.726091 | -0.1016307 | 0 | 0 | 0 | 0 | 20.01483
12708 | 95434.97 | 2021-03-12 19:25 | 2110.319 | 24 | 10 | -2.499497 | 0.9070374 | 1.531487 | 1.465278 | 2.531011 | 1.726228 | 0.0253591 | 0 | 0 | 0 | 0 | 19.97024
12709 | 95435.36 | 2021-03-12 19:25 | 2110.709 | 24 | 10 | -2.499678 | 0.8967679 | 1.531487 | 1.465549 | 2.531011 | 1.726473 | -0.07976627 | 0 | 0 | 0 | 0 | 19.97024
12710 | 95435.65 | 2021-03-12 19:25 | 2110.99 | 24 | 10 | -2.499497 | 0.9070374 | 1.531487 | 1.465744 | 2.531011 | 1.72665 | 0.01642229 | 0 | 0 | 0 | 0 | 19.97024
12711 | 95435.94 | 2021-03-12 19:25 | 2111.286 | 24 | 10 | -2.499497 | 0.8957899 | 1.531487 | 1.46595 | 2.531011 | 1.726836 | -0.09853894 | 0 | 0 | 0 | 0 | 20.23992
12712 | 95436.22 | 2021-03-12 19:25 | 2111.567 | 24 | 10 | -2.499497 | 0.9058964 | 1.531487 | 1.466145 | 2.531011 | 1.727012 | 0.01641629 | 0 | 0 | 0 | 0 | 19.97024
12713 | 95436.55 | 2021-03-12 19:25 | 2111.895 | 24 | 10 | -2.499497 | 0.8944858 | 1.531487 | 1.466372 | 2.531011 | 1.727218 | -0.1047049 | 0 | 0 | 0 | 0 | 19.89517
12714 | 95436.8 | 2021-03-12 19:25 | 2112.145 | 24 | 10 | -2.499678 | 0.9045923 | 1.531487 | 1.466546 | 2.531011 | 1.727374 | 0.02089544 | 0 | 0 | 0 | 0 | 19.93977
12715 | 95437.16 | 2021-03-12 19:25 | 2112.503 | 24 | 10 | -2.499678 | 0.8931817 | 1.531487 | 1.466795 | 2.531011 | 1.727599 | -0.1043628 | 0 | 0 | 0 | 0 | 19.93977
12716 | 95437.38 | 2021-03-12 19:25 | 2112.722 | 24 | 10 | -2.499497 | 0.9034513 | 1.531487 | 1.466947 | 2.531011 | 1.727735 | 0.02537647 | 0 | 0 | 0 | 0 | 19.97024
12717 | 95437.77 | 2021-03-12 19:25 | 2113.112 | 24 | 10 | -2.499497 | 0.8928557 | 1.531487 | 1.467217 | 2.531011 | 1.727979 | -0.06269986 | 0 | 0 | 0 | 0 | 19.89517
12718 | 95438.02 | 2021-03-12 19:25 | 2113.361 | 24 | 10 | -2.499678 | 0.9031252 | 1.531487 | 1.467391 | 2.531011 | 1.728135 | 0.01940947 | 0 | 0 | 0 | 0 | 19.97024
12719 | 95438.34 | 2021-03-12 19:25 | 2113.689 | 24 | 10 | -2.499497 | 0.8922036 | 1.531487 | 1.467618 | 2.531011 | 1.72834 | -0.08811881 | 0 | 0 | 0 | 0 | 20.12033
12720 | 95438.62 | 2021-03-12 19:25 | 2113.969 | 24 | 10 | -2.499497 | 0.9024732 | 1.531487 | 1.467813 | 2.531011 | 1.728515 | 0.01644399 | 0 | 0 | 0 | 0 | 20.08987
12721 | 95438.98 | 2021-03-12 19:25 | 2114.328 | 24 | 10 | -2.499858 | 0.8923666 | 1.531487 | 1.468062 | 2.531011 | 1.72874 | -0.03586438 | 0 | 0 | 0 | 0 | 19.89517
12722 | 95439.33 | 2021-03-12 19:25 | 2114.672 | 24 | 10 | -2.499497 | 0.9024732 | 1.531487 | 1.4683 | 2.531011 | 1.728954 | 0.01342613 | 0 | 0 | 0 | 0 | 20.04529
12723 | 95439.51 | 2021-03-12 19:25 | 2114.859 | 24 | 10 | -2.499497 | 0.8920407 | 1.531487 | 1.46843 | 2.531011 | 1.729071 | -0.08942449 | 0 | 0 | 0 | 0 | 19.8647
12724 | 95444.35 | 2021-03-12 19:25 | 2119.695 | 24 | 10 | -2.499497 | 0.8819341 | 1.531487 | 1.471788 | 2.531011 | 1.732075 | -0.1104636 | 0 | 0 | 0 | 0 | 20.19536
12725 | 95444.58 | 2021-03-12 19:25 | 2119.929 | 24 | 10 | -2.499678 | 0.8922036 | 1.531487 | 1.471951 | 2.531011 | 1.732219 | 0.01791106 | 0 | 0 | 0 | 0 | 19.93977
12726 | 95444.96 | 2021-03-12 19:25 | 2120.303 | 24 | 10 | -2.499497 | 0.880793 | 1.531487 | 1.472211 | 2.531011 | 1.732451 | -0.110151 | 0 | 0 | 0 | 0 | 20.04529
12727 | 95445.15 | 2021-03-12 19:25 | 2120.49 | 24 | 10 | -2.499497 | 0.8908996 | 1.531487 | 1.472341 | 2.531011 | 1.732566 | 0.03598396 | 0 | 0 | 0 | 0 | 20.08987
12728 | 95445.57 | 2021-03-12 19:25 | 2120.912 | 24 | 10 | -2.499497 | 0.879815 | 1.531487 | 1.472633 | 2.531011 | 1.732826 | -0.1076391 | 0 | 0 | 0 | 0 | 19.89517
12729 | 95445.75 | 2021-03-12 19:25 | 2121.099 | 24 | 10 | -2.499497 | 0.8902475 | 1.531487 | 1.472763 | 2.531011 | 1.732941 | 0.03448303 | 0 | 0 | 0 | 0 | 20.12033
12730 | 95446.14 | 2021-03-12 19:25 | 2121.489 | 24 | 10 | -2.499497 | 0.879326 | 1.531487 | 1.473034 | 2.531011 | 1.733182 | -0.1105911 | 0 | 0 | 0 | 0 | 20.27037
12731 | 95446.42 | 2021-03-12 19:25 | 2121.769 | 24 | 10 | -2.499497 | 0.8895955 | 1.531487 | 1.473229 | 2.531011 | 1.733355 | 0.01493302 | 0 | 0 | 0 | 0 | 20.12033
12732 | 95446.75 | 2021-03-12 19:25 | 2122.097 | 24 | 10 | -2.499497 | 0.8780219 | 1.531487 | 1.473456 | 2.531011 | 1.733557 | -0.110569 | 0 | 0 | 0 | 0 | 20.12033
12733 | 95446.97 | 2021-03-12 19:25 | 2122.315 | 24 | 10 | -2.499678 | 0.8882915 | 1.531487 | 1.473608 | 2.531011 | 1.733691 | 0.03286158 | 0 | 0 | 0 | 0 | 20.08987
12734 | 95447.36 | 2021-03-12 19:25 | 2122.706 | 24 | 10 | -2.499497 | 0.8762288 | 1.531487 | 1.473879 | 2.531011 | 1.733931 | -0.0952027 | 0 | 0 | 0 | 0 | 20.19536
12735 | 95447.55 | 2021-03-12 19:25 | 2122.893 | 24 | 10 | -2.499678 | 0.8866614 | 1.531487 | 1.474009 | 2.531011 | 1.734046 | 0.03584197 | 0 | 0 | 0 | 0 | 20.12033
12736 | 95447.97 | 2021-03-12 19:25 | 2123.314 | 24 | 10 | -2.499678 | 0.8754138 | 1.531487 | 1.474301 | 2.531011 | 1.734305 | -0.1119765 | 0 | 0 | 0 | 0 | 20.08987
12737 | 95448.13 | 2021-03-12 19:25 | 2123.47 | 24 | 10 | -2.499678 | 0.8855203 | 1.531487 | 1.474409 | 2.531011 | 1.734401 | 0.05530737 | 0 | 0 | 0 | 0 | 20.19536
12738 | 95448.55 | 2021-03-12 19:25 | 2123.891 | 24 | 10 | -2.499497 | 0.8754138 | 1.531487 | 1.474702 | 2.531011 | 1.73466 | -0.1102643 | 0 | 0 | 0 | 0 | 20.1649
12739 | 95448.8 | 2021-03-12 19:25 | 2124.141 | 24 | 10 | -2.499497 | 0.8856833 | 1.531487 | 1.474875 | 2.531011 | 1.734813 | 0.02541682 | 0 | 0 | 0 | 0 | 20.08987
12740 | 95449.15 | 2021-03-12 19:25 | 2124.499 | 24 | 10 | -2.499497 | 0.8737837 | 1.531487 | 1.475124 | 2.531011 | 1.735033 | -0.1134514 | 0 | 0 | 0 | 0 | 20.19536
12741 | 95449.37 | 2021-03-12 19:25 | 2124.718 | 24 | 10 | -2.499497 | 0.8840532 | 1.531487 | 1.475276 | 2.531011 | 1.735167 | 0.03282497 | 0 | 0 | 0 | 0 | 20.12033
12742 | 95449.75 | 2021-03-12 19:25 | 2125.093 | 24 | 10 | -2.499678 | 0.8719906 | 1.531487 | 1.475536 | 2.531011 | 1.735397 | -0.1191892 | 0 | 0 | 0 | 0 | 20.19536
12743 | 95449.92 | 2021-03-12 19:25 | 2125.264 | 24 | 10 | -2.499497 | 0.8820971 | 1.531487 | 1.475655 | 2.531011 | 1.735501 | 0.06723955 | 0 | 0 | 0 | 0 | 20.01483
12744 | 95450.37 | 2021-03-12 19:25 | 2125.716 | 24 | 10 | -2.499678 | 0.8706865 | 1.531487 | 1.475969 | 2.531011 | 1.735778 | -0.1194344 | 0 | 0 | 0 | 0 | 20.12033
12745 | 95450.53 | 2021-03-12 19:25 | 2125.872 | 24 | 10 | -2.499497 | 0.8814451 | 1.531487 | 1.476077 | 2.531011 | 1.735873 | 0.061187 | 0 | 0 | 0 | 0 | 20.19536
12746 | 95450.95 | 2021-03-12 19:25 | 2126.294 | 24 | 10 | -2.499497 | 0.8711755 | 1.531487 | 1.47637 | 2.531011 | 1.736131 | -0.1141688 | 0 | 0 | 0 | 0 | 20.27037
12747 | 95451.2 | 2021-03-12 19:25 | 2126.543 | 24 | 10 | -2.499678 | 0.8812821 | 1.531487 | 1.476543 | 2.531011 | 1.736283 | 0.0253717 | 0 | 0 | 0 | 0 | 20.19536
12748 | 95451.56 | 2021-03-12 19:25 | 2126.902 | 24 | 10 | -2.499678 | 0.8697085 | 1.531487 | 1.476792 | 2.531011 | 1.736502 | -0.1137569 | 0 | 0 | 0 | 0 | 20.08987
12749 | 95451.78 | 2021-03-12 19:25 | 2127.12 | 24 | 10 | -2.499678 | 0.879815 | 1.531487 | 1.476944 | 2.531011 | 1.736635 | 0.03584389 | 0 | 0 | 0 | 0 | 20.01483
12750 | 95452.17 | 2021-03-12 19:25 | 2127.51 | 24 | 10 | -2.499316 | 0.8677524 | 1.531487 | 1.477215 | 2.531011 | 1.736873 | -0.1194456 | 0 | 0 | 0 | 0 | 20.12033
12751 | 95452.35 | 2021-03-12 19:25 | 2127.698 | 24 | 10 | -2.499678 | 0.8781849 | 1.531487 | 1.477345 | 2.531011 | 1.736987 | 0.04478908 | 0 | 0 | 0 | 0 | 20.04529
12752 | 95452.77 | 2021-03-12 19:25 | 2128.119 | 24 | 10 | -2.499497 | 0.8661223 | 1.531487 | 1.477637 | 2.531011 | 1.737243 | -0.1208949 | 0 | 0 | 0 | 0 | 20.12033
12753 | 95452.93 | 2021-03-12 19:25 | 2128.275 | 24 | 10 | -2.499678 | 0.8768808 | 1.531487 | 1.477746 | 2.531011 | 1.737338 | 0.06412058 | 0 | 0 | 0 | 0 | 20.12033
12754 | 95453.35 | 2021-03-12 19:25 | 2128.696 | 24 | 10 | -2.499316 | 0.8667743 | 1.531487 | 1.478038 | 2.531011 | 1.737595 | -0.1045737 | 0 | 0 | 0 | 0 | 20.1649
12755 | 95453.6 | 2021-03-12 19:25 | 2128.946 | 24 | 10 | -2.499678 | 0.8768808 | 1.531487 | 1.478211 | 2.531011 | 1.737746 | 0.02688446 | 0 | 0 | 0 | 0 | 19.93977
12756 | 95453.96 | 2021-03-12 19:25 | 2129.304 | 24 | 10 | -2.499497 | 0.8651443 | 1.531487 | 1.47846 | 2.531011 | 1.737964 | -0.1041001 | 0 | 0 | 0 | 0 | 20.19536
12757 | 95454.18 | 2021-03-12 19:25 | 2129.523 | 24 | 10 | -2.499497 | 0.8752508 | 1.531487 | 1.478612 | 2.531011 | 1.738096 | 0.03582248 | 0 | 0 | 0 | 0 | 20.1649
12758 | 95454.57 | 2021-03-12 19:25 | 2129.913 | 24 | 10 | -2.499678 | 0.8628621 | 1.531487 | 1.478883 | 2.531011 | 1.738333 | -0.1044782 | 0 | 0 | 0 | 0 | 20.1649
12759 | 95454.72 | 2021-03-12 19:25 | 2130.069 | 24 | 10 | -2.499497 | 0.8732947 | 1.531487 | 1.478991 | 2.531011 | 1.738427 | 0.0790832 | 0 | 0 | 0 | 0 | 20.34538
12760 | 95455.18 | 2021-03-12 19:26 | 2130.521 | 24 | 10 | -2.499497 | 0.861232 | 1.531487 | 1.479305 | 2.531011 | 1.738701 | -0.09394481 | 0 | 0 | 0 | 0 | 20.19536
12761 | 95455.3 | 2021-03-12 19:26 | 2130.646 | 24 | 10 | -2.499497 | 0.8715016 | 1.531487 | 1.479392 | 2.531011 | 1.738776 | 0.09419212 | 0 | 0 | 0 | 0 | 20.12033
12762 | 95456.35 | 2021-03-12 19:26 | 2131.691 | 24 | 10 | -2.499497 | 0.8604169 | 1.531487 | 1.480117 | 2.531011 | 1.739408 | -0.1178335 | 0 | 0 | 0 | 0 | 19.97024
12763 | 95456.58 | 2021-03-12 19:26 | 2131.925 | 24 | 10 | -2.499497 | 0.8705235 | 1.531487 | 1.48028 | 2.531011 | 1.739549 | 0.04169754 | 0 | 0 | 0 | 0 | 19.93977
12764 | 95456.96 | 2021-03-12 19:26 | 2132.3 | 24 | 10 | -2.499497 | 0.8579718 | 1.531487 | 1.48054 | 2.531011 | 1.739775 | -0.1283647 | 0 | 0 | 0 | 0 | 20.34538
12765 | 95457.13 | 2021-03-12 19:26 | 2132.471 | 24 | 10 | -2.499678 | 0.8680784 | 1.531487 | 1.480659 | 2.531011 | 1.739878 | 0.08513696 | 0 | 0 | 0 | 0 | 19.93977
12766 | 95457.56 | 2021-03-12 19:26 | 2132.908 | 24 | 10 | -2.499497 | 0.8561788 | 1.531487 | 1.480962 | 2.531011 | 1.740141 | -0.129831 | 0 | 0 | 0 | 0 | 20.19536
12767 | 95457.7 | 2021-03-12 19:26 | 2133.048 | 24 | 10 | -2.499678 | 0.8666113 | 1.531487 | 1.48106 | 2.531011 | 1.740225 | 0.07009768 | 0 | 0 | 0 | 0 | 20.19536
12768 | 95458.17 | 2021-03-12 19:26 | 2133.516 | 24 | 10 | -2.499497 | 0.8545487 | 1.531487 | 1.481385 | 2.531011 | 1.740507 | -0.1328 | 0 | 0 | 0 | 0 | 20.12033
12769 | 95458.31 | 2021-03-12 19:26 | 2133.657 | 24 | 10 | -2.499678 | 0.8653072 | 1.531487 | 1.481482 | 2.531011 | 1.740591 | 0.06268227 | 0 | 0 | 0 | 0 | 20.08987
12770 | 95458.75 | 2021-03-12 19:26 | 2134.093 | 24 | 10 | -2.499678 | 0.8552007 | 1.531487 | 1.481785 | 2.531011 | 1.740853 | -0.1208483 | 0 | 0 | 0 | 0 | 20.08987
12771 | 95458.98 | 2021-03-12 19:26 | 2134.328 | 24 | 10 | -2.499497 | 0.8656332 | 1.531487 | 1.481948 | 2.531011 | 1.740993 | 0.02537885 | 0 | 0 | 0 | 0 | 20.19536
12772 | 95459.36 | 2021-03-12 19:26 | 2134.702 | 24 | 10 | -2.499316 | 0.8529186 | 1.531487 | 1.482208 | 2.531011 | 1.741218 | -0.1283477 | 0 | 0 | 0 | 0 | 20.12033
12773 | 95459.51 | 2021-03-12 19:26 | 2134.858 | 24 | 10 | -2.499678 | 0.8630251 | 1.531487 | 1.482316 | 2.531011 | 1.741311 | 0.08806676 | 0 | 0 | 0 | 0 | 20.08987
12774 | 95459.97 | 2021-03-12 19:26 | 2135.31 | 24 | 10 | -2.499497 | 0.8507994 | 1.531487 | 1.482631 | 2.531011 | 1.741582 | -0.1343325 | 0 | 0 | 0 | 0 | 20.12033
12775 | 95460.09 | 2021-03-12 19:26 | 2135.435 | 24 | 10 | -2.499497 | 0.861232 | 1.531487 | 1.482717 | 2.531011 | 1.741657 | 0.09551352 | 0 | 0 | 0 | 0 | 20.12033
12776 | 95460.57 | 2021-03-12 19:26 | 2135.919 | 24 | 10 | -2.499497 | 0.8491694 | 1.531487 | 1.483053 | 2.531011 | 1.741946 | -0.1372676 | 0 | 0 | 0 | 0 | 20.01483
12777 | 95460.7 | 2021-03-12 19:26 | 2136.044 | 24 | 10 | -2.499678 | 0.8597649 | 1.531487 | 1.48314 | 2.531011 | 1.74202 | 0.09701424 | 0 | 0 | 0 | 0 | 20.08987
12778 | 95461.18 | 2021-03-12 19:26 | 2136.527 | 24 | 10 | -2.499678 | 0.8472133 | 1.531487 | 1.483475 | 2.531011 | 1.742309 | -0.1388794 | 0 | 0 | 0 | 0 | 20.08987
12779 | 95461.28 | 2021-03-12 19:26 | 2136.621 | 24 | 10 | -2.499678 | 0.8574829 | 1.531487 | 1.48354 | 2.531011 | 1.742365 | 0.06716383 | 0 | 0 | 0 | 0 | 20.01483
12780 | 95461.79 | 2021-03-12 19:26 | 2137.136 | 24 | 10 | -2.499497 | 0.8470502 | 1.531487 | 1.483898 | 2.531011 | 1.742672 | -0.12236 | 0 | 0 | 0 | 0 | 20.27037
12781 | 95461.92 | 2021-03-12 19:26 | 2137.26 | 24 | 10 | -2.499678 | 0.8576458 | 1.531487 | 1.483984 | 2.531011 | 1.742746 | 0.09712572 | 0 | 0 | 0 | 0 | 20.27037
12782 | 95462.37 | 2021-03-12 19:26 | 2137.713 | 24 | 10 | -2.499497 | 0.8454202 | 1.531487 | 1.484299 | 2.531011 | 1.743015 | -0.1360526 | 0 | 0 | 0 | 0 | 20.08987
12783 | 95462.49 | 2021-03-12 19:26 | 2137.838 | 24 | 10 | -2.499497 | 0.8558527 | 1.531487 | 1.484385 | 2.531011 | 1.743089 | 0.09555723 | 0 | 0 | 0 | 0 | 20.08987
12784 | 95462.98 | 2021-03-12 19:26 | 2138.321 | 24 | 10 | -2.499497 | 0.8436271 | 1.531487 | 1.484721 | 2.531011 | 1.743377 | -0.1403469 | 0 | 0 | 0 | 0 | 20.01483
12785 | 95463.1 | 2021-03-12 19:26 | 2138.446 | 24 | 10 | -2.499678 | 0.8543857 | 1.531487 | 1.484808 | 2.531011 | 1.74345 | 0.09847249 | 0 | 0 | 0 | 0 | 20.04529
12786 | 95463.59 | 2021-03-12 19:26 | 2138.93 | 24 | 10 | -2.499678 | 0.841508 | 1.531487 | 1.485143 | 2.531011 | 1.743738 | -0.1433299 | 0 | 0 | 0 | 0 | 20.27037
12787 | 95463.68 | 2021-03-12 19:26 | 2139.023 | 24 | 10 | -2.499497 | 0.8519405 | 1.531487 | 1.485208 | 2.531011 | 1.743793 | 0.06418795 | 0 | 0 | 0 | 0 | 20.23992
12788 | 95464.19 | 2021-03-12 19:26 | 2139.538 | 24 | 10 | -2.499678 | 0.841345 | 1.531487 | 1.485566 | 2.531011 | 1.744098 | -0.1112662 | 0 | 0 | 0 | 0 | 20.19536
12789 | 95464.32 | 2021-03-12 19:26 | 2139.662 | 24 | 10 | -2.499678 | 0.8522666 | 1.531487 | 1.485652 | 2.531011 | 1.744171 | 0.1000267 | 0 | 0 | 0 | 0 | 20.38993
12790 | 95464.77 | 2021-03-12 19:26 | 2140.115 | 24 | 10 | -2.499497 | 0.8395519 | 1.531487 | 1.485967 | 2.531011 | 1.744439 | -0.1418348 | 0 | 0 | 0 | 0 | 20.08987
12791 | 95464.9 | 2021-03-12 19:26 | 2140.24 | 24 | 10 | -2.499678 | 0.8503104 | 1.531487 | 1.486053 | 2.531011 | 1.744512 | 0.09852108 | 0 | 0 | 0 | 0 | 20.08987
12792 | 95465.38 | 2021-03-12 19:26 | 2140.724 | 24 | 10 | -2.499678 | 0.8375958 | 1.531487 | 1.486389 | 2.531011 | 1.744798 | -0.1462621 | 0 | 0 | 0 | 0 | 20.27037
12793 | 95465.5 | 2021-03-12 19:26 | 2140.848 | 24 | 10 | -2.499497 | 0.8486804 | 1.531487 | 1.486476 | 2.531011 | 1.744871 | 0.1088823 | 0 | 0 | 0 | 0 | 20.08987
12794 | 95465.99 | 2021-03-12 19:26 | 2141.332 | 24 | 10 | -2.499316 | 0.8356397 | 1.531487 | 1.486811 | 2.531011 | 1.745157 | -0.1478171 | 0 | 0 | 0 | 0 | 20.19536
12795 | 95466.11 | 2021-03-12 19:26 | 2141.456 | 24 | 10 | -2.499497 | 0.8473763 | 1.531487 | 1.486898 | 2.531011 | 1.74523 | 0.1075566 | 0 | 0 | 0 | 0 | 20.19536
12796 | 95466.56 | 2021-03-12 19:26 | 2141.909 | 24 | 10 | -2.499678 | 0.8362917 | 1.531487 | 1.487212 | 2.531011 | 1.745496 | -0.1343771 | 0 | 0 | 0 | 0 | 20.08987
12797 | 95466.72 | 2021-03-12 19:26 | 2142.065 | 24 | 10 | -2.499678 | 0.8463982 | 1.531487 | 1.48732 | 2.531011 | 1.745587 | 0.110353 | 0 | 0 | 0 | 0 | 20.1649
12798 | 95467.17 | 2021-03-12 19:26 | 2142.517 | 24 | 10 | -2.499316 | 0.8340096 | 1.531487 | 1.487635 | 2.531011 | 1.745854 | -0.1446752 | 0 | 0 | 0 | 0 | 20.04529
12799 | 95467.3 | 2021-03-12 19:26 | 2142.642 | 24 | 10 | -2.499678 | 0.8442791 | 1.531487 | 1.487721 | 2.531011 | 1.745926 | 0.0941105 | 0 | 0 | 0 | 0 | 20.04529
12800 | 95467.78 | 2021-03-12 19:26 | 2143.126 | 24 | 10 | -2.499316 | 0.8315644 | 1.531487 | 1.488057 | 2.531011 | 1.74621 | -0.1507857 | 0 | 0 | 0 | 0 | 20.08987
12801 | 95467.91 | 2021-03-12 19:26 | 2143.251 | 24 | 10 | -2.499678 | 0.842649 | 1.531487 | 1.488144 | 2.531011 | 1.746283 | 0.1014785 | 0 | 0 | 0 | 0 | 20.08987
12802 | 95468.39 | 2021-03-12 19:26 | 2143.734 | 24 | 10 | -2.499316 | 0.8292823 | 1.531487 | 1.488479 | 2.531011 | 1.746566 | -0.1536505 | 0 | 0 | 0 | 0 | 19.93977
12803 | 95468.48 | 2021-03-12 19:26 | 2143.828 | 24 | 10 | -2.499678 | 0.8397149 | 1.531487 | 1.488544 | 2.531011 | 1.74662 | 0.05977418 | 0 | 0 | 0 | 0 | 20.19536
12804 | 95469 | 2021-03-12 19:26 | 2144.342 | 24 | 10 | -2.499497 | 0.8278152 | 1.531487 | 1.488902 | 2.531011 | 1.746921 | -0.1493143 | 0 | 0 | 0 | 0 | 20.19536
12805 | 95469.09 | 2021-03-12 19:26 | 2144.436 | 24 | 10 | -2.499678 | 0.8390629 | 1.531487 | 1.488967 | 2.531011 | 1.746975 | 0.08061492 | 0 | 0 | 0 | 0 | 20.19536
12806 | 95469.58 | 2021-03-12 19:26 | 2144.92 | 24 | 10 | -2.499316 | 0.8276523 | 1.531487 | 1.489303 | 2.531011 | 1.747258 | -0.1313763 | 0 | 0 | 0 | 0 | 20.01483
12807 | 95469.7 | 2021-03-12 19:26 | 2145.045 | 24 | 10 | -2.499497 | 0.8380848 | 1.531487 | 1.489389 | 2.531011 | 1.74733 | 0.09547997 | 0 | 0 | 0 | 0 | 20.12033
12808 | 95470.18 | 2021-03-12 19:26 | 2145.528 | 24 | 10 | -2.499497 | 0.8252071 | 1.531487 | 1.489725 | 2.531011 | 1.747612 | -0.1326133 | 0 | 0 | 0 | 0 | 20.01483
12809 | 95470.31 | 2021-03-12 19:26 | 2145.653 | 24 | 10 | -2.499678 | 0.8362917 | 1.531487 | 1.489812 | 2.531011 | 1.747684 | 0.1015419 | 0 | 0 | 0 | 0 | 20.08987
12810 | 95470.79 | 2021-03-12 19:26 | 2146.136 | 24 | 10 | -2.499497 | 0.822762 | 1.531487 | 1.490147 | 2.531011 | 1.747965 | -0.1346696 | 0 | 0 | 0 | 0 | 20.12033
12811 | 95470.89 | 2021-03-12 19:26 | 2146.23 | 24 | 10 | -2.499497 | 0.8330315 | 1.531487 | 1.490213 | 2.531011 | 1.748019 | 0.05669 | 0 | 0 | 0 | 0 | 19.97024
12812 | 95471.4 | 2021-03-12 19:26 | 2146.745 | 24 | 10 | -2.499497 | 0.8208059 | 1.531487 | 1.49057 | 2.531011 | 1.748318 | -0.1134643 | 0 | 0 | 0 | 0 | 20.04529
12813 | 95471.49 | 2021-03-12 19:26 | 2146.839 | 24 | 10 | -2.499678 | 0.8322165 | 1.531487 | 1.490635 | 2.531011 | 1.748371 | 0.07765273 | 0 | 0 | 0 | 0 | 20.04529
12814 | 95471.96 | 2021-03-12 19:26 | 2147.307 | 24 | 10 | -2.499497 | 0.8211319 | 1.531487 | 1.49096 | 2.531011 | 1.748643 | -0.1522202 | 0 | 0 | 0 | 0 | 19.8201
12815 | 95472.1 | 2021-03-12 19:26 | 2147.447 | 24 | 10 | -2.499678 | 0.8314015 | 1.531487 | 1.491057 | 2.531011 | 1.748723 | 0.1104818 | 0 | 0 | 0 | 0 | 19.8201
12816 | 95472.57 | 2021-03-12 19:26 | 2147.915 | 24 | 10 | -2.499497 | 0.8183607 | 1.531487 | 1.491382 | 2.531011 | 1.748994 | -0.1582471 | 0 | 0 | 0 | 0 | 19.89517
12817 | 95472.71 | 2021-03-12 19:26 | 2148.055 | 24 | 10 | -2.499678 | 0.8294454 | 1.531487 | 1.49148 | 2.531011 | 1.749074 | 0.100071 | 0 | 0 | 0 | 0 | 20.1649
12818 | 95473.18 | 2021-03-12 19:26 | 2148.523 | 24 | 10 | -2.499497 | 0.8159156 | 1.531487 | 1.491805 | 2.531011 | 1.749344 | -0.1612125 | 0 | 0 | 0 | 0 | 19.8647
12819 | 95473.29 | 2021-03-12 19:26 | 2148.633 | 24 | 10 | -2.499678 | 0.8260221 | 1.531487 | 1.491881 | 2.531011 | 1.749406 | 0.09255441 | 0 | 0 | 0 | 0 | 19.8647
12820 | 95473.79 | 2021-03-12 19:26 | 2149.132 | 24 | 10 | -2.499316 | 0.8133075 | 1.531487 | 1.492227 | 2.531011 | 1.749694 | -0.165667 | 0 | 0 | 0 | 0 | 20.01483
12821 | 95473.9 | 2021-03-12 19:26 | 2149.241 | 24 | 10 | -2.499678 | 0.8252071 | 1.531487 | 1.492303 | 2.531011 | 1.749756 | 0.1089601 | 0 | 0 | 0 | 0 | 19.93977
12822 | 95474.36 | 2021-03-12 19:26 | 2149.709 | 24 | 10 | -2.499497 | 0.8137965 | 1.531487 | 1.492628 | 2.531011 | 1.750025 | -0.1568178 | 0 | 0 | 0 | 0 | 19.89517
12823 | 95474.5 | 2021-03-12 19:26 | 2149.849 | 24 | 10 | -2.499678 | 0.8242291 | 1.531487 | 1.492725 | 2.531011 | 1.750105 | 0.1134582 | 0 | 0 | 0 | 0 | 20.12033
12824 | 95474.97 | 2021-03-12 19:26 | 2150.317 | 24 | 10 | -2.499678 | 0.8113514 | 1.531487 | 1.49305 | 2.531011 | 1.750373 | -0.1612347 | 0 | 0 | 0 | 0 | 20.01483
12825 | 95475.1 | 2021-03-12 19:26 | 2150.442 | 24 | 10 | -2.499678 | 0.822273 | 1.531487 | 1.493137 | 2.531011 | 1.750444 | 0.1000939 | 0 | 0 | 0 | 0 | 20.08987
12826 | 95475.6 | 2021-03-12 19:26 | 2150.941 | 24 | 10 | -2.499678 | 0.8089063 | 1.531487 | 1.493483 | 2.531011 | 1.750729 | -0.1448993 | 0 | 0 | 0 | 0 | 20.12033
12827 | 95475.71 | 2021-03-12 19:26 | 2151.05 | 24 | 10 | -2.499497 | 0.8206429 | 1.531487 | 1.493559 | 2.531011 | 1.750791 | 0.1074083 | 0 | 0 | 0 | 0 | 19.8647
12828 | 95476.16 | 2021-03-12 19:26 | 2151.503 | 24 | 10 | -2.499678 | 0.8095583 | 1.531487 | 1.493873 | 2.531011 | 1.75105 | -0.1494352 | 0 | 0 | 0 | 0 | 20.01483
12829 | 95476.36 | 2021-03-12 19:26 | 2151.706 | 24 | 10 | -2.499678 | 0.8203169 | 1.531487 | 1.494014 | 2.531011 | 1.751164 | 0.04633113 | 0 | 0 | 0 | 0 | 20.04529
12830 | 95476.77 | 2021-03-12 19:26 | 2152.111 | 24 | 10 | -2.499316 | 0.8067871 | 1.531487 | 1.494296 | 2.531011 | 1.751396 | -0.1567883 | 0 | 0 | 0 | 0 | 20.08987
12831 | 95476.92 | 2021-03-12 19:26 | 2152.267 | 24 | 10 | -2.499678 | 0.8180348 | 1.531487 | 1.494404 | 2.531011 | 1.751484 | 0.1313755 | 0 | 0 | 0 | 0 | 20.08987
12832 | 95477.38 | 2021-03-12 19:26 | 2152.72 | 24 | 10 | -2.499497 | 0.804016 | 1.531487 | 1.494718 | 2.531011 | 1.751741 | -0.1642549 | 0 | 0 | 0 | 0 | 20.12033
12833 | 95477.5 | 2021-03-12 19:26 | 2152.844 | 24 | 10 | -2.499678 | 0.8147746 | 1.531487 | 1.494805 | 2.531011 | 1.751811 | 0.09853067 | 0 | 0 | 0 | 0 | 20.08987
12834 | 95477.98 | 2021-03-12 19:26 | 2153.328 | 24 | 10 | -2.499497 | 0.8014079 | 1.531487 | 1.495141 | 2.531011 | 1.752085 | -0.1671063 | 0 | 0 | 0 | 0 | 20.23992
12835 | 95478.11 | 2021-03-12 19:26 | 2153.453 | 24 | 10 | -2.499497 | 0.8131445 | 1.531487 | 1.495227 | 2.531011 | 1.752155 | 0.1076177 | 0 | 0 | 0 | 0 | 20.23992
12836 | 95478.56 | 2021-03-12 19:26 | 2153.905 | 24 | 10 | -2.499678 | 0.8018969 | 1.531487 | 1.495541 | 2.531011 | 1.752411 | -0.1538792 | 0 | 0 | 0 | 0 | 20.08987
12837 | 95478.75 | 2021-03-12 19:26 | 2154.093 | 24 | 10 | -2.499497 | 0.8129815 | 1.531487 | 1.495672 | 2.531011 | 1.752516 | 0.1058916 | 0 | 0 | 0 | 0 | 20.12033
12838 | 95479.17 | 2021-03-12 19:26 | 2154.514 | 24 | 10 | -2.499497 | 0.7989627 | 1.531487 | 1.495964 | 2.531011 | 1.752754 | -0.1614081 | 0 | 0 | 0 | 0 | 19.89517
12839 | 95479.29 | 2021-03-12 19:26 | 2154.639 | 24 | 10 | -2.499497 | 0.8090693 | 1.531487 | 1.496051 | 2.531011 | 1.752824 | 0.09256738 | 0 | 0 | 0 | 0 | 20.04529
12840 | 95479.78 | 2021-03-12 19:26 | 2155.122 | 24 | 10 | -2.499316 | 0.7963546 | 1.531487 | 1.496386 | 2.531011 | 1.753096 | -0.1670761 | 0 | 0 | 0 | 0 | 19.97024
12841 | 95479.9 | 2021-03-12 19:26 | 2155.247 | 24 | 10 | -2.499497 | 0.8069502 | 1.531487 | 1.496473 | 2.531011 | 1.753166 | 0.0968897 | 0 | 0 | 0 | 0 | 19.93977
12842 | 95480.39 | 2021-03-12 19:26 | 2155.731 | 24 | 10 | -2.499497 | 0.7934204 | 1.531487 | 1.496809 | 2.531011 | 1.753437 | -0.1716391 | 0 | 0 | 0 | 0 | 20.1649
12843 | 95480.51 | 2021-03-12 19:26 | 2155.855 | 24 | 10 | -2.499497 | 0.8051571 | 1.531487 | 1.496896 | 2.531011 | 1.753507 | 0.1074887 | 0 | 0 | 0 | 0 | 20.01483
12844 | 95480.96 | 2021-03-12 19:26 | 2156.308 | 24 | 10 | -2.499497 | 0.7940724 | 1.531487 | 1.49721 | 2.531011 | 1.75376 | -0.1552163 | 0 | 0 | 0 | 0 | 19.8647
12845 | 95481.15 | 2021-03-12 19:26 | 2156.495 | 24 | 10 | -2.499497 | 0.804831 | 1.531487 | 1.49734 | 2.531011 | 1.753864 | 0.1179877 | 0 | 0 | 0 | 0 | 19.8647
12846 | 95481.57 | 2021-03-12 19:26 | 2156.916 | 24 | 10 | -2.499316 | 0.7909753 | 1.531487 | 1.497632 | 2.531011 | 1.7541 | -0.1642108 | 0 | 0 | 0 | 0 | 19.93977
12847 | 95481.73 | 2021-03-12 19:26 | 2157.072 | 24 | 10 | -2.499678 | 0.8022229 | 1.531487 | 1.49774 | 2.531011 | 1.754186 | 0.1433097 | 0 | 0 | 0 | 0 | 19.93977
12848 | 95482.18 | 2021-03-12 19:26 | 2157.525 | 24 | 10 | -2.499497 | 0.7875521 | 1.531487 | 1.498055 | 2.531011 | 1.754438 | -0.1746326 | 0 | 0 | 0 | 0 | 20.23992
12849 | 95482.3 | 2021-03-12 19:26 | 2157.649 | 24 | 10 | -2.499497 | 0.7984737 | 1.531487 | 1.498141 | 2.531011 | 1.754507 | 0.1000075 | 0 | 0 | 0 | 0 | 20.23992
12850 | 95482.79 | 2021-03-12 19:26 | 2158.133 | 24 | 10 | -2.499497 | 0.784944 | 1.531487 | 1.498477 | 2.531011 | 1.754776 | -0.1761312 | 0 | 0 | 0 | 0 | 19.93977
12851 | 95482.91 | 2021-03-12 19:26 | 2158.258 | 24 | 10 | -2.499678 | 0.7963546 | 1.531487 | 1.498564 | 2.531011 | 1.754844 | 0.110287 | 0 | 0 | 0 | 0 | 20.08987
12852 | 95483.37 | 2021-03-12 19:26 | 2158.71 | 24 | 10 | -2.499678 | 0.785433 | 1.531487 | 1.498878 | 2.531011 | 1.755096 | -0.1594169 | 0 | 0 | 0 | 0 | 19.89517
12853 | 95483.55 | 2021-03-12 19:26 | 2158.897 | 24 | 10 | -2.499678 | 0.7961916 | 1.531487 | 1.499008 | 2.531011 | 1.755198 | 0.1286481 | 0 | 0 | 0 | 0 | 19.8647
12854 | 95483.97 | 2021-03-12 19:26 | 2159.319 | 24 | 10 | -2.499497 | 0.7818468 | 1.531487 | 1.4993 | 2.531011 | 1.755431 | -0.1582487 | 0 | 0 | 0 | 0 | 19.93977
12855 | 95484.13 | 2021-03-12 19:26 | 2159.475 | 24 | 10 | -2.499678 | 0.7932574 | 1.531487 | 1.499408 | 2.531011 | 1.755516 | 0.1477957 | 0 | 0 | 0 | 0 | 19.8647
12856 | 95484.58 | 2021-03-12 19:26 | 2159.927 | 24 | 10 | -2.499678 | 0.7785867 | 1.531487 | 1.499723 | 2.531011 | 1.755766 | -0.182074 | 0 | 0 | 0 | 0 | 20.19536
12857 | 95484.71 | 2021-03-12 19:26 | 2160.052 | 24 | 10 | -2.499678 | 0.7891822 | 1.531487 | 1.499809 | 2.531011 | 1.755834 | 0.09701034 | 0 | 0 | 0 | 0 | 19.97024
12858 | 95485.22 | 2021-03-12 19:26 | 2160.566 | 24 | 10 | -2.499497 | 0.7756525 | 1.531487 | 1.500167 | 2.531011 | 1.756117 | -0.1642389 | 0 | 0 | 0 | 0 | 20.01483
12859 | 95485.32 | 2021-03-12 19:26 | 2160.66 | 24 | 10 | -2.499678 | 0.7870631 | 1.531487 | 1.500231 | 2.531011 | 1.756167 | 0.04763841 | 0 | 0 | 0 | 0 | 19.93977
12860 | 95485.77 | 2021-03-12 19:26 | 2161.112 | 24 | 10 | -2.499497 | 0.7759785 | 1.531487 | 1.500546 | 2.531011 | 1.756416 | -0.1521363 | 0 | 0 | 0 | 0 | 20.01483
12861 | 95485.96 | 2021-03-12 19:26 | 2161.303 | 24 | 10 | -2.499678 | 0.7869001 | 1.531487 | 1.500678 | 2.531011 | 1.756519 | 0.1365223 | 0 | 0 | 0 | 0 | 20.01483
12862 | 95486.38 | 2021-03-12 19:26 | 2161.721 | 24 | 10 | -2.499497 | 0.7722293 | 1.531487 | 1.500968 | 2.531011 | 1.756747 | -0.1642516 | 0 | 0 | 0 | 0 | 19.8647
12863 | 95486.53 | 2021-03-12 19:26 | 2161.877 | 24 | 10 | -2.499678 | 0.7836399 | 1.531487 | 1.501076 | 2.531011 | 1.756831 | 0.15063 | 0 | 0 | 0 | 0 | 19.89517
12864 | 95486.98 | 2021-03-12 19:26 | 2162.329 | 24 | 10 | -2.499678 | 0.7688062 | 1.531487 | 1.50139 | 2.531011 | 1.757078 | -0.1703776 | 0 | 0 | 0 | 0 | 20.12033
12865 | 95487.11 | 2021-03-12 19:26 | 2162.454 | 24 | 10 | -2.499678 | 0.7792387 | 1.531487 | 1.501477 | 2.531011 | 1.757145 | 0.09553509 | 0 | 0 | 0 | 0 | 20.08987
12866 | 95487.58 | 2021-03-12 19:26 | 2162.922 | 24 | 10 | -2.499497 | 0.7653829 | 1.531487 | 1.501802 | 2.531011 | 1.757399 | -0.129232 | 0 | 0 | 0 | 0 | 20.04529
12867 | 95487.72 | 2021-03-12 19:26 | 2163.062 | 24 | 10 | -2.499678 | 0.7769566 | 1.531487 | 1.5019 | 2.531011 | 1.757474 | 0.1059005 | 0 | 0 | 0 | 0 | 20.01483
12868 | 95488.15 | 2021-03-12 19:26 | 2163.499 | 24 | 10 | -2.499497 | 0.765709 | 1.531487 | 1.502203 | 2.531011 | 1.757711 | -0.1702191 | 0 | 0 | 0 | 0 | 19.97024
12869 | 95488.36 | 2021-03-12 19:26 | 2163.702 | 24 | 10 | -2.499497 | 0.7764676 | 1.531487 | 1.502344 | 2.531011 | 1.757819 | 0.1522532 | 0 | 0 | 0 | 0 | 19.92564
12870 | 95488.76 | 2021-03-12 19:26 | 2164.108 | 24 | 10 | -2.499316 | 0.7616338 | 1.531487 | 1.502625 | 2.531011 | 1.758038 | -0.1850982 | 0 | 0 | 0 | 0 | 19.93977
12871 | 95488.93 | 2021-03-12 19:26 | 2164.279 | 24 | 10 | -2.499678 | 0.7728813 | 1.531487 | 1.502745 | 2.531011 | 1.758129 | 0.1269249 | 0 | 0 | 0 | 0 | 20.12033
12872 | 95489.37 | 2021-03-12 19:26 | 2164.716 | 24 | 10 | -2.499497 | 0.7577215 | 1.531487 | 1.503048 | 2.531011 | 1.758364 | -0.1926374 | 0 | 0 | 0 | 0 | 19.89517
12873 | 95489.51 | 2021-03-12 19:26 | 2164.857 | 24 | 10 | -2.499678 | 0.7681541 | 1.531487 | 1.503145 | 2.531011 | 1.758438 | 0.1433197 | 0 | 0 | 0 | 0 | 19.93977
12874 | 95489.98 | 2021-03-12 19:26 | 2165.325 | 24 | 10 | -2.499497 | 0.7541354 | 1.531487 | 1.50347 | 2.531011 | 1.758689 | -0.1969595 | 0 | 0 | 0 | 0 | 19.89517
12875 | 95490.12 | 2021-03-12 19:26 | 2165.465 | 24 | 10 | -2.499678 | 0.765546 | 1.531487 | 1.503568 | 2.531011 | 1.758763 | 0.1568652 | 0 | 0 | 0 | 0 | 19.89517
12876 | 95490.56 | 2021-03-12 19:26 | 2165.902 | 24 | 10 | -2.499497 | 0.7542984 | 1.531487 | 1.503871 | 2.531011 | 1.758997 | -0.1779596 | 0 | 0 | 0 | 0 | 20.12033
12877 | 95490.76 | 2021-03-12 19:26 | 2166.105 | 24 | 10 | -2.499678 | 0.7652199 | 1.531487 | 1.504012 | 2.531011 | 1.759103 | 0.08808332 | 0 | 0 | 0 | 0 | 20.04529
12878 | 95491.17 | 2021-03-12 19:26 | 2166.51 | 24 | 10 | -2.499497 | 0.7498971 | 1.531487 | 1.504293 | 2.531011 | 1.759319 | -0.1894418 | 0 | 0 | 0 | 0 | 20.23992
12879 | 95491.32 | 2021-03-12 19:26 | 2166.666 | 24 | 10 | -2.499678 | 0.7613077 | 1.531487 | 1.504402 | 2.531011 | 1.759401 | 0.1582891 | 0 | 0 | 0 | 0 | 20.23992
12880 | 95491.77 | 2021-03-12 19:26 | 2167.119 | 24 | 10 | -2.499316 | 0.7456589 | 1.531487 | 1.504716 | 2.531011 | 1.759641 | -0.2000427 | 0 | 0 | 0 | 0 | 20.04529
12881 | 95491.9 | 2021-03-12 19:26 | 2167.243 | 24 | 10 | -2.499678 | 0.7559285 | 1.531487 | 1.504803 | 2.531011 | 1.759705 | 0.094053 | 0 | 0 | 0 | 0 | 20.01483
12882 | 95492.38 | 2021-03-12 19:26 | 2167.727 | 24 | 10 | -2.499497 | 0.7414207 | 1.531487 | 1.505138 | 2.531011 | 1.759961 | -0.2060533 | 0 | 0 | 0 | 0 | 19.93977
12883 | 95492.51 | 2021-03-12 19:26 | 2167.852 | 24 | 10 | -2.499678 | 0.7529943 | 1.531487 | 1.505225 | 2.531011 | 1.760025 | 0.1059424 | 0 | 0 | 0 | 0 | 20.04529
12884 | 95492.96 | 2021-03-12 19:26 | 2168.304 | 24 | 10 | -2.499678 | 0.7417467 | 1.531487 | 1.505539 | 2.531011 | 1.760263 | -0.1839464 | 0 | 0 | 0 | 0 | 20.01483
12885 | 95493.15 | 2021-03-12 19:26 | 2168.491 | 24 | 10 | -2.499678 | 0.7523423 | 1.531487 | 1.505669 | 2.531011 | 1.76036 | 0.1821265 | 0 | 0 | 0 | 0 | 19.93977
12886 | 95493.57 | 2021-03-12 19:26 | 2168.912 | 24 | 10 | -2.499497 | 0.7366934 | 1.531487 | 1.505962 | 2.531011 | 1.76058 | -0.2147354 | 0 | 0 | 0 | 0 | 19.93977
12887 | 95493.72 | 2021-03-12 19:26 | 2169.068 | 24 | 10 | -2.499497 | 0.7487561 | 1.531487 | 1.50607 | 2.531011 | 1.76066 | 0.1672376 | 0 | 0 | 0 | 0 | 20.04529
12888 | 95494.18 | 2021-03-12 19:26 | 2169.521 | 24 | 10 | -2.499497 | 0.7322922 | 1.531487 | 1.506384 | 2.531011 | 1.760896 | -0.2092036 | 0 | 0 | 0 | 0 | 20.04529
12889 | 95494.33 | 2021-03-12 19:26 | 2169.677 | 24 | 10 | -2.499678 | 0.7450069 | 1.531487 | 1.506492 | 2.531011 | 1.760976 | 0.1762696 | 0 | 0 | 0 | 0 | 20.12033
12890 | 95494.75 | 2021-03-12 19:26 | 2170.098 | 24 | 10 | -2.499316 | 0.7342483 | 1.531487 | 1.506785 | 2.531011 | 1.761195 | -0.1672618 | 0 | 0 | 0 | 0 | 19.97024
12891 | 95494.82 | 2021-03-12 19:26 | 2170.16 | 24 | 10 | -2.499497 | 0.7208816 | 1.531487 | 1.506828 | 2.531011 | 1.761226 | -0.2612069 | 0 | 0 | 0 | 0 | 19.93977
12892 | 95494.88 | 2021-03-12 19:26 | 2170.223 | 24 | 10 | -2.499678 | 0.7345743 | 1.531487 | 1.506871 | 2.531011 | 1.761258 | 0.002984643 | 0 | 0 | 0 | 0 | 20.01483
12893 | 95495 | 2021-03-12 19:26 | 2170.347 | 24 | 10 | -2.499497 | 0.7446809 | 1.531487 | 1.506958 | 2.531011 | 1.761322 | 0.09249317 | 0 | 0 | 0 | 0 | 20.01483
12894 | 95495.36 | 2021-03-12 19:26 | 2170.706 | 24 | 10 | -2.499497 | 0.7277279 | 1.531487 | 1.507207 | 2.531011 | 1.761508 | -0.192519 | 0 | 0 | 0 | 0 | 19.97024
12895 | 95495.42 | 2021-03-12 19:26 | 2170.769 | 24 | 10 | -2.499678 | 0.7171324 | 1.531487 | 1.50725 | 2.531011 | 1.761539 | -0.2582792 | 0 | 0 | 0 | 0 | 20.04529
12896 | 95495.49 | 2021-03-12 19:26 | 2170.831 | 24 | 10 | -2.499678 | 0.7334332 | 1.531487 | 1.507294 | 2.531011 | 1.76157 | 0.05228684 | 0 | 0 | 0 | 0 | 20.04529
12897 | 95495.72 | 2021-03-12 19:26 | 2171.065 | 24 | 10 | -2.499678 | 0.7443548 | 1.531487 | 1.507456 | 2.531011 | 1.761691 | 0.02686704 | 0 | 0 | 0 | 0 | 19.8647
12898 | 95495.94 | 2021-03-12 19:26 | 2171.284 | 24 | 10 | -2.499316 | 0.7301731 | 1.531487 | 1.507608 | 2.531011 | 1.761803 | -0.1446248 | 0 | 0 | 0 | 0 | 20.04529
12899 | 95496 | 2021-03-12 19:26 | 2171.346 | 24 | 10 | -2.499316 | 0.7156653 | 1.531487 | 1.507651 | 2.531011 | 1.761835 | -0.2580376 | 0 | 0 | 0 | 0 | 20.04529
12900 | 95496.09 | 2021-03-12 19:26 | 2171.439 | 24 | 10 | -2.499497 | 0.7309881 | 1.531487 | 1.507716 | 2.531011 | 1.761882 | 0.07908321 | 0 | 0 | 0 | 0 | 20.04529
12901 | 95496.31 | 2021-03-12 19:26 | 2171.658 | 24 | 10 | -2.499497 | 0.7410947 | 1.531487 | 1.507868 | 2.531011 | 1.761993 | 0.03578165 | 0 | 0 | 0 | 0 | 20.01483
12902 | 95496.55 | 2021-03-12 19:26 | 2171.892 | 24 | 10 | -2.499316 | 0.7247938 | 1.531487 | 1.50803 | 2.531011 | 1.762114 | -0.1583364 | 0 | 0 | 0 | 0 | 19.97024
12903 | 95496.61 | 2021-03-12 19:26 | 2171.954 | 24 | 10 | -2.499497 | 0.7102861 | 1.531487 | 1.508074 | 2.531011 | 1.762145 | -0.2701562 | 0 | 0 | 0 | 0 | 19.97024
12904 | 95496.67 | 2021-03-12 19:26 | 2172.017 | 24 | 10 | -2.499678 | 0.7223487 | 1.531487 | 1.508117 | 2.531011 | 1.762176 | -0.02239757 | 0 | 0 | 0 | 0 | 19.97024
12905 | 95496.8 | 2021-03-12 19:26 | 2172.142 | 24 | 10 | -2.499678 | 0.7331073 | 1.531487 | 1.508204 | 2.531011 | 1.762239 | 0.09851513 | 0 | 0 | 0 | 0 | 20.04529
12906 | 95497.16 | 2021-03-12 19:26 | 2172.5 | 24 | 10 | -2.499316 | 0.7194145 | 1.531487 | 1.508453 | 2.531011 | 1.762422 | -0.1746255 | 0 | 0 | 0 | 0 | 20.04529
12907 | 95497.22 | 2021-03-12 19:26 | 2172.563 | 24 | 10 | -2.499497 | 0.7049068 | 1.531487 | 1.508496 | 2.531011 | 1.762453 | -0.2794165 | 0 | 0 | 0 | 0 | 20.04529
12908 | 95497.28 | 2021-03-12 19:26 | 2172.625 | 24 | 10 | -2.499858 | 0.7184365 | 1.531487 | 1.508539 | 2.531011 | 1.762484 | -0.008963743 | 0 | 0 | 0 | 0 | 20.01483
12909 | 95497.37 | 2021-03-12 19:26 | 2172.719 | 24 | 10 | -2.499497 | 0.728543 | 1.531487 | 1.508604 | 2.531011 | 1.762531 | 0.1942972 | 0 | 0 | 0 | 0 | 20.01483
12910 | 95497.76 | 2021-03-12 19:26 | 2173.109 | 24 | 10 | -2.499316 | 0.7124051 | 1.531487 | 1.508875 | 2.531011 | 1.762729 | -0.201533 | 0 | 0 | 0 | 0 | 20.08987
12911 | 95497.83 | 2021-03-12 19:26 | 2173.171 | 24 | 10 | -2.499497 | 0.6996905 | 1.531487 | 1.508918 | 2.531011 | 1.762759 | -0.2847702 | 0 | 0 | 0 | 0 | 20.08987
12912 | 95497.89 | 2021-03-12 19:26 | 2173.233 | 24 | 10 | -2.499678 | 0.7169694 | 1.531487 | 1.508962 | 2.531011 | 1.76279 | 0.04176466 | 0 | 0 | 0 | 0 | 20.08987
12913 | 95498.06 | 2021-03-12 19:26 | 2173.405 | 24 | 10 | -2.499678 | 0.7270759 | 1.531487 | 1.509081 | 2.531011 | 1.762876 | 0.03585811 | 0 | 0 | 0 | 0 | 20.08987
12914 | 95498.34 | 2021-03-12 19:26 | 2173.686 | 24 | 10 | -2.499497 | 0.7151763 | 1.531487 | 1.509276 | 2.531011 | 1.763018 | -0.1475323 | 0 | 0 | 0 | 0 | 20.01483
12915 | 95498.4 | 2021-03-12 19:26 | 2173.748 | 24 | 10 | -2.499497 | 0.6987125 | 1.531487 | 1.509319 | 2.531011 | 1.763049 | -0.2774412 | 0 | 0 | 0 | 0 | 20.01483
12916 | 95498.5 | 2021-03-12 19:26 | 2173.842 | 24 | 10 | -2.499858 | 0.7145243 | 1.531487 | 1.509384 | 2.531011 | 1.763094 | 0.07610232 | 0 | 0 | 0 | 0 | 20.08987
12917 | 95498.72 | 2021-03-12 19:26 | 2174.06 | 24 | 10 | -2.499497 | 0.7254459 | 1.531487 | 1.509536 | 2.531011 | 1.763204 | 0.04435698 | 0 | 0 | 0 | 0 | 19.93977
12918 | 95498.95 | 2021-03-12 19:26 | 2174.295 | 24 | 10 | -2.499316 | 0.708982 | 1.531487 | 1.509698 | 2.531011 | 1.763322 | -0.1687277 | 0 | 0 | 0 | 0 | 20.1649
12919 | 95499.01 | 2021-03-12 19:26 | 2174.357 | 24 | 10 | -2.499316 | 0.6931701 | 1.531487 | 1.509742 | 2.531011 | 1.763352 | -0.2866434 | 0 | 0 | 0 | 0 | 20.1649
12920 | 95499.07 | 2021-03-12 19:26 | 2174.419 | 24 | 10 | -2.499858 | 0.7044178 | 1.531487 | 1.509785 | 2.531011 | 1.763382 | -0.04180141 | 0 | 0 | 0 | 0 | 19.93977
12921 | 95499.17 | 2021-03-12 19:26 | 2174.513 | 24 | 10 | -2.499858 | 0.7155023 | 1.531487 | 1.50985 | 2.531011 | 1.763428 | 0.2061564 | 0 | 0 | 0 | 0 | 19.93977
12922 | 95499.56 | 2021-03-12 19:26 | 2174.903 | 24 | 10 | -2.499497 | 0.7029507 | 1.531487 | 1.510121 | 2.531011 | 1.763623 | -0.182434 | 0 | 0 | 0 | 0 | 20.04529
12923 | 95499.62 | 2021-03-12 19:26 | 2174.965 | 24 | 10 | -2.499497 | 0.6871389 | 1.531487 | 1.510164 | 2.531011 | 1.763653 | -0.2970446 | 0 | 0 | 0 | 0 | 19.97024
12924 | 95499.68 | 2021-03-12 19:26 | 2175.028 | 24 | 10 | -2.499678 | 0.7000165 | 1.531487 | 1.510207 | 2.531011 | 1.763683 | -0.02686921 | 0 | 0 | 0 | 0 | 19.97024
12925 | 95499.78 | 2021-03-12 19:26 | 2175.121 | 24 | 10 | -2.499497 | 0.7115901 | 1.531487 | 1.510272 | 2.531011 | 1.763729 | 0.2223702 | 0 | 0 | 0 | 0 | 19.93977
12926 | 95500.17 | 2021-03-12 19:26 | 2175.511 | 24 | 10 | -2.499316 | 0.6948003 | 1.531487 | 1.510543 | 2.531011 | 1.763923 | -0.2030061 | 0 | 0 | 0 | 0 | 20.08987
12927 | 95500.23 | 2021-03-12 19:26 | 2175.574 | 24 | 10 | -2.499678 | 0.6801295 | 1.531487 | 1.510587 | 2.531011 | 1.763953 | -0.3135409 | 0 | 0 | 0 | 0 | 20.08987
12928 | 95500.29 | 2021-03-12 19:26 | 2175.636 | 24 | 10 | -2.499678 | 0.6990384 | 1.531487 | 1.51063 | 2.531011 | 1.763982 | 0.03881527 | 0 | 0 | 0 | 0 | 20.08987
12929 | 95500.45 | 2021-03-12 19:26 | 2175.792 | 24 | 10 | -2.499678 | 0.70996 | 1.531487 | 1.510738 | 2.531011 | 1.764059 | 0.06261348 | 0 | 0 | 0 | 0 | 19.93977
12930 | 95500.74 | 2021-03-12 19:26 | 2176.088 | 24 | 10 | -2.499136 | 0.6977344 | 1.531487 | 1.510944 | 2.531011 | 1.764205 | -0.1463116 | 0 | 0 | 0 | 0 | 20.1649
12931 | 95500.78 | 2021-03-12 19:26 | 2176.12 | 24 | 10 | -2.499497 | 0.6876279 | 1.531487 | 1.510966 | 2.531011 | 1.76422 | -0.2254924 | 0 | 0 | 0 | 0 | 20.1649
12932 | 95500.84 | 2021-03-12 19:26 | 2176.182 | 24 | 10 | -2.499678 | 0.6750762 | 1.531487 | 1.511009 | 2.531011 | 1.76425 | -0.3105781 | 0 | 0 | 0 | 0 | 20.1649
12933 | 95500.87 | 2021-03-12 19:26 | 2176.213 | 24 | 10 | -2.499858 | 0.6877909 | 1.531487 | 1.511031 | 2.531011 | 1.764265 | -0.0910544 | 0 | 0 | 0 | 0 | 20.1649
12934 | 95500.93 | 2021-03-12 19:26 | 2176.276 | 24 | 10 | -2.499497 | 0.7000165 | 1.531487 | 1.511074 | 2.531011 | 1.764295 | 0.1851174 | 0 | 0 | 0 | 0 | 19.97024
12935 | 95501.38 | 2021-03-12 19:26 | 2176.728 | 24 | 10 | -2.499316 | 0.6812705 | 1.531487 | 1.511388 | 2.531011 | 1.764516 | -0.2355527 | 0 | 0 | 0 | 0 | 20.23992
12936 | 95501.45 | 2021-03-12 19:26 | 2176.791 | 24 | 10 | -2.499858 | 0.671001 | 1.531487 | 1.511432 | 2.531011 | 1.764545 | -0.2994903 | 0 | 0 | 0 | 0 | 20.23992
12937 | 95501.48 | 2021-03-12 19:26 | 2176.822 | 24 | 10 | -2.499858 | 0.6843677 | 1.531487 | 1.511453 | 2.531011 | 1.76456 | -0.06119062 | 0 | 0 | 0 | 0 | 20.23992
12938 | 95501.54 | 2021-03-12 19:26 | 2176.884 | 24 | 10 | -2.499497 | 0.6949632 | 1.531487 | 1.511496 | 2.531011 | 1.76459 | 0.2013073 | 0 | 0 | 0 | 0 | 20.08987
12939 | 95501.95 | 2021-03-12 19:26 | 2177.29 | 24 | 10 | -2.499316 | 0.6840417 | 1.531487 | 1.511778 | 2.531011 | 1.764787 | -0.1909055 | 0 | 0 | 0 | 0 | 20.1649
12940 | 95502.02 | 2021-03-12 19:26 | 2177.368 | 24 | 10 | -2.499497 | 0.6661107 | 1.531487 | 1.511832 | 2.531011 | 1.764824 | -0.285003 | 0 | 0 | 0 | 0 | 20.1649
12941 | 95502.09 | 2021-03-12 19:26 | 2177.43 | 24 | 10 | -2.499858 | 0.6789884 | 1.531487 | 1.511875 | 2.531011 | 1.764853 | -0.04621526 | 0 | 0 | 0 | 0 | 20.19536
12942 | 95502.15 | 2021-03-12 19:26 | 2177.492 | 24 | 10 | -2.499678 | 0.690073 | 1.531487 | 1.511919 | 2.531011 | 1.764882 | 0.2194837 | 0 | 0 | 0 | 0 | 20.12033
12943 | 95502.55 | 2021-03-12 19:26 | 2177.898 | 24 | 10 | -2.499316 | 0.6745872 | 1.531487 | 1.5122 | 2.531011 | 1.765078 | -0.2258207 | 0 | 0 | 0 | 0 | 20.08987
12944 | 95502.63 | 2021-03-12 19:26 | 2177.976 | 24 | 10 | -2.499316 | 0.6574712 | 1.531487 | 1.512255 | 2.531011 | 1.765114 | -0.2731847 | 0 | 0 | 0 | 0 | 20.08987
12945 | 95502.67 | 2021-03-12 19:26 | 0.03120761 | 25 | 10 | 0 | 1.220666 | 1.531487 | 1.512255 | 2.531011 | 1.765114 | 5.545554 | 0 | 0 | 0 | 0 | 20.01483
12946 | 95503.28 | 2021-03-12 19:26 | 0.6396194 | 25 | 10 | 0 | 1.230936 | 1.531487 | 1.512255 | 2.531011 | 1.765114 | 0.01194139 | 0 | 0 | 0 | 0 | 20.01483
12947 | 95504.1 | 2021-03-12 19:26 | 1.466407 | 25 | 10 | 0 | 1.241042 | 1.531487 | 1.512255 | 2.531011 | 1.765114 | 0.01640809 | 0 | 0 | 0 | 0 | 20.1649
12948 | 95505.29 | 2021-03-12 19:26 | 2.652025 | 25 | 10 | 0 | 1.251312 | 1.531487 | 1.512255 | 2.531011 | 1.765114 | 0.01396885 | 0 | 0 | 0 | 0 | 20.08987
12949 | 95506.93 | 2021-03-12 19:26 | 4.289658 | 25 | 10 | 0 | 1.261581 | 1.531487 | 1.512255 | 2.531011 | 1.765114 | 0.005973283 | 0 | 0 | 0 | 0 | 20.31493
12950 | 95508.97 | 2021-03-12 19:26 | 6.333477 | 25 | 10 | 0 | 1.271851 | 1.531487 | 1.512255 | 2.531011 | 1.765114 | 0.005963671 | 0 | 0 | 0 | 0 | 20.01483
12951 | 95513.98 | 2021-03-12 19:27 | 11.34112 | 25 | 10 | 0 | 1.280979 | 1.531487 | 1.512255 | 2.531011 | 1.765114 | -0.00149315 | 0 | 0 | 0 | 0 | 20.1649
12952 | 95518.98 | 2021-03-12 19:27 | 16.34867 | 25 | 10 | 0 | 1.280816 | 1.531487 | 1.512255 | 2.531011 | 1.765114 | 0.001493787 | 0 | 0 | 0 | 0 | 20.1649
12953 | 95523.99 | 2021-03-12 19:27 | 21.35622 | 25 | 10 | 0 | 1.27886 | 1.531487 | 1.512255 | 2.531011 | 1.765114 | -0.001492424 | 0 | 0 | 0 | 0 | 20.27037
12954 | 95529 | 2021-03-12 19:27 | 26.36379 | 25 | 10 | 0 | 1.27723 | 1.531487 | 1.512255 | 2.531011 | 1.765114 | 0.001493245 | 0 | 0 | 0 | 0 | 20.1649
12955 | 95534.01 | 2021-03-12 19:27 | 31.37131 | 25 | 10 | 0 | 1.275111 | 1.531487 | 1.512255 | 2.531011 | 1.765114 | -0.001493772 | 0 | 0 | 0 | 0 | 20.23992
12956 | 95539.01 | 2021-03-12 19:27 | 36.37887 | 25 | 10 | 0 | 1.272992 | 1.531487 | 1.512255 | 2.531011 | 1.765114 | -0.001490853 | 0 | 0 | 0 | 0 | 20.08987
12957 | 95544.02 | 2021-03-12 19:27 | 41.38647 | 25 | 10 | 0 | 1.270873 | 1.531487 | 1.512255 | 2.531011 | 1.765114 | -0.001495499 | 0 | 0 | 0 | 0 | 20.31493
12958 | 95549.03 | 2021-03-12 19:27 | 46.39401 | 25 | 10 | 0 | 1.268916 | 1.531487 | 1.512255 | 2.531011 | 1.765114 | -0.001494243 | 0 | 0 | 0 | 0 | 20.1649
12959 | 95554.04 | 2021-03-12 19:27 | 51.4016 | 25 | 10 | 0 | 1.26696 | 1.531487 | 1.512255 | 2.531011 | 1.765114 | 0.001489384 | 0 | 0 | 0 | 0 | 20.31493
12960 | 95559.04 | 2021-03-12 19:27 | 56.40889 | 25 | 10 | 0 | 1.265004 | 1.531487 | 1.512255 | 2.531011 | 1.765114 | 0.001493337 | 0 | 0 | 0 | 0 | 19.93977
12961 | 95562.65 | 2021-03-12 19:27 | 60.01277 | 25 | 10 | 0 | 1.263863 | 1.531487 | 1.512255 | 2.531011 | 1.765114 | 0.00149329 | 0 | 0 | 0 | 0 | 20.01483
12962 | 95562.65 | 2021-03-12 19:27 | 0.0001169318 | 26 | 11 | 0 | 1.263863 | 0 | 0 | 0 | 0 | 0.00149329 | 0 | 0 | 0 | 0 | 20.01483
12963 | 95562.66 | 2021-03-12 19:27 | 0.01548559 | 26 | 11 | 0 | 1.263863 | 0 | 0 | 0 | 0 | 0.00149329 | 0 | 0 | 0 | 0 | 20.01483
12964 | 95562.68 | 2021-03-12 19:27 | 0.01561058 | 27 | 11 | 3.000234 | 1.605692 | 1.300709e-05 | 0 | 2.088221e-05 | 0 | 0.004889965 | 0 | 0 | 0 | 0 | 20.08987
12965 | 95577.69 | 2021-03-12 19:28 | 15.02239 | 27 | 11 | 3.000776 | 1.603736 | 0.0125212 | 0 | 0.02005947 | 0 | -0.00298604 | 0 | 0 | 0 | 0 | 19.93977
12966 | 95592.69 | 2021-03-12 19:28 | 30.02977 | 27 | 11 | 3.000415 | 1.600313 | 0.02502996 | 0 | 0.04010032 | 0 | -0.002985459 | 0 | 0 | 0 | 0 | 20.23992
12967 | 95607.7 | 2021-03-12 19:28 | 45.03655 | 27 | 11 | 3.000776 | 1.598683 | 0.03753822 | 0 | 0.06010658 | 0 | -0.00298562 | 0 | 0 | 0 | 0 | 20.23992
12968 | 95622.71 | 2021-03-12 19:28 | 60.04385 | 27 | 11 | 3.000596 | 1.598683 | 0.05004693 | 0 | 0.08010443 | 0 | -0.004481343 | 0 | 0 | 0 | 0 | 20.23992
12969 | 95637.71 | 2021-03-12 19:29 | 75.05088 | 27 | 11 | 3.000776 | 1.599498 | 0.06255542 | 0 | 0.1001065 | 0 | -0.005975863 | 0 | 0 | 0 | 0 | 20.46491
12970 | 95652.72 | 2021-03-12 19:29 | 90.05805 | 27 | 11 | 3.000596 | 1.601291 | 0.07506403 | 0 | 0.1201253 | 0 | -0.004524308 | 0 | 0 | 0 | 0 | 20.38993
12971 | 95667.73 | 2021-03-12 19:29 | 105.065 | 27 | 11 | 3.000596 | 1.603247 | 0.0875724 | 0 | 0.1401663 | 0 | -0.004506716 | 0 | 0 | 0 | 0 | 20.01483
12972 | 95682.74 | 2021-03-12 19:29 | 120.0722 | 27 | 11 | 3.000596 | 1.604877 | 0.1000811 | 0 | 0.1602307 | 0 | -0.007469068 | 0 | 0 | 0 | 0 | 20.46491
12973 | 95697.74 | 2021-03-12 19:30 | 135.079 | 27 | 11 | 3.000596 | 1.606344 | 0.1125894 | 0 | 0.1803146 | 0 | -0.008968388 | 0 | 0 | 0 | 0 | 20.08987
12974 | 95712.75 | 2021-03-12 19:30 | 150.0864 | 27 | 11 | 3.000776 | 1.608137 | 0.1250982 | 0 | 0.2004175 | 0 | -0.005970427 | 0 | 0 | 0 | 0 | 20.08987
12975 | 95727.76 | 2021-03-12 19:30 | 165.0932 | 27 | 11 | 3.000596 | 1.609442 | 0.1376064 | 0 | 0.2205369 | 0 | -0.005976715 | 0 | 0 | 0 | 0 | 20.08987
12976 | 95742.76 | 2021-03-12 19:30 | 180.1003 | 27 | 11 | 3.000596 | 1.610746 | 0.150115 | 0 | 0.2406736 | 0 | -0.00598178 | 0 | 0 | 0 | 0 | 20.31493
12977 | 95757.77 | 2021-03-12 19:31 | 195.1076 | 27 | 11 | 3.000596 | 1.612213 | 0.1626237 | 0 | 0.2608272 | 0 | -0.00447889 | 0 | 0 | 0 | 0 | 20.23992
12978 | 95772.78 | 2021-03-12 19:31 | 210.1147 | 27 | 11 | 3.000776 | 1.613843 | 0.1751323 | 0 | 0.2809986 | 0 | -0.001490429 | 0 | 0 | 0 | 0 | 20.08987
12979 | 95787.79 | 2021-03-12 19:31 | 225.1242 | 27 | 11 | 3.000776 | 1.615636 | 0.1876428 | 0 | 0.3011929 | 0 | 0 | 0 | 0 | 0 | 0 | 20.23992
12980 | 95802.79 | 2021-03-12 19:31 | 240.1288 | 27 | 11 | 3.000776 | 1.617266 | 0.2001494 | 0 | 0.3214001 | 0 | 0.001493275 | 0 | 0 | 0 | 0 | 20.1649
12981 | 95817.8 | 2021-03-12 19:32 | 255.1356 | 27 | 11 | 3.000596 | 1.618896 | 0.2126577 | 0 | 0.3416284 | 0 | 0.005972742 | 0 | 0 | 0 | 0 | 20.31493
12982 | 95832.81 | 2021-03-12 19:32 | 270.143 | 27 | 11 | 3.000415 | 1.620363 | 0.2251664 | 0 | 0.3618756 | 0 | 0.007468316 | 0 | 0 | 0 | 0 | 20.23992
12983 | 95847.81 | 2021-03-12 19:32 | 285.1498 | 27 | 11 | 3.000776 | 1.621993 | 0.2376748 | 0 | 0.3821394 | 0 | 0.01045045 | 0 | 0 | 0 | 0 | 20.01483
12984 | 95862.82 | 2021-03-12 19:32 | 300.1571 | 27 | 11 | 3.000596 | 1.623297 | 0.2501836 | 0 | 0.4024215 | 0 | 0.01046387 | 0 | 0 | 0 | 0 | 20.08987
12985 | 95877.83 | 2021-03-12 19:33 | 315.164 | 27 | 11 | 3.000776 | 1.624764 | 0.262692 | 0 | 0.422721 | 0 | 0.01194535 | 0 | 0 | 0 | 0 | 20.38993
12986 | 95892.83 | 2021-03-12 19:33 | 330.1713 | 27 | 11 | 3.000596 | 1.626231 | 0.2752008 | 0 | 0.4430392 | 0 | 0.01344291 | 0 | 0 | 0 | 0 | 20.53989
12987 | 95907.84 | 2021-03-12 19:33 | 345.1783 | 27 | 11 | 3.000596 | 1.627209 | 0.2877094 | 0 | 0.4633746 | 0 | 0.01044099 | 0 | 0 | 0 | 0 | 20.23992
12988 | 95922.85 | 2021-03-12 19:33 | 360.1855 | 27 | 11 | 3.000776 | 1.628839 | 0.300218 | 0 | 0.4837278 | 0 | 0.01492595 | 0 | 0 | 0 | 0 | 20.31493
12989 | 95937.86 | 2021-03-12 19:34 | 375.1925 | 27 | 11 | 3.000596 | 1.629981 | 0.3127265 | 0 | 0.5040983 | 0 | 0.01343004 | 0 | 0 | 0 | 0 | 20.1649
12990 | 95952.86 | 2021-03-12 19:34 | 390.1996 | 27 | 11 | 3.000596 | 1.631285 | 0.3252351 | 0 | 0.524487 | 0 | 0.01044845 | 0 | 0 | 0 | 0 | 20.01483
12991 | 95967.87 | 2021-03-12 19:34 | 405.2064 | 27 | 11 | 3.000596 | 1.632589 | 0.3377434 | 0 | 0.5448929 | 0 | 0.008962723 | 0 | 0 | 0 | 0 | 20.23992
12992 | 95982.88 | 2021-03-12 19:34 | 420.2135 | 27 | 11 | 3.000596 | 1.63373 | 0.3502519 | 0 | 0.5653166 | 0 | 0.007475019 | 0 | 0 | 0 | 0 | 19.93977
12993 | 95997.88 | 2021-03-12 19:35 | 435.2208 | 27 | 11 | 3.000596 | 1.635197 | 0.3627607 | 0 | 0.5857589 | 0 | 0.00749725 | 0 | 0 | 0 | 0 | 19.78962
12994 | 96012.89 | 2021-03-12 19:35 | 450.2277 | 27 | 11 | 3.000776 | 1.636501 | 0.3752691 | 0 | 0.6062189 | 0 | 0.005968173 | 0 | 0 | 0 | 0 | 20.01483
12995 | 96027.9 | 2021-03-12 19:35 | 465.2349 | 27 | 11 | 3.000596 | 1.637642 | 0.3877778 | 0 | 0.6266979 | 0 | 0.002986501 | 0 | 0 | 0 | 0 | 20.1649
12996 | 96042.9 | 2021-03-12 19:35 | 480.2419 | 27 | 11 | 3.000776 | 1.638783 | 0.4002862 | 0 | 0.6471941 | 0 | 0.001494364 | 0 | 0 | 0 | 0 | 20.38993
12997 | 96057.91 | 2021-03-12 19:36 | 495.2491 | 27 | 11 | 3.000776 | 1.640087 | 0.4127949 | 0 | 0.6677073 | 0 | 0 | 0 | 0 | 0 | 0 | 20.13445
12998 | 96072.92 | 2021-03-12 19:36 | 510.2562 | 27 | 11 | 3.000596 | 1.641554 | 0.4253035 | 0 | 0.6882381 | 0 | 0 | 0 | 0 | 0 | 0 | 20.01483
12999 | 96087.93 | 2021-03-12 19:36 | 525.2632 | 27 | 11 | 3.000596 | 1.643021 | 0.437812 | 0 | 0.7087872 | 0 | 0.001493726 | 0 | 0 | 0 | 0 | 20.13445
13000 | 96102.93 | 2021-03-12 19:36 | 540.2703 | 27 | 11 | 3.000596 | 1.644488 | 0.4503206 | 0 | 0.7293543 | 0 | 0.00149265 | 0 | 0 | 0 | 0 | 20.38993
13001 | 96117.94 | 2021-03-12 19:37 | 555.2774 | 27 | 11 | 3.000596 | 1.645955 | 0.4628292 | 0 | 0.7499394 | 0 | 0 | 0 | 0 | 0 | 0 | 19.9539
13002 | 96132.95 | 2021-03-12 19:37 | 570.2845 | 27 | 11 | 3.000776 | 1.647423 | 0.4753378 | 0 | 0.7705436 | 0 | 0 | 0 | 0 | 0 | 0 | 20.04309
13003 | 96147.95 | 2021-03-12 19:37 | 585.2915 | 27 | 11 | 3.000776 | 1.648727 | 0.4878464 | 0 | 0.7911651 | 0 | -0.0014928 | 0 | 0 | 0 | 0 | 19.84837
13004 | 96162.96 | 2021-03-12 19:37 | 600.2985 | 27 | 11 | 3.000596 | 1.650194 | 0.5003549 | 0 | 0.811805 | 0 | 0 | 0 | 0 | 0 | 0 | 20.02896
13005 | 96177.97 | 2021-03-12 19:38 | 615.3059 | 27 | 11 | 3.000776 | 1.651661 | 0.5128637 | 0 | 0.8324636 | 0 | -0.001489594 | 0 | 0 | 0 | 0 | 20.25405
13006 | 96192.98 | 2021-03-12 19:38 | 630.3128 | 27 | 11 | 3.000596 | 1.653128 | 0.5253721 | 0 | 0.8531401 | 0 | 0 | 0 | 0 | 0 | 0 | 20.26818
13007 | 96207.98 | 2021-03-12 19:38 | 645.3197 | 27 | 11 | 3.000596 | 1.654432 | 0.5378806 | 0 | 0.8738342 | 0 | -0.002611547 | 0 | 0 | 0 | 0 | 20.43448
13008 | 96222.99 | 2021-03-12 19:38 | 660.327 | 27 | 11 | 3.000415 | 1.655899 | 0.5503893 | 0 | 0.894547 | 0 | -0.002985258 | 0 | 0 | 0 | 0 | 20.11813
13009 | 96238 | 2021-03-12 19:39 | 675.3339 | 27 | 11 | 3.000596 | 1.657529 | 0.5628978 | 0 | 0.9152791 | 0 | -0.001492273 | 0 | 0 | 0 | 0 | 20.17903
13010 | 96253 | 2021-03-12 19:39 | 690.341 | 27 | 11 | 3.000596 | 1.658996 | 0.5754064 | 0 | 0.9360295 | 0 | -0.001492479 | 0 | 0 | 0 | 0 | 19.87883
13011 | 96268.01 | 2021-03-12 19:39 | 705.3488 | 27 | 11 | 3.000776 | 1.660463 | 0.5879156 | 0 | 0.956799 | 0 | -0.002965037 | 0 | 0 | 0 | 0 | 20.14858
13012 | 96283.02 | 2021-03-12 19:39 | 720.3553 | 27 | 11 | 3.000596 | 1.662093 | 0.6004237 | 0 | 0.9775854 | 0 | -0.001494579 | 0 | 0 | 0 | 0 | 19.7265
13013 | 96298.03 | 2021-03-12 19:40 | 735.3624 | 27 | 11 | 3.000776 | 1.66356 | 0.6129323 | 0 | 0.9983918 | 0 | -0.002985519 | 0 | 0 | 0 | 0 | 20.11813
13014 | 96313.03 | 2021-03-12 19:40 | 750.3694 | 27 | 11 | 3.000776 | 1.66519 | 0.625441 | 0 | 1.019216 | 0 | 0 | 0 | 0 | 0 | 0 | 19.90713
13015 | 96328.04 | 2021-03-12 19:40 | 765.3765 | 27 | 11 | 3.000596 | 1.666658 | 0.6379496 | 0 | 1.04006 | 0 | 0 | 0 | 0 | 0 | 0 | 20.25405
13016 | 96343.05 | 2021-03-12 19:40 | 780.3833 | 27 | 11 | 3.000596 | 1.668125 | 0.650458 | 0 | 1.060922 | 0 | -0.00447926 | 0 | 0 | 0 | 0 | 19.96804
13017 | 96358.05 | 2021-03-12 19:41 | 795.3906 | 27 | 11 | 3.000596 | 1.669592 | 0.6629668 | 0 | 1.081804 | 0 | -0.002987364 | 0 | 0 | 0 | 0 | 19.93758
13018 | 96373.06 | 2021-03-12 19:41 | 810.3975 | 27 | 11 | 3.000596 | 1.671222 | 0.6754751 | 0 | 1.102705 | 0 | -0.001494072 | 0 | 0 | 0 | 0 | 20.16272
13019 | 96388.07 | 2021-03-12 19:41 | 825.4045 | 27 | 11 | 3.000596 | 1.672689 | 0.6879836 | 0 | 1.123625 | 0 | -0.004478514 | 0 | 0 | 0 | 0 | 20.08769
13020 | 96403.07 | 2021-03-12 19:41 | 840.4119 | 27 | 11 | 3.000596 | 1.674319 | 0.7004924 | 0 | 1.144564 | 0 | -0.004477327 | 0 | 0 | 0 | 0 | 20.07139
13021 | 96418.08 | 2021-03-12 19:42 | 855.419 | 27 | 11 | 3.000596 | 1.676112 | 0.7130008 | 0 | 1.165522 | 0 | -0.002985349 | 0 | 0 | 0 | 0 | 19.83205
13022 | 96433.09 | 2021-03-12 19:42 | 870.4317 | 27 | 11 | 3.000776 | 1.677579 | 0.7255141 | 0 | 1.186509 | 0 | -0.004258153 | 0 | 0 | 0 | 0 | 19.80159
13023 | 96448.1 | 2021-03-12 19:42 | 885.4331 | 27 | 11 | 3.000596 | 1.679046 | 0.7380179 | 0 | 1.207498 | 0 | -0.002984848 | 0 | 0 | 0 | 0 | 20.02679
13024 | 96463.1 | 2021-03-12 19:42 | 900.44 | 27 | 11 | 3.000415 | 1.680513 | 0.7505262 | 0 | 1.228515 | 0 | -0.007465632 | 0 | 0 | 0 | 0 | 19.84621
13025 | 96478.11 | 2021-03-12 19:43 | 915.447 | 27 | 11 | 3.000776 | 1.682306 | 0.7630347 | 0 | 1.249551 | 0 | -0.004475689 | 0 | 0 | 0 | 0 | 20.22145
13026 | 96493.12 | 2021-03-12 19:43 | 930.4542 | 27 | 11 | 3.000776 | 1.683936 | 0.7755433 | 0 | 1.270608 | 0 | -0.01045161 | 0 | 0 | 0 | 0 | 20.22145
13027 | 96508.12 | 2021-03-12 19:43 | 945.4614 | 27 | 11 | 3.000776 | 1.68573 | 0.7880519 | 0 | 1.291685 | 0 | -0.01195134 | 0 | 0 | 0 | 0 | 19.87667
13028 | 96523.13 | 2021-03-12 19:43 | 960.4685 | 27 | 11 | 3.000776 | 1.687197 | 0.8005605 | 0 | 1.312782 | 0 | -0.01941532 | 0 | 0 | 0 | 0 | 19.92128
13029 | 96538.14 | 2021-03-12 19:44 | 975.4753 | 27 | 11 | 3.000596 | 1.688827 | 0.8130688 | 0 | 1.333898 | 0 | -0.01942704 | 0 | 0 | 0 | 0 | 20.25188
13030 | 96553.15 | 2021-03-12 19:44 | 990.4826 | 27 | 11 | 3.000596 | 1.690457 | 0.8255776 | 0 | 1.355036 | 0 | -0.02090091 | 0 | 0 | 0 | 0 | 20.10183
13031 | 96568.15 | 2021-03-12 19:44 | 1005.49 | 27 | 11 | 3.000776 | 1.69225 | 0.8380861 | 0 | 1.376192 | 0 | -0.0193607 | 0 | 0 | 0 | 0 | 19.87667
13032 | 96583.16 | 2021-03-12 19:44 | 1020.497 | 27 | 11 | 3.000776 | 1.69388 | 0.8505944 | 0 | 1.397368 | 0 | -0.01642427 | 0 | 0 | 0 | 0 | 20.10183
13033 | 96598.17 | 2021-03-12 19:45 | 1035.504 | 27 | 11 | 3.000596 | 1.69551 | 0.863103 | 0 | 1.418566 | 0 | -0.01791166 | 0 | 0 | 0 | 0 | 20.07139
13034 | 96613.17 | 2021-03-12 19:45 | 1050.511 | 27 | 11 | 3.000776 | 1.697303 | 0.8756116 | 0 | 1.439784 | 0 | -0.01495039 | 0 | 0 | 0 | 0 | 20.05724
13035 | 96628.18 | 2021-03-12 19:45 | 1065.518 | 27 | 11 | 3.000596 | 1.699096 | 0.8881202 | 0 | 1.461023 | 0 | -0.01044863 | 0 | 0 | 0 | 0 | 20.07139
13036 | 96643.19 | 2021-03-12 19:45 | 1080.525 | 27 | 11 | 3.000596 | 1.700889 | 0.9006288 | 0 | 1.482284 | 0 | -0.00895736 | 0 | 0 | 0 | 0 | 20.02679
13037 | 96658.2 | 2021-03-12 19:46 | 1095.532 | 27 | 11 | 3.000415 | 1.702682 | 0.9131373 | 0 | 1.503565 | 0 | -0.00746819 | 0 | 0 | 0 | 0 | 19.84621
13038 | 96673.2 | 2021-03-12 19:46 | 1110.539 | 27 | 11 | 3.000776 | 1.704638 | 0.9256458 | 0 | 1.524868 | 0 | -0.002979389 | 0 | 0 | 0 | 0 | 19.77113
13039 | 96688.21 | 2021-03-12 19:46 | 1125.546 | 27 | 11 | 3.000776 | 1.707736 | 0.9381544 | 0 | 1.546191 | 0 | 0.01193097 | 0 | 0 | 0 | 0 | 19.84621
13040 | 96703.22 | 2021-03-12 19:46 | 1140.553 | 27 | 11 | 3.000776 | 1.708877 | 0.9506629 | 0 | 1.567535 | 0 | 0.01194275 | 0 | 0 | 0 | 0 | 20.04095
13041 | 96718.22 | 2021-03-12 19:47 | 1155.56 | 27 | 11 | 3.000596 | 1.711811 | 0.9631715 | 0 | 1.588901 | 0 | 0.02538413 | 0 | 0 | 0 | 0 | 19.81575
13042 | 96733.23 | 2021-03-12 19:47 | 1170.568 | 27 | 11 | 3.000596 | 1.713278 | 0.9756801 | 0 | 1.610289 | 0 | 0.02539213 | 0 | 0 | 0 | 0 | 20.19102
13043 | 96748.24 | 2021-03-12 19:47 | 1185.575 | 27 | 11 | 3.000415 | 1.714908 | 0.9881886 | 0 | 1.631699 | 0 | 0.02687065 | 0 | 0 | 0 | 0 | 20.19102
13044 | 96763.24 | 2021-03-12 19:47 | 1200.581 | 27 | 11 | 3.000596 | 1.716538 | 1.000697 | 0 | 1.653131 | 0 | 0.0268972 | 0 | 0 | 0 | 0 | 19.96589
13045 | 96778.25 | 2021-03-12 19:48 | 1215.589 | 27 | 11 | 3.000596 | 1.718331 | 1.013206 | 0 | 1.674587 | 0 | 0.02831707 | 0 | 0 | 0 | 0 | 19.67974
13046 | 96793.26 | 2021-03-12 19:48 | 1230.596 | 27 | 11 | 3.000596 | 1.720124 | 1.025714 | 0 | 1.696064 | 0 | 0.02833749 | 0 | 0 | 0 | 0 | 19.89083
13047 | 96808.27 | 2021-03-12 19:48 | 1245.603 | 27 | 11 | 3.000596 | 1.721918 | 1.038222 | 0 | 1.717566 | 0 | 0.02838023 | 0 | 0 | 0 | 0 | 20.04095
13048 | 96823.27 | 2021-03-12 19:48 | 1260.61 | 27 | 11 | 3.000596 | 1.723384 | 1.050731 | 0 | 1.739093 | 0 | 0.02238773 | 0 | 0 | 0 | 0 | 19.81575
13049 | 96838.28 | 2021-03-12 19:49 | 1275.617 | 27 | 11 | 3.000415 | 1.725504 | 1.063239 | 0 | 1.760645 | 0 | 0.02388699 | 0 | 0 | 0 | 0 | 20.26603
13050 | 96853.29 | 2021-03-12 19:49 | 1290.624 | 27 | 11 | 3.000596 | 1.727134 | 1.075747 | 0 | 1.782224 | 0 | 0.01940904 | 0 | 0 | 0 | 0 | 20.13015
13051 | 96868.29 | 2021-03-12 19:49 | 1305.631 | 27 | 11 | 3.000596 | 1.728764 | 1.088256 | 0 | 1.803829 | 0 | 0.01791473 | 0 | 0 | 0 | 0 | 19.75483
13052 | 96883.3 | 2021-03-12 19:49 | 1320.638 | 27 | 11 | 3.000415 | 1.729905 | 1.100765 | 0 | 1.82546 | 0 | 0.01045214 | 0 | 0 | 0 | 0 | 20.26603
13053 | 96898.31 | 2021-03-12 19:50 | 1335.645 | 27 | 11 | 3.000415 | 1.731861 | 1.113273 | 0 | 1.847118 | 0 | 0.005981679 | 0 | 0 | 0 | 0 | 20.05511
13054 | 96913.32 | 2021-03-12 19:50 | 1350.652 | 27 | 11 | 3.000596 | 1.734143 | 1.125781 | 0 | 1.868804 | 0 | 0.007477809 | 0 | 0 | 0 | 0 | 20.08555
13055 | 96928.32 | 2021-03-12 19:50 | 1365.66 | 27 | 11 | 3.000596 | 1.73561 | 1.13829 | 0 | 1.890517 | 0 | 0.002984087 | 0 | 0 | 0 | 0 | 19.7102
13056 | 96943.33 | 2021-03-12 19:50 | 1380.667 | 27 | 11 | 3.000596 | 1.738381 | 1.150798 | 0 | 1.912257 | 0 | 0.004477718 | 0 | 0 | 0 | 0 | 20.05511
13057 | 96958.34 | 2021-03-12 19:51 | 1395.673 | 27 | 11 | 3.000596 | 1.740826 | 1.163306 | 0 | 1.934032 | 0 | 0.001493852 | 0 | 0 | 0 | 0 | 20.13015
13058 | 96973.34 | 2021-03-12 19:51 | 1410.681 | 27 | 11 | 3.000596 | 1.743109 | 1.175815 | 0 | 1.955839 | 0 | 0.002984518 | 0 | 0 | 0 | 0 | 20.05511
13059 | 96988.35 | 2021-03-12 19:51 | 1425.688 | 27 | 11 | 3.000596 | 1.745391 | 1.188324 | 0 | 1.977675 | 0 | -0.001493395 | 0 | 0 | 0 | 0 | 20.00841
13060 | 97003.36 | 2021-03-12 19:51 | 1440.695 | 27 | 11 | 3.000596 | 1.748162 | 1.200832 | 0 | 1.999545 | 0 | -0.00149294 | 0 | 0 | 0 | 0 | 19.81365
13061 | 97018.36 | 2021-03-12 19:52 | 1455.702 | 27 | 11 | 3.000596 | 1.750933 | 1.21334 | 0 | 2.021449 | 0 | -0.00149313 | 0 | 0 | 0 | 0 | 19.69392
13062 | 97033.38 | 2021-03-12 19:52 | 1470.717 | 27 | 11 | 3.000596 | 1.753704 | 1.225855 | 0 | 2.043399 | 0 | 0 | 0 | 0 | 0 | 0 | 20.02467
13063 | 97048.39 | 2021-03-12 19:52 | 1485.732 | 27 | 11 | 3.000596 | 1.756964 | 1.23837 | 0 | 2.065389 | 0 | -0.001490858 | 0 | 0 | 0 | 0 | 19.7832
13064 | 97063.4 | 2021-03-12 19:52 | 1500.739 | 27 | 11 | 3.000596 | 1.759898 | 1.250878 | 0 | 2.087408 | 0 | -0.001494871 | 0 | 0 | 0 | 0 | 19.85828
13065 | 97078.41 | 2021-03-12 19:53 | 1515.746 | 27 | 11 | 3.000596 | 1.762996 | 1.263387 | 0 | 2.109464 | 0 | -0.002981896 | 0 | 0 | 0 | 0 | 19.7832
13066 | 97091.22 | 2021-03-12 19:53 | 1528.553 | 27 | 11 | 3.000776 | 1.773102 | 1.274062 | 0 | 2.12832 | 0 | 0.06124105 | 0 | 0 | 0 | 0 | 19.81365
13067 | 97106.22 | 2021-03-12 19:53 | 1543.56 | 27 | 11 | 3.000596 | 1.775384 | 1.28657 | 0 | 2.150451 | 0 | 0.05529693 | 0 | 0 | 0 | 0 | 19.55788
13068 | 97121.23 | 2021-03-12 19:53 | 1558.568 | 27 | 11 | 3.000596 | 1.77897 | 1.299079 | 0 | 2.172627 | 0 | 0.0537505 | 0 | 0 | 0 | 0 | 19.69392
13069 | 97136.27 | 2021-03-12 19:54 | 1573.606 | 27 | 11 | 3.000596 | 1.782883 | 1.311613 | 0 | 2.194897 | 0 | 0.05076588 | 0 | 0 | 0 | 0 | 19.48275
13070 | 97151.28 | 2021-03-12 19:54 | 1588.613 | 27 | 11 | 3.000596 | 1.786958 | 1.324122 | 0 | 2.217172 | 0 | 0.0492351 | 0 | 0 | 0 | 0 | 19.93335
13071 | 97166.28 | 2021-03-12 19:54 | 1603.62 | 27 | 11 | 3.000596 | 1.790707 | 1.33663 | 0 | 2.239502 | 0 | 0.04935276 | 0 | 0 | 0 | 0 | 20.15849
13072 | 97181.29 | 2021-03-12 19:54 | 1618.627 | 27 | 11 | 3.000776 | 1.793967 | 1.349138 | 0 | 2.261879 | 0 | 0.0462441 | 0 | 0 | 0 | 0 | 20.00841
13073 | 97196.3 | 2021-03-12 19:55 | 1633.634 | 27 | 11 | 3.000596 | 1.798368 | 1.361634 | 0 | 2.284287 | 0 | 0.04329355 | 0 | 0 | 0 | 0 | 19.48275
13074 | 97211.3 | 2021-03-12 19:55 | 1648.641 | 27 | 11 | 3.000596 | 1.802607 | 1.374156 | 0 | 2.306804 | 0 | 0.03889782 | 0 | 0 | 0 | 0 | 19.633
13075 | 97226.31 | 2021-03-12 19:55 | 1663.648 | 27 | 11 | 3.000596 | 1.806356 | 1.386664 | 0 | 2.329359 | 0 | 0.02687047 | 0 | 0 | 0 | 0 | 20.15849
13076 | 97241.32 | 2021-03-12 19:55 | 1678.655 | 27 | 11 | 3.000596 | 1.809942 | 1.399172 | 0 | 2.351974 | 0 | 0.01642918 | 0 | 0 | 0 | 0 | 20.4585
13077 | 97249.82 | 2021-03-12 19:55 | 1687.157 | 27 | 11 | 3.000776 | 1.820212 | 1.406258 | 0 | 2.364816 | 0 | 0.05374833 | 0 | 0 | 0 | 0 | 20.30852
13078 | 97264.83 | 2021-03-12 19:56 | 1702.164 | 27 | 11 | 3.000415 | 1.825754 | 1.418767 | 0 | 2.38754 | 0 | 0.0731138 | 0 | 0 | 0 | 0 | 20.23351
13079 | 97279.83 | 2021-03-12 19:56 | 1717.171 | 27 | 11 | 3.000596 | 1.831622 | 1.431275 | 0 | 2.410342 | 0 | 0.06720713 | 0 | 0 | 0 | 0 | 19.55788
13080 | 97294.84 | 2021-03-12 19:56 | 1732.178 | 27 | 11 | 3.000596 | 1.838306 | 1.443784 | 0 | 2.433227 | 0 | 0.07174104 | 0 | 0 | 0 | 0 | 19.55788
13081 | 97309.85 | 2021-03-12 19:56 | 1747.186 | 27 | 11 | 3.000776 | 1.844989 | 1.456293 | 0 | 2.456195 | 0 | 0.06869069 | 0 | 0 | 0 | 0 | 19.48275
13082 | 97323.7 | 2021-03-12 19:57 | 1761.038 | 27 | 11 | 3.000596 | 1.855258 | 1.467839 | 0 | 2.477484 | 0 | 0.08431099 | 0 | 0 | 0 | 0 | 20.23351
13083 | 97338.71 | 2021-03-12 19:57 | 1776.045 | 27 | 11 | 3.000596 | 1.865039 | 1.480347 | 0 | 2.50066 | 0 | 0.08871806 | 0 | 0 | 0 | 0 | 20.38352
13084 | 97339.1 | 2021-03-12 19:57 | 1776.435 | 27 | 11 | 3.000596 | 1.854932 | 1.480672 | 0 | 2.501263 | 0 | -0.008131133 | 0 | 0 | 0 | 0 | 20.38352
13085 | 97339.32 | 2021-03-12 19:57 | 1776.653 | 27 | 11 | 3.000596 | 1.865691 | 1.480854 | 0 | 2.501602 | 0 | 0.08806938 | 0 | 0 | 0 | 0 | 20.30852
13086 | 97339.64 | 2021-03-12 19:57 | 1776.981 | 27 | 11 | 3.000596 | 1.855422 | 1.481127 | 0 | 2.502109 | 0 | -0.01045367 | 0 | 0 | 0 | 0 | 20.2781
13087 | 97339.92 | 2021-03-12 19:57 | 1777.262 | 27 | 11 | 3.000596 | 1.86618 | 1.481361 | 0 | 2.502544 | 0 | 0.08806385 | 0 | 0 | 0 | 0 | 20.38352
13088 | 97340.21 | 2021-03-12 19:57 | 1777.543 | 27 | 11 | 3.000415 | 1.856073 | 1.481595 | 0 | 2.502979 | 0 | -0.01194115 | 0 | 0 | 0 | 0 | 20.30852
13089 | 97341.11 | 2021-03-12 19:57 | 1778.448 | 27 | 11 | 3.000596 | 1.866669 | 1.48235 | 0 | 2.504381 | 0 | 0.09106822 | 0 | 0 | 0 | 0 | 20.38352
13090 | 97341.42 | 2021-03-12 19:57 | 1778.76 | 27 | 11 | 3.000596 | 1.856563 | 1.48261 | 0 | 2.504865 | 0 | -0.01194046 | 0 | 0 | 0 | 0 | 20.30852
13091 | 97341.73 | 2021-03-12 19:57 | 1779.067 | 27 | 11 | 3.000596 | 1.866995 | 1.482866 | 0 | 2.505341 | 0 | 0.07322436 | 0 | 0 | 0 | 0 | 20.2781
13092 | 97342.03 | 2021-03-12 19:57 | 1779.368 | 27 | 11 | 3.000596 | 1.856889 | 1.483117 | 0 | 2.505808 | 0 | -0.01343361 | 0 | 0 | 0 | 0 | 20.30852
13093 | 97342.33 | 2021-03-12 19:57 | 1779.665 | 27 | 11 | 3.000415 | 1.867647 | 1.483364 | 0 | 2.506267 | 0 | 0.08805844 | 0 | 0 | 0 | 0 | 20.08346
13094 | 97342.64 | 2021-03-12 19:57 | 1779.977 | 27 | 11 | 3.000596 | 1.857378 | 1.483624 | 0 | 2.506751 | 0 | -0.01045832 | 0 | 0 | 0 | 0 | 20.15849
13095 | 97343.51 | 2021-03-12 19:57 | 1780.85 | 27 | 11 | 3.000415 | 1.867484 | 1.484352 | 0 | 2.508105 | 0 | 0.08359776 | 0 | 0 | 0 | 0 | 20.00841
13096 | 97357.33 | 2021-03-12 19:57 | 1794.672 | 27 | 11 | 3.000415 | 1.877591 | 1.495872 | 0 | 2.52959 | 0 | 0.09405679 | 0 | 0 | 0 | 0 | 20.30852
13097 | 97357.62 | 2021-03-12 19:57 | 1794.952 | 27 | 11 | 3.000596 | 1.867321 | 1.496106 | 0 | 2.530028 | 0 | -0.01343519 | 0 | 0 | 0 | 0 | 19.90291
13098 | 97357.94 | 2021-03-12 19:57 | 1795.28 | 27 | 11 | 3.000596 | 1.878243 | 1.496379 | 0 | 2.530538 | 0 | 0.09255837 | 0 | 0 | 0 | 0 | 20.20309
13099 | 97358.19 | 2021-03-12 19:57 | 1795.53 | 27 | 11 | 3.000596 | 1.868136 | 1.496588 | 0 | 2.530928 | 0 | -0.01338107 | 0 | 0 | 0 | 0 | 20.00841
13100 | 97358.55 | 2021-03-12 19:57 | 1795.888 | 27 | 11 | 3.000776 | 1.878732 | 1.496886 | 0 | 2.531487 | 0 | 0.09256303 | 0 | 0 | 0 | 0 | 20.15849
13101 | 97358.8 | 2021-03-12 19:57 | 1796.138 | 27 | 11 | 3.000596 | 1.868462 | 1.497095 | 0 | 2.531876 | 0 | -0.0164142 | 0 | 0 | 0 | 0 | 19.85828
13102 | 97359.16 | 2021-03-12 19:57 | 1796.497 | 27 | 11 | 3.000776 | 1.879384 | 1.497393 | 0 | 2.532435 | 0 | 0.09271898 | 0 | 0 | 0 | 0 | 20.08346
13103 | 97359.38 | 2021-03-12 19:57 | 1796.715 | 27 | 11 | 3.000596 | 1.869277 | 1.497576 | 0 | 2.532776 | 0 | -0.01493021 | 0 | 0 | 0 | 0 | 20.00841
13104 | 97359.74 | 2021-03-12 19:57 | 1797.074 | 27 | 11 | 3.000596 | 1.879384 | 1.497875 | 0 | 2.533335 | 0 | 0.09406216 | 0 | 0 | 0 | 0 | 20.05302
13105 | 97360.02 | 2021-03-12 19:57 | 1797.355 | 27 | 11 | 3.000776 | 1.869277 | 1.498109 | 0 | 2.533774 | 0 | -0.01492826 | 0 | 0 | 0 | 0 | 20.23351
13106 | 97360.35 | 2021-03-12 19:57 | 1797.682 | 27 | 11 | 3.000776 | 1.880199 | 1.498382 | 0 | 2.534284 | 0 | 0.09554911 | 0 | 0 | 0 | 0 | 20.30852
13107 | 97360.37 | 2021-03-12 19:57 | 0.03113759 | 28 | 11 | 0 | 1.597542 | 1.498382 | 0 | 2.534284 | 0 | -2.793967 | 0 | 0 | 0 | 0 | 20.20309
13108 | 97360.86 | 2021-03-12 19:57 | 0.5144924 | 28 | 11 | 0 | 1.586946 | 1.498382 | 0 | 2.534284 | 0 | -0.02539385 | 0 | 0 | 0 | 0 | 20.2781
13109 | 97361.87 | 2021-03-12 19:57 | 1.528759 | 28 | 11 | 0 | 1.57684 | 1.498382 | 0 | 2.534284 | 0 | -0.01493382 | 0 | 0 | 0 | 0 | 20.00841
13110 | 97363.15 | 2021-03-12 19:57 | 2.80797 | 28 | 11 | 0 | 1.566733 | 1.498382 | 0 | 2.534284 | 0 | -0.01044772 | 0 | 0 | 0 | 0 | 20.08346
13111 | 97365.24 | 2021-03-12 19:57 | 4.898169 | 28 | 11 | 0 | 1.556627 | 1.498382 | 0 | 2.534284 | 0 | -0.004685511 | 0 | 0 | 0 | 0 | 20.00841
13112 | 97369.3 | 2021-03-12 19:57 | 8.954303 | 28 | 11 | 0 | 1.54652 | 1.498382 | 0 | 2.534284 | 0 | -0.002983586 | 0 | 0 | 0 | 0 | 20.20309
13113 | 97374.3 | 2021-03-12 19:57 | 13.96157 | 28 | 11 | 0 | 1.54489 | 1.498382 | 0 | 2.534284 | 0 | 0 | 0 | 0 | 0 | 0 | 20.20309
13114 | 97379.31 | 2021-03-12 19:58 | 18.96913 | 28 | 11 | 0 | 1.545542 | 1.498382 | 0 | 2.534284 | 0 | 0 | 0 | 0 | 0 | 0 | 19.97797
13115 | 97384.32 | 2021-03-12 19:58 | 23.97704 | 28 | 11 | 0 | 1.546683 | 1.498382 | 0 | 2.534284 | 0 | 0 | 0 | 0 | 0 | 0 | 19.93335
13116 | 97389.33 | 2021-03-12 19:58 | 28.98455 | 28 | 11 | 0 | 1.547824 | 1.498382 | 0 | 2.534284 | 0 | 0 | 0 | 0 | 0 | 0 | 19.67765
13117 | 97394.33 | 2021-03-12 19:58 | 33.9921 | 28 | 11 | 0 | 1.548965 | 1.498382 | 0 | 2.534284 | 0 | -0.00149265 | 0 | 0 | 0 | 0 | 19.52742
13118 | 97399.34 | 2021-03-12 19:58 | 38.99967 | 28 | 11 | 0 | 1.550106 | 1.498382 | 0 | 2.534284 | 0 | 0 | 0 | 0 | 0 | 0 | 19.70811
13119 | 97404.35 | 2021-03-12 19:58 | 44.00728 | 28 | 11 | 0 | 1.55141 | 1.498382 | 0 | 2.534284 | 0 | 0 | 0 | 0 | 0 | 0 | 19.90291
13120 | 97409.36 | 2021-03-12 19:58 | 49.01467 | 28 | 11 | 0 | 1.552714 | 1.498382 | 0 | 2.534284 | 0 | 0 | 0 | 0 | 0 | 0 | 19.70811
13121 | 97414.36 | 2021-03-12 19:58 | 54.02233 | 28 | 11 | 0 | 1.553856 | 1.498382 | 0 | 2.534284 | 0 | 0.001492685 | 0 | 0 | 0 | 0 | 19.7832
13122 | 97419.37 | 2021-03-12 19:58 | 59.02961 | 28 | 11 | 0 | 1.554834 | 1.498382 | 0 | 2.534284 | 0 | 0 | 0 | 0 | 0 | 0 | 20.05302
13123 | 97420.35 | 2021-03-12 19:58 | 60.01271 | 28 | 11 | 0 | 1.55516 | 1.498382 | 0 | 2.534284 | 0 | 0 | 0 | 0 | 0 | 0 | 19.85828
13124 | 97420.37 | 2021-03-12 19:58 | 0.01665967 | 29 | 11 | -2.999275 | 1.319938 | 1.498382 | 1.387887e-05 | 2.534284 | 1.83498e-05 | -0.04401326 | 0 | 0 | 0 | 0 | 19.633
13125 | 97420.54 | 2021-03-12 19:58 | 0.1871804 | 29 | 11 | -2.999456 | 1.30755 | 1.498382 | 0.0001559487 | 2.534284 | 0.0002050491 | -0.06576867 | 0 | 0 | 0 | 0 | 19.93335
13126 | 97420.67 | 2021-03-12 19:58 | 0.3119958 | 29 | 11 | -2.999275 | 1.294998 | 1.498382 | 0.0002599391 | 2.534284 | 0.0003404867 | -0.1149396 | 0 | 0 | 0 | 0 | 19.70811
13127 | 97420.76 | 2021-03-12 19:58 | 0.4055292 | 29 | 11 | -2.999456 | 1.283261 | 1.498382 | 0.0003378652 | 2.534284 | 0.0004409817 | -0.1388828 | 0 | 0 | 0 | 0 | 19.70811
13128 | 97421.34 | 2021-03-12 19:58 | 0.9827681 | 29 | 11 | -2.999456 | 1.272666 | 1.498382 | 0.0008188018 | 2.534284 | 0.001055515 | -0.02837136 | 0 | 0 | 0 | 0 | 19.82784
13129 | 97422.62 | 2021-03-12 19:58 | 2.261957 | 29 | 11 | -2.999456 | 1.262559 | 1.498382 | 0.001884573 | 2.534284 | 0.00240787 | -0.02388819 | 0 | 0 | 0 | 0 | 19.7832
13130 | 97424.41 | 2021-03-12 19:58 | 4.055781 | 29 | 11 | -2.999275 | 1.252127 | 1.498382 | 0.003379126 | 2.534284 | 0.004289452 | -0.02538235 | 0 | 0 | 0 | 0 | 19.93335
13131 | 97426.81 | 2021-03-12 19:58 | 6.458317 | 29 | 11 | -2.999637 | 1.241857 | 1.498382 | 0.005380858 | 2.534284 | 0.006788823 | -0.02388469 | 0 | 0 | 0 | 0 | 19.7832
13132 | 97430.39 | 2021-03-12 19:58 | 10.03067 | 29 | 11 | -2.999275 | 1.231425 | 1.498382 | 0.008357244 | 2.534284 | 0.01047308 | -0.0208871 | 0 | 0 | 0 | 0 | 19.93335
13133 | 97445.39 | 2021-03-12 19:59 | 25.03752 | 29 | 11 | -2.999275 | 1.228001 | 1.498382 | 0.02086061 | 2.534284 | 0.02582294 | -0.01492039 | 0 | 0 | 0 | 0 | 19.90291
13134 | 97460.4 | 2021-03-12 19:59 | 40.04483 | 29 | 11 | -2.999456 | 1.234033 | 1.498382 | 0.03336432 | 2.534284 | 0.04123229 | -0.01194191 | 0 | 0 | 0 | 0 | 19.90291
13135 | 97475.41 | 2021-03-12 19:59 | 55.05162 | 29 | 11 | -2.999275 | 1.235826 | 1.498382 | 0.04586762 | 2.534284 | 0.05668405 | -0.01194543 | 0 | 0 | 0 | 0 | 19.97797
13136 | 97490.41 | 2021-03-12 19:59 | 70.05873 | 29 | 11 | -2.999275 | 1.235337 | 1.498382 | 0.05837116 | 2.534284 | 0.07214061 | -0.01045832 | 0 | 0 | 0 | 0 | 19.67765
13137 | 97505.42 | 2021-03-12 20:00 | 85.06608 | 29 | 11 | -2.999456 | 1.234685 | 1.498382 | 0.07087491 | 2.534284 | 0.08758459 | -0.005970958 | 0 | 0 | 0 | 0 | 19.70811
13138 | 97520.43 | 2021-03-12 20:00 | 100.0732 | 29 | 11 | -2.999275 | 1.233707 | 1.498382 | 0.08337843 | 2.534284 | 0.1030144 | -0.002985118 | 0 | 0 | 0 | 0 | 20.20309
13139 | 97535.43 | 2021-03-12 20:00 | 115.0801 | 29 | 11 | -2.999275 | 1.232729 | 1.498382 | 0.09588183 | 2.534284 | 0.1184295 | -0.001494228 | 0 | 0 | 0 | 0 | 20.30852
13140 | 97550.44 | 2021-03-12 20:00 | 130.0871 | 29 | 11 | -2.999456 | 1.230121 | 1.498382 | 0.1083853 | 2.534284 | 0.1338208 | -0.0044759 | 0 | 0 | 0 | 0 | 19.93335
13141 | 97565.45 | 2021-03-12 20:01 | 145.0942 | 29 | 11 | -2.999456 | 1.227512 | 1.498382 | 0.1208889 | 2.534284 | 0.1491802 | -0.004474503 | 0 | 0 | 0 | 0 | 19.90291
13142 | 97580.46 | 2021-03-12 20:01 | 160.1012 | 29 | 11 | -2.999637 | 1.22523 | 1.498382 | 0.1333923 | 2.534284 | 0.1645073 | -0.00149332 | 0 | 0 | 0 | 0 | 20.05302
13143 | 97595.46 | 2021-03-12 20:01 | 175.1083 | 29 | 11 | -2.999637 | 1.2236 | 1.498382 | 0.1458958 | 2.534284 | 0.1798107 | -0.002983736 | 0 | 0 | 0 | 0 | 20.20309
13144 | 97610.47 | 2021-03-12 20:01 | 190.1157 | 29 | 11 | -2.999637 | 1.222459 | 1.498382 | 0.1583997 | 2.534284 | 0.1950961 | 0 | 0 | 0 | 0 | 0 | 20.05302
13145 | 97625.48 | 2021-03-12 20:02 | 205.1224 | 29 | 11 | -2.999456 | 1.221318 | 1.498382 | 0.1709029 | 2.534284 | 0.2103657 | 0 | 0 | 0 | 0 | 0 | 20.20309
13146 | 97640.48 | 2021-03-12 20:02 | 220.1299 | 29 | 11 | -2.999456 | 1.220177 | 1.498382 | 0.1834068 | 2.534284 | 0.2256227 | 0 | 0 | 0 | 0 | 0 | 19.82784
13147 | 97655.49 | 2021-03-12 20:02 | 235.1366 | 29 | 11 | -2.999456 | 1.219199 | 1.498382 | 0.19591 | 2.534284 | 0.2408652 | 0.001493195 | 0 | 0 | 0 | 0 | 20.20309
13148 | 97670.5 | 2021-03-12 20:02 | 250.1439 | 29 | 11 | -2.999456 | 1.217569 | 1.498382 | 0.2084138 | 2.534284 | 0.2560909 | 0 | 0 | 0 | 0 | 0 | 20.12806
13149 | 97685.51 | 2021-03-12 20:03 | 265.151 | 29 | 11 | -2.999456 | 1.215939 | 1.498382 | 0.2209174 | 2.534284 | 0.2712965 | 0.001492554 | 0 | 0 | 0 | 0 | 19.67765
13150 | 97700.51 | 2021-03-12 20:03 | 280.1581 | 29 | 11 | -2.999456 | 1.213983 | 1.498382 | 0.2334209 | 2.534284 | 0.2864793 | 0 | 0 | 0 | 0 | 0 | 20.35311
13151 | 97715.52 | 2021-03-12 20:03 | 295.1676 | 29 | 11 | -2.999456 | 1.21219 | 1.498382 | 0.2459265 | 2.534284 | 0.3016408 | 0.001455866 | 0 | 0 | 0 | 0 | 20.20309
13152 | 97730.53 | 2021-03-12 20:03 | 310.1722 | 29 | 11 | -2.999456 | 1.210559 | 1.498382 | 0.258428 | 2.534284 | 0.3167749 | 0.004472104 | 0 | 0 | 0 | 0 | 20.2781
13153 | 97745.53 | 2021-03-12 20:04 | 325.1792 | 29 | 11 | -2.999275 | 1.209255 | 1.498382 | 0.2709314 | 2.534284 | 0.331893 | 0.002982095 | 0 | 0 | 0 | 0 | 20.2781
13154 | 97760.54 | 2021-03-12 20:04 | 340.1864 | 29 | 11 | -2.999456 | 1.207788 | 1.498382 | 0.283435 | 2.534284 | 0.3469948 | 0.002985479 | 0 | 0 | 0 | 0 | 20.05302
13155 | 97775.55 | 2021-03-12 20:04 | 355.1934 | 29 | 11 | -2.999456 | 1.206647 | 1.498382 | 0.2959386 | 2.534284 | 0.36208 | 0.004478424 | 0 | 0 | 0 | 0 | 20.05302
13156 | 97790.56 | 2021-03-12 20:04 | 370.2007 | 29 | 11 | -2.999456 | 1.205017 | 1.498382 | 0.3084423 | 2.534284 | 0.3771494 | 0.001491223 | 0 | 0 | 0 | 0 | 19.97797
13157 | 97805.56 | 2021-03-12 20:05 | 385.2073 | 29 | 11 | -2.999456 | 1.20355 | 1.498382 | 0.3209454 | 2.534284 | 0.3921999 | 0.002989543 | 0 | 0 | 0 | 0 | 19.87247
13158 | 97820.57 | 2021-03-12 20:05 | 400.2147 | 29 | 11 | -2.999456 | 1.20192 | 1.498382 | 0.3334492 | 2.534284 | 0.4072318 | 0.002985599 | 0 | 0 | 0 | 0 | 19.90291
13159 | 97835.58 | 2021-03-12 20:05 | 415.2216 | 29 | 11 | -2.999456 | 1.20029 | 1.498382 | 0.3459526 | 2.534284 | 0.4222427 | 0.002993003 | 0 | 0 | 0 | 0 | 20.2781
13160 | 97850.58 | 2021-03-12 20:05 | 430.2288 | 29 | 11 | -2.999275 | 1.19866 | 1.498382 | 0.3584563 | 2.534284 | 0.4372326 | 0.004483406 | 0 | 0 | 0 | 0 | 20.05302
13161 | 97865.59 | 2021-03-12 20:06 | 445.236 | 29 | 11 | -2.999456 | 1.196867 | 1.498382 | 0.3709599 | 2.534284 | 0.4522024 | 0.002981566 | 0 | 0 | 0 | 0 | 19.97797
13162 | 97880.6 | 2021-03-12 20:06 | 460.243 | 29 | 11 | -2.999456 | 1.1954 | 1.498382 | 0.3834634 | 2.534284 | 0.4671523 | 0.002985028 | 0 | 0 | 0 | 0 | 19.97797
13163 | 97895.6 | 2021-03-12 20:06 | 475.25 | 29 | 11 | -2.999456 | 1.193933 | 1.498382 | 0.3959669 | 2.534284 | 0.482083 | 0.004473468 | 0 | 0 | 0 | 0 | 19.82784
13164 | 97910.61 | 2021-03-12 20:06 | 490.2571 | 29 | 11 | -2.999456 | 1.192466 | 1.498382 | 0.4084706 | 2.534284 | 0.4969961 | 0.0029859 | 0 | 0 | 0 | 0 | 19.79739
13165 | 97925.62 | 2021-03-12 20:07 | 505.2642 | 29 | 11 | -2.999456 | 1.190998 | 1.498382 | 0.4209742 | 2.534284 | 0.5118909 | 0.005973023 | 0 | 0 | 0 | 0 | 20.09764
13166 | 97940.63 | 2021-03-12 20:07 | 520.2714 | 29 | 11 | -2.999456 | 1.189368 | 1.498382 | 0.4334779 | 2.534284 | 0.5267664 | 0.005962492 | 0 | 0 | 0 | 0 | 20.05302
13167 | 97955.63 | 2021-03-12 20:07 | 535.2784 | 29 | 11 | -2.999456 | 1.187575 | 1.498382 | 0.4459813 | 2.534284 | 0.541622 | 0.004476966 | 0 | 0 | 0 | 0 | 20.2781
13168 | 97970.64 | 2021-03-12 20:07 | 550.2854 | 29 | 11 | -2.999456 | 1.186108 | 1.498382 | 0.4584848 | 2.534284 | 0.5564575 | 0.005969105 | 0 | 0 | 0 | 0 | 20.20309
13169 | 97985.65 | 2021-03-12 20:08 | 565.2925 | 29 | 11 | -2.999456 | 1.184315 | 1.498382 | 0.4709883 | 2.534284 | 0.5712722 | 0.005964451 | 0 | 0 | 0 | 0 | 20.05302
13170 | 98000.65 | 2021-03-12 20:08 | 580.2996 | 29 | 11 | -2.999456 | 1.182522 | 1.498382 | 0.4834919 | 2.534284 | 0.5860667 | 0.007475723 | 0 | 0 | 0 | 0 | 19.75275
13171 | 98015.66 | 2021-03-12 20:08 | 595.3068 | 29 | 11 | -2.999456 | 1.180892 | 1.498382 | 0.4959956 | 2.534284 | 0.6008403 | 0.008941449 | 0 | 0 | 0 | 0 | 20.12806
13172 | 98030.67 | 2021-03-12 20:08 | 610.3138 | 29 | 11 | -2.999456 | 1.179425 | 1.498382 | 0.5084991 | 2.534284 | 0.6155934 | 0.01044344 | 0 | 0 | 0 | 0 | 20.20309
13173 | 98045.68 | 2021-03-12 20:09 | 625.3206 | 29 | 11 | -2.999456 | 1.177469 | 1.498382 | 0.5210024 | 2.534284 | 0.6303264 | 0.007465306 | 0 | 0 | 0 | 0 | 20.20309
13174 | 98060.68 | 2021-03-12 20:09 | 640.3279 | 29 | 11 | -2.999275 | 1.175839 | 1.498382 | 0.5335062 | 2.534284 | 0.6450399 | 0.01343491 | 0 | 0 | 0 | 0 | 20.05302
13175 | 98075.69 | 2021-03-12 20:09 | 655.335 | 29 | 11 | -2.999456 | 1.174209 | 1.498382 | 0.5460097 | 2.534284 | 0.6597322 | 0.01492956 | 0 | 0 | 0 | 0 | 19.82784
13176 | 98090.7 | 2021-03-12 20:09 | 670.3422 | 29 | 11 | -2.999456 | 1.172578 | 1.498382 | 0.5585134 | 2.534284 | 0.6744041 | 0.01788057 | 0 | 0 | 0 | 0 | 20.12806
13177 | 98105.7 | 2021-03-12 20:10 | 685.3491 | 29 | 11 | -2.999456 | 1.170622 | 1.498382 | 0.5710169 | 2.534284 | 0.6890545 | 0.01492856 | 0 | 0 | 0 | 0 | 19.97797
13178 | 98120.71 | 2021-03-12 20:10 | 700.3564 | 29 | 11 | -2.999456 | 1.168503 | 1.498382 | 0.5835206 | 2.534284 | 0.7036827 | 0.0104384 | 0 | 0 | 0 | 0 | 19.49695
13179 | 98135.72 | 2021-03-12 20:10 | 715.3631 | 29 | 11 | -2.999456 | 1.166873 | 1.498382 | 0.5960237 | 2.534284 | 0.7182874 | 0.01342684 | 0 | 0 | 0 | 0 | 19.79739
13180 | 98150.72 | 2021-03-12 20:10 | 730.3703 | 29 | 11 | -2.999456 | 1.164917 | 1.498382 | 0.6085273 | 2.534284 | 0.7328703 | 0.00895216 | 0 | 0 | 0 | 0 | 20.05302
13181 | 98165.73 | 2021-03-12 20:11 | 745.3776 | 29 | 11 | -2.999456 | 1.162961 | 1.498382 | 0.6210309 | 2.534284 | 0.7474317 | 0.005963951 | 0 | 0 | 0 | 0 | 20.2781
13182 | 98180.74 | 2021-03-12 20:11 | 760.3843 | 29 | 11 | -2.999275 | 1.160842 | 1.498382 | 0.6335341 | 2.534284 | 0.7619707 | 0 | 0 | 0 | 0 | 0 | 20.2781
13183 | 98195.75 | 2021-03-12 20:11 | 775.3913 | 29 | 11 | -2.999456 | 1.159049 | 1.498382 | 0.6460375 | 2.534284 | 0.7764872 | 0 | 0 | 0 | 0 | 0 | 20.20309
13184 | 98210.75 | 2021-03-12 20:11 | 790.3987 | 29 | 11 | -2.999275 | 1.15693 | 1.498382 | 0.6585413 | 2.534284 | 0.7909808 | -0.002984327 | 0 | 0 | 0 | 0 | 19.97797
13185 | 98225.76 | 2021-03-12 20:12 | 805.4054 | 29 | 11 | -2.999275 | 1.154647 | 1.498382 | 0.6710445 | 2.534284 | 0.8054505 | -0.01046162 | 0 | 0 | 0 | 0 | 20.2781
13186 | 98240.77 | 2021-03-12 20:12 | 820.4129 | 29 | 11 | -2.999456 | 1.152365 | 1.498382 | 0.6835484 | 2.534284 | 0.8198976 | -0.01639813 | 0 | 0 | 0 | 0 | 19.90291
13187 | 98255.77 | 2021-03-12 20:12 | 835.4199 | 29 | 11 | -2.999456 | 1.150246 | 1.498382 | 0.6960518 | 2.534284 | 0.8343203 | -0.01940415 | 0 | 0 | 0 | 0 | 19.85624
13188 | 98270.78 | 2021-03-12 20:12 | 850.4269 | 29 | 11 | -2.999275 | 1.148616 | 1.498382 | 0.7085553 | 2.534284 | 0.848718 | -0.0193559 | 0 | 0 | 0 | 0 | 19.97797
13189 | 98285.79 | 2021-03-12 20:13 | 865.4338 | 29 | 11 | -2.999456 | 1.146823 | 1.498382 | 0.7210586 | 2.534284 | 0.8630912 | -0.02091713 | 0 | 0 | 0 | 0 | 19.84203
13190 | 98300.8 | 2021-03-12 20:13 | 880.4411 | 29 | 11 | -2.999456 | 1.145193 | 1.498382 | 0.7335623 | 2.534284 | 0.8774406 | -0.01791665 | 0 | 0 | 0 | 0 | 19.85624
13191 | 98315.8 | 2021-03-12 20:13 | 895.4483 | 29 | 11 | -2.999275 | 1.143074 | 1.498382 | 0.746066 | 2.534284 | 0.8917643 | -0.02086868 | 0 | 0 | 0 | 0 | 19.76493
13192 | 98330.81 | 2021-03-12 20:13 | 910.4553 | 29 | 11 | -2.999456 | 1.141118 | 1.498382 | 0.7585694 | 2.534284 | 0.9060621 | -0.02174752 | 0 | 0 | 0 | 0 | 19.7223
13193 | 98345.82 | 2021-03-12 20:14 | 925.462 | 29 | 11 | -2.999456 | 1.139325 | 1.498382 | 0.7710727 | 2.534284 | 0.9203347 | -0.01940845 | 0 | 0 | 0 | 0 | 20.05302
13194 | 98360.82 | 2021-03-12 20:14 | 940.4694 | 29 | 11 | -2.999456 | 1.137532 | 1.498382 | 0.7835764 | 2.534284 | 0.9345802 | -0.01493367 | 0 | 0 | 0 | 0 | 20.12806
13195 | 98375.83 | 2021-03-12 20:14 | 955.4763 | 29 | 11 | -2.999275 | 1.135412 | 1.498382 | 0.7960799 | 2.534284 | 0.9487992 | -0.01342992 | 0 | 0 | 0 | 0 | 20.06721
13196 | 98390.84 | 2021-03-12 20:14 | 970.4834 | 29 | 11 | -2.999456 | 1.133456 | 1.498382 | 0.8085834 | 2.534284 | 0.9629908 | -0.01175319 | 0 | 0 | 0 | 0 | 20.05099
13197 | 98405.85 | 2021-03-12 20:15 | 985.4906 | 29 | 11 | -2.999456 | 1.1315 | 1.498382 | 0.8210871 | 2.534284 | 0.9771539 | -0.01044877 | 0 | 0 | 0 | 0 | 20.05302
13198 | 98420.85 | 2021-03-12 20:15 | 1000.498 | 29 | 11 | -2.999456 | 1.12987 | 1.498382 | 0.8335905 | 2.534284 | 0.9912884 | -0.004479461 | 0 | 0 | 0 | 0 | 20.14225
13199 | 98435.86 | 2021-03-12 20:15 | 1015.505 | 29 | 11 | -2.999275 | 1.127588 | 1.498382 | 0.8460942 | 2.534284 | 1.005395 | -0.004480208 | 0 | 0 | 0 | 0 | 20.2781
13200 | 98450.87 | 2021-03-12 20:15 | 1030.512 | 29 | 11 | -2.999637 | 1.125143 | 1.498382 | 0.8585977 | 2.534284 | 1.019472 | -0.002985819 | 0 | 0 | 0 | 0 | 20.05302
13201 | 98465.87 | 2021-03-12 20:16 | 1045.519 | 29 | 11 | -2.999637 | 1.122698 | 1.498382 | 0.8711013 | 2.534284 | 1.033518 | -0.002982066 | 0 | 0 | 0 | 0 | 20.20309
13202 | 98480.88 | 2021-03-12 20:16 | 1060.526 | 29 | 11 | -2.999456 | 1.120416 | 1.498382 | 0.8836044 | 2.534284 | 1.047532 | -0.002989744 | 0 | 0 | 0 | 0 | 20.33688
13203 | 98495.89 | 2021-03-12 20:16 | 1075.533 | 29 | 11 | -2.999275 | 1.118134 | 1.498382 | 0.8961082 | 2.534284 | 1.061516 | 0 | 0 | 0 | 0 | 0 | 20.2781
13204 | 98510.89 | 2021-03-12 20:16 | 1090.54 | 29 | 11 | -2.999456 | 1.115525 | 1.498382 | 0.9086117 | 2.534284 | 1.07547 | 0 | 0 | 0 | 0 | 0 | 19.87247
13205 | 98525.9 | 2021-03-12 20:17 | 1105.547 | 29 | 11 | -2.999637 | 1.112917 | 1.498382 | 0.9211152 | 2.534284 | 1.089389 | 0.001492404 | 0 | 0 | 0 | 0 | 19.6472
13206 | 98540.91 | 2021-03-12 20:17 | 1120.554 | 29 | 11 | -2.999456 | 1.110472 | 1.498382 | 0.9336189 | 2.534284 | 1.103275 | 0.002982146 | 0 | 0 | 0 | 0 | 19.82784
13207 | 98555.92 | 2021-03-12 20:17 | 1135.561 | 29 | 11 | -2.999456 | 1.107538 | 1.498382 | 0.9461223 | 2.534284 | 1.117127 | 0.002982726 | 0 | 0 | 0 | 0 | 20.12806
13208 | 98570.92 | 2021-03-12 20:17 | 1150.568 | 29 | 11 | -2.999456 | 1.104767 | 1.498382 | 0.9586259 | 2.534284 | 1.130943 | 0.00298612 | 0 | 0 | 0 | 0 | 20.21727
13209 | 98585.93 | 2021-03-12 20:18 | 1165.576 | 29 | 11 | -2.999456 | 1.101833 | 1.498382 | 0.9711294 | 2.534284 | 1.144724 | 0.002984838 | 0 | 0 | 0 | 0 | 20.0226
13210 | 98600.94 | 2021-03-12 20:18 | 1180.583 | 29 | 11 | -2.999275 | 1.098736 | 1.498382 | 0.9836329 | 2.534284 | 1.158468 | 0.002986602 | 0 | 0 | 0 | 0 | 19.79739
13211 | 98615.94 | 2021-03-12 20:18 | 1195.59 | 29 | 11 | -2.999275 | 1.095801 | 1.498382 | 0.9961363 | 2.534284 | 1.172173 | 0.005967082 | 0 | 0 | 0 | 0 | 19.97797
13212 | 98630.95 | 2021-03-12 20:18 | 1210.597 | 29 | 11 | -2.999275 | 1.092704 | 1.498382 | 1.00864 | 2.534284 | 1.18584 | 0.004487802 | 0 | 0 | 0 | 0 | 19.90291
13213 | 98645.96 | 2021-03-12 20:19 | 1225.604 | 29 | 11 | -2.999456 | 1.089118 | 1.498382 | 1.021144 | 2.534284 | 1.199468 | 0.001490578 | 0 | 0 | 0 | 0 | 19.79739
13214 | 98660.97 | 2021-03-12 20:19 | 1240.611 | 29 | 11 | -2.999456 | 1.086021 | 1.498382 | 1.033648 | 2.534284 | 1.213054 | 0.004455673 | 0 | 0 | 0 | 0 | 20.20309
13215 | 98675.97 | 2021-03-12 20:19 | 1255.618 | 29 | 11 | -2.999275 | 1.082761 | 1.498382 | 1.046151 | 2.534284 | 1.2266 | 0.004478544 | 0 | 0 | 0 | 0 | 20.2781
13216 | 98690.98 | 2021-03-12 20:19 | 1270.625 | 29 | 11 | -2.999456 | 1.079337 | 1.498382 | 1.058654 | 2.534284 | 1.240104 | 0.004477612 | 0 | 0 | 0 | 0 | 20.2781
13217 | 98705.99 | 2021-03-12 20:20 | 1285.632 | 29 | 11 | -2.999456 | 1.075588 | 1.498382 | 1.071158 | 2.534284 | 1.253562 | 0.004474924 | 0 | 0 | 0 | 0 | 19.82784
13218 | 98720.99 | 2021-03-12 20:20 | 1300.639 | 29 | 11 | -2.999637 | 1.071676 | 1.498382 | 1.083661 | 2.534284 | 1.266975 | 0.004477928 | 0 | 0 | 0 | 0 | 19.97797
13219 | 98736 | 2021-03-12 20:20 | 1315.646 | 29 | 11 | -2.999456 | 1.067927 | 1.498382 | 1.096165 | 2.534284 | 1.28034 | 0.005972051 | 0 | 0 | 0 | 0 | 20.2781
13220 | 98751.01 | 2021-03-12 20:20 | 1330.653 | 29 | 11 | -2.999456 | 1.063689 | 1.498382 | 1.108668 | 2.534284 | 1.293656 | 0.004479034 | 0 | 0 | 0 | 0 | 20.20309
13221 | 98766.01 | 2021-03-12 20:21 | 1345.66 | 29 | 11 | -2.999456 | 1.059613 | 1.498382 | 1.121172 | 2.534284 | 1.30692 | 0.004473498 | 0 | 0 | 0 | 0 | 20.20309
13222 | 98781.02 | 2021-03-12 20:21 | 1360.668 | 29 | 11 | -2.999275 | 1.055212 | 1.498382 | 1.133675 | 2.534284 | 1.320131 | 0.005971097 | 0 | 0 | 0 | 0 | 19.90291
13223 | 98796.03 | 2021-03-12 20:21 | 1375.674 | 29 | 11 | -2.999456 | 1.050811 | 1.498382 | 1.146179 | 2.534284 | 1.333287 | 0.005973384 | 0 | 0 | 0 | 0 | 20.05302
13224 | 98811.04 | 2021-03-12 20:21 | 1390.682 | 29 | 11 | -2.999456 | 1.046247 | 1.498382 | 1.158682 | 2.534284 | 1.346389 | 0.00746255 | 0 | 0 | 0 | 0 | 20.12806
13225 | 98826.04 | 2021-03-12 20:22 | 1405.689 | 29 | 11 | -2.999456 | 1.04152 | 1.498382 | 1.171186 | 2.534284 | 1.359432 | 0.007462751 | 0 | 0 | 0 | 0 | 19.97797
13226 | 98841.05 | 2021-03-12 20:22 | 1420.696 | 29 | 11 | -2.999275 | 1.036466 | 1.498382 | 1.18369 | 2.534284 | 1.372413 | 0.008944866 | 0 | 0 | 0 | 0 | 19.79739
13227 | 98856.06 | 2021-03-12 20:22 | 1435.703 | 29 | 11 | -2.999637 | 1.031087 | 1.498382 | 1.196193 | 2.534284 | 1.385331 | 0.01047673 | 0 | 0 | 0 | 0 | 19.84203
13228 | 98870.28 | 2021-03-12 20:22 | 1449.93 | 29 | 11 | -2.999456 | 1.02098 | 1.498382 | 1.208047 | 2.534284 | 1.397515 | -0.04923725 | 0 | 0 | 0 | 0 | 19.67765
13229 | 98885.29 | 2021-03-12 20:23 | 1464.937 | 29 | 11 | -2.999275 | 1.016253 | 1.498382 | 1.22055 | 2.534284 | 1.410298 | -0.04176357 | 0 | 0 | 0 | 0 | 19.82784
13230 | 98900.3 | 2021-03-12 20:23 | 1479.944 | 29 | 11 | -2.999456 | 1.010385 | 1.498382 | 1.233053 | 2.534284 | 1.423008 | -0.0391796 | 0 | 0 | 0 | 0 | 20.05302
13231 | 98915.31 | 2021-03-12 20:23 | 1494.951 | 29 | 11 | -2.999275 | 1.004517 | 1.498382 | 1.245557 | 2.534284 | 1.43564 | -0.040308 | 0 | 0 | 0 | 0 | 20.24769
13232 | 98930.31 | 2021-03-12 20:23 | 1509.958 | 29 | 11 | -2.999275 | 0.9984853 | 1.498382 | 1.25806 | 2.534284 | 1.448193 | -0.03582963 | 0 | 0 | 0 | 0 | 19.90291
13233 | 98945.32 | 2021-03-12 20:24 | 1524.965 | 29 | 11 | -2.999275 | 0.9913129 | 1.498382 | 1.270564 | 2.534284 | 1.46066 | -0.03729653 | 0 | 0 | 0 | 0 | 19.45024
13234 | 98960.33 | 2021-03-12 20:24 | 1539.972 | 29 | 11 | -2.999095 | 0.9843035 | 1.498382 | 1.283067 | 2.534284 | 1.473035 | -0.03433036 | 0 | 0 | 0 | 0 | 19.67562
13235 | 98973.62 | 2021-03-12 20:24 | 1553.263 | 29 | 11 | -2.999456 | 0.974034 | 1.498382 | 1.29414 | 2.534284 | 1.483913 | -0.05224998 | 0 | 0 | 0 | 0 | 20.09764
13236 | 98988.63 | 2021-03-12 20:24 | 1568.271 | 29 | 11 | -2.999456 | 0.9653945 | 1.498382 | 1.306644 | 2.534284 | 1.496101 | -0.05822763 | 0 | 0 | 0 | 0 | 20.11183
13237 | 99003.63 | 2021-03-12 20:25 | 1583.277 | 29 | 11 | -2.999275 | 0.955777 | 1.498382 | 1.319147 | 2.534284 | 1.508178 | -0.06568334 | 0 | 0 | 0 | 0 | 19.70606
13238 | 99018.64 | 2021-03-12 20:25 | 1598.285 | 29 | 11 | -2.999456 | 0.9456705 | 1.498382 | 1.331651 | 2.534284 | 1.520134 | -0.07016522 | 0 | 0 | 0 | 0 | 20.23147
13239 | 99032.46 | 2021-03-12 20:25 | 1612.106 | 29 | 11 | -2.999637 | 0.9350749 | 1.498382 | 1.343166 | 2.534284 | 1.531032 | -0.07383703 | 0 | 0 | 0 | 0 | 20.24769
13240 | 99045.69 | 2021-03-12 20:25 | 1625.335 | 29 | 11 | -2.999275 | 0.9248054 | 1.498382 | 1.354188 | 2.534284 | 1.541354 | -0.06275282 | 0 | 0 | 0 | 0 | 20.0226
13241 | 99057.72 | 2021-03-12 20:26 | 1637.364 | 29 | 11 | -2.999275 | 0.9146988 | 1.498382 | 1.36421 | 2.534284 | 1.550638 | -0.07198374 | 0 | 0 | 0 | 0 | 20.12806
13242 | 99068.5 | 2021-03-12 20:26 | 1648.142 | 29 | 11 | -2.999275 | 0.9044293 | 1.498382 | 1.37319 | 2.534284 | 1.558866 | -0.0834977 | 0 | 0 | 0 | 0 | 19.81159
13243 | 99078.14 | 2021-03-12 20:26 | 1657.783 | 29 | 11 | -2.999637 | 0.8943228 | 1.498382 | 1.381222 | 2.534284 | 1.566147 | -0.05221772 | 0 | 0 | 0 | 0 | 19.9171
13244 | 99078.48 | 2021-03-12 20:26 | 1658.126 | 29 | 11 | -2.999275 | 0.9044293 | 1.498382 | 1.381508 | 2.534284 | 1.566405 | 0.01044674 | 0 | 0 | 0 | 0 | 19.82784
13245 | 99078.71 | 2021-03-12 20:26 | 1658.36 | 29 | 11 | -2.999275 | 0.8939968 | 1.498382 | 1.381703 | 2.534284 | 1.566581 | -0.08008688 | 0 | 0 | 0 | 0 | 19.93131
13246 | 99079.09 | 2021-03-12 20:26 | 1658.734 | 29 | 11 | -2.999275 | 0.9041033 | 1.498382 | 1.382015 | 2.534284 | 1.566861 | 0.01345506 | 0 | 0 | 0 | 0 | 20.15644
13247 | 99079.32 | 2021-03-12 20:26 | 1658.968 | 29 | 11 | -2.999456 | 0.8931817 | 1.498382 | 1.38221 | 2.534284 | 1.567037 | -0.08013071 | 0 | 0 | 0 | 0 | 19.90291
13248 | 99079.7 | 2021-03-12 20:26 | 1659.343 | 29 | 11 | -2.999456 | 0.9032882 | 1.498382 | 1.382522 | 2.534284 | 1.567318 | 0.01194249 | 0 | 0 | 0 | 0 | 20.05302
13249 | 99079.93 | 2021-03-12 20:26 | 1659.577 | 29 | 11 | -2.999456 | 0.8920407 | 1.498382 | 1.382717 | 2.534284 | 1.567493 | -0.07102115 | 0 | 0 | 0 | 0 | 19.90291
13250 | 99080.24 | 2021-03-12 20:26 | 1659.889 | 29 | 11 | -2.999275 | 0.9024732 | 1.498382 | 1.382977 | 2.534284 | 1.567727 | 0.01491013 | 0 | 0 | 0 | 0 | 19.81159
13251 | 99080.52 | 2021-03-12 20:26 | 1660.169 | 29 | 11 | -2.999275 | 0.8917146 | 1.498382 | 1.383211 | 2.534284 | 1.567937 | -0.08807741 | 0 | 0 | 0 | 0 | 19.97797
13252 | 99080.88 | 2021-03-12 20:26 | 1660.528 | 29 | 11 | -2.999275 | 0.9021472 | 1.498382 | 1.38351 | 2.534284 | 1.568206 | 0.01194823 | 0 | 0 | 0 | 0 | 20.0226
13253 | 99081.1 | 2021-03-12 20:26 | 1660.747 | 29 | 11 | -2.999456 | 0.8917146 | 1.498382 | 1.383692 | 2.534284 | 1.56837 | -0.08949494 | 0 | 0 | 0 | 0 | 19.88667
13254 | 99090.13 | 2021-03-12 20:26 | 1669.779 | 29 | 11 | -2.999275 | 0.8809561 | 1.498382 | 1.391217 | 2.534284 | 1.575097 | -0.09834711 | 0 | 0 | 0 | 0 | 19.82784
13255 | 99090.41 | 2021-03-12 20:26 | 1670.06 | 29 | 11 | -2.999456 | 0.8913886 | 1.498382 | 1.391451 | 2.534284 | 1.575305 | 0.01492811 | 0 | 0 | 0 | 0 | 19.87247
13256 | 99090.74 | 2021-03-12 20:26 | 1670.387 | 29 | 11 | -2.999637 | 0.880141 | 1.498382 | 1.391724 | 2.534284 | 1.575547 | -0.09853993 | 0 | 0 | 0 | 0 | 19.87247
13257 | 99090.99 | 2021-03-12 20:26 | 1670.637 | 29 | 11 | -2.999275 | 0.8902475 | 1.498382 | 1.391932 | 2.534284 | 1.575732 | 0.01940371 | 0 | 0 | 0 | 0 | 19.7365
13258 | 99091.35 | 2021-03-12 20:26 | 1670.997 | 29 | 11 | -2.999456 | 0.879163 | 1.498382 | 1.392232 | 2.534284 | 1.575998 | -0.09602292 | 0 | 0 | 0 | 0 | 19.90291
13259 | 99091.6 | 2021-03-12 20:26 | 1671.245 | 29 | 11 | -2.999637 | 0.8895955 | 1.498382 | 1.392439 | 2.534284 | 1.576182 | 0.01640286 | 0 | 0 | 0 | 0 | 19.78115
13260 | 99091.93 | 2021-03-12 20:26 | 1671.573 | 29 | 11 | -2.999456 | 0.879163 | 1.498382 | 1.392712 | 2.534284 | 1.576424 | -0.09848836 | 0 | 0 | 0 | 0 | 19.82784
13261 | 99092.24 | 2021-03-12 20:26 | 1671.885 | 29 | 11 | -2.999456 | 0.8895955 | 1.498382 | 1.392972 | 2.534284 | 1.576654 | 0.01791575 | 0 | 0 | 0 | 0 | 19.75275
13262 | 99092.54 | 2021-03-12 20:26 | 1672.181 | 29 | 11 | -2.999456 | 0.8781849 | 1.498382 | 1.393219 | 2.534284 | 1.576874 | -0.09852042 | 0 | 0 | 0 | 0 | 20.12603
13263 | 99092.82 | 2021-03-12 20:26 | 1672.462 | 29 | 11 | -2.999637 | 0.8884544 | 1.498382 | 1.393453 | 2.534284 | 1.577081 | 0.01495914 | 0 | 0 | 0 | 0 | 19.79739
13264 | 99093.14 | 2021-03-12 20:26 | 1672.79 | 29 | 11 | -2.999637 | 0.8770438 | 1.498382 | 1.393725 | 2.534284 | 1.577323 | -0.1015627 | 0 | 0 | 0 | 0 | 20.03679
13265 | 99093.39 | 2021-03-12 20:26 | 1673.039 | 29 | 11 | -2.999275 | 0.8874764 | 1.498382 | 1.393933 | 2.534284 | 1.577506 | 0.01791978 | 0 | 0 | 0 | 0 | 19.84203
13266 | 99093.75 | 2021-03-12 20:26 | 1673.398 | 29 | 11 | -2.999275 | 0.8760658 | 1.498382 | 1.394232 | 2.534284 | 1.577771 | -0.1015115 | 0 | 0 | 0 | 0 | 20.05302
13267 | 99093.97 | 2021-03-12 20:26 | 1673.616 | 29 | 11 | -2.999275 | 0.8863354 | 1.498382 | 1.394414 | 2.534284 | 1.577932 | 0.02092831 | 0 | 0 | 0 | 0 | 19.85624
13268 | 99094.94 | 2021-03-12 20:26 | 1674.584 | 29 | 11 | -2.999095 | 0.8752508 | 1.498382 | 1.39522 | 2.534284 | 1.578644 | -0.08404068 | 0 | 0 | 0 | 0 | 19.9171
13269 | 99095.19 | 2021-03-12 20:26 | 1674.833 | 29 | 11 | -2.999456 | 0.8853573 | 1.498382 | 1.395428 | 2.534284 | 1.578828 | 0.01568964 | 0 | 0 | 0 | 0 | 20.05302
13270 | 99095.55 | 2021-03-12 20:26 | 1675.192 | 29 | 11 | -2.999456 | 0.8741097 | 1.498382 | 1.395727 | 2.534284 | 1.579092 | -0.08111789 | 0 | 0 | 0 | 0 | 20.02057
13271 | 99095.8 | 2021-03-12 20:26 | 1675.442 | 29 | 11 | -2.999456 | 0.8845422 | 1.498382 | 1.395935 | 2.534284 | 1.579275 | 0.02086814 | 0 | 0 | 0 | 0 | 19.75275
13272 | 99096.15 | 2021-03-12 20:26 | 1675.801 | 29 | 11 | -2.999275 | 0.8729686 | 1.498382 | 1.396234 | 2.534284 | 1.579539 | -0.08006892 | 0 | 0 | 0 | 0 | 19.99216
13273 | 99096.34 | 2021-03-12 20:26 | 1675.988 | 29 | 11 | -2.999275 | 0.8830752 | 1.498382 | 1.39639 | 2.534284 | 1.579676 | 0.03581479 | 0 | 0 | 0 | 0 | 20.03679
13274 | 99097.32 | 2021-03-12 20:26 | 1676.971 | 29 | 11 | -2.999275 | 0.8723166 | 1.498382 | 1.397209 | 2.534284 | 1.580398 | -0.101502 | 0 | 0 | 0 | 0 | 20.06721
13275 | 99097.59 | 2021-03-12 20:26 | 1677.236 | 29 | 11 | -2.999275 | 0.8824232 | 1.498382 | 1.39743 | 2.534284 | 1.580592 | 0.02087001 | 0 | 0 | 0 | 0 | 19.87247
13276 | 99097.93 | 2021-03-12 20:26 | 1677.579 | 29 | 11 | -2.999456 | 0.8711755 | 1.498382 | 1.397716 | 2.534284 | 1.580844 | -0.1029954 | 0 | 0 | 0 | 0 | 20.03679
13277 | 99098.2 | 2021-03-12 20:26 | 1677.844 | 29 | 11 | -2.999275 | 0.8814451 | 1.498382 | 1.397937 | 2.534284 | 1.581038 | 0.0194038 | 0 | 0 | 0 | 0 | 19.97797
13278 | 99098.54 | 2021-03-12 20:26 | 1678.187 | 29 | 11 | -2.999275 | 0.8700345 | 1.498382 | 1.398223 | 2.534284 | 1.58129 | -0.1028329 | 0 | 0 | 0 | 0 | 19.99216
13279 | 99098.74 | 2021-03-12 20:26 | 1678.39 | 29 | 11 | -2.999275 | 0.880141 | 1.498382 | 1.398391 | 2.534284 | 1.581437 | 0.0389121 | 0 | 0 | 0 | 0 | 20.17267
13280 | 99099.15 | 2021-03-12 20:26 | 1678.796 | 29 | 11 | -2.999275 | 0.8700345 | 1.498382 | 1.39873 | 2.534284 | 1.581735 | -0.09398697 | 0 | 0 | 0 | 0 | 20.05302
13281 | 99099.42 | 2021-03-12 20:26 | 1679.061 | 29 | 11 | -2.999456 | 0.880304 | 1.498382 | 1.39895 | 2.534284 | 1.581929 | 0.01940465 | 0 | 0 | 0 | 0 | 19.99216
13282 | 99099.73 | 2021-03-12 20:26 | 1679.373 | 29 | 11 | -2.999275 | 0.8693824 | 1.498382 | 1.39921 | 2.534284 | 1.582157 | -0.1016559 | 0 | 0 | 0 | 0 | 20.14225
13283 | 99100.02 | 2021-03-12 20:26 | 1679.669 | 29 | 11 | -2.999275 | 0.879652 | 1.498382 | 1.399457 | 2.534284 | 1.582373 | 0.01194732 | 0 | 0 | 0 | 0 | 20.11183
13284 | 99100.34 | 2021-03-12 20:26 | 1679.981 | 29 | 11 | -2.999456 | 0.8680784 | 1.498382 | 1.399717 | 2.534284 | 1.582602 | -0.105971 | 0 | 0 | 0 | 0 | 20.24769
13285 | 99100.6 | 2021-03-12 20:26 | 1680.249 | 29 | 11 | -2.999275 | 0.878511 | 1.498382 | 1.39994 | 2.534284 | 1.582797 | 0.01457014 | 0 | 0 | 0 | 0 | 20.2781
13286 | 99100.94 | 2021-03-12 20:26 | 1680.59 | 29 | 11 | -2.999456 | 0.8669373 | 1.498382 | 1.400224 | 2.534284 | 1.583046 | -0.1059915 | 0 | 0 | 0 | 0 | 20.14225
13287 | 99101.18 | 2021-03-12 20:26 | 1680.824 | 29 | 11 | -2.999456 | 0.8773699 | 1.498382 | 1.400419 | 2.534284 | 1.583216 | 0.01639604 | 0 | 0 | 0 | 0 | 20.0226
13288 | 99101.55 | 2021-03-12 20:26 | 1681.198 | 29 | 11 | -2.999456 | 0.8666113 | 1.498382 | 1.400731 | 2.534284 | 1.583489 | -0.09849364 | 0 | 0 | 0 | 0 | 20.15644
13289 | 99101.79 | 2021-03-12 20:26 | 1681.432 | 29 | 11 | -2.999456 | 0.8767179 | 1.498382 | 1.400926 | 2.534284 | 1.58366 | 0.0179131 | 0 | 0 | 0 | 0 | 20.2781
13290 | 99102.13 | 2021-03-12 20:26 | 1681.776 | 29 | 11 | -2.999275 | 0.8662853 | 1.498382 | 1.401213 | 2.534284 | 1.583911 | -0.1023953 | 0 | 0 | 0 | 0 | 20.20309
13291 | 99102.43 | 2021-03-12 20:26 | 1682.071 | 29 | 11 | -2.999456 | 0.8763918 | 1.498382 | 1.401459 | 2.534284 | 1.584125 | 0.01045656 | 0 | 0 | 0 | 0 | 20.09764
13292 | 99102.74 | 2021-03-12 20:26 | 1682.384 | 29 | 11 | -2.999275 | 0.8651443 | 1.498382 | 1.401719 | 2.534284 | 1.584353 | -0.1067667 | 0 | 0 | 0 | 0 | 20.15644
13293 | 99103 | 2021-03-12 20:26 | 1682.649 | 29 | 11 | -2.999275 | 0.8752508 | 1.498382 | 1.40194 | 2.534284 | 1.584546 | 0.01490909 | 0 | 0 | 0 | 0 | 20.09764
13294 | 99103.35 | 2021-03-12 20:26 | 1682.993 | 29 | 11 | -2.999275 | 0.8636771 | 1.498382 | 1.402226 | 2.534284 | 1.584796 | -0.09488601 | 0 | 0 | 0 | 0 | 20.18686
13295 | 99103.53 | 2021-03-12 20:26 | 1683.179 | 29 | 11 | -2.999456 | 0.8737837 | 1.498382 | 1.402382 | 2.534284 | 1.584931 | 0.04328508 | 0 | 0 | 0 | 0 | 19.76493
13296 | 99103.96 | 2021-03-12 20:26 | 1683.602 | 29 | 11 | -2.999275 | 0.8630251 | 1.498382 | 1.402734 | 2.534284 | 1.585239 | -0.1028319 | 0 | 0 | 0 | 0 | 20.12806
13297 | 99104.17 | 2021-03-12 20:26 | 1683.819 | 29 | 11 | -2.999456 | 0.8736207 | 1.498382 | 1.402915 | 2.534284 | 1.585396 | 0.02525777 | 0 | 0 | 0 | 0 | 19.88667
13298 | 99104.53 | 2021-03-12 20:26 | 1684.178 | 29 | 11 | -2.999275 | 0.8631881 | 1.498382 | 1.403214 | 2.534284 | 1.585657 | -0.09010363 | 0 | 0 | 0 | 0 | 20.03679
13299 | 99104.81 | 2021-03-12 20:26 | 1684.458 | 29 | 11 | -2.999275 | 0.8732947 | 1.498382 | 1.403448 | 2.534284 | 1.58586 | 0.01791719 | 0 | 0 | 0 | 0 | 20.0226
13300 | 99105.14 | 2021-03-12 20:26 | 1684.786 | 29 | 11 | -2.999275 | 0.8618841 | 1.498382 | 1.40372 | 2.534284 | 1.586098 | -0.1060363 | 0 | 0 | 0 | 0 | 20.3227
13301 | 99105.39 | 2021-03-12 20:26 | 1685.035 | 29 | 11 | -2.999456 | 0.8719906 | 1.498382 | 1.403928 | 2.534284 | 1.586279 | 0.02243826 | 0 | 0 | 0 | 0 | 19.85624
13302 | 99105.75 | 2021-03-12 20:26 | 1685.394 | 29 | 11 | -2.999456 | 0.8604169 | 1.498382 | 1.404227 | 2.534284 | 1.586539 | -0.1105534 | 0 | 0 | 0 | 0 | 19.76695
13303 | 99105.97 | 2021-03-12 20:26 | 1685.613 | 29 | 11 | -2.999637 | 0.8706865 | 1.498382 | 1.404409 | 2.534284 | 1.586697 | 0.02836184 | 0 | 0 | 0 | 0 | 20.12806
13304 | 99106.36 | 2021-03-12 20:26 | 1686.004 | 29 | 11 | -2.999275 | 0.8596019 | 1.498382 | 1.404735 | 2.534284 | 1.58698 | -0.1065158 | 0 | 0 | 0 | 0 | 20.12806
13305 | 99106.54 | 2021-03-12 20:26 | 1686.19 | 29 | 11 | -2.999456 | 0.8697085 | 1.498382 | 1.40489 | 2.534284 | 1.587114 | 0.03725254 | 0 | 0 | 0 | 0 | 20.03679
13306 | 99106.97 | 2021-03-12 20:26 | 1686.611 | 29 | 11 | -2.999456 | 0.8589499 | 1.498382 | 1.405241 | 2.534284 | 1.587419 | -0.1029707 | 0 | 0 | 0 | 0 | 20.24769
13307 | 99107.15 | 2021-03-12 20:26 | 1686.798 | 29 | 11 | -2.999456 | 0.8692194 | 1.498382 | 1.405397 | 2.534284 | 1.587554 | 0.03428951 | 0 | 0 | 0 | 0 | 20.03679
13308 | 99107.54 | 2021-03-12 20:26 | 1687.188 | 29 | 11 | -2.999275 | 0.8586239 | 1.498382 | 1.405722 | 2.534284 | 1.587837 | -0.1074761 | 0 | 0 | 0 | 0 | 20.09764
13309 | 99107.79 | 2021-03-12 20:26 | 1687.438 | 29 | 11 | -2.999275 | 0.8687304 | 1.498382 | 1.40593 | 2.534284 | 1.588016 | 0.02390442 | 0 | 0 | 0 | 0 | 19.9171
13310 | 99108.15 | 2021-03-12 20:26 | 1687.797 | 29 | 11 | -2.999275 | 0.8573198 | 1.498382 | 1.406229 | 2.534284 | 1.588276 | -0.1074518 | 0 | 0 | 0 | 0 | 20.14225
13311 | 99108.37 | 2021-03-12 20:26 | 1688.015 | 29 | 11 | -2.999637 | 0.8674263 | 1.498382 | 1.406411 | 2.534284 | 1.588433 | 0.0298497 | 0 | 0 | 0 | 0 | 20.14225
13312 | 99108.76 | 2021-03-12 20:26 | 1688.405 | 29 | 11 | -2.999275 | 0.8558527 | 1.498382 | 1.406736 | 2.534284 | 1.588715 | -0.1119557 | 0 | 0 | 0 | 0 | 20.14225
13313 | 99108.95 | 2021-03-12 20:26 | 1688.592 | 29 | 11 | -2.999456 | 0.8662853 | 1.498382 | 1.406892 | 2.534284 | 1.588849 | 0.03582826 | 0 | 0 | 0 | 0 | 19.97797
13314 | 99109.37 | 2021-03-12 20:26 | 1689.014 | 29 | 11 | -2.999275 | 0.8550377 | 1.498382 | 1.407243 | 2.534284 | 1.589153 | -0.1089773 | 0 | 0 | 0 | 0 | 20.11183
13315 | 99109.52 | 2021-03-12 20:26 | 1689.17 | 29 | 11 | -2.999456 | 0.8651443 | 1.498382 | 1.407373 | 2.534284 | 1.589265 | 0.05523217 | 0 | 0 | 0 | 0 | 20.05302
13316 | 99109.95 | 2021-03-12 20:26 | 1689.591 | 29 | 11 | -2.999456 | 0.8550377 | 1.498382 | 1.407724 | 2.534284 | 1.589569 | -0.101216 | 0 | 0 | 0 | 0 | 20.08141
13317 | 99110.19 | 2021-03-12 20:26 | 1689.84 | 29 | 11 | -2.999456 | 0.8653072 | 1.498382 | 1.407931 | 2.534284 | 1.589747 | 0.0239254 | 0 | 0 | 0 | 0 | 20.17267
13318 | 99110.55 | 2021-03-12 20:26 | 1690.199 | 29 | 11 | -2.999275 | 0.8538966 | 1.498382 | 1.408231 | 2.534284 | 1.590006 | -0.09979232 | 0 | 0 | 0 | 0 | 20.05302
13319 | 99110.77 | 2021-03-12 20:26 | 1690.418 | 29 | 11 | -2.999456 | 0.8641662 | 1.498382 | 1.408413 | 2.534284 | 1.590162 | 0.03427798 | 0 | 0 | 0 | 0 | 20.20309
13320 | 99111.16 | 2021-03-12 20:26 | 1690.808 | 29 | 11 | -2.999275 | 0.8522666 | 1.498382 | 1.408737 | 2.534284 | 1.590443 | -0.09065772 | 0 | 0 | 0 | 0 | 20.20309
13321 | 99111.35 | 2021-03-12 20:26 | 1690.996 | 29 | 11 | -2.999456 | 0.8626991 | 1.498382 | 1.408894 | 2.534284 | 1.590577 | 0.03842518 | 0 | 0 | 0 | 0 | 20.14225
13322 | 99111.77 | 2021-03-12 20:26 | 1691.416 | 29 | 11 | -2.999456 | 0.8512885 | 1.498382 | 1.409244 | 2.534284 | 1.590879 | -0.08009831 | 0 | 0 | 0 | 0 | 20.18686
13323 | 99111.93 | 2021-03-12 20:26 | 1691.572 | 29 | 11 | -2.999456 | 0.861558 | 1.498382 | 1.409374 | 2.534284 | 1.590991 | 0.05822083 | 0 | 0 | 0 | 0 | 20.11183
13324 | 99112.38 | 2021-03-12 20:26 | 1692.024 | 29 | 11 | -2.999275 | 0.8507994 | 1.498382 | 1.409751 | 2.534284 | 1.591315 | -0.06951761 | 0 | 0 | 0 | 0 | 20.05099
13325 | 99112.57 | 2021-03-12 20:26 | 1692.212 | 29 | 11 | -2.999637 | 0.861069 | 1.498382 | 1.409907 | 2.534284 | 1.591449 | 0.03138582 | 0 | 0 | 0 | 0 | 19.97797
13326 | 99112.94 | 2021-03-12 20:26 | 1692.586 | 29 | 11 | -2.999456 | 0.8503104 | 1.498382 | 1.410219 | 2.534284 | 1.591717 | -0.1104456 | 0 | 0 | 0 | 0 | 20.20309
13327 | 99113.17 | 2021-03-12 20:26 | 1692.82 | 29 | 11 | -2.999456 | 0.8604169 | 1.498382 | 1.410414 | 2.534284 | 1.591884 | 0.0328426 | 0 | 0 | 0 | 0 | 20.21727
13328 | 99113.55 | 2021-03-12 20:26 | 1693.194 | 29 | 11 | -2.999275 | 0.8486804 | 1.498382 | 1.410726 | 2.534284 | 1.592152 | -0.1165254 | 0 | 0 | 0 | 0 | 20.2781
13329 | 99113.75 | 2021-03-12 20:26 | 1693.397 | 29 | 11 | -2.999275 | 0.8592759 | 1.498382 | 1.410895 | 2.534284 | 1.592297 | 0.04474131 | 0 | 0 | 0 | 0 | 20.12806
13330 | 99114.16 | 2021-03-12 20:26 | 1693.803 | 29 | 11 | -2.999456 | 0.8473763 | 1.498382 | 1.411233 | 2.534284 | 1.592587 | -0.1164246 | 0 | 0 | 0 | 0 | 19.96174
13331 | 99114.33 | 2021-03-12 20:27 | 1693.974 | 29 | 11 | -2.999275 | 0.8578088 | 1.498382 | 1.411376 | 2.534284 | 1.592709 | 0.06275147 | 0 | 0 | 0 | 0 | 20.17267
13332 | 99114.77 | 2021-03-12 20:27 | 1694.411 | 29 | 11 | -2.999456 | 0.8463982 | 1.498382 | 1.41174 | 2.534284 | 1.593021 | -0.1006674 | 0 | 0 | 0 | 0 | 19.85624
13333 | 99114.94 | 2021-03-12 20:27 | 1694.582 | 29 | 11 | -2.999456 | 0.8568308 | 1.498382 | 1.411882 | 2.534284 | 1.593143 | 0.02989113 | 0 | 0 | 0 | 0 | 20.24769
13334 | 99115.37 | 2021-03-12 20:27 | 1695.019 | 29 | 11 | -2.999456 | 0.8450941 | 1.498382 | 1.412247 | 2.534284 | 1.593455 | -0.1148267 | 0 | 0 | 0 | 0 | 19.99216
13335 | 99115.52 | 2021-03-12 20:27 | 1695.161 | 29 | 11 | -2.999275 | 0.8555267 | 1.498382 | 1.412365 | 2.534284 | 1.593555 | 0.05456183 | 0 | 0 | 0 | 0 | 20.11183
13336 | 99115.95 | 2021-03-12 20:27 | 1695.597 | 29 | 11 | -2.999275 | 0.8446051 | 1.498382 | 1.412727 | 2.534284 | 1.593866 | -0.1194905 | 0 | 0 | 0 | 0 | 20.17267
13337 | 99116.15 | 2021-03-12 20:27 | 1695.799 | 29 | 11 | -2.999275 | 0.8552007 | 1.498382 | 1.412896 | 2.534284 | 1.594009 | 0.02540666 | 0 | 0 | 0 | 0 | 20.11183
13338 | 99116.56 | 2021-03-12 20:27 | 1696.205 | 29 | 11 | -2.999456 | 0.8433011 | 1.498382 | 1.413234 | 2.534284 | 1.594298 | -0.1210865 | 0 | 0 | 0 | 0 | 19.84001
13339 | 99116.68 | 2021-03-12 20:27 | 1696.33 | 29 | 11 | -2.999275 | 0.8534076 | 1.498382 | 1.413338 | 2.534284 | 1.594387 | 0.09259754 | 0 | 0 | 0 | 0 | 20.09764
13340 | 99117.17 | 2021-03-12 20:27 | 1696.814 | 29 | 11 | -2.999275 | 0.84216 | 1.498382 | 1.413741 | 2.534284 | 1.594731 | -0.1194221 | 0 | 0 | 0 | 0 | 20.0226
13341 | 99117.32 | 2021-03-12 20:27 | 1696.97 | 29 | 11 | -2.999456 | 0.8527555 | 1.498382 | 1.413871 | 2.534284 | 1.594841 | 0.05224164 | 0 | 0 | 0 | 0 | 20.0226
13342 | 99117.78 | 2021-03-12 20:27 | 1697.422 | 29 | 11 | -2.999275 | 0.840856 | 1.498382 | 1.414248 | 2.534284 | 1.595163 | -0.1191192 | 0 | 0 | 0 | 0 | 19.81159
13343 | 99117.9 | 2021-03-12 20:27 | 1697.547 | 29 | 11 | -2.999456 | 0.8512885 | 1.498382 | 1.414352 | 2.534284 | 1.595251 | 0.09551618 | 0 | 0 | 0 | 0 | 19.81159
13344 | 99118.36 | 2021-03-12 20:27 | 1698.002 | 29 | 11 | -2.999456 | 0.8406929 | 1.498382 | 1.414731 | 2.534284 | 1.595574 | -0.1166886 | 0 | 0 | 0 | 0 | 19.78115
13345 | 99118.51 | 2021-03-12 20:27 | 1698.155 | 29 | 11 | -2.999456 | 0.8507994 | 1.498382 | 1.414859 | 2.534284 | 1.595682 | 0.0807027 | 0 | 0 | 0 | 0 | 19.99216
13346 | 99118.96 | 2021-03-12 20:27 | 1698.609 | 29 | 11 | -2.999275 | 0.8392259 | 1.498382 | 1.415237 | 2.534284 | 1.596004 | -0.1250815 | 0 | 0 | 0 | 0 | 19.78115
13347 | 99119.09 | 2021-03-12 20:27 | 1698.732 | 29 | 11 | -2.999456 | 0.8493324 | 1.498382 | 1.41534 | 2.534284 | 1.59609 | 0.09252273 | 0 | 0 | 0 | 0 | 19.78115
13348 | 99119.57 | 2021-03-12 20:27 | 1699.217 | 29 | 11 | -2.999456 | 0.8380848 | 1.498382 | 1.415744 | 2.534284 | 1.596434 | -0.1210826 | 0 | 0 | 0 | 0 | 20.11183
13349 | 99119.7 | 2021-03-12 20:27 | 1699.341 | 29 | 11 | -2.999275 | 0.8481913 | 1.498382 | 1.415847 | 2.534284 | 1.596521 | 0.09255999 | 0 | 0 | 0 | 0 | 19.76695
13350 | 99120.18 | 2021-03-12 20:27 | 1699.826 | 29 | 11 | -2.999275 | 0.8366177 | 1.498382 | 1.416251 | 2.534284 | 1.596864 | -0.1223295 | 0 | 0 | 0 | 0 | 20.02057
13351 | 99120.3 | 2021-03-12 20:27 | 1699.949 | 29 | 11 | -2.999456 | 0.8472133 | 1.498382 | 1.416354 | 2.534284 | 1.59695 | 0.09701425 | 0 | 0 | 0 | 0 | 19.76695
13352 | 99120.76 | 2021-03-12 20:27 | 1700.401 | 29 | 11 | -2.999456 | 0.8367807 | 1.498382 | 1.416731 | 2.534284 | 1.59727 | -0.1210648 | 0 | 0 | 0 | 0 | 19.75275
13353 | 99120.94 | 2021-03-12 20:27 | 1700.589 | 29 | 11 | -2.999637 | 0.8470502 | 1.498382 | 1.416887 | 2.534284 | 1.597401 | 0.0507548 | 0 | 0 | 0 | 0 | 19.51116
13354 | 99121.36 | 2021-03-12 20:27 | 1701.01 | 29 | 11 | -2.999275 | 0.8349876 | 1.498382 | 1.417238 | 2.534284 | 1.597699 | -0.1268825 | 0 | 0 | 0 | 0 | 19.6614
13355 | 99121.49 | 2021-03-12 20:27 | 1701.135 | 29 | 11 | -2.999456 | 0.8450941 | 1.498382 | 1.417342 | 2.534284 | 1.597786 | 0.09254726 | 0 | 0 | 0 | 0 | 19.6472
13356 | 99121.97 | 2021-03-12 20:27 | 1701.618 | 29 | 11 | -2.999456 | 0.8336836 | 1.498382 | 1.417744 | 2.534284 | 1.598127 | -0.1269033 | 0 | 0 | 0 | 0 | 19.97797
13357 | 99122.1 | 2021-03-12 20:27 | 1701.743 | 29 | 11 | -2.999456 | 0.8439531 | 1.498382 | 1.417848 | 2.534284 | 1.598214 | 0.09406523 | 0 | 0 | 0 | 0 | 20.05302
13358 | 99122.58 | 2021-03-12 20:27 | 1702.227 | 29 | 11 | -2.999456 | 0.8320535 | 1.498382 | 1.418251 | 2.534284 | 1.598554 | -0.128348 | 0 | 0 | 0 | 0 | 19.90291
13359 | 99122.71 | 2021-03-12 20:27 | 1702.351 | 29 | 11 | -2.999275 | 0.843138 | 1.498382 | 1.418355 | 2.534284 | 1.598641 | 0.1017206 | 0 | 0 | 0 | 0 | 19.90291
13360 | 99123.16 | 2021-03-12 20:27 | 1702.804 | 29 | 11 | -2.999275 | 0.8325425 | 1.498382 | 1.418732 | 2.534284 | 1.59896 | -0.1237929 | 0 | 0 | 0 | 0 | 19.94754
13361 | 99123.35 | 2021-03-12 20:27 | 1702.996 | 29 | 11 | -2.999275 | 0.8428121 | 1.498382 | 1.418892 | 2.534284 | 1.599094 | 0.04988969 | 0 | 0 | 0 | 0 | 19.79739
13362 | 99123.77 | 2021-03-12 20:27 | 1703.412 | 29 | 11 | -2.999275 | 0.8309124 | 1.498382 | 1.419239 | 2.534284 | 1.599386 | -0.1269055 | 0 | 0 | 0 | 0 | 19.79739
13363 | 99123.92 | 2021-03-12 20:27 | 1703.569 | 29 | 11 | -2.999456 | 0.841508 | 1.498382 | 1.41937 | 2.534284 | 1.599496 | 0.08108924 | 0 | 0 | 0 | 0 | 19.9171
13364 | 99124.37 | 2021-03-12 20:27 | 1704.02 | 29 | 11 | -2.999275 | 0.8291193 | 1.498382 | 1.419746 | 2.534284 | 1.599812 | -0.1312722 | 0 | 0 | 0 | 0 | 19.61473
13365 | 99124.5 | 2021-03-12 20:27 | 1704.145 | 29 | 11 | -2.999275 | 0.8395519 | 1.498382 | 1.41985 | 2.534284 | 1.599899 | 0.09547101 | 0 | 0 | 0 | 0 | 19.84203
13366 | 99124.98 | 2021-03-12 20:27 | 1704.629 | 29 | 11 | -2.999275 | 0.8276523 | 1.498382 | 1.420253 | 2.534284 | 1.600238 | -0.1329303 | 0 | 0 | 0 | 0 | 19.69185
13367 | 99125.11 | 2021-03-12 20:27 | 1704.754 | 29 | 11 | -2.999637 | 0.8385738 | 1.498382 | 1.420357 | 2.534284 | 1.600325 | 0.1000389 | 0 | 0 | 0 | 0 | 19.81159
13368 | 99125.56 | 2021-03-12 20:27 | 1705.206 | 29 | 11 | -2.999275 | 0.8283043 | 1.498382 | 1.420734 | 2.534284 | 1.600641 | -0.1151263 | 0 | 0 | 0 | 0 | 19.70606
13369 | 99125.75 | 2021-03-12 20:27 | 1705.394 | 29 | 11 | -2.999456 | 0.8385738 | 1.498382 | 1.42089 | 2.534284 | 1.600771 | 0.06117755 | 0 | 0 | 0 | 0 | 19.76695
13370 | 99126.17 | 2021-03-12 20:27 | 1705.815 | 29 | 11 | -2.999637 | 0.8263482 | 1.498382 | 1.421241 | 2.534284 | 1.601066 | -0.1163764 | 0 | 0 | 0 | 0 | 19.88667
13371 | 99126.33 | 2021-03-12 20:27 | 1705.971 | 29 | 11 | -2.999275 | 0.8371068 | 1.498382 | 1.421371 | 2.534284 | 1.601174 | 0.0925419 | 0 | 0 | 0 | 0 | 19.7365
13372 | 99126.78 | 2021-03-12 20:27 | 1706.423 | 29 | 11 | -2.999275 | 0.8247181 | 1.498382 | 1.421748 | 2.534284 | 1.601489 | -0.1119896 | 0 | 0 | 0 | 0 | 19.75071
13373 | 99126.9 | 2021-03-12 20:27 | 1706.548 | 29 | 11 | -2.999456 | 0.8348246 | 1.498382 | 1.421852 | 2.534284 | 1.601576 | 0.09251931 | 0 | 0 | 0 | 0 | 19.6005
13374 | 99127.37 | 2021-03-12 20:27 | 1707.016 | 29 | 11 | -2.999275 | 0.823088 | 1.498382 | 1.422242 | 2.534284 | 1.601902 | -0.1358539 | 0 | 0 | 0 | 0 | 19.78115
13375 | 99127.51 | 2021-03-12 20:27 | 1707.156 | 29 | 11 | -2.999275 | 0.8341726 | 1.498382 | 1.422359 | 2.534284 | 1.601998 | 0.1014846 | 0 | 0 | 0 | 0 | 19.81159
13376 | 99127.98 | 2021-03-12 20:27 | 1707.627 | 29 | 11 | -2.999275 | 0.823903 | 1.498382 | 1.422751 | 2.534284 | 1.602326 | -0.1108 | 0 | 0 | 0 | 0 | 19.79537
13377 | 99128.15 | 2021-03-12 20:27 | 1707.796 | 29 | 11 | -2.999456 | 0.8340096 | 1.498382 | 1.422891 | 2.534284 | 1.602443 | 0.06121535 | 0 | 0 | 0 | 0 | 19.69185
13378 | 99128.56 | 2021-03-12 20:27 | 1708.201 | 29 | 11 | -2.999456 | 0.821784 | 1.498382 | 1.423229 | 2.534284 | 1.602725 | -0.1343171 | 0 | 0 | 0 | 0 | 19.46447
13379 | 99128.73 | 2021-03-12 20:27 | 1708.373 | 29 | 11 | -2.999275 | 0.8327055 | 1.498382 | 1.423372 | 2.534284 | 1.602843 | 0.09554504 | 0 | 0 | 0 | 0 | 19.7223
13380 | 99129.16 | 2021-03-12 20:27 | 1708.81 | 29 | 11 | -2.999275 | 0.8201538 | 1.498382 | 1.423736 | 2.534284 | 1.603146 | -0.1373289 | 0 | 0 | 0 | 0 | 19.7365
13381 | 99129.34 | 2021-03-12 20:27 | 1708.981 | 29 | 11 | -2.999456 | 0.8314015 | 1.498382 | 1.423879 | 2.534284 | 1.603264 | 0.08804961 | 0 | 0 | 0 | 0 | 19.81159
13382 | 99129.77 | 2021-03-12 20:27 | 1709.418 | 29 | 11 | -2.999456 | 0.8181977 | 1.498382 | 1.424243 | 2.534284 | 1.603566 | -0.1387225 | 0 | 0 | 0 | 0 | 19.67562
13383 | 99129.91 | 2021-03-12 20:27 | 1709.56 | 29 | 11 | -2.999456 | 0.8292823 | 1.498382 | 1.424361 | 2.534284 | 1.603664 | 0.08101189 | 0 | 0 | 0 | 0 | 19.7223
13384 | 99130.38 | 2021-03-12 20:27 | 1710.027 | 29 | 11 | -2.999275 | 0.8172197 | 1.498382 | 1.42475 | 2.534284 | 1.603987 | -0.1343857 | 0 | 0 | 0 | 0 | 19.7365
13385 | 99130.52 | 2021-03-12 20:27 | 1710.168 | 29 | 11 | -2.999456 | 0.8286303 | 1.498382 | 1.424868 | 2.534284 | 1.604084 | 0.06193105 | 0 | 0 | 0 | 0 | 19.94754
13386 | 99130.96 | 2021-03-12 20:27 | 1710.604 | 29 | 11 | -2.999095 | 0.8172197 | 1.498382 | 1.425231 | 2.534284 | 1.604385 | -0.1325626 | 0 | 0 | 0 | 0 | 19.69185
13387 | 99131.13 | 2021-03-12 20:27 | 1710.777 | 29 | 11 | -2.999456 | 0.8278152 | 1.498382 | 1.425375 | 2.534284 | 1.604503 | 0.05748885 | 0 | 0 | 0 | 0 | 19.84203
13388 | 99131.57 | 2021-03-12 20:27 | 1711.212 | 29 | 11 | -2.999275 | 0.8152636 | 1.498382 | 1.425738 | 2.534284 | 1.604804 | -0.1404748 | 0 | 0 | 0 | 0 | 19.75071
13389 | 99131.69 | 2021-03-12 20:27 | 1711.337 | 29 | 11 | -2.999456 | 0.8253701 | 1.498382 | 1.425842 | 2.534284 | 1.604889 | 0.09256738 | 0 | 0 | 0 | 0 | 19.75071
13390 | 99132.18 | 2021-03-12 20:27 | 1711.821 | 29 | 11 | -2.999275 | 0.8134705 | 1.498382 | 1.426245 | 2.534284 | 1.605222 | -0.1405262 | 0 | 0 | 0 | 0 | 19.8258
13391 | 99132.3 | 2021-03-12 20:27 | 1711.945 | 29 | 11 | -2.999456 | 0.8242291 | 1.498382 | 1.426349 | 2.534284 | 1.605307 | 0.09851149 | 0 | 0 | 0 | 0 | 19.8258
13392 | 99132.78 | 2021-03-12 20:27 | 1712.429 | 29 | 11 | -2.999275 | 0.8120034 | 1.498382 | 1.426752 | 2.534284 | 1.60564 | -0.1403078 | 0 | 0 | 0 | 0 | 19.79537
13393 | 99132.88 | 2021-03-12 20:27 | 1712.523 | 29 | 11 | -2.999456 | 0.822273 | 1.498382 | 1.42683 | 2.534284 | 1.605704 | 0.07164641 | 0 | 0 | 0 | 0 | 19.79537
13394 | 99133.36 | 2021-03-12 20:27 | 1713.008 | 29 | 11 | -2.999275 | 0.8121665 | 1.498382 | 1.427234 | 2.534284 | 1.606037 | -0.1337436 | 0 | 0 | 0 | 0 | 19.81159
13395 | 99133.52 | 2021-03-12 20:27 | 1713.162 | 29 | 11 | -2.999456 | 0.822762 | 1.498382 | 1.427362 | 2.534284 | 1.606142 | 0.1046231 | 0 | 0 | 0 | 0 | 19.97797
13396 | 99133.97 | 2021-03-12 20:27 | 1713.615 | 29 | 11 | -2.999275 | 0.8103733 | 1.498382 | 1.42774 | 2.534284 | 1.606453 | -0.1394551 | 0 | 0 | 0 | 0 | 19.84203
13397 | 99134.14 | 2021-03-12 20:27 | 1713.786 | 29 | 11 | -2.999456 | 0.8212949 | 1.498382 | 1.427882 | 2.534284 | 1.606569 | 0.0493096 | 0 | 0 | 0 | 0 | 19.9171
13398 | 99134.58 | 2021-03-12 20:27 | 1714.224 | 29 | 11 | -2.999275 | 0.8084173 | 1.498382 | 1.428247 | 2.534284 | 1.606869 | -0.142407 | 0 | 0 | 0 | 0 | 19.9171
13399 | 99134.78 | 2021-03-12 20:27 | 1714.426 | 29 | 11 | -2.999456 | 0.8209689 | 1.498382 | 1.428416 | 2.534284 | 1.607007 | 0.03116386 | 0 | 0 | 0 | 0 | 19.87247
13400 | 99135.15 | 2021-03-12 20:27 | 1714.8 | 29 | 11 | -2.999275 | 0.8093953 | 1.498382 | 1.428727 | 2.534284 | 1.607262 | -0.1299421 | 0 | 0 | 0 | 0 | 19.84203
13401 | 99135.37 | 2021-03-12 20:27 | 1715.018 | 29 | 11 | -2.999456 | 0.8199908 | 1.498382 | 1.428909 | 2.534284 | 1.607411 | 0.04774083 | 0 | 0 | 0 | 0 | 20.18686
13402 | 99135.76 | 2021-03-12 20:27 | 1715.408 | 29 | 11 | -2.999275 | 0.8072762 | 1.498382 | 1.429234 | 2.534284 | 1.607677 | -0.1372077 | 0 | 0 | 0 | 0 | 20.03679
13403 | 99135.93 | 2021-03-12 20:27 | 1715.58 | 29 | 11 | -2.999275 | 0.8175457 | 1.498382 | 1.429377 | 2.534284 | 1.607793 | 0.06272745 | 0 | 0 | 0 | 0 | 19.87045
13404 | 99136.37 | 2021-03-12 20:27 | 1716.017 | 29 | 11 | -2.999275 | 0.8051571 | 1.498382 | 1.429741 | 2.534284 | 1.608091 | -0.1417744 | 0 | 0 | 0 | 0 | 19.81159
13405 | 99136.53 | 2021-03-12 20:27 | 1716.173 | 29 | 11 | -2.999456 | 0.8160787 | 1.498382 | 1.429871 | 2.534284 | 1.608197 | 0.1060011 | 0 | 0 | 0 | 0 | 19.81159
13406 | 99136.98 | 2021-03-12 20:27 | 1716.625 | 29 | 11 | -2.999275 | 0.8030379 | 1.498382 | 1.430248 | 2.534284 | 1.608505 | -0.1463495 | 0 | 0 | 0 | 0 | 20.20309
13407 | 99137.1 | 2021-03-12 20:27 | 1716.75 | 29 | 11 | -2.999456 | 0.8136335 | 1.498382 | 1.430352 | 2.534284 | 1.608589 | 0.09680112 | 0 | 0 | 0 | 0 | 20.20309
13408 | 99137.59 | 2021-03-12 20:27 | 1717.234 | 29 | 11 | -2.999456 | 0.8009188 | 1.498382 | 1.430755 | 2.534284 | 1.608917 | -0.1507028 | 0 | 0 | 0 | 0 | 20.06721
13409 | 99137.68 | 2021-03-12 20:27 | 1717.327 | 29 | 11 | -2.999275 | 0.8116774 | 1.498382 | 1.430833 | 2.534284 | 1.60898 | 0.0686522 | 0 | 0 | 0 | 0 | 20.09764
13410 | 99138.2 | 2021-03-12 20:27 | 1717.842 | 29 | 11 | -2.999456 | 0.7996148 | 1.498382 | 1.431262 | 2.534284 | 1.609329 | -0.1477536 | 0 | 0 | 0 | 0 | 19.97797
13411 | 99138.29 | 2021-03-12 20:27 | 1717.936 | 29 | 11 | -2.999456 | 0.8108624 | 1.498382 | 1.43134 | 2.534284 | 1.609392 | 0.08210567 | 0 | 0 | 0 | 0 | 19.85624
13412 | 99138.77 | 2021-03-12 20:27 | 1718.419 | 29 | 11 | -2.999275 | 0.7997778 | 1.498382 | 1.431743 | 2.534284 | 1.609719 | -0.1433409 | 0 | 0 | 0 | 0 | 19.88667
13413 | 99138.93 | 2021-03-12 20:27 | 1718.575 | 29 | 11 | -2.999456 | 0.8105363 | 1.498382 | 1.431873 | 2.534284 | 1.609824 | 0.1105811 | 0 | 0 | 0 | 0 | 20.09764
13414 | 99139.38 | 2021-03-12 20:27 | 1719.028 | 29 | 11 | -2.999275 | 0.7976587 | 1.498382 | 1.432249 | 2.534284 | 1.61013 | -0.1463013 | 0 | 0 | 0 | 0 | 19.87045
13415 | 99139.51 | 2021-03-12 20:27 | 1719.153 | 29 | 11 | -2.999456 | 0.8082542 | 1.498382 | 1.432353 | 2.534284 | 1.610213 | 0.09701002 | 0 | 0 | 0 | 0 | 19.93131
13416 | 99139.99 | 2021-03-12 20:27 | 1719.636 | 29 | 11 | -2.999275 | 0.7948875 | 1.498382 | 1.432756 | 2.534284 | 1.61054 | -0.1581983 | 0 | 0 | 0 | 0 | 19.93131
13417 | 99140.08 | 2021-03-12 20:27 | 1719.73 | 29 | 11 | -2.999637 | 0.8056461 | 1.498382 | 1.432834 | 2.534284 | 1.610602 | 0.06417805 | 0 | 0 | 0 | 0 | 20.14225
13418 | 99140.6 | 2021-03-12 20:27 | 1720.245 | 29 | 11 | -2.999275 | 0.7932574 | 1.498382 | 1.433263 | 2.534284 | 1.610949 | -0.1552674 | 0 | 0 | 0 | 0 | 19.97594
13419 | 99140.69 | 2021-03-12 20:27 | 1720.338 | 29 | 11 | -2.999637 | 0.804994 | 1.498382 | 1.433341 | 2.534284 | 1.611011 | 0.07911585 | 0 | 0 | 0 | 0 | 19.97594
13420 | 99141.18 | 2021-03-12 20:27 | 1720.824 | 29 | 11 | -2.999456 | 0.7939095 | 1.498382 | 1.433746 | 2.534284 | 1.611338 | -0.149185 | 0 | 0 | 0 | 0 | 19.93131
13421 | 99141.33 | 2021-03-12 20:27 | 1720.978 | 29 | 11 | -2.999456 | 0.804831 | 1.498382 | 1.433874 | 2.534284 | 1.61144 | 0.1179124 | 0 | 0 | 0 | 0 | 20.00636
13422 | 99141.78 | 2021-03-12 20:27 | 1721.43 | 29 | 11 | -2.999275 | 0.7921163 | 1.498382 | 1.434251 | 2.534284 | 1.611744 | -0.1510878 | 0 | 0 | 0 | 0 | 20.11183
13423 | 99141.91 | 2021-03-12 20:27 | 1721.555 | 29 | 11 | -2.999275 | 0.8023859 | 1.498382 | 1.434355 | 2.534284 | 1.611827 | 0.09405544 | 0 | 0 | 0 | 0 | 20.08141
13424 | 99142.39 | 2021-03-12 20:27 | 1722.038 | 29 | 11 | -2.999456 | 0.7890192 | 1.498382 | 1.434758 | 2.534284 | 1.612151 | -0.1367883 | 0 | 0 | 0 | 0 | 20.06721
13425 | 99142.49 | 2021-03-12 20:27 | 1722.133 | 29 | 11 | -2.999275 | 0.7996148 | 1.498382 | 1.434836 | 2.534284 | 1.612213 | 0.06218901 | 0 | 0 | 0 | 0 | 20.09764
13426 | 99143 | 2021-03-12 20:27 | 1722.647 | 29 | 11 | -2.999275 | 0.7870631 | 1.498382 | 1.435265 | 2.534284 | 1.612557 | -0.1217095 | 0 | 0 | 0 | 0 | 19.7365
13427 | 99143.1 | 2021-03-12 20:27 | 1722.741 | 29 | 11 | -2.999456 | 0.7989627 | 1.498382 | 1.435343 | 2.534284 | 1.612619 | 0.07862155 | 0 | 0 | 0 | 0 | 19.79739
13428 | 99143.58 | 2021-03-12 20:27 | 1723.224 | 29 | 11 | -2.999275 | 0.7882042 | 1.498382 | 1.435746 | 2.534284 | 1.612941 | -0.1343351 | 0 | 0 | 0 | 0 | 19.96174
13429 | 99143.73 | 2021-03-12 20:27 | 1723.38 | 29 | 11 | -2.999456 | 0.7987998 | 1.498382 | 1.435876 | 2.534284 | 1.613044 | 0.1194473 | 0 | 0 | 0 | 0 | 19.79537
13430 | 99144.17 | 2021-03-12 20:27 | 1723.817 | 29 | 11 | -2.999275 | 0.7859221 | 1.498382 | 1.43624 | 2.534284 | 1.613336 | -0.1507782 | 0 | 0 | 0 | 0 | 20.14225
13431 | 99144.31 | 2021-03-12 20:27 | 1723.959 | 29 | 11 | -2.999456 | 0.7960286 | 1.498382 | 1.436358 | 2.534284 | 1.613429 | 0.09145775 | 0 | 0 | 0 | 0 | 20.05302
13432 | 99144.78 | 2021-03-12 20:27 | 1724.425 | 29 | 11 | -2.999275 | 0.7828249 | 1.498382 | 1.436746 | 2.534284 | 1.613739 | -0.1645295 | 0 | 0 | 0 | 0 | 19.94551
13433 | 99144.89 | 2021-03-12 20:27 | 1724.534 | 29 | 11 | -2.999456 | 0.7932574 | 1.498382 | 1.436837 | 2.534284 | 1.613811 | 0.09540891 | 0 | 0 | 0 | 0 | 19.87045
13434 | 99145.39 | 2021-03-12 20:27 | 1725.033 | 29 | 11 | -2.999637 | 0.7803798 | 1.498382 | 1.437253 | 2.534284 | 1.614142 | -0.1688557 | 0 | 0 | 0 | 0 | 19.99216
13435 | 99145.5 | 2021-03-12 20:27 | 1725.143 | 29 | 11 | -2.999456 | 0.7924424 | 1.498382 | 1.437344 | 2.534284 | 1.614213 | 0.1104719 | 0 | 0 | 0 | 0 | 19.99216
13436 | 99145.97 | 2021-03-12 20:27 | 1725.611 | 29 | 11 | -2.999275 | 0.7815208 | 1.498382 | 1.437734 | 2.534284 | 1.614524 | -0.1345638 | 0 | 0 | 0 | 0 | 19.96174
13437 | 99146.14 | 2021-03-12 20:27 | 1725.783 | 29 | 11 | -2.999456 | 0.7922794 | 1.498382 | 1.437878 | 2.534284 | 1.614636 | 0.1275735 | 0 | 0 | 0 | 0 | 19.96174
13438 | 99146.57 | 2021-03-12 20:27 | 1726.219 | 29 | 11 | -2.999275 | 0.7794017 | 1.498382 | 1.438241 | 2.534284 | 1.614925 | -0.1537589 | 0 | 0 | 0 | 0 | 20.00636
13439 | 99146.75 | 2021-03-12 20:27 | 1726.392 | 29 | 11 | -2.999275 | 0.7908123 | 1.498382 | 1.438385 | 2.534284 | 1.615038 | 0.08257819 | 0 | 0 | 0 | 0 | 20.24769
13440 | 99147.15 | 2021-03-12 20:27 | 1726.798 | 29 | 11 | -2.999275 | 0.7802168 | 1.498382 | 1.438723 | 2.534284 | 1.615306 | -0.1370973 | 0 | 0 | 0 | 0 | 20.14225
13441 | 99147.42 | 2021-03-12 20:27 | 1727.062 | 29 | 11 | -2.999456 | 0.7913013 | 1.498382 | 1.438943 | 2.534284 | 1.615478 | 0.04479449 | 0 | 0 | 0 | 0 | 19.97797
13442 | 99147.76 | 2021-03-12 20:27 | 1727.406 | 29 | 11 | -2.999456 | 0.7774456 | 1.498382 | 1.43923 | 2.534284 | 1.615705 | -0.1474992 | 0 | 0 | 0 | 0 | 20.09764
13443 | 99147.96 | 2021-03-12 20:27 | 1727.609 | 29 | 11 | -2.999456 | 0.7883672 | 1.498382 | 1.439399 | 2.534284 | 1.615837 | 0.0543842 | 0 | 0 | 0 | 0 | 19.79537
13444 | 99148.37 | 2021-03-12 20:27 | 1728.015 | 29 | 11 | -2.999275 | 0.7751635 | 1.498382 | 1.439737 | 2.534284 | 1.616104 | -0.1518751 | 0 | 0 | 0 | 0 | 19.96174
13445 | 99148.52 | 2021-03-12 20:27 | 1728.169 | 29 | 11 | -2.999456 | 0.785433 | 1.498382 | 1.439866 | 2.534284 | 1.616204 | 0.1283838 | 0 | 0 | 0 | 0 | 20.00636
13446 | 99148.98 | 2021-03-12 20:27 | 1728.623 | 29 | 11 | -2.999275 | 0.7725554 | 1.498382 | 1.440244 | 2.534284 | 1.616502 | -0.156359 | 0 | 0 | 0 | 0 | 20.21727
13447 | 99149.13 | 2021-03-12 20:27 | 1728.778 | 29 | 11 | -2.999456 | 0.7838029 | 1.498382 | 1.440373 | 2.534284 | 1.616602 | 0.1388608 | 0 | 0 | 0 | 0 | 20.21727
13448 | 99149.55 | 2021-03-12 20:27 | 1729.199 | 29 | 11 | -2.999275 | 0.7735334 | 1.498382 | 1.440724 | 2.534284 | 1.616878 | -0.1388244 | 0 | 0 | 0 | 0 | 20.18686
13449 | 99149.8 | 2021-03-12 20:27 | 1729.449 | 29 | 11 | -2.999456 | 0.784292 | 1.498382 | 1.440932 | 2.534284 | 1.617039 | 0.04627111 | 0 | 0 | 0 | 0 | 20.09561
13450 | 99150.16 | 2021-03-12 20:27 | 1729.807 | 29 | 11 | -2.999275 | 0.7707623 | 1.498382 | 1.441231 | 2.534284 | 1.617274 | -0.1492897 | 0 | 0 | 0 | 0 | 19.93131
13451 | 99150.35 | 2021-03-12 20:27 | 1729.996 | 29 | 11 | -2.999275 | 0.7813578 | 1.498382 | 1.441388 | 2.534284 | 1.617395 | 0.118138 | 0 | 0 | 0 | 0 | 20.15644
13452 | 99150.77 | 2021-03-12 20:27 | 1730.416 | 29 | 11 | -2.999275 | 0.7679911 | 1.498382 | 1.441738 | 2.534284 | 1.617669 | -0.1552153 | 0 | 0 | 0 | 0 | 19.97594
13453 | 99150.93 | 2021-03-12 20:27 | 1730.572 | 29 | 11 | -2.999456 | 0.7782606 | 1.498382 | 1.441867 | 2.534284 | 1.617769 | 0.1343465 | 0 | 0 | 0 | 0 | 19.97594
13454 | 99151.38 | 2021-03-12 20:27 | 1731.024 | 29 | 11 | -2.999095 | 0.765546 | 1.498382 | 1.442244 | 2.534284 | 1.618064 | -0.1597106 | 0 | 0 | 0 | 0 | 19.70606
13455 | 99151.53 | 2021-03-12 20:27 | 1731.18 | 29 | 11 | -2.999456 | 0.7766306 | 1.498382 | 1.442374 | 2.534284 | 1.618163 | 0.1417611 | 0 | 0 | 0 | 0 | 20.12806
13456 | 99151.96 | 2021-03-12 20:27 | 1731.601 | 29 | 11 | -2.999095 | 0.766361 | 1.498382 | 1.442725 | 2.534284 | 1.618437 | -0.1415322 | 0 | 0 | 0 | 0 | 19.9171
13457 | 99152.21 | 2021-03-12 20:27 | 1731.851 | 29 | 11 | -2.999456 | 0.7767935 | 1.498382 | 1.442933 | 2.534284 | 1.618597 | 0.04927184 | 0 | 0 | 0 | 0 | 19.76695
13458 | 99152.56 | 2021-03-12 20:27 | 1732.21 | 29 | 11 | -2.999095 | 0.7632638 | 1.498382 | 1.443232 | 2.534284 | 1.618829 | -0.1524676 | 0 | 0 | 0 | 0 | 20.05302
13459 | 99152.75 | 2021-03-12 20:27 | 1732.397 | 29 | 11 | -2.999456 | 0.7740224 | 1.498382 | 1.443388 | 2.534284 | 1.618949 | 0.1268823 | 0 | 0 | 0 | 0 | 20.21727
13460 | 99153.17 | 2021-03-12 20:27 | 1732.818 | 29 | 11 | -2.999456 | 0.7604927 | 1.498382 | 1.443739 | 2.534284 | 1.619221 | -0.1594126 | 0 | 0 | 0 | 0 | 19.90291
13461 | 99153.33 | 2021-03-12 20:27 | 1732.974 | 29 | 11 | -2.999637 | 0.7705992 | 1.498382 | 1.443869 | 2.534284 | 1.61932 | 0.134337 | 0 | 0 | 0 | 0 | 20.24769
13462 | 99153.78 | 2021-03-12 20:27 | 1733.426 | 29 | 11 | -2.999095 | 0.7578846 | 1.498382 | 1.444246 | 2.534284 | 1.619612 | -0.1625918 | 0 | 0 | 0 | 0 | 20.06721
13463 | 99153.94 | 2021-03-12 20:27 | 1733.582 | 29 | 11 | -2.999456 | 0.7689692 | 1.498382 | 1.444376 | 2.534284 | 1.61971 | 0.1448346 | 0 | 0 | 0 | 0 | 19.88667
13464 | 99154.36 | 2021-03-12 20:27 | 1734.006 | 29 | 11 | -2.999275 | 0.7586996 | 1.498382 | 1.444729 | 2.534284 | 1.619983 | -0.1424743 | 0 | 0 | 0 | 0 | 19.88667
13465 | 99154.61 | 2021-03-12 20:27 | 1734.253 | 29 | 11 | -2.999456 | 0.7696212 | 1.498382 | 1.444935 | 2.534284 | 1.62014 | 0.05368291 | 0 | 0 | 0 | 0 | 19.78115
13466 | 99154.97 | 2021-03-12 20:27 | 1734.612 | 29 | 11 | -2.999275 | 0.7556024 | 1.498382 | 1.445234 | 2.534284 | 1.62037 | -0.1576289 | 0 | 0 | 0 | 0 | 19.96174
13467 | 99155.15 | 2021-03-12 20:27 | 1734.799 | 29 | 11 | -2.999456 | 0.766198 | 1.498382 | 1.44539 | 2.534284 | 1.620488 | 0.1400038 | 0 | 0 | 0 | 0 | 19.64517
13468 | 99155.57 | 2021-03-12 20:27 | 1735.22 | 29 | 11 | -2.999275 | 0.7526683 | 1.498382 | 1.445741 | 2.534284 | 1.620758 | -0.1647134 | 0 | 0 | 0 | 0 | 19.82784
13469 | 99155.76 | 2021-03-12 20:27 | 1735.407 | 29 | 11 | -2.999275 | 0.7637529 | 1.498382 | 1.445896 | 2.534284 | 1.620875 | 0.1225039 | 0 | 0 | 0 | 0 | 19.90291
13470 | 99156.18 | 2021-03-12 20:27 | 1735.829 | 29 | 11 | -2.999456 | 0.7498971 | 1.498382 | 1.446247 | 2.534284 | 1.621144 | -0.1682489 | 0 | 0 | 0 | 0 | 19.99216
13471 | 99156.34 | 2021-03-12 20:27 | 1735.985 | 29 | 11 | -2.999275 | 0.7608187 | 1.498382 | 1.446377 | 2.534284 | 1.621242 | 0.1449368 | 0 | 0 | 0 | 0 | 19.79739
13472 | 99156.76 | 2021-03-12 20:27 | 1736.406 | 29 | 11 | -2.999275 | 0.7507122 | 1.498382 | 1.446728 | 2.534284 | 1.62151 | -0.1448307 | 0 | 0 | 0 | 0 | 19.97797
13473 | 99157.03 | 2021-03-12 20:27 | 1736.671 | 29 | 11 | -2.999456 | 0.7611448 | 1.498382 | 1.446949 | 2.534284 | 1.621676 | 0.03433555 | 0 | 0 | 0 | 0 | 20.14225
13474 | 99157.37 | 2021-03-12 20:27 | 1737.014 | 29 | 11 | -2.999275 | 0.747452 | 1.498382 | 1.447235 | 2.534284 | 1.621894 | -0.1493604 | 0 | 0 | 0 | 0 | 19.9171
13475 | 99157.56 | 2021-03-12 20:27 | 1737.202 | 29 | 11 | -2.999275 | 0.7577215 | 1.498382 | 1.447391 | 2.534284 | 1.622011 | 0.1463038 | 0 | 0 | 0 | 0 | 19.84203
13476 | 99157.98 | 2021-03-12 20:27 | 1737.623 | 29 | 11 | -2.999275 | 0.7443548 | 1.498382 | 1.447742 | 2.534284 | 1.622278 | -0.1537976 | 0 | 0 | 0 | 0 | 19.75071
13477 | 99158.16 | 2021-03-12 20:27 | 1737.81 | 29 | 11 | -2.999456 | 0.7552764 | 1.498382 | 1.447898 | 2.534284 | 1.622394 | 0.132773 | 0 | 0 | 0 | 0 | 19.90088
13478 | 99158.59 | 2021-03-12 20:27 | 1738.231 | 29 | 11 | -2.999275 | 0.7412577 | 1.498382 | 1.448249 | 2.534284 | 1.62266 | -0.1582381 | 0 | 0 | 0 | 0 | 19.93131
13479 | 99158.74 | 2021-03-12 20:27 | 1738.387 | 29 | 11 | -2.999637 | 0.7520162 | 1.498382 | 1.448379 | 2.534284 | 1.622757 | 0.1448141 | 0 | 0 | 0 | 0 | 20.09764
13480 | 99159.19 | 2021-03-12 20:27 | 1738.84 | 29 | 11 | -2.999275 | 0.7370195 | 1.498382 | 1.448756 | 2.534284 | 1.623041 | -0.1734245 | 0 | 0 | 0 | 0 | 19.70606
13481 | 99159.32 | 2021-03-12 20:27 | 1738.966 | 29 | 11 | -2.999275 | 0.7489191 | 1.498382 | 1.448861 | 2.534284 | 1.623119 | 0.1076966 | 0 | 0 | 0 | 0 | 19.85624
13482 | 99159.76 | 2021-03-12 20:27 | 1739.401 | 29 | 11 | -2.999275 | 0.7384865 | 1.498382 | 1.449224 | 2.534284 | 1.623392 | -0.1642301 | 0 | 0 | 0 | 0 | 19.78115
13483 | 99159.96 | 2021-03-12 20:27 | 1739.604 | 29 | 11 | -2.999456 | 0.7490821 | 1.498382 | 1.449393 | 2.534284 | 1.623517 | 0.1591433 | 0 | 0 | 0 | 0 | 19.6614
13484 | 99160.36 | 2021-03-12 20:27 | 1740.009 | 29 | 11 | -2.999275 | 0.7352264 | 1.498382 | 1.449731 | 2.534284 | 1.623771 | -0.1715505 | 0 | 0 | 0 | 0 | 19.8258
13485 | 99160.57 | 2021-03-12 20:27 | 1740.212 | 29 | 11 | -2.999456 | 0.746474 | 1.498382 | 1.4499 | 2.534284 | 1.623895 | 0.07473595 | 0 | 0 | 0 | 0 | 19.9171
13486 | 99160.97 | 2021-03-12 20:27 | 1740.618 | 29 | 11 | -2.999275 | 0.7322922 | 1.498382 | 1.450238 | 2.534284 | 1.624148 | -0.1716582 | 0 | 0 | 0 | 0 | 19.75071
13487 | 99161.15 | 2021-03-12 20:27 | 1740.791 | 29 | 11 | -2.999275 | 0.7430508 | 1.498382 | 1.450382 | 2.534284 | 1.624254 | 0.1488503 | 0 | 0 | 0 | 0 | 19.87247
13488 | 99161.58 | 2021-03-12 20:27 | 1741.226 | 29 | 11 | -2.999275 | 0.727565 | 1.498382 | 1.450745 | 2.534284 | 1.624525 | -0.1955494 | 0 | 0 | 0 | 0 | 19.85624
13489 | 99161.72 | 2021-03-12 20:27 | 1741.367 | 29 | 11 | -2.999637 | 0.7389756 | 1.498382 | 1.450862 | 2.534284 | 1.62461 | 0.1447948 | 0 | 0 | 0 | 0 | 19.94754
13490 | 99162.19 | 2021-03-12 20:27 | 1741.835 | 29 | 11 | -2.999095 | 0.7238157 | 1.498382 | 1.451251 | 2.534284 | 1.624899 | -0.2060028 | 0 | 0 | 0 | 0 | 20.05099
13491 | 99162.3 | 2021-03-12 20:27 | 1741.944 | 29 | 11 | -2.999456 | 0.7347373 | 1.498382 | 1.451342 | 2.534284 | 1.624966 | 0.1000049 | 0 | 0 | 0 | 0 | 19.9171
13492 | 99162.58 | 2021-03-12 20:27 | 1742.225 | 29 | 11 | -2.999456 | 0.7451699 | 1.498382 | 1.451576 | 2.534284 | 1.625139 | 0.02600971 | 0 | 0 | 0 | 0 | 19.97594
13493 | 99162.74 | 2021-03-12 20:27 | 1742.381 | 29 | 11 | -2.999275 | 0.7324552 | 1.498382 | 1.451706 | 2.534284 | 1.625236 | -0.1179316 | 0 | 0 | 0 | 0 | 19.9171
13494 | 99162.8 | 2021-03-12 20:27 | 1742.443 | 29 | 11 | -2.999095 | 0.7202296 | 1.498382 | 1.451758 | 2.534284 | 1.625273 | -0.216541 | 0 | 0 | 0 | 0 | 19.9171
13495 | 99162.91 | 2021-03-12 20:27 | 1742.552 | 29 | 11 | -2.999456 | 0.7327812 | 1.498382 | 1.451849 | 2.534284 | 1.625339 | 0.11494 | 0 | 0 | 0 | 0 | 19.90088
13496 | 99163.19 | 2021-03-12 20:27 | 1742.833 | 29 | 11 | -2.999456 | 0.7428878 | 1.498382 | 1.452083 | 2.534284 | 1.625512 | 0.02837098 | 0 | 0 | 0 | 0 | 19.79739
13497 | 99163.34 | 2021-03-12 20:27 | 1742.989 | 29 | 11 | -2.999275 | 0.728706 | 1.498382 | 1.452213 | 2.534284 | 1.625608 | -0.1298777 | 0 | 0 | 0 | 0 | 19.78115
13498 | 99163.41 | 2021-03-12 20:27 | 1743.052 | 29 | 11 | -2.999456 | 0.7166434 | 1.498382 | 1.452265 | 2.534284 | 1.625646 | -0.219366 | 0 | 0 | 0 | 0 | 19.78115
13499 | 99163.5 | 2021-03-12 20:27 | 1743.145 | 29 | 11 | -2.999456 | 0.7303361 | 1.498382 | 1.452343 | 2.534284 | 1.625702 | 0.07463311 | 0 | 0 | 0 | 0 | 19.90291
13500 | 99163.98 | 2021-03-12 20:27 | 1743.63 | 29 | 11 | -2.999275 | 0.7176214 | 1.498382 | 1.452747 | 2.534284 | 1.626 | -0.1976003 | 0 | 0 | 0 | 0 | 19.78115
13501 | 99164.11 | 2021-03-12 20:27 | 1743.754 | 29 | 11 | -2.999275 | 0.7291951 | 1.498382 | 1.45285 | 2.534284 | 1.626073 | 0.1059915 | 0 | 0 | 0 | 0 | 19.9171
13502 | 99164.56 | 2021-03-12 20:27 | 1744.206 | 29 | 11 | -2.999275 | 0.7190885 | 1.498382 | 1.453227 | 2.534284 | 1.62635 | -0.1737522 | 0 | 0 | 0 | 0 | 19.81159
13503 | 99164.76 | 2021-03-12 20:27 | 1744.409 | 29 | 11 | -2.999456 | 0.7293581 | 1.498382 | 1.453396 | 2.534284 | 1.626471 | 0.1394436 | 0 | 0 | 0 | 0 | 19.96174
13504 | 99165.17 | 2021-03-12 20:27 | 1744.814 | 29 | 11 | -2.999456 | 0.7155023 | 1.498382 | 1.453734 | 2.534284 | 1.626719 | -0.1805609 | 0 | 0 | 0 | 0 | 19.76695
13505 | 99165.36 | 2021-03-12 20:27 | 1745.002 | 29 | 11 | -2.999456 | 0.7264239 | 1.498382 | 1.45389 | 2.534284 | 1.626831 | 0.1704958 | 0 | 0 | 0 | 0 | 19.61473
13506 | 99165.78 | 2021-03-12 20:27 | 1745.423 | 29 | 11 | -2.999095 | 0.7117531 | 1.498382 | 1.454241 | 2.534284 | 1.627087 | -0.1880396 | 0 | 0 | 0 | 0 | 19.88667
13507 | 99165.93 | 2021-03-12 20:27 | 1745.578 | 29 | 11 | -2.999456 | 0.7223487 | 1.498382 | 1.454371 | 2.534284 | 1.627179 | 0.1507554 | 0 | 0 | 0 | 0 | 19.79537
13508 | 99166.39 | 2021-03-12 20:27 | 1746.031 | 29 | 11 | -2.999275 | 0.7068629 | 1.498382 | 1.454748 | 2.534284 | 1.627452 | -0.2061862 | 0 | 0 | 0 | 0 | 19.84203
13509 | 99166.51 | 2021-03-12 20:27 | 1746.156 | 29 | 11 | -2.999275 | 0.7179475 | 1.498382 | 1.454852 | 2.534284 | 1.627526 | 0.10152 | 0 | 0 | 0 | 0 | 19.84203
13510 | 99166.81 | 2021-03-12 20:27 | 1746.452 | 29 | 11 | -2.999275 | 0.728054 | 1.498382 | 1.455099 | 2.534284 | 1.627705 | 0.02834861 | 0 | 0 | 0 | 0 | 19.7365
13511 | 99166.93 | 2021-03-12 20:27 | 1746.577 | 29 | 11 | -2.999095 | 0.7171324 | 1.498382 | 1.455202 | 2.534284 | 1.62778 | -0.1007539 | 0 | 0 | 0 | 0 | 19.6472
13512 | 99166.99 | 2021-03-12 20:27 | 1746.639 | 29 | 11 | -2.999275 | 0.7024617 | 1.498382 | 1.455254 | 2.534284 | 1.627817 | -0.2210335 | 0 | 0 | 0 | 0 | 19.6472
13513 | 99167.09 | 2021-03-12 20:27 | 1746.733 | 29 | 11 | -2.999637 | 0.7127312 | 1.498382 | 1.455332 | 2.534284 | 1.627872 | 0.03583764 | 0 | 0 | 0 | 0 | 19.52538
13514 | 99167.32 | 2021-03-12 20:27 | 1746.967 | 29 | 11 | -2.999456 | 0.7234898 | 1.498382 | 1.455527 | 2.534284 | 1.628012 | 0.0253711 | 0 | 0 | 0 | 0 | 19.68983
13515 | 99167.54 | 2021-03-12 20:27 | 1747.188 | 29 | 11 | -2.999095 | 0.7125682 | 1.498382 | 1.455712 | 2.534284 | 1.628146 | -0.1137264 | 0 | 0 | 0 | 0 | 19.7365
13516 | 99167.6 | 2021-03-12 20:27 | 1747.248 | 29 | 11 | -2.999456 | 0.6980604 | 1.498382 | 1.455761 | 2.534284 | 1.628181 | -0.2330064 | 0 | 0 | 0 | 0 | 19.7365
13517 | 99167.7 | 2021-03-12 20:27 | 1747.342 | 29 | 11 | -2.999456 | 0.710449 | 1.498382 | 1.45584 | 2.534284 | 1.628235 | 0.05563331 | 0 | 0 | 0 | 0 | 20.08141
13518 | 99167.93 | 2021-03-12 20:27 | 1747.576 | 29 | 11 | -2.999275 | 0.7207186 | 1.498382 | 1.456034 | 2.534284 | 1.628375 | 0.02686867 | 0 | 0 | 0 | 0 | 19.90088
13519 | 99168.15 | 2021-03-12 20:27 | 1747.794 | 29 | 11 | -2.999095 | 0.708167 | 1.498382 | 1.456216 | 2.534284 | 1.628506 | -0.1284283 | 0 | 0 | 0 | 0 | 20.03679
13520 | 99168.21 | 2021-03-12 20:27 | 1747.857 | 29 | 11 | -2.999456 | 0.6941482 | 1.498382 | 1.456269 | 2.534284 | 1.628543 | -0.2369578 | 0 | 0 | 0 | 0 | 20.09764
13521 | 99168.3 | 2021-03-12 20:27 | 1747.95 | 29 | 11 | -2.999456 | 0.7076779 | 1.498382 | 1.456346 | 2.534284 | 1.628597 | 0.06568212 | 0 | 0 | 0 | 0 | 19.7223
13522 | 99168.54 | 2021-03-12 20:27 | 1748.184 | 29 | 11 | -2.999456 | 0.7179475 | 1.498382 | 1.456541 | 2.534284 | 1.628736 | 0.0253771 | 0 | 0 | 0 | 0 | 19.76695
13523 | 99168.76 | 2021-03-12 20:27 | 1748.402 | 29 | 11 | -2.999095 | 0.7022986 | 1.498382 | 1.456723 | 2.534284 | 1.628867 | -0.1571461 | 0 | 0 | 0 | 0 | 19.61473
13524 | 99168.82 | 2021-03-12 20:27 | 1748.465 | 29 | 11 | -2.999275 | 0.6889319 | 1.498382 | 1.456775 | 2.534284 | 1.628903 | -0.2552589 | 0 | 0 | 0 | 0 | 19.96174
13525 | 99168.88 | 2021-03-12 20:27 | 1748.527 | 29 | 11 | -2.999456 | 0.7021356 | 1.498382 | 1.456827 | 2.534284 | 1.628939 | -0.001493281 | 0 | 0 | 0 | 0 | 19.96174
13526 | 99169.04 | 2021-03-12 20:27 | 1748.683 | 29 | 11 | -2.999456 | 0.7125682 | 1.498382 | 1.456957 | 2.534284 | 1.629031 | 0.05673018 | 0 | 0 | 0 | 0 | 19.70606
13527 | 99169.37 | 2021-03-12 20:27 | 1749.011 | 29 | 11 | -2.999275 | 0.6967564 | 1.498382 | 1.45723 | 2.534284 | 1.629226 | -0.184473 | 0 | 0 | 0 | 0 | 19.87247
13528 | 99169.43 | 2021-03-12 20:27 | 1749.073 | 29 | 11 | -2.999456 | 0.6846937 | 1.498382 | 1.457282 | 2.534284 | 1.629262 | -0.2626309 | 0 | 0 | 0 | 0 | 19.7365
13529 | 99169.49 | 2021-03-12 20:27 | 1749.136 | 29 | 11 | -2.999456 | 0.7006686 | 1.498382 | 1.457334 | 2.534284 | 1.629298 | 0.03581768 | 0 | 0 | 0 | 0 | 19.7365
13530 | 99169.68 | 2021-03-12 20:27 | 1749.323 | 29 | 11 | -2.999456 | 0.7111011 | 1.498382 | 1.45749 | 2.534284 | 1.629408 | 0.04291342 | 0 | 0 | 0 | 0 | 19.85624
13531 | 99169.97 | 2021-03-12 20:27 | 1749.619 | 29 | 11 | -2.999275 | 0.6923551 | 1.498382 | 1.457737 | 2.534284 | 1.629584 | -0.1938573 | 0 | 0 | 0 | 0 | 19.94754
13532 | 99170.04 | 2021-03-12 20:27 | 1749.682 | 29 | 11 | -2.999637 | 0.6814336 | 1.498382 | 1.457789 | 2.534284 | 1.629619 | -0.2626167 | 0 | 0 | 0 | 0 | 19.79739
13533 | 99170.1 | 2021-03-12 20:27 | 1749.744 | 29 | 11 | -2.999275 | 0.6978974 | 1.498382 | 1.457841 | 2.534284 | 1.629655 | 0.05074799 | 0 | 0 | 0 | 0 | 19.79739
13534 | 99170.29 | 2021-03-12 20:27 | 1749.931 | 29 | 11 | -2.999275 | 0.708167 | 1.498382 | 1.457997 | 2.534284 | 1.629765 | 0.04478156 | 0 | 0 | 0 | 0 | 19.84203
13535 | 99170.55 | 2021-03-12 20:27 | 1750.196 | 29 | 11 | -2.999275 | 0.6965933 | 1.498382 | 1.458218 | 2.534284 | 1.629921 | -0.128426 | 0 | 0 | 0 | 0 | 20.29229
13536 | 99170.61 | 2021-03-12 20:27 | 1750.259 | 29 | 11 | -2.999275 | 0.6815965 | 1.498382 | 1.45827 | 2.534284 | 1.629957 | -0.2460563 | 0 | 0 | 0 | 0 | 19.76695
13537 | 99170.71 | 2021-03-12 20:27 | 1750.352 | 29 | 11 | -2.999456 | 0.6949632 | 1.498382 | 1.458348 | 2.534284 | 1.630011 | 0.06417934 | 0 | 0 | 0 | 0 | 19.64517
13538 | 99170.89 | 2021-03-12 20:27 | 1750.54 | 29 | 11 | -2.999456 | 0.7050698 | 1.498382 | 1.458504 | 2.534284 | 1.63012 | 0.04328134 | 0 | 0 | 0 | 0 | 19.79537
13539 | 99171.16 | 2021-03-12 20:27 | 1750.805 | 29 | 11 | -2.999095 | 0.68991 | 1.498382 | 1.458725 | 2.534284 | 1.630276 | -0.1581802 | 0 | 0 | 0 | 0 | 20.00636
13540 | 99171.22 | 2021-03-12 20:27 | 1750.867 | 29 | 11 | -2.999095 | 0.6757282 | 1.498382 | 1.458777 | 2.534284 | 1.630311 | -0.2671669 | 0 | 0 | 0 | 0 | 20.00636
13541 | 99171.29 | 2021-03-12 20:27 | 1750.931 | 29 | 11 | -2.999637 | 0.6881169 | 1.498382 | 1.45883 | 2.534284 | 1.630347 | -0.01622307 | 0 | 0 | 0 | 0 | 20.06721
13542 | 99171.41 | 2021-03-12 20:27 | 1751.054 | 29 | 11 | -2.999456 | 0.6987125 | 1.498382 | 1.458933 | 2.534284 | 1.630419 | 0.09700871 | 0 | 0 | 0 | 0 | 19.69185
13543 | 99171.77 | 2021-03-12 20:27 | 1751.413 | 29 | 11 | -2.999275 | 0.6843677 | 1.498382 | 1.459232 | 2.534284 | 1.630628 | -0.1835899 | 0 | 0 | 0 | 0 | 19.69185
13544 | 99171.83 | 2021-03-12 20:27 | 1751.476 | 29 | 11 | -2.999275 | 0.670675 | 1.498382 | 1.459284 | 2.534284 | 1.630664 | -0.2790171 | 0 | 0 | 0 | 0 | 19.69185
13545 | 99171.89 | 2021-03-12 20:27 | 1751.539 | 29 | 11 | -2.999637 | 0.6864868 | 1.498382 | 1.459337 | 2.534284 | 1.6307 | 0.01916694 | 0 | 0 | 0 | 0 | 19.64517
13546 | 99172.05 | 2021-03-12 20:27 | 1751.694 | 29 | 11 | -2.999275 | 0.6972454 | 1.498382 | 1.459466 | 2.534284 | 1.630789 | 0.05523087 | 0 | 0 | 0 | 0 | 19.64517
13547 | 99172.38 | 2021-03-12 20:27 | 1752.022 | 29 | 11 | -2.999275 | 0.6791514 | 1.498382 | 1.459739 | 2.534284 | 1.630979 | -0.1988248 | 0 | 0 | 0 | 0 | 19.67562
13548 | 99172.44 | 2021-03-12 20:27 | 1752.084 | 29 | 11 | -2.999456 | 0.6664367 | 1.498382 | 1.459791 | 2.534284 | 1.631015 | -0.2851111 | 0 | 0 | 0 | 0 | 19.67562
13549 | 99172.5 | 2021-03-12 20:27 | 1752.148 | 29 | 11 | -2.999637 | 0.6838787 | 1.498382 | 1.459844 | 2.534284 | 1.63105 | 0.04269373 | 0 | 0 | 0 | 0 | 19.78115
13550 | 99172.69 | 2021-03-12 20:27 | 1752.334 | 29 | 11 | -2.999456 | 0.6948003 | 1.498382 | 1.459999 | 2.534284 | 1.631157 | 0.04627002 | 0 | 0 | 0 | 0 | 19.78115
13551 | 99172.95 | 2021-03-12 20:27 | 1752.599 | 29 | 11 | -2.999095 | 0.6838787 | 1.498382 | 1.46022 | 2.534284 | 1.631311 | -0.1207563 | 0 | 0 | 0 | 0 | 19.70606
13552 | 99173.02 | 2021-03-12 20:27 | 1752.661 | 29 | 11 | -2.999095 | 0.6674148 | 1.498382 | 1.460272 | 2.534284 | 1.631346 | -0.2612925 | 0 | 0 | 0 | 0 | 19.70606
13553 | 99173.11 | 2021-03-12 20:27 | 1752.755 | 29 | 11 | -2.999456 | 0.6804555 | 1.498382 | 1.46035 | 2.534284 | 1.631399 | 0.05497473 | 0 | 0 | 0 | 0 | 19.78115
13554 | 99173.3 | 2021-03-12 20:27 | 1752.942 | 29 | 11 | -2.999456 | 0.6915401 | 1.498382 | 1.460505 | 2.534284 | 1.631505 | 0.04483167 | 0 | 0 | 0 | 0 | 19.8258
13555 | 99173.56 | 2021-03-12 20:28 | 1753.207 | 29 | 11 | -2.999275 | 0.6765433 | 1.498382 | 1.460726 | 2.534284 | 1.631658 | -0.1540702 | 0 | 0 | 0 | 0 | 19.76493
13556 | 99173.62 | 2021-03-12 20:28 | 1753.271 | 29 | 11 | -2.999275 | 0.6605684 | 1.498382 | 1.460779 | 2.534284 | 1.631694 | -0.283695 | 0 | 0 | 0 | 0 | 19.61473
13557 | 99173.69 | 2021-03-12 20:28 | 1753.332 | 29 | 11 | -2.999637 | 0.6732831 | 1.498382 | 1.46083 | 2.534284 | 1.631727 | -0.02986428 | 0 | 0 | 0 | 0 | 19.61473
13558 | 99173.78 | 2021-03-12 20:28 | 1753.425 | 29 | 11 | -2.999456 | 0.6835526 | 1.498382 | 1.460908 | 2.534284 | 1.63178 | 0.1925643 | 0 | 0 | 0 | 0 | 19.61473
13559 | 99174.19 | 2021-03-12 20:28 | 1753.831 | 29 | 11 | -2.999275 | 0.6696969 | 1.498382 | 1.461246 | 2.534284 | 1.632012 | -0.1852879 | 0 | 0 | 0 | 0 | 19.64517
13560 | 99174.23 | 2021-03-12 20:28 | 1753.878 | 29 | 11 | -2.999275 | 0.6548631 | 1.498382 | 1.461285 | 2.534284 | 1.632038 | -0.2335677 | 0 | 0 | 0 | 0 | 19.79537
13561 | 99174.29 | 2021-03-12 20:28 | 1753.94 | 29 | 11 | -2.999637 | 0.67149 | 1.498382 | 1.461337 | 2.534284 | 1.632073 | 0.01637315 | 0 | 0 | 0 | 0 | 19.79537
13562 | 99174.42 | 2021-03-12 20:28 | 1754.065 | 29 | 11 | -2.999456 | 0.6819226 | 1.498382 | 1.461441 | 2.534284 | 1.632143 | 0.09565614 | 0 | 0 | 0 | 0 | 19.58428
13563 | 99174.78 | 2021-03-12 20:28 | 1754.424 | 29 | 11 | -2.999095 | 0.6644806 | 1.498382 | 1.46174 | 2.534284 | 1.632347 | -0.1957991 | 0 | 0 | 0 | 0 | 19.91509
13564 | 99174.84 | 2021-03-12 20:28 | 1754.486 | 29 | 11 | -2.999456 | 0.6499729 | 1.498382 | 1.461792 | 2.534284 | 1.632382 | -0.3094588 | 0 | 0 | 0 | 0 | 19.61473
13565 | 99174.9 | 2021-03-12 20:28 | 1754.549 | 29 | 11 | -2.999275 | 0.6682298 | 1.498382 | 1.461844 | 2.534284 | 1.632416 | 0.0342964 | 0 | 0 | 0 | 0 | 19.61473
13566 | 99175.06 | 2021-03-12 20:28 | 1754.704 | 29 | 11 | -2.999637 | 0.6788254 | 1.498382 | 1.461974 | 2.534284 | 1.632503 | 0.05828442 | 0 | 0 | 0 | 0 | 19.68983
13567 | 99175.37 | 2021-03-12 20:28 | 1755.016 | 29 | 11 | -2.999275 | 0.6587753 | 1.498382 | 1.462234 | 2.534284 | 1.63268 | -0.2210699 | 0 | 0 | 0 | 0 | 19.85624
13568 | 99175.45 | 2021-03-12 20:28 | 1755.094 | 29 | 11 | -2.999275 | 0.6444306 | 1.498382 | 1.462299 | 2.534284 | 1.632723 | -0.2315167 | 0 | 0 | 0 | 0 | 19.85624
13569 | 99175.48 | 2021-03-12 20:28 | 1755.126 | 29 | 11 | -2.999637 | 0.6548631 | 1.498382 | 1.462325 | 2.534284 | 1.63274 | -0.03582128 | 0 | 0 | 0 | 0 | 19.85624
13570 | 99175.54 | 2021-03-12 20:28 | 1755.189 | 29 | 11 | -2.999637 | 0.6688819 | 1.498382 | 1.462378 | 2.534284 | 1.632774 | 0.1572069 | 0 | 0 | 0 | 0 | 19.41978
13571 | 99175.82 | 2021-03-12 20:28 | 1755.469 | 29 | 11 | -2.999456 | 0.6791514 | 1.498382 | 1.462611 | 2.534284 | 1.632932 | 0.02088957 | 0 | 0 | 0 | 0 | 19.63095
13572 | 99175.95 | 2021-03-12 20:28 | 1755.594 | 29 | 11 | -2.999095 | 0.6608945 | 1.498382 | 1.462716 | 2.534284 | 1.633003 | -0.1661248 | 0 | 0 | 0 | 0 | 19.88667
13573 | 99176.03 | 2021-03-12 20:28 | 1755.672 | 29 | 11 | -2.999275 | 0.6437786 | 1.498382 | 1.46278 | 2.534284 | 1.633045 | -0.2715122 | 0 | 0 | 0 | 0 | 19.88667
13574 | 99176.09 | 2021-03-12 20:28 | 1755.734 | 29 | 11 | -2.999637 | 0.6555151 | 1.498382 | 1.462832 | 2.534284 | 1.633078 | -0.04922612 | 0 | 0 | 0 | 0 | 19.76493
13575 | 99176.18 | 2021-03-12 20:28 | 1755.828 | 29 | 11 | -2.999275 | 0.6674148 | 1.498382 | 1.46291 | 2.534284 | 1.63313 | 0.2224845 | 0 | 0 | 0 | 0 | 19.68983
13576 | 99176.56 | 2021-03-12 20:28 | 1756.204 | 29 | 11 | -2.999095 | 0.6538851 | 1.498382 | 1.463223 | 2.534284 | 1.63334 | -0.1960761 | 0 | 0 | 0 | 0 | 19.84001
13577 | 99176.63 | 2021-03-12 20:28 | 1756.28 | 29 | 11 | -2.999095 | 0.6374212 | 1.498382 | 1.463287 | 2.534284 | 1.633382 | -0.2657617 | 0 | 0 | 0 | 0 | 19.84001
13578 | 99176.68 | 2021-03-12 20:28 | 1756.327 | 29 | 11 | -2.999637 | 0.653722 | 1.498382 | 1.463326 | 2.534284 | 1.633407 | -0.001493687 | 0 | 0 | 0 | 0 | 19.84001
13579 | 99176.79 | 2021-03-12 20:28 | 1756.436 | 29 | 11 | -2.999456 | 0.6643176 | 1.498382 | 1.463417 | 2.534284 | 1.633467 | 0.09699927 | 0 | 0 | 0 | 0 | 19.57006
13580 | 99177.17 | 2021-03-12 20:28 | 1756.812 | 29 | 11 | -2.999095 | 0.6475278 | 1.498382 | 1.46373 | 2.534284 | 1.633675 | -0.2139801 | 0 | 0 | 0 | 0 | 19.64517
13581 | 99177.23 | 2021-03-12 20:28 | 1756.873 | 29 | 11 | -2.999456 | 0.6310639 | 1.498382 | 1.463781 | 2.534284 | 1.633708 | -0.3329395 | 0 | 0 | 0 | 0 | 19.64517
13582 | 99177.31 | 2021-03-12 20:28 | 1756.951 | 29 | 11 | -2.999456 | 0.6502989 | 1.498382 | 1.463846 | 2.534284 | 1.633749 | 0.1015047 | 0 | 0 | 0 | 0 | 19.79537
13583 | 99177.43 | 2021-03-12 20:28 | 1757.076 | 29 | 11 | -2.999456 | 0.6608945 | 1.498382 | 1.46395 | 2.534284 | 1.633818 | 0.09702858 | 0 | 0 | 0 | 0 | 19.79537
13584 | 99177.77 | 2021-03-12 20:28 | 1757.42 | 29 | 11 | -2.999095 | 0.6413334 | 1.498382 | 1.464237 | 2.534284 | 1.634008 | -0.2282575 | 0 | 0 | 0 | 0 | 19.76493
13585 | 99177.84 | 2021-03-12 20:28 | 1757.481 | 29 | 11 | -2.999275 | 0.6251956 | 1.498382 | 1.464288 | 2.534284 | 1.63404 | -0.3386833 | 0 | 0 | 0 | 0 | 19.76493
13586 | 99177.91 | 2021-03-12 20:28 | 1757.559 | 29 | 11 | -2.999637 | 0.6457347 | 1.498382 | 1.464353 | 2.534284 | 1.634081 | 0.1134919 | 0 | 0 | 0 | 0 | 19.68983
13587 | 99178.04 | 2021-03-12 20:28 | 1757.684 | 29 | 11 | -2.999456 | 0.6571453 | 1.498382 | 1.464457 | 2.534284 | 1.634149 | 0.104514 | 0 | 0 | 0 | 0 | 19.52538
13588 | 99178.35 | 2021-03-12 20:28 | 1757.998 | 29 | 11 | -2.998914 | 0.6437786 | 1.498382 | 1.464718 | 2.534284 | 1.634321 | -0.1665174 | 0 | 0 | 0 | 0 | 19.79537
13589 | 99178.38 | 2021-03-12 20:28 | 1758.029 | 29 | 11 | -2.999275 | 0.633183 | 1.498382 | 1.464744 | 2.534284 | 1.634338 | -0.2580541 | 0 | 0 | 0 | 0 | 19.79537
13590 | 99178.44 | 2021-03-12 20:28 | 1758.09 | 29 | 11 | -2.999817 | 0.6227505 | 1.498382 | 1.464795 | 2.534284 | 1.63437 | -0.3105525 | 0 | 0 | 0 | 0 | 19.88667
13591 | 99178.48 | 2021-03-12 20:28 | 1758.121 | 29 | 11 | -2.999817 | 0.6361172 | 1.498382 | 1.464821 | 2.534284 | 1.634386 | -0.07014614 | 0 | 0 | 0 | 0 | 19.88667
13592 | 99178.55 | 2021-03-12 20:28 | 1758.199 | 29 | 11 | -2.999456 | 0.6472017 | 1.498382 | 1.464886 | 2.534284 | 1.634428 | 0.2239388 | 0 | 0 | 0 | 0 | 19.88667
13593 | 99178.77 | 2021-03-12 20:28 | 1758.417 | 29 | 11 | -2.999456 | 0.6573083 | 1.498382 | 1.465068 | 2.534284 | 1.634546 | 0.0418042 | 0 | 0 | 0 | 0 | 19.78115
13594 | 99178.96 | 2021-03-12 20:28 | 1758.605 | 29 | 11 | -2.999095 | 0.6353021 | 1.498382 | 1.465224 | 2.534284 | 1.634649 | -0.2100815 | 0 | 0 | 0 | 0 | 19.46447
13595 | 99179.02 | 2021-03-12 20:28 | 1758.667 | 29 | 11 | -2.999095 | 0.6170451 | 1.498382 | 1.465276 | 2.534284 | 1.634681 | -0.3463942 | 0 | 0 | 0 | 0 | 19.58629
13596 | 99179.07 | 2021-03-12 20:28 | 0.04680719 | 30 | 11 | 0 | 1.231262 | 1.498382 | 1.465276 | 2.534284 | 1.634681 | 6.106303 | 0 | 0 | 0 | 0 | 19.63095
13597 | 99179.71 | 2021-03-12 20:28 | 0.6877029 | 30 | 11 | 0 | 1.241531 | 1.498382 | 1.465276 | 2.534284 | 1.634681 | 0.01032542 | 0 | 0 | 0 | 0 | 19.70606
13598 | 99180.56 | 2021-03-12 20:28 | 1.544392 | 30 | 11 | 0 | 1.251638 | 1.498382 | 1.465276 | 2.534284 | 1.634681 | 0.01194118 | 0 | 0 | 0 | 0 | 19.94551
13599 | 99181.72 | 2021-03-12 20:28 | 2.698785 | 30 | 11 | 0 | 1.261744 | 1.498382 | 1.465276 | 2.534284 | 1.634681 | 0.01193874 | 0 | 0 | 0 | 0 | 19.72027
13600 | 99183.31 | 2021-03-12 20:28 | 4.289794 | 30 | 11 | 0 | 1.271851 | 1.498382 | 1.465276 | 2.534284 | 1.634681 | 0.005968414 | 0 | 0 | 0 | 0 | 19.67562
13601 | 99185.31 | 2021-03-12 20:28 | 6.286747 | 30 | 11 | 0 | 1.281957 | 1.498382 | 1.465276 | 2.534284 | 1.634681 | 0.004478133 | 0 | 0 | 0 | 0 | 19.99216
13602 | 99190.31 | 2021-03-12 20:28 | 11.29426 | 30 | 11 | 0 | 1.291738 | 1.498382 | 1.465276 | 2.534284 | 1.634681 | 0 | 0 | 0 | 0 | 0 | 19.78115
13603 | 99195.32 | 2021-03-12 20:28 | 16.30242 | 30 | 11 | 0 | 1.291412 | 1.498382 | 1.465276 | 2.534284 | 1.634681 | 0.00148402 | 0 | 0 | 0 | 0 | 19.67562
13604 | 99200.33 | 2021-03-12 20:28 | 21.30942 | 30 | 11 | 0 | 1.289619 | 1.498382 | 1.465276 | 2.534284 | 1.634681 | 0 | 0 | 0 | 0 | 0 | 19.7365
13605 | 99205.34 | 2021-03-12 20:28 | 26.31699 | 30 | 11 | 0 | 1.287826 | 1.498382 | 1.465276 | 2.534284 | 1.634681 | 0 | 0 | 0 | 0 | 0 | 19.61473
13606 | 99210.34 | 2021-03-12 20:28 | 31.32453 | 30 | 11 | 0 | 1.285869 | 1.498382 | 1.465276 | 2.534284 | 1.634681 | 0 | 0 | 0 | 0 | 0 | 19.8258
13607 | 99215.35 | 2021-03-12 20:28 | 36.33179 | 30 | 11 | 0 | 1.28375 | 1.498382 | 1.465276 | 2.534284 | 1.634681 | -0.001495197 | 0 | 0 | 0 | 0 | 19.84001
13608 | 99220.36 | 2021-03-12 20:28 | 41.33979 | 30 | 11 | 0 | 1.281468 | 1.498382 | 1.465276 | 2.534284 | 1.634681 | 0 | 0 | 0 | 0 | 0 | 19.88667
13609 | 99225.37 | 2021-03-12 20:28 | 46.34709 | 30 | 11 | 0 | 1.279349 | 1.498382 | 1.465276 | 2.534284 | 1.634681 | 0 | 0 | 0 | 0 | 0 | 20.08141
13610 | 99230.37 | 2021-03-12 20:28 | 51.35478 | 30 | 11 | 0 | 1.277067 | 1.498382 | 1.465276 | 2.534284 | 1.634681 | -0.003021061 | 0 | 0 | 0 | 0 | 19.90088
13611 | 99235.38 | 2021-03-12 20:29 | 56.36502 | 30 | 11 | 0 | 1.275274 | 1.498382 | 1.465276 | 2.534284 | 1.634681 | 0 | 0 | 0 | 0 | 0 | 20.00636
13612 | 99239.03 | 2021-03-12 20:29 | 60.01271 | 30 | 11 | 0 | 1.274133 | 1.498382 | 1.465276 | 2.534284 | 1.634681 | -0.001510399 | 0 | 0 | 0 | 0 | 19.96174
13613 | 99239.03 | 2021-03-12 20:29 | 0.0001143659 | 31 | 12 | 0 | 1.274133 | 0 | 0 | 0 | 0 | -0.001510399 | 0 | 0 | 0 | 0 | 19.96174
13614 | 99239.05 | 2021-03-12 20:29 | 0.01549658 | 31 | 12 | 0 | 1.274133 | 0 | 0 | 0 | 0 | -0.001510399 | 0 | 0 | 0 | 0 | 19.96174
13615 | 99239.05 | 2021-03-12 20:29 | 1.832787468e-06 | 27 | 12 | 2.99608 | 1.603736 | 1.525327e-09 | 0 | 2.446222e-09 | 0 | 0 | 0 | 0 | 0 | 0 | 19.96174
13616 | 99254.05 | 2021-03-12 20:29 | 15.00691 | 27 | 12 | 3.000596 | 1.606018 | 0.01250834 | 0 | 0.02006182 | 0 | -0.00149294 | 0 | 0 | 0 | 0 | 19.79537
13617 | 99269.06 | 2021-03-12 20:29 | 30.01414 | 27 | 12 | 3.000596 | 1.602432 | 0.02501703 | 0 | 0.04012888 | 0 | -0.007462826 | 0 | 0 | 0 | 0 | 19.84203
13618 | 99284.07 | 2021-03-12 20:29 | 45.02122 | 27 | 12 | 3.000596 | 1.600965 | 0.03752558 | 0 | 0.06016192 | 0 | -0.005969876 | 0 | 0 | 0 | 0 | 19.46649
13619 | 99299.08 | 2021-03-12 20:30 | 60.02831 | 27 | 12 | 3.000596 | 1.600965 | 0.05003414 | 0 | 0.08018654 | 0 | -0.005969175 | 0 | 0 | 0 | 0 | 19.50915
13620 | 99314.08 | 2021-03-12 20:30 | 75.03508 | 27 | 12 | 3.000596 | 1.602269 | 0.06254244 | 0 | 0.100217 | 0 | -0.005970748 | 0 | 0 | 0 | 0 | 19.90088
13621 | 99329.09 | 2021-03-12 20:30 | 90.04247 | 27 | 12 | 3.000776 | 1.603899 | 0.07505127 | 0 | 0.1202668 | 0 | -0.005970377 | 0 | 0 | 0 | 0 | 19.84001
13622 | 99344.1 | 2021-03-12 20:30 | 105.0493 | 27 | 12 | 3.000415 | 1.605692 | 0.08755972 | 0 | 0.1403384 | 0 | -0.004473703 | 0 | 0 | 0 | 0 | 19.93131
13623 | 99359.1 | 2021-03-12 20:31 | 120.0563 | 27 | 12 | 3.000596 | 1.607485 | 0.1000682 | 0 | 0.1604324 | 0 | -0.003225162 | 0 | 0 | 0 | 0 | 19.70606
13624 | 99374.11 | 2021-03-12 20:31 | 135.0634 | 27 | 12 | 3.000596 | 1.609604 | 0.1125508 | 0 | 0.1805056 | 0 | 0.002984708 | 0 | 0 | 0 | 0 | 19.75071
13625 | 99389.12 | 2021-03-12 20:31 | 150.0708 | 27 | 12 | 3.000776 | 1.610909 | 0.1250855 | 0 | 0.2006818 | 0 | -0.001491933 | 0 | 0 | 0 | 0 | 20.00636
13626 | 99404.13 | 2021-03-12 20:31 | 165.0791 | 27 | 12 | 3.000596 | 1.612213 | 0.137595 | 0 | 0.2208358 | 0 | 0 | 0 | 0 | 0 | 0 | 20.08141
13627 | 99419.13 | 2021-03-12 20:32 | 180.0861 | 27 | 12 | 3.000596 | 1.613843 | 0.1501035 | 0 | 0.2410053 | 0 | 0.001475229 | 0 | 0 | 0 | 0 | 19.81159
13628 | 99434.14 | 2021-03-12 20:32 | 195.0924 | 27 | 12 | 3.000596 | 1.615473 | 0.1626114 | 0 | 0.2611908 | 0 | 0.005931185 | 0 | 0 | 0 | 0 | 19.93131
13629 | 99449.15 | 2021-03-12 20:32 | 210.0991 | 27 | 12 | 3.000596 | 1.617266 | 0.1751196 | 0 | 0.2813956 | 0 | 0.01193934 | 0 | 0 | 0 | 0 | 19.57006
13630 | 99464.15 | 2021-03-12 20:32 | 225.1058 | 27 | 12 | 3.000596 | 1.618733 | 0.1876278 | 0 | 0.3016201 | 0 | 0.0119426 | 0 | 0 | 0 | 0 | 19.36087
13631 | 99479.16 | 2021-03-12 20:33 | 240.1132 | 27 | 12 | 3.000776 | 1.620363 | 0.2001367 | 0 | 0.321865 | 0 | 0.01430725 | 0 | 0 | 0 | 0 | 19.2837
13632 | 99494.17 | 2021-03-12 20:33 | 255.1201 | 27 | 12 | 3.000596 | 1.621667 | 0.2126451 | 0 | 0.3421278 | 0 | 0.01262162 | 0 | 0 | 0 | 0 | 19.79537
13633 | 99509.17 | 2021-03-12 20:33 | 270.1273 | 27 | 12 | 3.000596 | 1.622971 | 0.2251537 | 0 | 0.3624093 | 0 | 0.01192094 | 0 | 0 | 0 | 0 | 19.88466
13634 | 99524.18 | 2021-03-12 20:33 | 285.1342 | 27 | 12 | 3.000596 | 1.624438 | 0.2376622 | 0 | 0.382708 | 0 | 0.01194002 | 0 | 0 | 0 | 0 | 19.58428
13635 | 99539.21 | 2021-03-12 20:34 | 300.1608 | 27 | 12 | 3.000776 | 1.626068 | 0.250187 | 0 | 0.403052 | 0 | 0.01300307 | 0 | 0 | 0 | 0 | 19.97594
13636 | 99554.21 | 2021-03-12 20:34 | 315.1647 | 27 | 12 | 3.000596 | 1.627046 | 0.262693 | 0 | 0.4233834 | 0 | 0.008895408 | 0 | 0 | 0 | 0 | 19.50915
13637 | 99569.22 | 2021-03-12 20:34 | 330.1726 | 27 | 12 | 3.000957 | 1.62835 | 0.2752023 | 0 | 0.4437371 | 0 | 0.01032381 | 0 | 0 | 0 | 0 | 19.50915
13638 | 99584.23 | 2021-03-12 20:34 | 345.1789 | 27 | 12 | 3.000596 | 1.629655 | 0.2877101 | 0 | 0.4641068 | 0 | 0.007425591 | 0 | 0 | 0 | 0 | 19.61473
13639 | 99599.23 | 2021-03-12 20:35 | 360.1869 | 27 | 12 | 3.000596 | 1.631122 | 0.3002194 | 0 | 0.4844978 | 0 | 0.008928403 | 0 | 0 | 0 | 0 | 19.58428
13640 | 99614.24 | 2021-03-12 20:35 | 375.1924 | 27 | 12 | 3.000596 | 1.632263 | 0.3127267 | 0 | 0.5049033 | 0 | 0.004531747 | 0 | 0 | 0 | 0 | 19.50915
13641 | 99629.25 | 2021-03-12 20:35 | 390.2001 | 27 | 12 | 3.000596 | 1.633404 | 0.3252357 | 0 | 0.5253296 | 0 | 0.002984578 | 0 | 0 | 0 | 0 | 19.7345
13642 | 99644.25 | 2021-03-12 20:35 | 405.2071 | 27 | 12 | 3.000596 | 1.634545 | 0.3377442 | 0 | 0.5457725 | 0 | 0 | 0 | 0 | 0 | 0 | 19.67562
13643 | 99659.26 | 2021-03-12 20:36 | 420.2142 | 27 | 12 | 3.000776 | 1.636175 | 0.3502528 | 0 | 0.5662339 | 0 | 0.002966916 | 0 | 0 | 0 | 0 | 19.57006
13644 | 99674.27 | 2021-03-12 20:36 | 435.2214 | 27 | 12 | 3.000596 | 1.637479 | 0.3627614 | 0 | 0.586714 | 0 | 0.00150451 | 0 | 0 | 0 | 0 | 19.46447
13645 | 99689.28 | 2021-03-12 20:36 | 450.2294 | 27 | 12 | 3.000776 | 1.639109 | 0.3752708 | 0 | 0.6072141 | 0 | 0.001472536 | 0 | 0 | 0 | 0 | 19.46447
13646 | 99704.28 | 2021-03-12 20:36 | 465.2355 | 27 | 12 | 3.000776 | 1.640413 | 0.3877785 | 0 | 0.6277293 | 0 | 0.001482226 | 0 | 0 | 0 | 0 | 19.31417
13647 | 99719.29 | 2021-03-12 20:37 | 480.2418 | 27 | 12 | 3.000776 | 1.641717 | 0.4002865 | 0 | 0.6482624 | 0 | -0.001496575 | 0 | 0 | 0 | 0 | 19.46447
13648 | 99734.3 | 2021-03-12 20:37 | 495.2497 | 27 | 12 | 3.000596 | 1.643184 | 0.4127957 | 0 | 0.668815 | 0 | -0.001483931 | 0 | 0 | 0 | 0 | 19.7345
13649 | 99749.3 | 2021-03-12 20:37 | 510.2575 | 27 | 12 | 3.000596 | 1.644651 | 0.4253049 | 0 | 0.6893861 | 0 | 0 | 0 | 0 | 0 | 0 | 19.68983
13650 | 99764.31 | 2021-03-12 20:37 | 525.2648 | 27 | 12 | 3.000596 | 1.646118 | 0.4378136 | 0 | 0.7099743 | 0 | 0 | 0 | 0 | 0 | 0 | 20.09561
13651 | 99779.32 | 2021-03-12 20:38 | 540.2717 | 27 | 12 | 3.000596 | 1.647586 | 0.450322 | 0 | 0.7305806 | 0 | -0.001475192 | 0 | 0 | 0 | 0 | 19.67562
13652 | 99794.32 | 2021-03-12 20:38 | 555.2778 | 27 | 12 | 3.000776 | 1.64889 | 0.4628299 | 0 | 0.7512034 | 0 | -0.001485284 | 0 | 0 | 0 | 0 | 19.2837
13653 | 99809.33 | 2021-03-12 20:38 | 570.2858 | 27 | 12 | 3.000596 | 1.650194 | 0.4753392 | 0 | 0.771847 | 0 | -0.001478143 | 0 | 0 | 0 | 0 | 19.36087
13654 | 99824.34 | 2021-03-12 20:38 | 585.2929 | 27 | 12 | 3.000776 | 1.651824 | 0.4878478 | 0 | 0.792508 | 0 | -0.001475474 | 0 | 0 | 0 | 0 | 19.49493
13655 | 99839.35 | 2021-03-12 20:39 | 600.3002 | 27 | 12 | 3.000776 | 1.653128 | 0.5003566 | 0 | 0.8131872 | 0 | -0.001468274 | 0 | 0 | 0 | 0 | 19.55583
13656 | 99854.35 | 2021-03-12 20:39 | 615.307 | 27 | 12 | 3.000596 | 1.654595 | 0.512865 | 0 | 0.833883 | 0 | -0.00295006 | 0 | 0 | 0 | 0 | 19.6614
13657 | 99869.36 | 2021-03-12 20:39 | 630.3143 | 27 | 12 | 3.000776 | 1.656225 | 0.5253737 | 0 | 0.8545981 | 0 | -0.0014726 | 0 | 0 | 0 | 0 | 19.55583
13658 | 99884.37 | 2021-03-12 20:39 | 645.3203 | 27 | 12 | 3.000776 | 1.657529 | 0.5378814 | 0 | 0.8753301 | 0 | -0.004455137 | 0 | 0 | 0 | 0 | 19.67765
13659 | 99899.37 | 2021-03-12 20:40 | 660.3274 | 27 | 12 | 3.000776 | 1.659159 | 0.5503901 | 0 | 0.8960818 | 0 | -0.001484535 | 0 | 0 | 0 | 0 | 19.69185
13660 | 99914.38 | 2021-03-12 20:40 | 675.3346 | 27 | 12 | 3.000596 | 1.660626 | 0.5628988 | 0 | 0.9168528 | 0 | -0.00296564 | 0 | 0 | 0 | 0 | 19.79739
13661 | 99929.39 | 2021-03-12 20:40 | 690.3424 | 27 | 12 | 3.000596 | 1.662093 | 0.575408 | 0 | 0.9376429 | 0 | -0.002943606 | 0 | 0 | 0 | 0 | 19.58629
13662 | 99944.39 | 2021-03-12 20:40 | 705.3479 | 27 | 12 | 3.000776 | 1.663723 | 0.5879153 | 0 | 0.9584478 | 0 | -0.001494063 | 0 | 0 | 0 | 0 | 19.82784
13663 | 99959.4 | 2021-03-12 20:41 | 720.3552 | 27 | 12 | 3.000596 | 1.66519 | 0.6004242 | 0 | 0.9792738 | 0 | -0.002989664 | 0 | 0 | 0 | 0 | 19.75275
13664 | 99974.41 | 2021-03-12 20:41 | 735.3622 | 27 | 12 | 3.000596 | 1.666658 | 0.6129328 | 0 | 1.000119 | 0 | -0.002987625 | 0 | 0 | 0 | 0 | 19.67765
13665 | 99989.42 | 2021-03-12 20:41 | 750.3694 | 27 | 12 | 3.000776 | 1.668451 | 0.6254415 | 0 | 1.020982 | 0 | 0 | 0 | 0 | 0 | 0 | 20.20309
13666 | 100004.4 | 2021-03-12 20:41 | 765.3762 | 27 | 12 | 3.000957 | 1.670081 | 0.6379498 | 0 | 1.041864 | 0 | -0.001496712 | 0 | 0 | 0 | 0 | 19.60254
13667 | 100019.4 | 2021-03-12 20:42 | 780.3833 | 27 | 12 | 3.000596 | 1.671385 | 0.6504583 | 0 | 1.062767 | 0 | -0.002985549 | 0 | 0 | 0 | 0 | 19.52742
13668 | 100034.4 | 2021-03-12 20:42 | 795.3904 | 27 | 12 | 3.000596 | 1.673015 | 0.6629669 | 0 | 1.083688 | 0 | -0.00298587 | 0 | 0 | 0 | 0 | 19.24102
13669 | 100049.4 | 2021-03-12 20:42 | 810.3977 | 27 | 12 | 3.000596 | 1.674482 | 0.6754756 | 0 | 1.104628 | 0 | -0.002984397 | 0 | 0 | 0 | 0 | 19.42181
13670 | 100064.5 | 2021-03-12 20:42 | 825.4045 | 27 | 12 | 3.000596 | 1.676112 | 0.6879839 | 0 | 1.125587 | 0 | -0.004477207 | 0 | 0 | 0 | 0 | 19.75275
13671 | 100079.5 | 2021-03-12 20:43 | 840.4118 | 27 | 12 | 3.000776 | 1.677742 | 0.7004928 | 0 | 1.146567 | 0 | -0.004478785 | 0 | 0 | 0 | 0 | 19.60254
13672 | 100094.5 | 2021-03-12 20:43 | 855.4189 | 27 | 12 | 3.000776 | 1.679209 | 0.7130013 | 0 | 1.167565 | 0 | -0.005970588 | 0 | 0 | 0 | 0 | 19.58629
13673 | 100109.5 | 2021-03-12 20:43 | 870.4258 | 27 | 12 | 3.000596 | 1.680839 | 0.7255096 | 0 | 1.188583 | 0 | -0.00597521 | 0 | 0 | 0 | 0 | 19.60254
13674 | 100124.5 | 2021-03-12 20:43 | 885.4328 | 27 | 12 | 3.000596 | 1.682469 | 0.7380181 | 0 | 1.20962 | 0 | -0.01307288 | 0 | 0 | 0 | 0 | 19.49695
13675 | 100139.5 | 2021-03-12 20:44 | 900.4401 | 27 | 12 | 3.000596 | 1.684263 | 0.7505268 | 0 | 1.230677 | 0 | -0.005975964 | 0 | 0 | 0 | 0 | 20.12806
13676 | 100154.5 | 2021-03-12 20:44 | 915.447 | 27 | 12 | 3.000596 | 1.685567 | 0.7630353 | 0 | 1.251753 | 0 | -0.01044032 | 0 | 0 | 0 | 0 | 19.61473
13677 | 100169.5 | 2021-03-12 20:44 | 930.4541 | 27 | 12 | 3.000596 | 1.687034 | 0.7755438 | 0 | 1.272848 | 0 | -0.01341887 | 0 | 0 | 0 | 0 | 19.72027
13678 | 100184.5 | 2021-03-12 20:44 | 945.4612 | 27 | 12 | 3.000415 | 1.688827 | 0.7880524 | 0 | 1.293962 | 0 | -0.01792941 | 0 | 0 | 0 | 0 | 19.65939
13679 | 100199.5 | 2021-03-12 20:45 | 960.4687 | 27 | 12 | 3.000596 | 1.690457 | 0.8005612 | 0 | 1.315097 | 0 | -0.01787482 | 0 | 0 | 0 | 0 | 19.58428
13680 | 100214.5 | 2021-03-12 20:45 | 975.4755 | 27 | 12 | 3.000596 | 1.692087 | 0.8130695 | 0 | 1.336253 | 0 | -0.02090052 | 0 | 0 | 0 | 0 | 19.4807
13681 | 100229.5 | 2021-03-12 20:45 | 990.4827 | 27 | 12 | 3.000596 | 1.694043 | 0.8255782 | 0 | 1.35743 | 0 | -0.01788728 | 0 | 0 | 0 | 0 | 19.5396
13682 | 100244.5 | 2021-03-12 20:45 | 1005.49 | 27 | 12 | 3.000596 | 1.695673 | 0.8380865 | 0 | 1.378627 | 0 | -0.01044274 | 0 | 0 | 0 | 0 | 19.43402
13683 | 100259.5 | 2021-03-12 20:46 | 1020.497 | 27 | 12 | 3.000415 | 1.69714 | 0.850595 | 0 | 1.399841 | 0 | -0.008973757 | 0 | 0 | 0 | 0 | 19.95973
13684 | 100274.6 | 2021-03-12 20:46 | 1035.504 | 27 | 12 | 3.000596 | 1.699259 | 0.8631038 | 0 | 1.421077 | 0 | -0.004478214 | 0 | 0 | 0 | 0 | 19.65939
13685 | 100289.6 | 2021-03-12 20:46 | 1050.511 | 27 | 12 | 3.000776 | 1.701052 | 0.8756121 | 0 | 1.442333 | 0 | 0 | 0 | 0 | 0 | 0 | 19.43402
13686 | 100304.6 | 2021-03-12 20:46 | 1065.518 | 27 | 12 | 3.000776 | 1.703334 | 0.8881207 | 0 | 1.463611 | 0 | 0.007457369 | 0 | 0 | 0 | 0 | 19.2837
13687 | 100319.6 | 2021-03-12 20:47 | 1080.525 | 27 | 12 | 3.000776 | 1.705128 | 0.9006295 | 0 | 1.484911 | 0 | 0.01044937 | 0 | 0 | 0 | 0 | 19.7345
13688 | 100334.6 | 2021-03-12 20:47 | 1095.532 | 27 | 12 | 3.000776 | 1.707247 | 0.9131378 | 0 | 1.506231 | 0 | 0.0179343 | 0 | 0 | 0 | 0 | 19.35886
13689 | 100349.6 | 2021-03-12 20:47 | 1110.539 | 27 | 12 | 3.000415 | 1.709366 | 0.9256466 | 0 | 1.527574 | 0 | 0.02686678 | 0 | 0 | 0 | 0 | 19.80959
13690 | 100364.6 | 2021-03-12 20:47 | 1125.546 | 27 | 12 | 3.000776 | 1.711811 | 0.938155 | 0 | 1.548938 | 0 | 0.02874929 | 0 | 0 | 0 | 0 | 19.43402
13691 | 100379.6 | 2021-03-12 20:48 | 1140.553 | 27 | 12 | 3.000776 | 1.713604 | 0.9506636 | 0 | 1.570325 | 0 | 0.03280274 | 0 | 0 | 0 | 0 | 19.58428
13692 | 100394.6 | 2021-03-12 20:48 | 1155.56 | 27 | 12 | 3.000596 | 1.71556 | 0.9631723 | 0 | 1.591735 | 0 | 0.03584293 | 0 | 0 | 0 | 0 | 19.80959
13693 | 100409.6 | 2021-03-12 20:48 | 1170.568 | 27 | 12 | 3.000596 | 1.717027 | 0.9756808 | 0 | 1.613168 | 0 | 0.03433109 | 0 | 0 | 0 | 0 | 19.43402
13694 | 100424.6 | 2021-03-12 20:48 | 1185.574 | 27 | 12 | 3.000415 | 1.718494 | 0.9881891 | 0 | 1.634624 | 0 | 0.02614042 | 0 | 0 | 0 | 0 | 19.35886
13695 | 100439.6 | 2021-03-12 20:49 | 1200.582 | 27 | 12 | 3.000596 | 1.720613 | 1.000698 | 0 | 1.656104 | 0 | 0.03283577 | 0 | 0 | 0 | 0 | 19.20853
13696 | 100454.6 | 2021-03-12 20:49 | 1215.589 | 27 | 12 | 3.000415 | 1.722243 | 1.013206 | 0 | 1.677608 | 0 | 0.03133428 | 0 | 0 | 0 | 0 | 19.35886
13697 | 100469.6 | 2021-03-12 20:49 | 1230.596 | 27 | 12 | 3.000776 | 1.722407 | 1.025715 | 0 | 1.699135 | 0 | 0.0164083 | 0 | 0 | 0 | 0 | 19.35886
13698 | 100484.6 | 2021-03-12 20:49 | 1245.603 | 27 | 12 | 3.000776 | 1.723058 | 1.038197 | 0 | 1.720642 | 0 | 0.002985089 | 0 | 0 | 0 | 0 | 19.92931
13699 | 100499.7 | 2021-03-12 20:50 | 1260.61 | 27 | 12 | 3.000596 | 1.725667 | 1.050732 | 0 | 1.742265 | 0 | 0.008946846 | 0 | 0 | 0 | 0 | 19.88466
13700 | 100514.7 | 2021-03-12 20:50 | 1275.617 | 27 | 12 | 3.000596 | 1.727297 | 1.063241 | 0 | 1.763869 | 0 | 0.007455019 | 0 | 0 | 0 | 0 | 19.88466
13701 | 100529.7 | 2021-03-12 20:50 | 1290.624 | 27 | 12 | 3.000776 | 1.729579 | 1.075749 | 0 | 1.785499 | 0 | 0.004482517 | 0 | 0 | 0 | 0 | 19.17806
13702 | 100544.7 | 2021-03-12 20:50 | 1305.631 | 27 | 12 | 3.000776 | 1.731535 | 1.088258 | 0 | 1.807159 | 0 | 0.004477657 | 0 | 0 | 0 | 0 | 19.80959
13703 | 100559.7 | 2021-03-12 20:51 | 1320.638 | 27 | 12 | 3.000415 | 1.733491 | 1.100766 | 0 | 1.828845 | 0 | 0.002985479 | 0 | 0 | 0 | 0 | 19.77915
13704 | 100574.7 | 2021-03-12 20:51 | 1335.645 | 27 | 12 | 3.000596 | 1.735773 | 1.113275 | 0 | 1.850558 | 0 | 0.001493837 | 0 | 0 | 0 | 0 | 19.67363
13705 | 100589.8 | 2021-03-12 20:51 | 1350.73 | 27 | 12 | 3.000596 | 1.741478 | 1.125848 | 0 | 1.872414 | 0 | 0.03433881 | 0 | 0 | 0 | 0 | 19.10287
13706 | 100604.8 | 2021-03-12 20:51 | 1365.737 | 27 | 12 | 3.000596 | 1.743272 | 1.138357 | 0 | 1.894187 | 0 | 0.02686939 | 0 | 0 | 0 | 0 | 19.17806
13707 | 100619.8 | 2021-03-12 20:52 | 1380.744 | 27 | 12 | 3.000415 | 1.745554 | 1.150865 | 0 | 1.915991 | 0 | 0.02539258 | 0 | 0 | 0 | 0 | 19.74872
13708 | 100634.8 | 2021-03-12 20:52 | 1395.752 | 27 | 12 | 3.000776 | 1.747673 | 1.163374 | 0 | 1.937828 | 0 | 0.02239186 | 0 | 0 | 0 | 0 | 19.26749
13709 | 100649.8 | 2021-03-12 20:52 | 1410.761 | 27 | 12 | 3.000596 | 1.74914 | 1.175885 | 0 | 1.959701 | 0 | 0.01166858 | 0 | 0 | 0 | 0 | 19.49294
13710 | 100664.8 | 2021-03-12 20:52 | 1425.766 | 27 | 12 | 3.000596 | 1.751422 | 1.188391 | 0 | 1.9816 | 0 | 0.008958632 | 0 | 0 | 0 | 0 | 19.76296
13711 | 100679.8 | 2021-03-12 20:53 | 1440.773 | 27 | 12 | 3.000776 | 1.753867 | 1.2009 | 0 | 2.003533 | 0 | 0.0074623 | 0 | 0 | 0 | 0 | 19.82381
13712 | 100694.8 | 2021-03-12 20:53 | 1455.78 | 27 | 12 | 3.000596 | 1.756475 | 1.213408 | 0 | 2.025502 | 0 | 0.004487501 | 0 | 0 | 0 | 0 | 20.03478
13713 | 100709.8 | 2021-03-12 20:53 | 1470.787 | 27 | 12 | 3.000776 | 1.759735 | 1.225917 | 0 | 2.047513 | 0 | 0 | 0 | 0 | 0 | 0 | 19.25324
13714 | 100723.8 | 2021-03-12 20:53 | 1484.749 | 27 | 12 | 3.000596 | 1.769842 | 1.237554 | 0 | 2.068032 | 0 | 0.06121021 | 0 | 0 | 0 | 0 | 19.37311
13715 | 100738.8 | 2021-03-12 20:54 | 1499.756 | 27 | 12 | 3.000596 | 1.772124 | 1.250063 | 0 | 2.090121 | 0 | 0.05827561 | 0 | 0 | 0 | 0 | 19.44825
13716 | 100753.8 | 2021-03-12 20:54 | 1514.763 | 27 | 12 | 3.000596 | 1.774406 | 1.262572 | 0 | 2.112247 | 0 | 0.05223996 | 0 | 0 | 0 | 0 | 19.64319
13717 | 100768.8 | 2021-03-12 20:54 | 1529.77 | 27 | 12 | 3.000596 | 1.777992 | 1.27508 | 0 | 2.134412 | 0 | 0.05374653 | 0 | 0 | 0 | 0 | 19.82381
13718 | 100783.8 | 2021-03-12 20:54 | 1544.777 | 27 | 12 | 3.000596 | 1.782394 | 1.287589 | 0 | 2.156629 | 0 | 0.05535534 | 0 | 0 | 0 | 0 | 19.80959
13719 | 100798.8 | 2021-03-12 20:55 | 1559.784 | 27 | 12 | 3.000596 | 1.786143 | 1.300097 | 0 | 2.178901 | 0 | 0.05088565 | 0 | 0 | 0 | 0 | 19.77915
13720 | 100813.8 | 2021-03-12 20:55 | 1574.791 | 27 | 12 | 3.000596 | 1.789403 | 1.312606 | 0 | 2.201224 | 0 | 0.04776824 | 0 | 0 | 0 | 0 | 19.89889
13721 | 100828.8 | 2021-03-12 20:55 | 1589.798 | 27 | 12 | 3.000415 | 1.792989 | 1.325114 | 0 | 2.223595 | 0 | 0.04324114 | 0 | 0 | 0 | 0 | 19.29795
13722 | 100843.9 | 2021-03-12 20:55 | 1604.806 | 27 | 12 | 3.000596 | 1.796738 | 1.337623 | 0 | 2.246018 | 0 | 0.04030692 | 0 | 0 | 0 | 0 | 19.40356
13723 | 100858.9 | 2021-03-12 20:56 | 1619.813 | 27 | 12 | 3.000415 | 1.800325 | 1.350132 | 0 | 2.268499 | 0 | 0.02837155 | 0 | 0 | 0 | 0 | 19.4787
13724 | 100873.9 | 2021-03-12 20:56 | 1634.82 | 27 | 12 | 3.000415 | 1.803748 | 1.36264 | 0 | 2.291039 | 0 | 0.01789515 | 0 | 0 | 0 | 0 | 19.38735
13725 | 100883.6 | 2021-03-12 20:56 | 1644.554 | 27 | 12 | 3.000596 | 1.813854 | 1.370754 | 0 | 2.305691 | 0 | 0.06865796 | 0 | 0 | 0 | 0 | 19.52339
13726 | 100898.6 | 2021-03-12 20:56 | 1659.561 | 27 | 12 | 3.000776 | 1.820049 | 1.383262 | 0 | 2.328338 | 0 | 0.0701354 | 0 | 0 | 0 | 0 | 19.86847
13727 | 100913.6 | 2021-03-12 20:57 | 1674.568 | 27 | 12 | 3.000776 | 1.826895 | 1.395771 | 0 | 2.351065 | 0 | 0.07612302 | 0 | 0 | 0 | 0 | 19.85229
13728 | 100928.6 | 2021-03-12 20:57 | 1689.575 | 27 | 12 | 3.000776 | 1.8326 | 1.408279 | 0 | 2.373872 | 0 | 0.07448226 | 0 | 0 | 0 | 0 | 19.58232
13729 | 100943.6 | 2021-03-12 20:57 | 1704.582 | 27 | 12 | 3.000596 | 1.83798 | 1.420788 | 0 | 2.396757 | 0 | 0.06859878 | 0 | 0 | 0 | 0 | 19.10092
13730 | 100958.6 | 2021-03-12 20:57 | 1719.589 | 27 | 12 | 3.000596 | 1.8445 | 1.433296 | 0 | 2.419719 | 0 | 0.0715386 | 0 | 0 | 0 | 0 | 19.32645
13731 | 100973.6 | 2021-03-12 20:58 | 1734.596 | 27 | 12 | 3.000415 | 1.851998 | 1.445805 | 0 | 2.44277 | 0 | 0.07015234 | 0 | 0 | 0 | 0 | 19.296
13732 | 100986.9 | 2021-03-12 20:58 | 1747.887 | 27 | 12 | 3.000776 | 1.862268 | 1.456883 | 0 | 2.463276 | 0 | 0.07461333 | 0 | 0 | 0 | 0 | 19.61275
13733 | 101000.1 | 2021-03-12 20:58 | 1761.071 | 27 | 12 | 3.000596 | 1.872537 | 1.467871 | 0 | 2.483712 | 0 | 0.09005034 | 0 | 0 | 0 | 0 | 19.89695
13734 | 101000.4 | 2021-03-12 20:58 | 1761.381 | 27 | 12 | 3.000596 | 1.862431 | 1.46813 | 0 | 2.484195 | 0 | -0.007466223 | 0 | 0 | 0 | 0 | 19.74678
13735 | 101000.7 | 2021-03-12 20:58 | 1761.678 | 27 | 12 | 3.000596 | 1.873189 | 1.468377 | 0 | 2.484656 | 0 | 0.09257049 | 0 | 0 | 0 | 0 | 19.85229
13736 | 101001 | 2021-03-12 20:58 | 1761.959 | 27 | 12 | 3.000596 | 1.863083 | 1.468611 | 0 | 2.485093 | 0 | -0.01194135 | 0 | 0 | 0 | 0 | 19.627
13737 | 101001.3 | 2021-03-12 20:58 | 1762.286 | 27 | 12 | 3.000596 | 1.874167 | 1.468884 | 0 | 2.485602 | 0 | 0.0941086 | 0 | 0 | 0 | 0 | 19.47675
13738 | 101001.6 | 2021-03-12 20:58 | 1762.505 | 27 | 12 | 3.000596 | 1.864061 | 1.469066 | 0 | 2.485942 | 0 | -0.01788261 | 0 | 0 | 0 | 0 | 19.68786
13739 | 101002.5 | 2021-03-12 20:58 | 1763.472 | 27 | 12 | 3.000596 | 1.874331 | 1.469873 | 0 | 2.487446 | 0 | 0.09106137 | 0 | 0 | 0 | 0 | 19.627
13740 | 101002.8 | 2021-03-12 20:58 | 1763.784 | 27 | 12 | 3.000596 | 1.864224 | 1.470133 | 0 | 2.487932 | 0 | -0.01046532 | 0 | 0 | 0 | 0 | 19.65743
13741 | 101003.1 | 2021-03-12 20:58 | 1764.08 | 27 | 12 | 3.000596 | 1.874982 | 1.47038 | 0 | 2.488393 | 0 | 0.07465507 | 0 | 0 | 0 | 0 | 19.80763
13742 | 101003.4 | 2021-03-12 20:58 | 1764.392 | 27 | 12 | 3.000776 | 1.864713 | 1.47064 | 0 | 2.488878 | 0 | -0.01194889 | 0 | 0 | 0 | 0 | 19.85229
13743 | 101003.7 | 2021-03-12 20:58 | 1764.689 | 27 | 12 | 3.000596 | 1.875798 | 1.470887 | 0 | 2.48934 | 0 | 0.07159498 | 0 | 0 | 0 | 0 | 19.65743
13744 | 101004 | 2021-03-12 20:58 | 1764.969 | 27 | 12 | 3.000596 | 1.865528 | 1.471121 | 0 | 2.489777 | 0 | -0.01194276 | 0 | 0 | 0 | 0 | 19.52145
13745 | 101004.3 | 2021-03-12 20:58 | 1765.297 | 27 | 12 | 3.000776 | 1.875961 | 1.471394 | 0 | 2.490287 | 0 | 0.05671378 | 0 | 0 | 0 | 0 | 19.74678
13746 | 101004.6 | 2021-03-12 20:58 | 1765.578 | 27 | 12 | 3.000776 | 1.865691 | 1.471628 | 0 | 2.490725 | 0 | -0.01343664 | 0 | 0 | 0 | 0 | 19.74678
13747 | 101004.9 | 2021-03-12 20:58 | 1765.874 | 27 | 12 | 3.000596 | 1.876287 | 1.471875 | 0 | 2.491186 | 0 | 0.08061682 | 0 | 0 | 0 | 0 | 19.82187
13748 | 101005.2 | 2021-03-12 20:58 | 1766.186 | 27 | 12 | 3.000596 | 1.86618 | 1.472135 | 0 | 2.491672 | 0 | -0.01056383 | 0 | 0 | 0 | 0 | 19.52145
13749 | 101005.5 | 2021-03-12 20:58 | 1766.468 | 27 | 12 | 3.000596 | 1.876939 | 1.47237 | 0 | 2.492112 | 0 | 0.09141021 | 0 | 0 | 0 | 0 | 19.55189
13750 | 101005.8 | 2021-03-12 20:58 | 1766.795 | 27 | 12 | 3.000596 | 1.866669 | 1.472642 | 0 | 2.49262 | 0 | -0.01194248 | 0 | 0 | 0 | 0 | 19.52145
13751 | 101006.1 | 2021-03-12 20:58 | 1767.077 | 27 | 12 | 3.000596 | 1.877591 | 1.472877 | 0 | 2.49306 | 0 | 0.09126725 | 0 | 0 | 0 | 0 | 19.59657
13752 | 101006.4 | 2021-03-12 20:58 | 1767.372 | 27 | 12 | 3.000596 | 1.867321 | 1.473123 | 0 | 2.493519 | 0 | -0.01194431 | 0 | 0 | 0 | 0 | 19.68786
13753 | 101006.7 | 2021-03-12 20:58 | 1767.685 | 27 | 12 | 3.000596 | 1.878243 | 1.473384 | 0 | 2.494008 | 0 | 0.08989593 | 0 | 0 | 0 | 0 | 19.59657
13754 | 101007 | 2021-03-12 20:58 | 1767.949 | 27 | 12 | 3.000596 | 1.868136 | 1.473604 | 0 | 2.494419 | 0 | -0.01343442 | 0 | 0 | 0 | 0 | 19.47675
13755 | 101007.9 | 2021-03-12 20:58 | 1768.87 | 27 | 12 | 3.000415 | 1.878732 | 1.474372 | 0 | 2.495855 | 0 | 0.09222493 | 0 | 0 | 0 | 0 | 19.59657
13756 | 101008.2 | 2021-03-12 20:58 | 1769.197 | 27 | 12 | 3.000596 | 1.868462 | 1.474645 | 0 | 2.496366 | 0 | -0.01492014 | 0 | 0 | 0 | 0 | 19.52145
13757 | 101008.5 | 2021-03-12 20:58 | 1769.478 | 27 | 12 | 3.000596 | 1.879384 | 1.474879 | 0 | 2.496803 | 0 | 0.09109683 | 0 | 0 | 0 | 0 | 19.55189
13758 | 101008.8 | 2021-03-12 20:58 | 1769.774 | 27 | 12 | 3.000596 | 1.869277 | 1.475126 | 0 | 2.497266 | 0 | -0.01345905 | 0 | 0 | 0 | 0 | 19.59657
13759 | 101009.1 | 2021-03-12 20:58 | 1770.086 | 27 | 12 | 3.000596 | 1.880362 | 1.475386 | 0 | 2.497753 | 0 | 0.09559712 | 0 | 0 | 0 | 0 | 19.67168
13760 | 101009.1 | 2021-03-12 20:58 | 0.01553104 | 28 | 12 | 0 | 1.596401 | 1.475386 | 0 | 2.497753 | 0 | -2.771146 | 0 | 0 | 0 | 0 | 19.67168
13761 | 101009.8 | 2021-03-12 20:58 | 0.6395699 | 28 | 12 | 0 | 1.585642 | 1.475386 | 0 | 2.497753 | 0 | -0.01394188 | 0 | 0 | 0 | 0 | 19.67168
13762 | 101010.7 | 2021-03-12 20:58 | 1.529058 | 28 | 12 | 0 | 1.575373 | 1.475386 | 0 | 2.497753 | 0 | -0.01342271 | 0 | 0 | 0 | 0 | 19.67168
13763 | 101012.1 | 2021-03-12 20:58 | 2.9641 | 28 | 12 | 0 | 1.565266 | 1.475386 | 0 | 2.497753 | 0 | -0.001494248 | 0 | 0 | 0 | 0 | 19.82187
13764 | 101014.1 | 2021-03-12 20:58 | 4.945342 | 28 | 12 | 0 | 1.55516 | 1.475386 | 0 | 2.497753 | 0 | -0.004478349 | 0 | 0 | 0 | 0 | 19.52145
13765 | 101018.7 | 2021-03-12 20:58 | 9.562672 | 28 | 12 | 0 | 1.545053 | 1.475386 | 0 | 2.497753 | 0 | -0.001492274 | 0 | 0 | 0 | 0 | 19.59657
13766 | 101023.7 | 2021-03-12 20:58 | 14.57042 | 28 | 12 | 0 | 1.543912 | 1.475386 | 0 | 2.497753 | 0 | 0 | 0 | 0 | 0 | 0 | 19.37116
13767 | 101028.7 | 2021-03-12 20:58 | 19.57802 | 28 | 12 | 0 | 1.544401 | 1.475386 | 0 | 2.497753 | 0 | -0.001493325 | 0 | 0 | 0 | 0 | 19.47675
13768 | 101033.7 | 2021-03-12 20:58 | 24.5855 | 28 | 12 | 0 | 1.545542 | 1.475386 | 0 | 2.497753 | 0 | 0.001493221 | 0 | 0 | 0 | 0 | 19.52145
13769 | 101038.7 | 2021-03-12 20:59 | 29.59285 | 28 | 12 | 0 | 1.54652 | 1.475386 | 0 | 2.497753 | 0 | 0 | 0 | 0 | 0 | 0 | 19.47675
13770 | 101043.7 | 2021-03-12 20:59 | 34.6008 | 28 | 12 | 0 | 1.547987 | 1.475386 | 0 | 2.497753 | 0 | 0 | 0 | 0 | 0 | 0 | 19.22083
13771 | 101048.7 | 2021-03-12 20:59 | 39.60871 | 28 | 12 | 0 | 1.549291 | 1.475386 | 0 | 2.497753 | 0 | 0 | 0 | 0 | 0 | 0 | 19.14565
13772 | 101053.7 | 2021-03-12 20:59 | 44.6158 | 28 | 12 | 0 | 1.550758 | 1.475386 | 0 | 2.497753 | 0 | 0 | 0 | 0 | 0 | 0 | 19.44631
13773 | 101058.8 | 2021-03-12 20:59 | 49.62334 | 28 | 12 | 0 | 1.552063 | 1.475386 | 0 | 2.497753 | 0 | 0.001491618 | 0 | 0 | 0 | 0 | 19.47675
13774 | 101063.8 | 2021-03-12 20:59 | 54.63092 | 28 | 12 | 0 | 1.553204 | 1.475386 | 0 | 2.497753 | 0 | 0 | 0 | 0 | 0 | 0 | 19.67168
13775 | 101068.8 | 2021-03-12 20:59 | 59.63826 | 28 | 12 | 0 | 1.554182 | 1.475386 | 0 | 2.497753 | 0 | 0 | 0 | 0 | 0 | 0 | 19.37116
13776 | 101069.1 | 2021-03-12 20:59 | 60.01288 | 28 | 12 | 0 | 1.554345 | 1.475386 | 0 | 2.497753 | 0 | 0 | 0 | 0 | 0 | 0 | 19.67168
13777 | 101069.1 | 2021-03-12 20:59 | 2.199344962e-06 | 29 | 12 | -2.999275 | 1.321894 | 1.475386 | 1.832345e-09 | 2.497753 | 2.422166e-09 | 0 | 0 | 0 | 0 | 0 | 19.52145
13778 | 101069.3 | 2021-03-12 20:59 | 0.1090721 | 29 | 12 | -2.999095 | 1.311788 | 1.475386 | 9.087342e-05 | 2.497753 | 0.0001197428 | -0.09266024 | 0 | 0 | 0 | 0 | 19.67168
13779 | 101069.4 | 2021-03-12 20:59 | 0.2493779 | 29 | 12 | -2.999275 | 1.299399 | 1.475386 | 0.000207767 | 2.497753 | 0.0002725761 | -0.1150258 | 0 | 0 | 0 | 0 | 19.67168
13780 | 101069.5 | 2021-03-12 20:59 | 0.3586695 | 29 | 12 | -2.999456 | 1.288152 | 1.475386 | 0.0002988233 | 2.497753 | 0.0003904178 | -0.1029139 | 0 | 0 | 0 | 0 | 19.47675
13781 | 101069.7 | 2021-03-12 20:59 | 0.5770238 | 29 | 12 | -2.999275 | 1.277556 | 1.475386 | 0.0004807456 | 2.497753 | 0.0006237853 | -0.04772431 | 0 | 0 | 0 | 0 | 19.52145
13782 | 101070.6 | 2021-03-12 20:59 | 1.466417 | 29 | 12 | -2.999275 | 1.26696 | 1.475386 | 0.001221757 | 2.497753 | 0.001566133 | -0.02116825 | 0 | 0 | 0 | 0 | 19.74678
13783 | 101072.3 | 2021-03-12 20:59 | 3.198009 | 29 | 12 | -2.999456 | 1.256691 | 1.475386 | 0.002664467 | 2.497753 | 0.003386289 | -0.007472406 | 0 | 0 | 0 | 0 | 19.44631
13784 | 101074.2 | 2021-03-12 20:59 | 5.0856 | 29 | 12 | -2.999456 | 1.246095 | 1.475386 | 0.00423713 | 2.497753 | 0.005354381 | -0.01939413 | 0 | 0 | 0 | 0 | 19.82187
13785 | 101076.7 | 2021-03-12 20:59 | 7.550128 | 29 | 12 | -2.999275 | 1.235826 | 1.475386 | 0.006290475 | 2.497753 | 0.007904626 | -0.02403457 | 0 | 0 | 0 | 0 | 19.89695
13786 | 101080.9 | 2021-03-12 20:59 | 11.74644 | 29 | 12 | -2.999456 | 1.225719 | 1.475386 | 0.009786675 | 2.497753 | 0.01221117 | -0.01944318 | 0 | 0 | 0 | 0 | 19.59657
13787 | 101095.9 | 2021-03-12 21:00 | 26.75369 | 29 | 12 | -2.999456 | 1.226371 | 1.475386 | 0.02229024 | 2.497753 | 0.02752565 | -0.01344901 | 0 | 0 | 0 | 0 | 19.59657
13788 | 101110.9 | 2021-03-12 21:00 | 41.76716 | 29 | 12 | -2.999456 | 1.231262 | 1.475386 | 0.03479894 | 2.497753 | 0.04291439 | -0.01425035 | 0 | 0 | 0 | 0 | 19.59657
13789 | 101125.9 | 2021-03-12 21:00 | 56.76797 | 29 | 12 | -2.999275 | 1.232566 | 1.475386 | 0.04729709 | 2.497753 | 0.05832725 | -0.01508862 | 0 | 0 | 0 | 0 | 19.40161
13790 | 101140.9 | 2021-03-12 21:00 | 71.77513 | 29 | 12 | -2.999456 | 1.231914 | 1.475386 | 0.05980055 | 2.497753 | 0.07374716 | -0.01491874 | 0 | 0 | 0 | 0 | 19.37116
13791 | 101155.9 | 2021-03-12 21:01 | 86.78185 | 29 | 12 | -2.999275 | 1.230936 | 1.475386 | 0.07230363 | 2.497753 | 0.089154 | -0.01492665 | 0 | 0 | 0 | 0 | 19.59657
13792 | 101170.9 | 2021-03-12 21:01 | 101.7892 | 29 | 12 | -2.999275 | 1.230121 | 1.475386 | 0.08480723 | 2.497753 | 0.1045475 | -0.01044986 | 0 | 0 | 0 | 0 | 19.52145
13793 | 101185.9 | 2021-03-12 21:01 | 116.7963 | 29 | 12 | -2.999456 | 1.228816 | 1.475386 | 0.09731058 | 2.497753 | 0.1199254 | -0.008955866 | 0 | 0 | 0 | 0 | 19.296
13794 | 101201 | 2021-03-12 21:01 | 131.8035 | 29 | 12 | -2.999456 | 1.22686 | 1.475386 | 0.109814 | 2.497753 | 0.1352807 | -0.005963211 | 0 | 0 | 0 | 0 | 19.59657
13795 | 101216 | 2021-03-12 21:02 | 146.8102 | 29 | 12 | -2.999275 | 1.224578 | 1.475386 | 0.1223172 | 2.497753 | 0.1506046 | -0.004475865 | 0 | 0 | 0 | 0 | 19.67168
13796 | 101231 | 2021-03-12 21:02 | 161.8175 | 29 | 12 | -2.999275 | 1.222459 | 1.475386 | 0.1348208 | 2.497753 | 0.1658984 | -0.002986271 | 0 | 0 | 0 | 0 | 19.52145
13797 | 101246 | 2021-03-12 21:02 | 176.8243 | 29 | 12 | -2.999275 | 1.220666 | 1.475386 | 0.147324 | 2.497753 | 0.1811673 | -0.004482547 | 0 | 0 | 0 | 0 | 19.55189
13798 | 101261 | 2021-03-12 21:02 | 191.8317 | 29 | 12 | -2.999275 | 1.219688 | 1.475386 | 0.1598275 | 2.497753 | 0.1964182 | 0 | 0 | 0 | 0 | 0 | 19.65743
13799 | 101276 | 2021-03-12 21:03 | 206.8387 | 29 | 12 | -2.999275 | 1.218873 | 1.475386 | 0.1723309 | 2.497753 | 0.2116542 | 0.001492615 | 0 | 0 | 0 | 0 | 19.37116
13800 | 101291 | 2021-03-12 21:03 | 221.8455 | 29 | 12 | -2.999275 | 1.217569 | 1.475386 | 0.184834 | 2.497753 | 0.226876 | 0 | 0 | 0 | 0 | 0 | 19.296
13801 | 101306 | 2021-03-12 21:03 | 236.8529 | 29 | 12 | -2.999456 | 1.216265 | 1.475386 | 0.1973376 | 2.497753 | 0.2420842 | 0 | 0 | 0 | 0 | 0 | 19.44631
13802 | 101321 | 2021-03-12 21:03 | 251.8597 | 29 | 12 | -2.999456 | 1.214961 | 1.475386 | 0.2098407 | 2.497753 | 0.257275 | 0.001492424 | 0 | 0 | 0 | 0 | 19.32645
13803 | 101336 | 2021-03-12 21:04 | 266.867 | 29 | 12 | -2.999456 | 1.213168 | 1.475386 | 0.2223443 | 2.497753 | 0.2724467 | 0.001494034 | 0 | 0 | 0 | 0 | 19.10092
13804 | 101351 | 2021-03-12 21:04 | 281.8739 | 29 | 12 | -2.999456 | 1.211375 | 1.475386 | 0.2348475 | 2.497753 | 0.2875953 | 0.001494886 | 0 | 0 | 0 | 0 | 19.52145
13805 | 101366 | 2021-03-12 21:04 | 296.8812 | 29 | 12 | -2.999456 | 1.209581 | 1.475386 | 0.2473511 | 2.497753 | 0.302721 | 0.002985238 | 0 | 0 | 0 | 0 | 19.8827
13806 | 101381 | 2021-03-12 21:04 | 311.8883 | 29 | 12 | -2.999456 | 1.207788 | 1.475386 | 0.2598545 | 2.497753 | 0.3178251 | 0.001492579 | 0 | 0 | 0 | 0 | 19.74678
13807 | 101396 | 2021-03-12 21:05 | 326.8953 | 29 | 12 | -2.999456 | 1.206484 | 1.475386 | 0.2723578 | 2.497753 | 0.3329101 | 0.002990118 | 0 | 0 | 0 | 0 | 19.89695
13808 | 101411.1 | 2021-03-12 21:05 | 341.9024 | 29 | 12 | -2.999275 | 1.20518 | 1.475386 | 0.2848612 | 2.497753 | 0.347978 | 0.002986471 | 0 | 0 | 0 | 0 | 19.296
13809 | 101426.1 | 2021-03-12 21:05 | 356.9095 | 29 | 12 | -2.999456 | 1.203713 | 1.475386 | 0.2973646 | 2.497753 | 0.3630293 | 0.001492028 | 0 | 0 | 0 | 0 | 19.14565
13810 | 101441.1 | 2021-03-12 21:05 | 371.9163 | 29 | 12 | -2.999275 | 1.202409 | 1.475386 | 0.3098678 | 2.497753 | 0.3780644 | 0.002983586 | 0 | 0 | 0 | 0 | 19.296
13811 | 101456.1 | 2021-03-12 21:06 | 386.9234 | 29 | 12 | -2.999456 | 1.200942 | 1.475386 | 0.3223712 | 2.497753 | 0.3930817 | 0.002987836 | 0 | 0 | 0 | 0 | 18.92002
13812 | 101471.1 | 2021-03-12 21:06 | 401.9307 | 29 | 12 | -2.999456 | 1.199312 | 1.475386 | 0.3348748 | 2.497753 | 0.4080793 | 0.002987364 | 0 | 0 | 0 | 0 | 19.296
13813 | 101486.1 | 2021-03-12 21:06 | 416.9376 | 29 | 12 | -2.999456 | 1.197845 | 1.475386 | 0.3473781 | 2.497753 | 0.4230568 | 0.005982114 | 0 | 0 | 0 | 0 | 19.82187
13814 | 101501.1 | 2021-03-12 21:06 | 431.9449 | 29 | 12 | -2.999456 | 1.195889 | 1.475386 | 0.3598816 | 2.497753 | 0.4380144 | 0.001492489 | 0 | 0 | 0 | 0 | 19.44631
13815 | 101516.1 | 2021-03-12 21:07 | 446.9518 | 29 | 12 | -2.999275 | 1.194259 | 1.475386 | 0.3723849 | 2.497753 | 0.4529505 | 0.002985319 | 0 | 0 | 0 | 0 | 19.44631
13816 | 101531.1 | 2021-03-12 21:07 | 461.959 | 29 | 12 | -2.999456 | 1.192629 | 1.475386 | 0.3848884 | 2.497753 | 0.4678664 | 0.001493226 | 0 | 0 | 0 | 0 | 19.44631
13817 | 101546.1 | 2021-03-12 21:07 | 476.9661 | 29 | 12 | -2.999456 | 1.191161 | 1.475386 | 0.3973918 | 2.497753 | 0.4827633 | 0.002984708 | 0 | 0 | 0 | 0 | 19.37116
13818 | 101561.1 | 2021-03-12 21:07 | 491.973 | 29 | 12 | -2.999275 | 1.189694 | 1.475386 | 0.4098951 | 2.497753 | 0.4976416 | 0.002983826 | 0 | 0 | 0 | 0 | 19.44631
13819 | 101576.1 | 2021-03-12 21:08 | 506.9801 | 29 | 12 | -2.999637 | 1.188064 | 1.475386 | 0.4223985 | 2.497753 | 0.5125023 | 0.001494747 | 0 | 0 | 0 | 0 | 19.56614
13820 | 101591.1 | 2021-03-12 21:08 | 521.987 | 29 | 12 | -2.999456 | 1.186597 | 1.475386 | 0.4349018 | 2.497753 | 0.5273441 | 0.00392323 | 0 | 0 | 0 | 0 | 19.52145
13821 | 101606.1 | 2021-03-12 21:08 | 536.9944 | 29 | 12 | -2.999456 | 1.184967 | 1.475386 | 0.4474054 | 2.497753 | 0.5421665 | 0.004480072 | 0 | 0 | 0 | 0 | 19.296
13822 | 101621.2 | 2021-03-12 21:08 | 552.0012 | 29 | 12 | -2.999275 | 1.1835 | 1.475386 | 0.4599086 | 2.497753 | 0.5569678 | 0.005970016 | 0 | 0 | 0 | 0 | 19.41587
13823 | 101636.2 | 2021-03-12 21:09 | 567.0086 | 29 | 12 | -2.999456 | 1.181544 | 1.475386 | 0.4724123 | 2.497753 | 0.5717494 | 0.006012084 | 0 | 0 | 0 | 0 | 19.59657
13824 | 101651.2 | 2021-03-12 21:09 | 582.0156 | 29 | 12 | -2.999456 | 1.180077 | 1.475386 | 0.4849156 | 2.497753 | 0.5865097 | 0.007467412 | 0 | 0 | 0 | 0 | 19.59657
13825 | 101666.2 | 2021-03-12 21:09 | 597.0227 | 29 | 12 | -2.999456 | 1.178284 | 1.475386 | 0.497419 | 2.497753 | 0.601249 | 0.01045316 | 0 | 0 | 0 | 0 | 19.59657
13826 | 101681.2 | 2021-03-12 21:09 | 612.0298 | 29 | 12 | -2.999275 | 1.176654 | 1.475386 | 0.5099225 | 2.497753 | 0.6159676 | 0.01193882 | 0 | 0 | 0 | 0 | 19.22083
13827 | 101696.2 | 2021-03-12 21:10 | 627.0367 | 29 | 12 | -2.999275 | 1.174861 | 1.475386 | 0.5224257 | 2.497753 | 0.6306655 | 0.01044961 | 0 | 0 | 0 | 0 | 19.11519
13828 | 101711.2 | 2021-03-12 21:10 | 642.0439 | 29 | 12 | -2.999456 | 1.173231 | 1.475386 | 0.5349292 | 2.497753 | 0.6453444 | 0.01344038 | 0 | 0 | 0 | 0 | 19.52145
13829 | 101726.2 | 2021-03-12 21:10 | 657.051 | 29 | 12 | -2.999637 | 1.1716 | 1.475386 | 0.5474326 | 2.497753 | 0.6600029 | 0.01788651 | 0 | 0 | 0 | 0 | 19.67168
13830 | 101741.2 | 2021-03-12 21:10 | 672.0579 | 29 | 12 | -2.999456 | 1.169644 | 1.475386 | 0.5599359 | 2.497753 | 0.6746393 | 0.01640912 | 0 | 0 | 0 | 0 | 19.67168
13831 | 101756.2 | 2021-03-12 21:11 | 687.0652 | 29 | 12 | -2.999637 | 1.168014 | 1.475386 | 0.5724394 | 2.497753 | 0.6892542 | 0.01791028 | 0 | 0 | 0 | 0 | 19.44631
13832 | 101771.2 | 2021-03-12 21:11 | 702.0722 | 29 | 12 | -2.999275 | 1.166221 | 1.475386 | 0.5849427 | 2.497753 | 0.7038466 | 0.01641199 | 0 | 0 | 0 | 0 | 19.19038
13833 | 101786.2 | 2021-03-12 21:11 | 717.0793 | 29 | 12 | -2.999275 | 1.164265 | 1.475386 | 0.597446 | 2.497753 | 0.718417 | 0.01194207 | 0 | 0 | 0 | 0 | 19.26555
13834 | 101801.2 | 2021-03-12 21:11 | 732.0864 | 29 | 12 | -2.999275 | 1.162309 | 1.475386 | 0.6099493 | 2.497753 | 0.7329643 | 0.01044779 | 0 | 0 | 0 | 0 | 19.41587
13835 | 101816.2 | 2021-03-12 21:12 | 747.0935 | 29 | 12 | -2.999456 | 1.159864 | 1.475386 | 0.6224526 | 2.497753 | 0.7474887 | 0.004479681 | 0 | 0 | 0 | 0 | 19.64126
13836 | 101831.2 | 2021-03-12 21:12 | 762.1002 | 29 | 12 | -2.999456 | 1.158071 | 1.475386 | 0.6349557 | 2.497753 | 0.761991 | 0.001492219 | 0 | 0 | 0 | 0 | 19.56614
13837 | 101846.3 | 2021-03-12 21:12 | 777.1074 | 29 | 12 | -2.999275 | 1.155952 | 1.475386 | 0.6474592 | 2.497753 | 0.7764707 | -0.002981375 | 0 | 0 | 0 | 0 | 19.86654
13838 | 101861.3 | 2021-03-12 21:12 | 792.1147 | 29 | 12 | -2.999456 | 1.153343 | 1.475386 | 0.6599627 | 2.497753 | 0.7909278 | -0.01343348 | 0 | 0 | 0 | 0 | 19.34072
13839 | 101876.3 | 2021-03-12 21:13 | 807.1215 | 29 | 12 | -2.999456 | 1.15155 | 1.475386 | 0.6724658 | 2.497753 | 0.805361 | -0.01194075 | 0 | 0 | 0 | 0 | 19.49101
13840 | 101891.3 | 2021-03-12 21:13 | 822.1286 | 29 | 12 | -2.999456 | 1.149431 | 1.475386 | 0.6849692 | 2.497753 | 0.8197705 | -0.01791262 | 0 | 0 | 0 | 0 | 19.49101
13841 | 101906.3 | 2021-03-12 21:13 | 837.1359 | 29 | 12 | -2.999456 | 1.147312 | 1.475386 | 0.6974728 | 2.497753 | 0.8341565 | -0.02239291 | 0 | 0 | 0 | 0 | 19.03999
13842 | 101921.3 | 2021-03-12 21:13 | 852.143 | 29 | 12 | -2.999456 | 1.145682 | 1.475386 | 0.7099762 | 2.497753 | 0.8485176 | -0.02085149 | 0 | 0 | 0 | 0 | 19.11519
13843 | 101936.3 | 2021-03-12 21:14 | 867.1501 | 29 | 12 | -2.999456 | 1.143889 | 1.475386 | 0.7224796 | 2.497753 | 0.8628533 | -0.01939824 | 0 | 0 | 0 | 0 | 19.41587
13844 | 101951.3 | 2021-03-12 21:14 | 882.1571 | 29 | 12 | -2.999456 | 1.141933 | 1.475386 | 0.7349829 | 2.497753 | 0.8771634 | -0.0208995 | 0 | 0 | 0 | 0 | 19.296
13845 | 101966.3 | 2021-03-12 21:14 | 897.1642 | 29 | 12 | -2.999275 | 1.14014 | 1.475386 | 0.7474863 | 2.497753 | 0.8914484 | -0.01940585 | 0 | 0 | 0 | 0 | 19.79146
13846 | 101981.3 | 2021-03-12 21:14 | 912.171 | 29 | 12 | -2.999456 | 1.138347 | 1.475386 | 0.7599894 | 2.497753 | 0.9057075 | -0.01644002 | 0 | 0 | 0 | 0 | 19.41587
13847 | 101996.3 | 2021-03-12 21:15 | 927.1782 | 29 | 12 | -2.999275 | 1.136227 | 1.475386 | 0.7724929 | 2.497753 | 0.9199409 | -0.01644255 | 0 | 0 | 0 | 0 | 19.08473
13848 | 102011.3 | 2021-03-12 21:15 | 942.1854 | 29 | 12 | -2.999275 | 1.134434 | 1.475386 | 0.7849964 | 2.497753 | 0.9341468 | -0.01493493 | 0 | 0 | 0 | 0 | 19.19038
13849 | 102026.3 | 2021-03-12 21:15 | 957.1925 | 29 | 12 | -2.999275 | 1.132315 | 1.475386 | 0.7974998 | 2.497753 | 0.9483262 | -0.0134356 | 0 | 0 | 0 | 0 | 19.79146
13850 | 102041.3 | 2021-03-12 21:15 | 972.1996 | 29 | 12 | -2.999456 | 1.130359 | 1.475386 | 0.8100032 | 2.497753 | 0.9624772 | -0.01045038 | 0 | 0 | 0 | 0 | 19.49101
13851 | 102056.4 | 2021-03-12 21:16 | 987.2067 | 29 | 12 | -2.999456 | 1.12824 | 1.475386 | 0.8225066 | 2.497753 | 0.9765992 | -0.008956558 | 0 | 0 | 0 | 0 | 19.64126
13852 | 102071.4 | 2021-03-12 21:16 | 1002.214 | 29 | 12 | -2.999275 | 1.126284 | 1.475386 | 0.8350099 | 2.497753 | 0.9906919 | -0.005973003 | 0 | 0 | 0 | 0 | 19.71636
13853 | 102086.4 | 2021-03-12 21:16 | 1017.221 | 29 | 12 | -2.999456 | 1.124165 | 1.475386 | 0.8475133 | 2.497753 | 1.004756 | -0.002984778 | 0 | 0 | 0 | 0 | 19.64126
13854 | 102101.4 | 2021-03-12 21:16 | 1032.228 | 29 | 12 | -2.999456 | 1.121883 | 1.475386 | 0.8600164 | 2.497753 | 1.018789 | -0.004483557 | 0 | 0 | 0 | 0 | 19.71636
13855 | 102116.4 | 2021-03-12 21:17 | 1047.235 | 29 | 12 | -2.999456 | 1.119601 | 1.475386 | 0.87252 | 2.497753 | 1.032794 | -0.001492264 | 0 | 0 | 0 | 0 | 19.71636
13856 | 102131.4 | 2021-03-12 21:17 | 1062.242 | 29 | 12 | -2.999637 | 1.117156 | 1.475386 | 0.8850235 | 2.497753 | 1.046766 | -0.001489494 | 0 | 0 | 0 | 0 | 19.19038
13857 | 102146.4 | 2021-03-12 21:17 | 1077.249 | 29 | 12 | -2.999456 | 1.114547 | 1.475386 | 0.8975269 | 2.497753 | 1.060707 | 0 | 0 | 0 | 0 | 0 | 19.26555
13858 | 102161.4 | 2021-03-12 21:17 | 1092.256 | 29 | 12 | -2.999275 | 1.111939 | 1.475386 | 0.91003 | 2.497753 | 1.074615 | 0.001493175 | 0 | 0 | 0 | 0 | 19.15992
13859 | 102176.4 | 2021-03-12 21:18 | 1107.263 | 29 | 12 | -2.999456 | 1.109331 | 1.475386 | 0.9225333 | 2.497753 | 1.088488 | 0.00298577 | 0 | 0 | 0 | 0 | 19.26555
13860 | 102191.4 | 2021-03-12 21:18 | 1122.27 | 29 | 12 | -2.999275 | 1.10656 | 1.475386 | 0.9350369 | 2.497753 | 1.102328 | 0.001492609 | 0 | 0 | 0 | 0 | 19.35499
13861 | 102206.4 | 2021-03-12 21:18 | 1137.277 | 29 | 12 | -2.999637 | 1.103952 | 1.475386 | 0.9475143 | 2.497753 | 1.116105 | 0.004471834 | 0 | 0 | 0 | 0 | 19.56614
13862 | 102221.4 | 2021-03-12 21:18 | 1152.285 | 29 | 12 | -2.999275 | 1.101018 | 1.475386 | 0.9600437 | 2.497753 | 1.129903 | 0.004478674 | 0 | 0 | 0 | 0 | 19.34072
13863 | 102236.4 | 2021-03-12 21:19 | 1167.292 | 29 | 12 | -2.999275 | 1.098083 | 1.475386 | 0.972547 | 2.497753 | 1.143635 | 0.004476921 | 0 | 0 | 0 | 0 | 19.00952
13864 | 102251.4 | 2021-03-12 21:19 | 1182.299 | 29 | 12 | -2.999275 | 1.095149 | 1.475386 | 0.9850504 | 2.497753 | 1.157331 | 0.002985509 | 0 | 0 | 0 | 0 | 18.73717
13865 | 102266.5 | 2021-03-12 21:19 | 1197.306 | 29 | 12 | -2.999275 | 1.091726 | 1.475386 | 0.9975538 | 2.497753 | 1.170989 | 0.002985379 | 0 | 0 | 0 | 0 | 19.54998
13866 | 102281.5 | 2021-03-12 21:19 | 1212.313 | 29 | 12 | -2.999456 | 1.088792 | 1.475386 | 1.010057 | 2.497753 | 1.184606 | 0.005970858 | 0 | 0 | 0 | 0 | 19.50528
13867 | 102296.5 | 2021-03-12 21:20 | 1227.32 | 29 | 12 | -2.999456 | 1.085206 | 1.475386 | 1.022561 | 2.497753 | 1.198183 | 0.005969706 | 0 | 0 | 0 | 0 | 19.57854
13868 | 102311.5 | 2021-03-12 21:20 | 1242.327 | 29 | 12 | -2.999275 | 1.082109 | 1.475386 | 1.035064 | 2.497753 | 1.211719 | 0.004472279 | 0 | 0 | 0 | 0 | 19.41398
13869 | 102326.5 | 2021-03-12 21:20 | 1257.33 | 29 | 12 | -2.999275 | 1.078522 | 1.475386 | 1.047564 | 2.497753 | 1.225209 | 0.003085241 | 0 | 0 | 0 | 0 | 19.31027
13870 | 102341.5 | 2021-03-12 21:20 | 1272.341 | 29 | 12 | -2.999456 | 1.074936 | 1.475386 | 1.060071 | 2.497753 | 1.238662 | 0.005970147 | 0 | 0 | 0 | 0 | 19.00764
13871 | 102356.5 | 2021-03-12 21:21 | 1287.348 | 29 | 12 | -2.999456 | 1.071024 | 1.475386 | 1.072574 | 2.497753 | 1.252065 | 0.002989573 | 0 | 0 | 0 | 0 | 18.97718
13872 | 102371.5 | 2021-03-12 21:21 | 1302.355 | 29 | 12 | -2.999275 | 1.067275 | 1.475386 | 1.085077 | 2.497753 | 1.265421 | 0.004481968 | 0 | 0 | 0 | 0 | 19.54812
13873 | 102386.5 | 2021-03-12 21:21 | 1317.362 | 29 | 12 | -2.999456 | 1.0632 | 1.475386 | 1.097581 | 2.497753 | 1.278729 | 0.00447614 | 0 | 0 | 0 | 0 | 19.53383
13874 | 102401.5 | 2021-03-12 21:21 | 1332.369 | 29 | 12 | -2.999095 | 1.059124 | 1.475386 | 1.110084 | 2.497753 | 1.291986 | 0.005980634 | 0 | 0 | 0 | 0 | 19.60896
13875 | 102416.5 | 2021-03-12 21:22 | 1347.376 | 29 | 12 | -2.999456 | 1.054723 | 1.475386 | 1.122587 | 2.497753 | 1.30519 | 0.005973484 | 0 | 0 | 0 | 0 | 19.35312
13876 | 102431.5 | 2021-03-12 21:22 | 1362.384 | 29 | 12 | -2.999456 | 1.050322 | 1.475386 | 1.135091 | 2.497753 | 1.318341 | 0.006279109 | 0 | 0 | 0 | 0 | 19.15804
13877 | 102446.5 | 2021-03-12 21:22 | 1377.391 | 29 | 12 | -2.999456 | 1.045758 | 1.475386 | 1.147594 | 2.497753 | 1.331437 | 0.00447626 | 0 | 0 | 0 | 0 | 19.09715
13878 | 102461.5 | 2021-03-12 21:22 | 1392.398 | 29 | 12 | -2.999456 | 1.041193 | 1.475386 | 1.160098 | 2.497753 | 1.344474 | 0.008934623 | 0 | 0 | 0 | 0 | 19.24752
13879 | 102476.6 | 2021-03-12 21:23 | 1407.405 | 29 | 12 | -2.999456 | 1.035977 | 1.475386 | 1.172601 | 2.497753 | 1.357452 | 0.007463878 | 0 | 0 | 0 | 0 | 19.39785
13880 | 102491.6 | 2021-03-12 21:23 | 1422.412 | 29 | 12 | -2.999637 | 1.030761 | 1.475386 | 1.185104 | 2.497753 | 1.370365 | 0.008948567 | 0 | 0 | 0 | 0 | 19.24752
13881 | 102506.6 | 2021-03-12 21:23 | 1437.419 | 29 | 12 | -2.999275 | 1.025382 | 1.475386 | 1.197608 | 2.497753 | 1.383212 | 0.01044484 | 0 | 0 | 0 | 0 | 19.54812
13882 | 102521.6 | 2021-03-12 21:23 | 1452.426 | 29 | 12 | -2.999456 | 1.01935 | 1.475386 | 1.210111 | 2.497753 | 1.395989 | 0.008960527 | 0 | 0 | 0 | 0 | 19.62324
13883 | 102535.8 | 2021-03-12 21:24 | 1466.653 | 29 | 12 | -2.999275 | 1.009081 | 1.475386 | 1.221965 | 2.497753 | 1.408035 | -0.05075692 | 0 | 0 | 0 | 0 | 19.39785
13884 | 102550.8 | 2021-03-12 21:24 | 1481.66 | 29 | 12 | -2.999456 | 1.003049 | 1.475386 | 1.234468 | 2.497753 | 1.420667 | -0.05071855 | 0 | 0 | 0 | 0 | 19.42827
13885 | 102565.8 | 2021-03-12 21:24 | 1496.667 | 29 | 12 | -2.999275 | 0.9966922 | 1.475386 | 1.246971 | 2.497753 | 1.433218 | -0.04925222 | 0 | 0 | 0 | 0 | 19.60896
13886 | 102580.8 | 2021-03-12 21:24 | 1511.674 | 29 | 12 | -2.999275 | 0.9898458 | 1.475386 | 1.259474 | 2.497753 | 1.445683 | -0.05220686 | 0 | 0 | 0 | 0 | 19.0381
13887 | 102595.8 | 2021-03-12 21:25 | 1526.681 | 29 | 12 | -2.999275 | 0.9828364 | 1.475386 | 1.271978 | 2.497753 | 1.45806 | -0.04773401 | 0 | 0 | 0 | 0 | 18.97718
13888 | 102610.8 | 2021-03-12 21:25 | 1541.688 | 29 | 12 | -2.999456 | 0.975175 | 1.475386 | 1.284481 | 2.497753 | 1.470341 | -0.04631074 | 0 | 0 | 0 | 0 | 19.56425
13889 | 102624.7 | 2021-03-12 21:25 | 1555.541 | 29 | 12 | -2.999275 | 0.9649055 | 1.475386 | 1.296023 | 2.497753 | 1.481585 | -0.06346665 | 0 | 0 | 0 | 0 | 19.56425
13890 | 102639.7 | 2021-03-12 21:25 | 1570.548 | 29 | 12 | -2.999456 | 0.95594 | 1.475386 | 1.308526 | 2.497753 | 1.493654 | -0.06156009 | 0 | 0 | 0 | 0 | 19.50528
13891 | 102654.1 | 2021-03-12 21:26 | 1584.994 | 29 | 12 | -2.999275 | 0.9458335 | 1.475386 | 1.320562 | 2.497753 | 1.505162 | -0.05673628 | 0 | 0 | 0 | 0 | 19.76104
13892 | 102668 | 2021-03-12 21:26 | 1598.815 | 29 | 12 | -2.999637 | 0.9355639 | 1.475386 | 1.332077 | 2.497753 | 1.516062 | -0.07306776 | 0 | 0 | 0 | 0 | 19.83612
13893 | 102681.2 | 2021-03-12 21:26 | 1612.028 | 29 | 12 | -2.999275 | 0.9254574 | 1.475386 | 1.343086 | 2.497753 | 1.526375 | -0.07315018 | 0 | 0 | 0 | 0 | 19.59468
13894 | 102693.8 | 2021-03-12 21:26 | 1624.633 | 29 | 12 | -2.999456 | 0.9151879 | 1.475386 | 1.353588 | 2.497753 | 1.536108 | -0.08062467 | 0 | 0 | 0 | 0 | 19.15992
13895 | 102704.6 | 2021-03-12 21:26 | 1635.459 | 29 | 12 | -2.999456 | 0.9050813 | 1.475386 | 1.362608 | 2.497753 | 1.54438 | -0.06718875 | 0 | 0 | 0 | 0 | 19.68594
13896 | 102714.8 | 2021-03-12 21:27 | 1645.662 | 29 | 12 | -2.999275 | 0.8949748 | 1.475386 | 1.371108 | 2.497753 | 1.552094 | -0.08958272 | 0 | 0 | 0 | 0 | 19.49101
13897 | 102715.2 | 2021-03-12 21:27 | 1646.005 | 29 | 12 | -2.999275 | 0.9052444 | 1.475386 | 1.371394 | 2.497753 | 1.552352 | 0.01345149 | 0 | 0 | 0 | 0 | 19.41587
13898 | 102715.4 | 2021-03-12 21:27 | 1646.27 | 29 | 12 | -2.999456 | 0.8943228 | 1.475386 | 1.371615 | 2.497753 | 1.552551 | -0.08821421 | 0 | 0 | 0 | 0 | 19.73062
13899 | 102715.8 | 2021-03-12 21:27 | 1646.633 | 29 | 12 | -2.999456 | 0.9045923 | 1.475386 | 1.371917 | 2.497753 | 1.552823 | 0.008655238 | 0 | 0 | 0 | 0 | 19.71636
13900 | 102716 | 2021-03-12 21:27 | 1646.861 | 29 | 12 | -2.999275 | 0.8944858 | 1.475386 | 1.372107 | 2.497753 | 1.552995 | -0.08224811 | 0 | 0 | 0 | 0 | 19.53571
13901 | 102725 | 2021-03-12 21:27 | 1655.864 | 29 | 12 | -2.999456 | 0.8837272 | 1.475386 | 1.379608 | 2.497753 | 1.559718 | -0.09553413 | 0 | 0 | 0 | 0 | 19.53571
13902 | 102725.3 | 2021-03-12 21:27 | 1656.192 | 29 | 12 | -2.999456 | 0.8941597 | 1.475386 | 1.379881 | 2.497753 | 1.559961 | 0.01345986 | 0 | 0 | 0 | 0 | 19.41587
13903 | 102725.6 | 2021-03-12 21:27 | 1656.472 | 29 | 12 | -2.999456 | 0.8827491 | 1.475386 | 1.380115 | 2.497753 | 1.56017 | -0.09842626 | 0 | 0 | 0 | 0 | 19.53571
13904 | 102725.9 | 2021-03-12 21:27 | 1656.769 | 29 | 12 | -2.999456 | 0.8931817 | 1.475386 | 1.380362 | 2.497753 | 1.56039 | 0.01194066 | 0 | 0 | 0 | 0 | 19.49101
13905 | 102726.2 | 2021-03-12 21:27 | 1657.081 | 29 | 12 | -2.999456 | 0.8819341 | 1.475386 | 1.380622 | 2.497753 | 1.560621 | -0.09707061 | 0 | 0 | 0 | 0 | 19.79146
13906 | 102726.5 | 2021-03-12 21:27 | 1657.346 | 29 | 12 | -2.999456 | 0.8922036 | 1.475386 | 1.380843 | 2.497753 | 1.560818 | 0.01213391 | 0 | 0 | 0 | 0 | 19.79146
13907 | 102727.4 | 2021-03-12 21:27 | 1658.266 | 29 | 12 | -2.999275 | 0.8811191 | 1.475386 | 1.38161 | 2.497753 | 1.5615 | -0.09704486 | 0 | 0 | 0 | 0 | 19.59468
13908 | 102727.7 | 2021-03-12 21:27 | 1658.594 | 29 | 12 | -2.999275 | 0.8913886 | 1.475386 | 1.381883 | 2.497753 | 1.561743 | 0.01045944 | 0 | 0 | 0 | 0 | 19.71636
13909 | 102728 | 2021-03-12 21:27 | 1658.875 | 29 | 12 | -2.999275 | 0.880304 | 1.475386 | 1.382117 | 2.497753 | 1.561951 | -0.09703281 | 0 | 0 | 0 | 0 | 19.64126
13910 | 102728.3 | 2021-03-12 21:27 | 1659.171 | 29 | 12 | -2.999456 | 0.8905736 | 1.475386 | 1.382363 | 2.497753 | 1.56217 | 0.0135314 | 0 | 0 | 0 | 0 | 19.76104
13911 | 102729.2 | 2021-03-12 21:27 | 1660.061 | 29 | 12 | -2.999275 | 0.879652 | 1.475386 | 1.383106 | 2.497753 | 1.562829 | -0.09281037 | 0 | 0 | 0 | 0 | 19.71636
13912 | 102729.6 | 2021-03-12 21:27 | 1660.45 | 29 | 12 | -2.999637 | 0.8899215 | 1.475386 | 1.383429 | 2.497753 | 1.563116 | 0.008958116 | 0 | 0 | 0 | 0 | 19.76104
13913 | 102729.8 | 2021-03-12 21:27 | 1660.669 | 29 | 12 | -2.999275 | 0.8783479 | 1.475386 | 1.383611 | 2.497753 | 1.563277 | -0.09701489 | 0 | 0 | 0 | 0 | 19.65552
13914 | 102730.1 | 2021-03-12 21:27 | 1660.95 | 29 | 12 | -2.999275 | 0.8884544 | 1.475386 | 1.383845 | 2.497753 | 1.563484 | 0.01642053 | 0 | 0 | 0 | 0 | 19.46058
13915 | 102730.4 | 2021-03-12 21:27 | 1661.277 | 29 | 12 | -2.999275 | 0.8772069 | 1.475386 | 1.384118 | 2.497753 | 1.563726 | -0.1014914 | 0 | 0 | 0 | 0 | 19.61083
13916 | 102730.7 | 2021-03-12 21:27 | 1661.527 | 29 | 12 | -2.999456 | 0.8873134 | 1.475386 | 1.384326 | 2.497753 | 1.56391 | 0.02090168 | 0 | 0 | 0 | 0 | 19.56614
13917 | 102731 | 2021-03-12 21:27 | 1661.885 | 29 | 12 | -2.999275 | 0.8760658 | 1.475386 | 1.384625 | 2.497753 | 1.564175 | -0.101519 | 0 | 0 | 0 | 0 | 19.46058
13918 | 102731.3 | 2021-03-12 21:27 | 1662.105 | 29 | 12 | -2.999275 | 0.8861724 | 1.475386 | 1.384808 | 2.497753 | 1.564336 | 0.02360347 | 0 | 0 | 0 | 0 | 19.58041
13919 | 102731.6 | 2021-03-12 21:27 | 1662.494 | 29 | 12 | -2.999275 | 0.8759028 | 1.475386 | 1.385132 | 2.497753 | 1.564623 | -0.09552602 | 0 | 0 | 0 | 0 | 19.76104
13920 | 102731.9 | 2021-03-12 21:27 | 1662.744 | 29 | 12 | -2.999275 | 0.8861724 | 1.475386 | 1.38534 | 2.497753 | 1.564807 | 0.02109574 | 0 | 0 | 0 | 0 | 19.71636
13921 | 102732.2 | 2021-03-12 21:27 | 1663.071 | 29 | 12 | -2.999275 | 0.8755768 | 1.475386 | 1.385613 | 2.497753 | 1.565048 | -0.09848934 | 0 | 0 | 0 | 0 | 19.6251
13922 | 102732.5 | 2021-03-12 21:27 | 1663.383 | 29 | 12 | -2.999275 | 0.8858463 | 1.475386 | 1.385873 | 2.497753 | 1.565277 | 0.01341632 | 0 | 0 | 0 | 0 | 19.73062
13923 | 102732.8 | 2021-03-12 21:27 | 1663.679 | 29 | 12 | -2.999275 | 0.8744357 | 1.475386 | 1.38612 | 2.497753 | 1.565496 | -0.1015782 | 0 | 0 | 0 | 0 | 19.76104
13924 | 102733.1 | 2021-03-12 21:27 | 1663.96 | 29 | 12 | -2.999456 | 0.8845422 | 1.475386 | 1.386354 | 2.497753 | 1.565702 | 0.01642373 | 0 | 0 | 0 | 0 | 19.54998
13925 | 102733.4 | 2021-03-12 21:27 | 1664.288 | 29 | 12 | -2.999456 | 0.8732947 | 1.475386 | 1.386627 | 2.497753 | 1.565943 | -0.1000532 | 0 | 0 | 0 | 0 | 19.64126
13926 | 102733.7 | 2021-03-12 21:27 | 1664.538 | 29 | 12 | -2.999456 | 0.8835642 | 1.475386 | 1.386835 | 2.497753 | 1.566126 | 0.02077704 | 0 | 0 | 0 | 0 | 19.49101
13927 | 102734 | 2021-03-12 21:27 | 1664.896 | 29 | 12 | -2.999456 | 0.8731316 | 1.475386 | 1.387134 | 2.497753 | 1.566389 | -0.09405259 | 0 | 0 | 0 | 0 | 19.58041
13928 | 102734.3 | 2021-03-12 21:27 | 1665.177 | 29 | 12 | -2.999275 | 0.8835642 | 1.475386 | 1.387368 | 2.497753 | 1.566595 | 0.01641827 | 0 | 0 | 0 | 0 | 19.76104
13929 | 102734.6 | 2021-03-12 21:27 | 1665.473 | 29 | 12 | -2.999456 | 0.8726426 | 1.475386 | 1.387615 | 2.497753 | 1.566813 | -0.08658157 | 0 | 0 | 0 | 0 | 19.79146
13930 | 102734.9 | 2021-03-12 21:27 | 1665.785 | 29 | 12 | -2.999275 | 0.8829122 | 1.475386 | 1.387875 | 2.497753 | 1.567041 | 0.01641607 | 0 | 0 | 0 | 0 | 19.79146
13931 | 102735.2 | 2021-03-12 21:27 | 1666.082 | 29 | 12 | -2.999456 | 0.8715016 | 1.475386 | 1.388122 | 2.497753 | 1.567259 | -0.08803042 | 0 | 0 | 0 | 0 | 19.71636
13932 | 102735.5 | 2021-03-12 21:27 | 1666.363 | 29 | 12 | -2.999456 | 0.8817711 | 1.475386 | 1.388356 | 2.497753 | 1.567465 | 0.01632779 | 0 | 0 | 0 | 0 | 19.68594
13933 | 102735.8 | 2021-03-12 21:27 | 1666.69 | 29 | 12 | -2.999456 | 0.8703605 | 1.475386 | 1.388628 | 2.497753 | 1.567704 | -0.08517961 | 0 | 0 | 0 | 0 | 19.64126
13934 | 102736.1 | 2021-03-12 21:27 | 1666.94 | 29 | 12 | -2.999456 | 0.88063 | 1.475386 | 1.388836 | 2.497753 | 1.567887 | 0.01939786 | 0 | 0 | 0 | 0 | 19.79146
13935 | 102736.4 | 2021-03-12 21:27 | 1667.298 | 29 | 12 | -2.999275 | 0.8697085 | 1.475386 | 1.389135 | 2.497753 | 1.568149 | -0.06880113 | 0 | 0 | 0 | 0 | 19.43014
13936 | 102736.7 | 2021-03-12 21:27 | 1667.517 | 29 | 12 | -2.999456 | 0.879815 | 1.475386 | 1.389317 | 2.497753 | 1.568309 | 0.02535102 | 0 | 0 | 0 | 0 | 19.65552
13937 | 102737.1 | 2021-03-12 21:27 | 1667.907 | 29 | 12 | -2.999456 | 0.8692194 | 1.475386 | 1.389642 | 2.497753 | 1.568594 | -0.05971312 | 0 | 0 | 0 | 0 | 19.71636
13938 | 102737.3 | 2021-03-12 21:27 | 1668.157 | 29 | 12 | -2.999456 | 0.879652 | 1.475386 | 1.38985 | 2.497753 | 1.568777 | 0.0179137 | 0 | 0 | 0 | 0 | 19.65552
13939 | 102737.6 | 2021-03-12 21:27 | 1668.469 | 29 | 12 | -2.999275 | 0.8685674 | 1.475386 | 1.39011 | 2.497753 | 1.569005 | -0.102941 | 0 | 0 | 0 | 0 | 19.41587
13940 | 102737.9 | 2021-03-12 21:27 | 1668.765 | 29 | 12 | -2.999456 | 0.878674 | 1.475386 | 1.390357 | 2.497753 | 1.569221 | 0.01791088 | 0 | 0 | 0 | 0 | 19.76104
13941 | 102738.2 | 2021-03-12 21:27 | 1669.077 | 29 | 12 | -2.999456 | 0.8672633 | 1.475386 | 1.390617 | 2.497753 | 1.569449 | -0.1060078 | 0 | 0 | 0 | 0 | 19.76104
13942 | 102738.5 | 2021-03-12 21:27 | 1669.342 | 29 | 12 | -2.999275 | 0.8776959 | 1.475386 | 1.390838 | 2.497753 | 1.569642 | 0.02089684 | 0 | 0 | 0 | 0 | 19.76104
13943 | 102738.8 | 2021-03-12 21:27 | 1669.685 | 29 | 12 | -2.999275 | 0.8664483 | 1.475386 | 1.391124 | 2.497753 | 1.569892 | -0.1015763 | 0 | 0 | 0 | 0 | 19.86654
13944 | 102739.1 | 2021-03-12 21:27 | 1669.919 | 29 | 12 | -2.999456 | 0.8765548 | 1.475386 | 1.391319 | 2.497753 | 1.570062 | 0.02257145 | 0 | 0 | 0 | 0 | 19.49101
13945 | 102739.4 | 2021-03-12 21:27 | 1670.294 | 29 | 12 | -2.999637 | 0.8657963 | 1.475386 | 1.391631 | 2.497753 | 1.570335 | -0.0985373 | 0 | 0 | 0 | 0 | 19.73062
13946 | 102739.7 | 2021-03-12 21:27 | 1670.528 | 29 | 12 | -2.999456 | 0.8759028 | 1.475386 | 1.391826 | 2.497753 | 1.570506 | 0.02099672 | 0 | 0 | 0 | 0 | 19.79146
13947 | 102740 | 2021-03-12 21:27 | 1670.871 | 29 | 12 | -2.999456 | 0.8653072 | 1.475386 | 1.392111 | 2.497753 | 1.570756 | -0.09158701 | 0 | 0 | 0 | 0 | 19.56614
13948 | 102740.3 | 2021-03-12 21:27 | 1671.136 | 29 | 12 | -2.999275 | 0.8754138 | 1.475386 | 1.392332 | 2.497753 | 1.570948 | 0.02405888 | 0 | 0 | 0 | 0 | 19.79146
13949 | 102740.6 | 2021-03-12 21:27 | 1671.479 | 29 | 12 | -2.999275 | 0.8644922 | 1.475386 | 1.392619 | 2.497753 | 1.571199 | -0.1043612 | 0 | 0 | 0 | 0 | 19.73062
13950 | 102740.9 | 2021-03-12 21:27 | 1671.745 | 29 | 12 | -2.999456 | 0.8745987 | 1.475386 | 1.39284 | 2.497753 | 1.571391 | 0.02140912 | 0 | 0 | 0 | 0 | 19.79146
13951 | 102741.2 | 2021-03-12 21:27 | 1672.088 | 29 | 12 | -2.999275 | 0.8631881 | 1.475386 | 1.393126 | 2.497753 | 1.571641 | -0.105962 | 0 | 0 | 0 | 0 | 19.76104
13952 | 102741.5 | 2021-03-12 21:27 | 1672.322 | 29 | 12 | -2.999275 | 0.8736207 | 1.475386 | 1.39332 | 2.497753 | 1.57181 | 0.01792026 | 0 | 0 | 0 | 0 | 19.86654
13953 | 102741.8 | 2021-03-12 21:27 | 1672.696 | 29 | 12 | -2.999456 | 0.8623731 | 1.475386 | 1.393632 | 2.497753 | 1.572082 | -0.1045128 | 0 | 0 | 0 | 0 | 19.86654
13954 | 102742 | 2021-03-12 21:27 | 1672.899 | 29 | 12 | -2.999456 | 0.8724796 | 1.475386 | 1.393801 | 2.497753 | 1.572229 | 0.01791834 | 0 | 0 | 0 | 0 | 19.86654
13955 | 102742.5 | 2021-03-12 21:27 | 1673.305 | 29 | 12 | -2.999456 | 0.8620471 | 1.475386 | 1.394139 | 2.497753 | 1.572524 | -0.09850686 | 0 | 0 | 0 | 0 | 19.61083
13956 | 102742.7 | 2021-03-12 21:27 | 1673.57 | 29 | 12 | -2.999275 | 0.8728057 | 1.475386 | 1.39436 | 2.497753 | 1.572716 | 0.01659437 | 0 | 0 | 0 | 0 | 19.79146
13957 | 102743 | 2021-03-12 21:27 | 1673.882 | 29 | 12 | -2.999456 | 0.861395 | 1.475386 | 1.39462 | 2.497753 | 1.572942 | -0.1100887 | 0 | 0 | 0 | 0 | 19.71636
13958 | 102743.3 | 2021-03-12 21:27 | 1674.147 | 29 | 12 | -2.999456 | 0.8715016 | 1.475386 | 1.394841 | 2.497753 | 1.573134 | 0.01343488 | 0 | 0 | 0 | 0 | 19.65552
13959 | 102743.6 | 2021-03-12 21:27 | 1674.49 | 29 | 12 | -2.999275 | 0.860091 | 1.475386 | 1.395127 | 2.497753 | 1.573383 | -0.1073558 | 0 | 0 | 0 | 0 | 19.86654
13960 | 102743.9 | 2021-03-12 21:27 | 1674.709 | 29 | 12 | -2.999275 | 0.8705235 | 1.475386 | 1.395309 | 2.497753 | 1.573541 | 0.026851 | 0 | 0 | 0 | 0 | 19.86654
13961 | 102744.2 | 2021-03-12 21:27 | 1675.099 | 29 | 12 | -2.999275 | 0.8591129 | 1.475386 | 1.395634 | 2.497753 | 1.573823 | -0.104494 | 0 | 0 | 0 | 0 | 19.76104
13962 | 102744.4 | 2021-03-12 21:27 | 1675.287 | 29 | 12 | -2.999456 | 0.8693824 | 1.475386 | 1.395791 | 2.497753 | 1.573959 | 0.03392285 | 0 | 0 | 0 | 0 | 19.79146
13963 | 102744.9 | 2021-03-12 21:27 | 1675.707 | 29 | 12 | -2.999637 | 0.8584609 | 1.475386 | 1.396141 | 2.497753 | 1.574263 | -0.09145791 | 0 | 0 | 0 | 0 | 19.80571
13964 | 102745.1 | 2021-03-12 21:27 | 1675.925 | 29 | 12 | -2.999456 | 0.8688934 | 1.475386 | 1.396323 | 2.497753 | 1.574421 | 0.02239617 | 0 | 0 | 0 | 0 | 19.86654
13965 | 102745.4 | 2021-03-12 21:27 | 1676.287 | 29 | 12 | -2.999456 | 0.8581349 | 1.475386 | 1.396624 | 2.497753 | 1.574682 | -0.1020404 | 0 | 0 | 0 | 0 | 19.79146
13966 | 102745.7 | 2021-03-12 21:27 | 1676.534 | 29 | 12 | -2.999456 | 0.8682414 | 1.475386 | 1.39683 | 2.497753 | 1.57486 | 0.02537417 | 0 | 0 | 0 | 0 | 19.71636
13967 | 102746 | 2021-03-12 21:27 | 1676.893 | 29 | 12 | -2.999275 | 0.8565048 | 1.475386 | 1.397129 | 2.497753 | 1.575119 | -0.1103889 | 0 | 0 | 0 | 0 | 19.79146
13968 | 102746.2 | 2021-03-12 21:27 | 1677.08 | 29 | 12 | -2.999275 | 0.8666113 | 1.475386 | 1.397284 | 2.497753 | 1.575253 | 0.0433872 | 0 | 0 | 0 | 0 | 19.76104
13969 | 102746.6 | 2021-03-12 21:27 | 1677.501 | 29 | 12 | -2.999456 | 0.8552007 | 1.475386 | 1.397635 | 2.497753 | 1.575557 | -0.1119262 | 0 | 0 | 0 | 0 | 19.83612
13970 | 102746.8 | 2021-03-12 21:27 | 1677.657 | 29 | 12 | -2.999275 | 0.8654702 | 1.475386 | 1.397765 | 2.497753 | 1.575669 | 0.0627165 | 0 | 0 | 0 | 0 | 19.86654
13971 | 102747.3 | 2021-03-12 21:27 | 1678.109 | 29 | 12 | -2.999456 | 0.8545487 | 1.475386 | 1.398142 | 2.497753 | 1.575995 | -0.108919 | 0 | 0 | 0 | 0 | 19.64126
13972 | 102747.4 | 2021-03-12 21:27 | 1678.296 | 29 | 12 | -2.999275 | 0.8648182 | 1.475386 | 1.398298 | 2.497753 | 1.576129 | 0.03436346 | 0 | 0 | 0 | 0 | 19.71636
13973 | 102747.9 | 2021-03-12 21:27 | 1678.717 | 29 | 12 | -2.999456 | 0.8532446 | 1.475386 | 1.398649 | 2.497753 | 1.576433 | -0.1089817 | 0 | 0 | 0 | 0 | 19.79146
13974 | 102748 | 2021-03-12 21:27 | 1678.874 | 29 | 12 | -2.999456 | 0.8636771 | 1.475386 | 1.398779 | 2.497753 | 1.576545 | 0.05517271 | 0 | 0 | 0 | 0 | 19.86654
13975 | 102748.4 | 2021-03-12 21:27 | 1679.295 | 29 | 12 | -2.999456 | 0.8527555 | 1.475386 | 1.39913 | 2.497753 | 1.576848 | -0.1148159 | 0 | 0 | 0 | 0 | 19.71636
13976 | 102748.6 | 2021-03-12 21:27 | 1679.482 | 29 | 12 | -2.999275 | 0.8628621 | 1.475386 | 1.399286 | 2.497753 | 1.576981 | 0.04179313 | 0 | 0 | 0 | 0 | 19.86654
13977 | 102749.1 | 2021-03-12 21:27 | 1679.903 | 29 | 12 | -2.999456 | 0.8516145 | 1.475386 | 1.399637 | 2.497753 | 1.577284 | -0.113448 | 0 | 0 | 0 | 0 | 19.76104
13978 | 102749.2 | 2021-03-12 21:27 | 1680.059 | 29 | 12 | -2.999637 | 0.861721 | 1.475386 | 1.399767 | 2.497753 | 1.577396 | 0.06295537 | 0 | 0 | 0 | 0 | 19.76104
13979 | 102749.7 | 2021-03-12 21:27 | 1680.512 | 29 | 12 | -2.999275 | 0.8507994 | 1.475386 | 1.400144 | 2.497753 | 1.577721 | -0.1104777 | 0 | 0 | 0 | 0 | 19.83612
13980 | 102749.8 | 2021-03-12 21:27 | 1680.699 | 29 | 12 | -2.999275 | 0.861232 | 1.475386 | 1.4003 | 2.497753 | 1.577854 | 0.03582453 | 0 | 0 | 0 | 0 | 19.79146
13981 | 102750.3 | 2021-03-12 21:27 | 1681.12 | 29 | 12 | -2.999456 | 0.8493324 | 1.475386 | 1.400651 | 2.497753 | 1.578156 | -0.1119517 | 0 | 0 | 0 | 0 | 19.79146
13982 | 102750.4 | 2021-03-12 21:27 | 1681.276 | 29 | 12 | -2.999456 | 0.859928 | 1.475386 | 1.400781 | 2.497753 | 1.578268 | 0.06047466 | 0 | 0 | 0 | 0 | 19.79146
13983 | 102750.9 | 2021-03-12 21:27 | 1681.702 | 29 | 12 | -2.999456 | 0.8491694 | 1.475386 | 1.401136 | 2.497753 | 1.578573 | -0.09603499 | 0 | 0 | 0 | 0 | 19.73062
13984 | 102751.1 | 2021-03-12 21:27 | 1681.916 | 29 | 12 | -2.999275 | 0.859928 | 1.475386 | 1.401314 | 2.497753 | 1.578725 | 0.03283048 | 0 | 0 | 0 | 0 | 19.79146
13985 | 102751.5 | 2021-03-12 21:27 | 1682.306 | 29 | 12 | -2.999275 | 0.8478653 | 1.475386 | 1.401639 | 2.497753 | 1.579004 | -0.09104194 | 0 | 0 | 0 | 0 | 19.79146
13986 | 102751.6 | 2021-03-12 21:27 | 1682.462 | 29 | 12 | -2.999275 | 0.8579718 | 1.475386 | 1.401769 | 2.497753 | 1.579115 | 0.07015981 | 0 | 0 | 0 | 0 | 19.79146
13987 | 102752.1 | 2021-03-12 21:27 | 1682.914 | 29 | 12 | -2.999456 | 0.8467243 | 1.475386 | 1.402146 | 2.497753 | 1.579438 | -0.0850744 | 0 | 0 | 0 | 0 | 19.76104
13988 | 102752.2 | 2021-03-12 21:27 | 1683.07 | 29 | 12 | -2.999456 | 0.8568308 | 1.475386 | 1.402276 | 2.497753 | 1.579549 | 0.06119686 | 0 | 0 | 0 | 0 | 19.79146
13989 | 102752.7 | 2021-03-12 21:27 | 1683.523 | 29 | 12 | -2.999456 | 0.8452572 | 1.475386 | 1.402652 | 2.497753 | 1.579872 | -0.08521596 | 0 | 0 | 0 | 0 | 19.79146
13990 | 102752.8 | 2021-03-12 21:27 | 1683.679 | 29 | 12 | -2.999275 | 0.8561788 | 1.475386 | 1.402782 | 2.497753 | 1.579983 | 0.06267715 | 0 | 0 | 0 | 0 | 19.79146
13991 | 102753.2 | 2021-03-12 21:27 | 1684.084 | 29 | 12 | -2.999456 | 0.8454202 | 1.475386 | 1.40312 | 2.497753 | 1.580272 | -0.1149682 | 0 | 0 | 0 | 0 | 19.64126
13992 | 102753.5 | 2021-03-12 21:27 | 1684.318 | 29 | 12 | -2.999275 | 0.8561788 | 1.475386 | 1.403315 | 2.497753 | 1.580438 | 0.03324414 | 0 | 0 | 0 | 0 | 19.71636
13993 | 102753.8 | 2021-03-12 21:27 | 1684.693 | 29 | 12 | -2.999275 | 0.8441161 | 1.475386 | 1.403627 | 2.497753 | 1.580705 | -0.1178904 | 0 | 0 | 0 | 0 | 19.56614
13994 | 102754 | 2021-03-12 21:27 | 1684.864 | 29 | 12 | -2.999456 | 0.8542227 | 1.475386 | 1.40377 | 2.497753 | 1.580826 | 0.07462985 | 0 | 0 | 0 | 0 | 19.71636
13995 | 102754.5 | 2021-03-12 21:27 | 1685.317 | 29 | 12 | -2.999456 | 0.8428121 | 1.475386 | 1.404147 | 2.497753 | 1.581148 | -0.09104591 | 0 | 0 | 0 | 0 | 19.58041
13996 | 102754.6 | 2021-03-12 21:27 | 1685.473 | 29 | 12 | -2.999456 | 0.8530816 | 1.475386 | 1.404277 | 2.497753 | 1.581259 | 0.06419303 | 0 | 0 | 0 | 0 | 19.58041
13997 | 102755.1 | 2021-03-12 21:27 | 1685.909 | 29 | 12 | -2.999275 | 0.841345 | 1.475386 | 1.404641 | 2.497753 | 1.581569 | -0.1209381 | 0 | 0 | 0 | 0 | 19.86654
13998 | 102755.2 | 2021-03-12 21:27 | 1686.05 | 29 | 12 | -2.999456 | 0.8516145 | 1.475386 | 1.404758 | 2.497753 | 1.581668 | 0.0626986 | 0 | 0 | 0 | 0 | 19.86654
13999 | 102756.2 | 2021-03-12 21:27 | 1687.095 | 29 | 12 | -2.999456 | 0.8400409 | 1.475386 | 1.405629 | 2.497753 | 1.58241 | -0.1239084 | 0 | 0 | 0 | 0 | 19.71636
14000 | 102756.4 | 2021-03-12 21:27 | 1687.266 | 29 | 12 | -2.999456 | 0.8503104 | 1.475386 | 1.405772 | 2.497753 | 1.58253 | 0.04030786 | 0 | 0 | 0 | 0 | 19.64126
14001 | 102756.9 | 2021-03-12 21:27 | 1687.703 | 29 | 12 | -2.999456 | 0.8385738 | 1.475386 | 1.406136 | 2.497753 | 1.58284 | -0.1254726 | 0 | 0 | 0 | 0 | 19.71636
14002 | 102757.1 | 2021-03-12 21:27 | 1687.921 | 29 | 12 | -2.999456 | 0.8491694 | 1.475386 | 1.406318 | 2.497753 | 1.582994 | 0.01792972 | 0 | 0 | 0 | 0 | 19.56614
14003 | 102757.5 | 2021-03-12 21:27 | 1688.311 | 29 | 12 | -2.999275 | 0.8372698 | 1.475386 | 1.406643 | 2.497753 | 1.58327 | -0.1252743 | 0 | 0 | 0 | 0 | 19.79146
14004 | 102757.6 | 2021-03-12 21:27 | 1688.468 | 29 | 12 | -2.999456 | 0.8485174 | 1.475386 | 1.406773 | 2.497753 | 1.58338 | 0.07432947 | 0 | 0 | 0 | 0 | 19.71636
14005 | 102758 | 2021-03-12 21:27 | 1688.889 | 29 | 12 | -2.999456 | 0.8380848 | 1.475386 | 1.407123 | 2.497753 | 1.583677 | -0.1165093 | 0 | 0 | 0 | 0 | 19.71636
14006 | 102758.3 | 2021-03-12 21:27 | 1689.123 | 29 | 12 | -2.999456 | 0.8481913 | 1.475386 | 1.407319 | 2.497753 | 1.583842 | 0.02089559 | 0 | 0 | 0 | 0 | 19.64126
14007 | 102758.6 | 2021-03-12 21:27 | 1689.498 | 29 | 12 | -2.999456 | 0.8362917 | 1.475386 | 1.407631 | 2.497753 | 1.584107 | -0.1220847 | 0 | 0 | 0 | 0 | 19.49101
14008 | 102758.8 | 2021-03-12 21:27 | 1689.653 | 29 | 12 | -2.999456 | 0.8463982 | 1.475386 | 1.40776 | 2.497753 | 1.584216 | 0.08362135 | 0 | 0 | 0 | 0 | 19.64126
14009 | 102759.3 | 2021-03-12 21:27 | 1690.105 | 29 | 12 | -2.999275 | 0.8346616 | 1.475386 | 1.408137 | 2.497753 | 1.584535 | -0.1268812 | 0 | 0 | 0 | 0 | 19.56614
14010 | 102759.4 | 2021-03-12 21:27 | 1690.261 | 29 | 12 | -2.999456 | 0.8452572 | 1.475386 | 1.408267 | 2.497753 | 1.584644 | 0.07605537 | 0 | 0 | 0 | 0 | 19.41587
14011 | 102759.9 | 2021-03-12 21:27 | 1690.714 | 29 | 12 | -2.999275 | 0.8333576 | 1.475386 | 1.408644 | 2.497753 | 1.584963 | -0.135878 | 0 | 0 | 0 | 0 | 19.41587
14012 | 102760 | 2021-03-12 21:27 | 1690.839 | 29 | 12 | -2.999456 | 0.8437901 | 1.475386 | 1.408748 | 2.497753 | 1.58505 | 0.0955476 | 0 | 0 | 0 | 0 | 19.41587
14013 | 102760.5 | 2021-03-12 21:27 | 1691.322 | 29 | 12 | -2.999275 | 0.8330315 | 1.475386 | 1.409151 | 2.497753 | 1.585391 | -0.1161319 | 0 | 0 | 0 | 0 | 19.71636
14014 | 102760.6 | 2021-03-12 21:27 | 1691.478 | 29 | 12 | -2.999456 | 0.8436271 | 1.475386 | 1.409281 | 2.497753 | 1.5855 | 0.05829853 | 0 | 0 | 0 | 0 | 19.56614
14015 | 102761 | 2021-03-12 21:27 | 1691.9 | 29 | 12 | -2.999275 | 0.8322165 | 1.475386 | 1.409632 | 2.497753 | 1.585796 | -0.1253648 | 0 | 0 | 0 | 0 | 19.56614
14016 | 102761.2 | 2021-03-12 21:27 | 1692.087 | 29 | 12 | -2.999456 | 0.8429751 | 1.475386 | 1.409788 | 2.497753 | 1.585927 | 0.05374708 | 0 | 0 | 0 | 0 | 19.86654
14017 | 102761.7 | 2021-03-12 21:27 | 1692.516 | 29 | 12 | -2.999275 | 0.8307494 | 1.475386 | 1.410146 | 2.497753 | 1.586228 | -0.1136349 | 0 | 0 | 0 | 0 | 19.46058
14018 | 102761.8 | 2021-03-12 21:27 | 1692.664 | 29 | 12 | -2.999456 | 0.8411819 | 1.475386 | 1.410269 | 2.497753 | 1.586331 | 0.088071 | 0 | 0 | 0 | 0 | 19.64126
14019 | 102762.3 | 2021-03-12 21:27 | 1693.116 | 29 | 12 | -2.999275 | 0.8289563 | 1.475386 | 1.410646 | 2.497753 | 1.586648 | -0.1313622 | 0 | 0 | 0 | 0 | 19.79146
14020 | 102762.4 | 2021-03-12 21:27 | 1693.241 | 29 | 12 | -2.999456 | 0.8393888 | 1.475386 | 1.41075 | 2.497753 | 1.586735 | 0.09649057 | 0 | 0 | 0 | 0 | 19.79146
14021 | 102762.9 | 2021-03-12 21:27 | 1693.725 | 29 | 12 | -2.999275 | 0.8281413 | 1.475386 | 1.411153 | 2.497753 | 1.587074 | -0.1254199 | 0 | 0 | 0 | 0 | 19.86654
14022 | 102763 | 2021-03-12 21:27 | 1693.85 | 29 | 12 | -2.999637 | 0.8385738 | 1.475386 | 1.411257 | 2.497753 | 1.58716 | 0.09682541 | 0 | 0 | 0 | 0 | 19.56614
14023 | 102763.5 | 2021-03-12 21:27 | 1694.302 | 29 | 12 | -2.999456 | 0.8279783 | 1.475386 | 1.411634 | 2.497753 | 1.587477 | -0.1253795 | 0 | 0 | 0 | 0 | 19.79146
14024 | 102763.6 | 2021-03-12 21:27 | 1694.458 | 29 | 12 | -2.999275 | 0.8380848 | 1.475386 | 1.411764 | 2.497753 | 1.587585 | 0.09664621 | 0 | 0 | 0 | 0 | 19.41587
14025 | 102764.1 | 2021-03-12 21:27 | 1694.91 | 29 | 12 | -2.999275 | 0.8263482 | 1.475386 | 1.412141 | 2.497753 | 1.587901 | -0.129824 | 0 | 0 | 0 | 0 | 19.61083
14026 | 102764.2 | 2021-03-12 21:27 | 1695.066 | 29 | 12 | -2.999456 | 0.8367807 | 1.475386 | 1.41227 | 2.497753 | 1.588009 | 0.08713114 | 0 | 0 | 0 | 0 | 19.61083
14027 | 102764.7 | 2021-03-12 21:27 | 1695.519 | 29 | 12 | -2.999456 | 0.8245551 | 1.475386 | 1.412647 | 2.497753 | 1.588325 | -0.1163644 | 0 | 0 | 0 | 0 | 19.49101
14028 | 102764.8 | 2021-03-12 21:27 | 1695.644 | 29 | 12 | -2.999275 | 0.8348246 | 1.475386 | 1.412752 | 2.497753 | 1.588412 | 0.09336936 | 0 | 0 | 0 | 0 | 19.49101
14029 | 102765.3 | 2021-03-12 21:27 | 1696.127 | 29 | 12 | -2.999456 | 0.823414 | 1.475386 | 1.413154 | 2.497753 | 1.588748 | -0.1136577 | 0 | 0 | 0 | 0 | 19.64126
14030 | 102765.4 | 2021-03-12 21:27 | 1696.252 | 29 | 12 | -2.999456 | 0.8340096 | 1.475386 | 1.413258 | 2.497753 | 1.588834 | 0.09714238 | 0 | 0 | 0 | 0 | 19.64126
14031 | 102765.9 | 2021-03-12 21:27 | 1696.704 | 29 | 12 | -2.999275 | 0.823577 | 1.475386 | 1.413635 | 2.497753 | 1.589149 | -0.1136391 | 0 | 0 | 0 | 0 | 19.64126
14032 | 102766 | 2021-03-12 21:27 | 1696.892 | 29 | 12 | -2.999456 | 0.8340096 | 1.475386 | 1.413791 | 2.497753 | 1.589279 | 0.06004941 | 0 | 0 | 0 | 0 | 19.71636
14033 | 102766.5 | 2021-03-12 21:27 | 1697.313 | 29 | 12 | -2.999456 | 0.8216209 | 1.475386 | 1.414142 | 2.497753 | 1.589571 | -0.1149539 | 0 | 0 | 0 | 0 | 19.41587
14034 | 102766.6 | 2021-03-12 21:27 | 1697.469 | 29 | 12 | -2.999275 | 0.8320535 | 1.475386 | 1.414272 | 2.497753 | 1.589679 | 0.09406374 | 0 | 0 | 0 | 0 | 19.64126
14035 | 102767.1 | 2021-03-12 21:27 | 1697.921 | 29 | 12 | -2.999095 | 0.8198279 | 1.475386 | 1.414649 | 2.497753 | 1.589993 | -0.1033636 | 0 | 0 | 0 | 0 | 19.71636
14036 | 102767.2 | 2021-03-12 21:27 | 1698.046 | 29 | 12 | -2.999456 | 0.8300974 | 1.475386 | 1.414753 | 2.497753 | 1.590078 | 0.09395459 | 0 | 0 | 0 | 0 | 19.41587
14037 | 102767.7 | 2021-03-12 21:27 | 1698.529 | 29 | 12 | -2.999456 | 0.8180348 | 1.475386 | 1.415156 | 2.497753 | 1.590413 | -0.1014922 | 0 | 0 | 0 | 0 | 19.49101
14038 | 102767.8 | 2021-03-12 21:27 | 1698.654 | 29 | 12 | -2.999275 | 0.8291193 | 1.475386 | 1.41526 | 2.497753 | 1.590499 | 0.1015325 | 0 | 0 | 0 | 0 | 19.41587
14039 | 102768.3 | 2021-03-12 21:27 | 1699.107 | 29 | 12 | -2.999275 | 0.8186868 | 1.475386 | 1.415637 | 2.497753 | 1.590812 | -0.1164289 | 0 | 0 | 0 | 0 | 19.79146
14040 | 102768.4 | 2021-03-12 21:27 | 1699.294 | 29 | 12 | -2.999275 | 0.8292823 | 1.475386 | 1.415793 | 2.497753 | 1.59094 | 0.0656937 | 0 | 0 | 0 | 0 | 19.71636
14041 | 102768.9 | 2021-03-12 21:27 | 1699.715 | 29 | 12 | -2.999275 | 0.8170567 | 1.475386 | 1.416144 | 2.497753 | 1.591231 | -0.1224193 | 0 | 0 | 0 | 0 | 19.71636
14042 | 102769 | 2021-03-12 21:27 | 1699.871 | 29 | 12 | -2.999275 | 0.8271632 | 1.475386 | 1.416274 | 2.497753 | 1.591338 | 0.1000253 | 0 | 0 | 0 | 0 | 19.49101
14043 | 102769.5 | 2021-03-12 21:27 | 1700.308 | 29 | 12 | -2.999456 | 0.8151006 | 1.475386 | 1.416638 | 2.497753 | 1.59164 | -0.1357804 | 0 | 0 | 0 | 0 | 19.79146
14044 | 102769.6 | 2021-03-12 21:27 | 1700.48 | 29 | 12 | -2.999275 | 0.8261852 | 1.475386 | 1.416781 | 2.497753 | 1.591757 | 0.1044642 | 0 | 0 | 0 | 0 | 19.64126
14045 | 102770 | 2021-03-12 21:27 | 1700.885 | 29 | 12 | -2.999275 | 0.8160787 | 1.475386 | 1.417118 | 2.497753 | 1.592036 | -0.1209457 | 0 | 0 | 0 | 0 | 19.71636
14046 | 102770.3 | 2021-03-12 21:27 | 1701.15 | 29 | 12 | -2.999456 | 0.8263482 | 1.475386 | 1.417339 | 2.497753 | 1.592218 | 0.03173253 | 0 | 0 | 0 | 0 | 19.71636
14047 | 102770.6 | 2021-03-12 21:27 | 1701.494 | 29 | 12 | -2.999095 | 0.8137965 | 1.475386 | 1.417625 | 2.497753 | 1.592454 | -0.1313652 | 0 | 0 | 0 | 0 | 19.79146
14048 | 102770.8 | 2021-03-12 21:27 | 1701.696 | 29 | 12 | -2.999456 | 0.8242291 | 1.475386 | 1.417794 | 2.497753 | 1.592592 | 0.07016075 | 0 | 0 | 0 | 0 | 19.79146
14049 | 102771.3 | 2021-03-12 21:27 | 1702.102 | 29 | 12 | -2.999275 | 0.8120034 | 1.475386 | 1.418132 | 2.497753 | 1.592871 | -0.1229117 | 0 | 0 | 0 | 0 | 19.79146
14050 | 102771.4 | 2021-03-12 21:27 | 1702.274 | 29 | 12 | -2.999456 | 0.8221099 | 1.475386 | 1.418275 | 2.497753 | 1.592987 | 0.05819661 | 0 | 0 | 0 | 0 | 19.56614
14051 | 102771.9 | 2021-03-12 21:27 | 1702.71 | 29 | 12 | -2.999275 | 0.8098843 | 1.475386 | 1.418639 | 2.497753 | 1.593287 | -0.1373381 | 0 | 0 | 0 | 0 | 19.41587
14052 | 102772 | 2021-03-12 21:27 | 1702.882 | 29 | 12 | -2.999456 | 0.8209689 | 1.475386 | 1.418782 | 2.497753 | 1.593403 | 0.05820736 | 0 | 0 | 0 | 0 | 19.71636
14053 | 102772.4 | 2021-03-12 21:27 | 1703.288 | 29 | 12 | -2.999456 | 0.8108624 | 1.475386 | 1.41912 | 2.497753 | 1.593681 | -0.123923 | 0 | 0 | 0 | 0 | 19.71636
14054 | 102772.7 | 2021-03-12 21:27 | 1703.553 | 29 | 12 | -2.999456 | 0.8211319 | 1.475386 | 1.419341 | 2.497753 | 1.593862 | 0.03284867 | 0 | 0 | 0 | 0 | 19.71636
14055 | 102773 | 2021-03-12 21:27 | 1703.896 | 29 | 12 | -2.999637 | 0.8084173 | 1.475386 | 1.419627 | 2.497753 | 1.594096 | -0.1342414 | 0 | 0 | 0 | 0 | 19.79146
14056 | 102773.2 | 2021-03-12 21:27 | 1704.099 | 29 | 12 | -2.999456 | 0.8190128 | 1.475386 | 1.419796 | 2.497753 | 1.594234 | 0.04031166 | 0 | 0 | 0 | 0 | 19.79146
14057 | 102773.7 | 2021-03-12 21:27 | 1704.504 | 29 | 12 | -2.999275 | 0.8066241 | 1.475386 | 1.420134 | 2.497753 | 1.594511 | -0.1358165 | 0 | 0 | 0 | 0 | 19.79146
14058 | 102773.8 | 2021-03-12 21:28 | 1704.693 | 29 | 12 | -2.999456 | 0.8173827 | 1.475386 | 1.420291 | 2.497753 | 1.594638 | 0.06342398 | 0 | 0 | 0 | 0 | 19.49101
14059 | 102774.3 | 2021-03-12 21:28 | 1705.113 | 29 | 12 | -2.999275 | 0.804668 | 1.475386 | 1.420641 | 2.497753 | 1.594924 | -0.1403206 | 0 | 0 | 0 | 0 | 19.86654
14060 | 102774.4 | 2021-03-12 21:28 | 1705.269 | 29 | 12 | -2.999456 | 0.8154266 | 1.475386 | 1.420771 | 2.497753 | 1.595029 | 0.1149701 | 0 | 0 | 0 | 0 | 19.49101
14061 | 102774.9 | 2021-03-12 21:28 | 1705.721 | 29 | 12 | -2.999456 | 0.8020599 | 1.475386 | 1.421148 | 2.497753 | 1.595337 | -0.1479542 | 0 | 0 | 0 | 0 | 19.49101
14062 | 102775 | 2021-03-12 21:28 | 1705.846 | 29 | 12 | -2.999456 | 0.8133075 | 1.475386 | 1.421251 | 2.497753 | 1.595421 | 0.1030395 | 0 | 0 | 0 | 0 | 19.49101
14063 | 102775.4 | 2021-03-12 21:28 | 1706.298 | 29 | 12 | -2.999456 | 0.803201 | 1.475386 | 1.421628 | 2.497753 | 1.595728 | -0.1341924 | 0 | 0 | 0 | 0 | 19.79146
14064 | 102775.6 | 2021-03-12 21:28 | 1706.485 | 29 | 12 | -2.999456 | 0.8134705 | 1.475386 | 1.421784 | 2.497753 | 1.595854 | 0.08216085 | 0 | 0 | 0 | 0 | 19.79146
14065 | 102776.1 | 2021-03-12 21:28 | 1706.907 | 29 | 12 | -2.999275 | 0.8012449 | 1.475386 | 1.422135 | 2.497753 | 1.59614 | -0.1388081 | 0 | 0 | 0 | 0 | 19.56614
14066 | 102776.2 | 2021-03-12 21:28 | 1707.094 | 29 | 12 | -2.999275 | 0.8118404 | 1.475386 | 1.422291 | 2.497753 | 1.596266 | 0.07312343 | 0 | 0 | 0 | 0 | 19.71636
14067 | 102776.7 | 2021-03-12 21:28 | 1707.515 | 29 | 12 | -2.999456 | 0.7991257 | 1.475386 | 1.422642 | 2.497753 | 1.596551 | -0.1418034 | 0 | 0 | 0 | 0 | 19.71636
14068 | 102776.8 | 2021-03-12 21:28 | 1707.671 | 29 | 12 | -2.999275 | 0.8100473 | 1.475386 | 1.422772 | 2.497753 | 1.596655 | 0.1224208 | 0 | 0 | 0 | 0 | 19.64126
14069 | 102777.3 | 2021-03-12 21:28 | 1708.124 | 29 | 12 | -2.999456 | 0.7963546 | 1.475386 | 1.423149 | 2.497753 | 1.596961 | -0.1537393 | 0 | 0 | 0 | 0 | 19.64126
14070 | 102777.4 | 2021-03-12 21:28 | 1708.249 | 29 | 12 | -2.999456 | 0.8077652 | 1.475386 | 1.423253 | 2.497753 | 1.597045 | 0.1054161 | 0 | 0 | 0 | 0 | 19.64126
14071 | 102777.8 | 2021-03-12 21:28 | 1708.701 | 29 | 12 | -2.999275 | 0.7976587 | 1.475386 | 1.42363 | 2.497753 | 1.59735 | -0.1359903 | 0 | 0 | 0 | 0 | 19.79146
14072 | 102778 | 2021-03-12 21:28 | 1708.888 | 29 | 12 | -2.999275 | 0.8079282 | 1.475386 | 1.423786 | 2.497753 | 1.597475 | 0.09104308 | 0 | 0 | 0 | 0 | 19.71636
14073 | 102778.5 | 2021-03-12 21:28 | 1709.309 | 29 | 12 | -2.999275 | 0.7955396 | 1.475386 | 1.424137 | 2.497753 | 1.597758 | -0.1390204 | 0 | 0 | 0 | 0 | 19.56614
14074 | 102778.6 | 2021-03-12 21:28 | 1709.496 | 29 | 12 | -2.999456 | 0.8062981 | 1.475386 | 1.424293 | 2.497753 | 1.597883 | 0.07909142 | 0 | 0 | 0 | 0 | 19.56614
14075 | 102779.1 | 2021-03-12 21:28 | 1709.917 | 29 | 12 | -2.999456 | 0.7935835 | 1.475386 | 1.424644 | 2.497753 | 1.598166 | -0.118615 | 0 | 0 | 0 | 0 | 19.71636
14076 | 102779.2 | 2021-03-12 21:28 | 1710.073 | 29 | 12 | -2.999456 | 0.804016 | 1.475386 | 1.424774 | 2.497753 | 1.59827 | 0.1232067 | 0 | 0 | 0 | 0 | 19.71636
14077 | 102779.7 | 2021-03-12 21:28 | 1710.526 | 29 | 12 | -2.999456 | 0.7906493 | 1.475386 | 1.425151 | 2.497753 | 1.598574 | -0.1552684 | 0 | 0 | 0 | 0 | 19.76104
14078 | 102779.8 | 2021-03-12 21:28 | 1710.651 | 29 | 12 | -2.999456 | 0.8018969 | 1.475386 | 1.425255 | 2.497753 | 1.598656 | 0.1029254 | 0 | 0 | 0 | 0 | 19.79146
14079 | 102780.3 | 2021-03-12 21:28 | 1711.134 | 29 | 12 | -2.999456 | 0.7882042 | 1.475386 | 1.425658 | 2.497753 | 1.59898 | -0.1597106 | 0 | 0 | 0 | 0 | 19.79146
14080 | 102780.4 | 2021-03-12 21:28 | 1711.228 | 29 | 12 | -2.999275 | 0.7996148 | 1.475386 | 1.425736 | 2.497753 | 1.599042 | 0.07019091 | 0 | 0 | 0 | 0 | 19.79146
14081 | 102780.9 | 2021-03-12 21:28 | 1711.743 | 29 | 12 | -2.999456 | 0.7862481 | 1.475386 | 1.426165 | 2.497753 | 1.599386 | -0.1658167 | 0 | 0 | 0 | 0 | 19.64126
14082 | 102781 | 2021-03-12 21:28 | 1711.836 | 29 | 12 | -2.999456 | 0.7978217 | 1.475386 | 1.426243 | 2.497753 | 1.599448 | 0.07319761 | 0 | 0 | 0 | 0 | 19.64126
14083 | 102781.5 | 2021-03-12 21:28 | 1712.32 | 29 | 12 | -2.999275 | 0.7875521 | 1.475386 | 1.426645 | 2.497753 | 1.599771 | -0.1327895 | 0 | 0 | 0 | 0 | 19.79146
14084 | 102781.6 | 2021-03-12 21:28 | 1712.476 | 29 | 12 | -2.999456 | 0.7979847 | 1.475386 | 1.426775 | 2.497753 | 1.599873 | 0.1283635 | 0 | 0 | 0 | 0 | 19.79146
14085 | 102782.1 | 2021-03-12 21:28 | 1712.928 | 29 | 12 | -2.999456 | 0.7844549 | 1.475386 | 1.427152 | 2.497753 | 1.600175 | -0.1420127 | 0 | 0 | 0 | 0 | 19.49101
14086 | 102782.2 | 2021-03-12 21:28 | 1713.053 | 29 | 12 | -2.999637 | 0.7953765 | 1.475386 | 1.427256 | 2.497753 | 1.600257 | 0.1000035 | 0 | 0 | 0 | 0 | 19.79146
14087 | 102782.7 | 2021-03-12 21:28 | 1713.537 | 29 | 12 | -2.999275 | 0.7820098 | 1.475386 | 1.427659 | 2.497753 | 1.600578 | -0.137286 | 0 | 0 | 0 | 0 | 19.79146
14088 | 102782.8 | 2021-03-12 21:28 | 1713.63 | 29 | 12 | -2.999637 | 0.7929314 | 1.475386 | 1.427737 | 2.497753 | 1.600639 | 0.06418441 | 0 | 0 | 0 | 0 | 19.79146
14089 | 102783.3 | 2021-03-12 21:28 | 1714.145 | 29 | 12 | -2.999275 | 0.7797277 | 1.475386 | 1.428166 | 2.497753 | 1.600981 | -0.1311086 | 0 | 0 | 0 | 0 | 19.64126
14090 | 102783.4 | 2021-03-12 21:28 | 1714.239 | 29 | 12 | -2.999456 | 0.7914643 | 1.475386 | 1.428244 | 2.497753 | 1.601042 | 0.07302001 | 0 | 0 | 0 | 0 | 19.64126
14091 | 102783.9 | 2021-03-12 21:28 | 1714.722 | 29 | 12 | -2.999275 | 0.7813578 | 1.475386 | 1.428647 | 2.497753 | 1.601362 | -0.1359752 | 0 | 0 | 0 | 0 | 19.79146
14092 | 102784 | 2021-03-12 21:28 | 1714.878 | 29 | 12 | -2.999275 | 0.7916273 | 1.475386 | 1.428777 | 2.497753 | 1.601464 | 0.1298924 | 0 | 0 | 0 | 0 | 19.71636
14093 | 102784.5 | 2021-03-12 21:28 | 1715.331 | 29 | 12 | -2.999275 | 0.7780976 | 1.475386 | 1.429154 | 2.497753 | 1.601763 | -0.1448035 | 0 | 0 | 0 | 0 | 19.64126
14094 | 102784.6 | 2021-03-12 21:28 | 1715.455 | 29 | 12 | -2.999275 | 0.7891822 | 1.475386 | 1.429258 | 2.497753 | 1.601844 | 0.1015143 | 0 | 0 | 0 | 0 | 19.64126
14095 | 102785.1 | 2021-03-12 21:28 | 1715.939 | 29 | 12 | -2.999456 | 0.7751635 | 1.475386 | 1.429661 | 2.497753 | 1.602163 | -0.1467991 | 0 | 0 | 0 | 0 | 19.79146
14096 | 102785.2 | 2021-03-12 21:28 | 1716.033 | 29 | 12 | -2.999456 | 0.786411 | 1.475386 | 1.429739 | 2.497753 | 1.602224 | 0.06421037 | 0 | 0 | 0 | 0 | 19.79146
14097 | 102785.7 | 2021-03-12 21:28 | 1716.532 | 29 | 12 | -2.999275 | 0.7728813 | 1.475386 | 1.430155 | 2.497753 | 1.602552 | -0.1761359 | 0 | 0 | 0 | 0 | 19.71636
14098 | 102785.8 | 2021-03-12 21:28 | 1716.642 | 29 | 12 | -2.999456 | 0.784781 | 1.475386 | 1.430247 | 2.497753 | 1.602623 | 0.1079234 | 0 | 0 | 0 | 0 | 19.71636
14099 | 102786.3 | 2021-03-12 21:28 | 1717.14 | 29 | 12 | -2.999275 | 0.7705992 | 1.475386 | 1.430661 | 2.497753 | 1.60295 | -0.1762939 | 0 | 0 | 0 | 0 | 19.79146
14100 | 102786.4 | 2021-03-12 21:28 | 1717.249 | 29 | 12 | -2.999275 | 0.7833139 | 1.475386 | 1.430752 | 2.497753 | 1.603021 | 0.1163586 | 0 | 0 | 0 | 0 | 19.64126
14101 | 102786.9 | 2021-03-12 21:28 | 1717.717 | 29 | 12 | -2.999275 | 0.7714143 | 1.475386 | 1.431142 | 2.497753 | 1.603327 | -0.1643907 | 0 | 0 | 0 | 0 | 19.79146
14102 | 102787 | 2021-03-12 21:28 | 1717.859 | 29 | 12 | -2.999456 | 0.7821729 | 1.475386 | 1.43126 | 2.497753 | 1.603419 | 0.115022 | 0 | 0 | 0 | 0 | 19.79146
14103 | 102787.5 | 2021-03-12 21:28 | 1718.341 | 29 | 12 | -2.999275 | 0.7684801 | 1.475386 | 1.431662 | 2.497753 | 1.603734 | -0.1524256 | 0 | 0 | 0 | 0 | 19.86654
14104 | 102787.6 | 2021-03-12 21:28 | 1718.435 | 29 | 12 | -2.999456 | 0.7792387 | 1.475386 | 1.43174 | 2.497753 | 1.603795 | 0.05474678 | 0 | 0 | 0 | 0 | 19.64126
14105 | 102788.1 | 2021-03-12 21:28 | 1718.934 | 29 | 12 | -2.999275 | 0.765872 | 1.475386 | 1.432156 | 2.497753 | 1.60412 | -0.1790854 | 0 | 0 | 0 | 0 | 19.9416
14106 | 102788.2 | 2021-03-12 21:28 | 1719.028 | 29 | 12 | -2.999456 | 0.7777716 | 1.475386 | 1.432234 | 2.497753 | 1.60418 | 0.07015368 | 0 | 0 | 0 | 0 | 19.79146
14107 | 102788.7 | 2021-03-12 21:28 | 1719.511 | 29 | 12 | -2.999275 | 0.7676651 | 1.475386 | 1.432637 | 2.497753 | 1.604495 | -0.1537542 | 0 | 0 | 0 | 0 | 19.79146
14108 | 102788.8 | 2021-03-12 21:28 | 1719.683 | 29 | 12 | -2.999456 | 0.7779346 | 1.475386 | 1.43278 | 2.497753 | 1.604605 | 0.1059801 | 0 | 0 | 0 | 0 | 19.79146
14109 | 102789.3 | 2021-03-12 21:28 | 1720.12 | 29 | 12 | -2.999456 | 0.7642419 | 1.475386 | 1.433144 | 2.497753 | 1.604889 | -0.1688818 | 0 | 0 | 0 | 0 | 19.79146
14110 | 102789.4 | 2021-03-12 21:28 | 1720.245 | 29 | 12 | -2.999456 | 0.7750005 | 1.475386 | 1.433248 | 2.497753 | 1.604969 | 0.09826973 | 0 | 0 | 0 | 0 | 19.79146
14111 | 102789.9 | 2021-03-12 21:28 | 1720.728 | 29 | 12 | -2.999275 | 0.7611448 | 1.475386 | 1.433651 | 2.497753 | 1.605282 | -0.1776496 | 0 | 0 | 0 | 0 | 19.64126
14112 | 102790 | 2021-03-12 21:28 | 1720.822 | 29 | 12 | -2.999456 | 0.7719033 | 1.475386 | 1.433729 | 2.497753 | 1.605342 | 0.05859516 | 0 | 0 | 0 | 0 | 19.64126
14113 | 102790.5 | 2021-03-12 21:28 | 1721.336 | 29 | 12 | -2.999275 | 0.7585366 | 1.475386 | 1.434158 | 2.497753 | 1.605675 | -0.1850727 | 0 | 0 | 0 | 0 | 19.64126
14114 | 102790.6 | 2021-03-12 21:28 | 1721.43 | 29 | 12 | -2.999456 | 0.7701102 | 1.475386 | 1.434236 | 2.497753 | 1.605734 | 0.0645522 | 0 | 0 | 0 | 0 | 19.64126
14115 | 102791.1 | 2021-03-12 21:28 | 1721.945 | 29 | 12 | -2.999275 | 0.7559285 | 1.475386 | 1.434665 | 2.497753 | 1.606066 | -0.1860215 | 0 | 0 | 0 | 0 | 19.79146
14116 | 102791.2 | 2021-03-12 21:28 | 1722.039 | 29 | 12 | -2.999637 | 0.7684801 | 1.475386 | 1.434743 | 2.497753 | 1.606125 | 0.07548771 | 0 | 0 | 0 | 0 | 19.71636
14117 | 102791.7 | 2021-03-12 21:28 | 1722.522 | 29 | 12 | -2.999275 | 0.7570695 | 1.475386 | 1.435146 | 2.497753 | 1.606437 | -0.1686675 | 0 | 0 | 0 | 0 | 19.64126
14118 | 102791.8 | 2021-03-12 21:28 | 1722.648 | 29 | 12 | -2.999456 | 0.7675021 | 1.475386 | 1.435251 | 2.497753 | 1.606516 | 0.09573723 | 0 | 0 | 0 | 0 | 19.56614
14119 | 102792.3 | 2021-03-12 21:28 | 1723.131 | 29 | 12 | -2.999456 | 0.7536463 | 1.475386 | 1.435653 | 2.497753 | 1.606826 | -0.1836324 | 0 | 0 | 0 | 0 | 19.79146
14120 | 102792.4 | 2021-03-12 21:28 | 1723.224 | 29 | 12 | -2.999637 | 0.7639159 | 1.475386 | 1.435731 | 2.497753 | 1.606885 | 0.04927752 | 0 | 0 | 0 | 0 | 19.71636
14121 | 102792.9 | 2021-03-12 21:28 | 1723.739 | 29 | 12 | -2.999275 | 0.7507122 | 1.475386 | 1.43616 | 2.497753 | 1.607215 | -0.1908236 | 0 | 0 | 0 | 0 | 19.79146
14122 | 102793 | 2021-03-12 21:28 | 1723.833 | 29 | 12 | -2.999456 | 0.7622858 | 1.475386 | 1.436237 | 2.497753 | 1.607274 | 0.06118207 | 0 | 0 | 0 | 0 | 19.79146
14123 | 102793.5 | 2021-03-12 21:28 | 1724.347 | 29 | 12 | -2.999275 | 0.748104 | 1.475386 | 1.436666 | 2.497753 | 1.607602 | -0.1914686 | 0 | 0 | 0 | 0 | 19.64126
14124 | 102793.6 | 2021-03-12 21:28 | 1724.441 | 29 | 12 | -2.999637 | 0.7604927 | 1.475386 | 1.436744 | 2.497753 | 1.607661 | 0.06866603 | 0 | 0 | 0 | 0 | 19.64126
14125 | 102794.1 | 2021-03-12 21:28 | 1724.924 | 29 | 12 | -2.999275 | 0.7490821 | 1.475386 | 1.437147 | 2.497753 | 1.607969 | -0.174955 | 0 | 0 | 0 | 0 | 19.71636
14126 | 102794.2 | 2021-03-12 21:28 | 1725.049 | 29 | 12 | -2.999456 | 0.7595146 | 1.475386 | 1.437251 | 2.497753 | 1.608047 | 0.09547452 | 0 | 0 | 0 | 0 | 19.71636
14127 | 102794.7 | 2021-03-12 21:28 | 1725.533 | 29 | 12 | -2.999275 | 0.7456589 | 1.475386 | 1.437654 | 2.497753 | 1.608355 | -0.1879079 | 0 | 0 | 0 | 0 | 19.71636
14128 | 102794.8 | 2021-03-12 21:28 | 1725.626 | 29 | 12 | -2.999456 | 0.7557654 | 1.475386 | 1.437732 | 2.497753 | 1.608413 | 0.04629698 | 0 | 0 | 0 | 0 | 19.71636
14129 | 102795.3 | 2021-03-12 21:28 | 1726.141 | 29 | 12 | -2.999095 | 0.7428878 | 1.475386 | 1.438161 | 2.497753 | 1.608739 | -0.1925973 | 0 | 0 | 0 | 0 | 19.56614
14130 | 102795.4 | 2021-03-12 21:28 | 1726.235 | 29 | 12 | -2.999456 | 0.7541354 | 1.475386 | 1.438239 | 2.497753 | 1.608797 | 0.0566165 | 0 | 0 | 0 | 0 | 19.79146
14131 | 102795.9 | 2021-03-12 21:28 | 1726.75 | 29 | 12 | -2.999095 | 0.7399536 | 1.475386 | 1.438668 | 2.497753 | 1.609123 | -0.1975843 | 0 | 0 | 0 | 0 | 19.79146
14132 | 102796 | 2021-03-12 21:28 | 1726.843 | 29 | 12 | -2.999456 | 0.7521793 | 1.475386 | 1.438746 | 2.497753 | 1.609181 | 0.06578359 | 0 | 0 | 0 | 0 | 19.86654
14133 | 102796.5 | 2021-03-12 21:28 | 1727.327 | 29 | 12 | -2.999275 | 0.7409317 | 1.475386 | 1.439149 | 2.497753 | 1.609486 | -0.1773697 | 0 | 0 | 0 | 0 | 19.79146
14134 | 102796.6 | 2021-03-12 21:28 | 1727.483 | 29 | 12 | -2.999456 | 0.7529943 | 1.475386 | 1.439279 | 2.497753 | 1.609583 | 0.1522389 | 0 | 0 | 0 | 0 | 19.64126
14135 | 102797.1 | 2021-03-12 21:28 | 1727.904 | 29 | 12 | -2.999275 | 0.7427248 | 1.475386 | 1.43963 | 2.497753 | 1.609848 | -0.1507564 | 0 | 0 | 0 | 0 | 19.49101
14136 | 102797.3 | 2021-03-12 21:28 | 1728.154 | 29 | 12 | -2.999456 | 0.7534834 | 1.475386 | 1.439838 | 2.497753 | 1.610003 | 0.0582646 | 0 | 0 | 0 | 0 | 19.71636
14137 | 102797.7 | 2021-03-12 21:28 | 1728.513 | 29 | 12 | -2.999275 | 0.7394646 | 1.475386 | 1.440137 | 2.497753 | 1.610228 | -0.1597476 | 0 | 0 | 0 | 0 | 19.71636
14138 | 102797.9 | 2021-03-12 21:28 | 1728.731 | 29 | 12 | -2.999456 | 0.7503862 | 1.475386 | 1.440319 | 2.497753 | 1.610363 | 0.09225591 | 0 | 0 | 0 | 0 | 19.79146
14139 | 102798.3 | 2021-03-12 21:28 | 1729.121 | 29 | 12 | -2.999275 | 0.7363674 | 1.475386 | 1.440643 | 2.497753 | 1.610608 | -0.1663564 | 0 | 0 | 0 | 0 | 19.64126
14140 | 102798.5 | 2021-03-12 21:28 | 1729.308 | 29 | 12 | -2.999456 | 0.747452 | 1.475386 | 1.440799 | 2.497753 | 1.610723 | 0.1642599 | 0 | 0 | 0 | 0 | 19.71636
14141 | 102798.9 | 2021-03-12 21:28 | 1729.729 | 29 | 12 | -2.999275 | 0.7321292 | 1.475386 | 1.44115 | 2.497753 | 1.610986 | -0.1701539 | 0 | 0 | 0 | 0 | 19.56614
14142 | 102799 | 2021-03-12 21:28 | 1729.885 | 29 | 12 | -2.999275 | 0.7441918 | 1.475386 | 1.44128 | 2.497753 | 1.611081 | 0.1567299 | 0 | 0 | 0 | 0 | 19.56614
14143 | 102799.5 | 2021-03-12 21:28 | 1730.306 | 29 | 12 | -2.999456 | 0.7337593 | 1.475386 | 1.441631 | 2.497753 | 1.611343 | -0.1476188 | 0 | 0 | 0 | 0 | 19.79146
14144 | 102799.7 | 2021-03-12 21:28 | 1730.525 | 29 | 12 | -2.999456 | 0.7438658 | 1.475386 | 1.441813 | 2.497753 | 1.611477 | 0.110484 | 0 | 0 | 0 | 0 | 19.79146
14145 | 102800.1 | 2021-03-12 21:28 | 1730.915 | 29 | 12 | -2.999275 | 0.7304991 | 1.475386 | 1.442138 | 2.497753 | 1.611719 | -0.1522052 | 0 | 0 | 0 | 0 | 19.64126
14146 | 102800.3 | 2021-03-12 21:28 | 1731.133 | 29 | 12 | -2.999275 | 0.7412577 | 1.475386 | 1.44232 | 2.497753 | 1.611853 | 0.0970061 | 0 | 0 | 0 | 0 | 19.79146
14147 | 102800.7 | 2021-03-12 21:28 | 1731.508 | 29 | 12 | -2.999095 | 0.7270759 | 1.475386 | 1.442632 | 2.497753 | 1.612085 | -0.171581 | 0 | 0 | 0 | 0 | 19.56614
14148 | 102800.9 | 2021-03-12 21:28 | 1731.711 | 29 | 12 | -2.999456 | 0.7379975 | 1.475386 | 1.442801 | 2.497753 | 1.612208 | 0.1716841 | 0 | 0 | 0 | 0 | 19.86654
14149 | 102801.3 | 2021-03-12 21:28 | 1732.116 | 29 | 12 | -2.999275 | 0.7226747 | 1.475386 | 1.443139 | 2.497753 | 1.612458 | -0.1865973 | 0 | 0 | 0 | 0 | 19.79146
14150 | 102801.4 | 2021-03-12 21:28 | 1732.288 | 29 | 12 | -2.999456 | 0.7345743 | 1.475386 | 1.443282 | 2.497753 | 1.612561 | 0.158271 | 0 | 0 | 0 | 0 | 19.64126
14151 | 102801.8 | 2021-03-12 21:28 | 1732.693 | 29 | 12 | -2.999275 | 0.7244678 | 1.475386 | 1.44362 | 2.497753 | 1.612811 | -0.1582131 | 0 | 0 | 0 | 0 | 19.86654
14152 | 102801.9 | 2021-03-12 21:28 | 1732.756 | 29 | 12 | -2.999275 | 0.7138723 | 1.475386 | 1.443672 | 2.497753 | 1.612848 | -0.2321823 | 0 | 0 | 0 | 0 | 19.79146
14153 | 102802 | 2021-03-12 21:28 | 1732.834 | 29 | 12 | -2.999637 | 0.727402 | 1.475386 | 1.443737 | 2.497753 | 1.612895 | 0.07912568 | 0 | 0 | 0 | 0 | 19.79146
14154 | 102802.2 | 2021-03-12 21:28 | 1733.052 | 29 | 12 | -2.999637 | 0.7375085 | 1.475386 | 1.443919 | 2.497753 | 1.613028 | 0.02986052 | 0 | 0 | 0 | 0 | 19.79146
14155 | 102802.5 | 2021-03-12 21:28 | 1733.302 | 29 | 12 | -2.999456 | 0.7207186 | 1.475386 | 1.444127 | 2.497753 | 1.613182 | -0.166959 | 0 | 0 | 0 | 0 | 19.71636
14156 | 102802.7 | 2021-03-12 21:28 | 1733.536 | 29 | 12 | -2.999456 | 0.7314771 | 1.475386 | 1.444322 | 2.497753 | 1.613322 | 0.108934 | 0 | 0 | 0 | 0 | 19.49101
14157 | 102803.1 | 2021-03-12 21:28 | 1733.91 | 29 | 12 | -2.999095 | 0.7172954 | 1.475386 | 1.444634 | 2.497753 | 1.613551 | -0.1747516 | 0 | 0 | 0 | 0 | 19.79146
14158 | 102803.2 | 2021-03-12 21:28 | 1734.099 | 29 | 12 | -2.999456 | 0.728054 | 1.475386 | 1.444791 | 2.497753 | 1.613664 | 0.1843729 | 0 | 0 | 0 | 0 | 19.79146
14159 | 102803.7 | 2021-03-12 21:28 | 1734.519 | 29 | 12 | -2.999456 | 0.7124051 | 1.475386 | 1.445141 | 2.497753 | 1.613919 | -0.1940044 | 0 | 0 | 0 | 0 | 19.64126
14160 | 102803.8 | 2021-03-12 21:28 | 1734.69 | 29 | 12 | -2.999456 | 0.7241418 | 1.475386 | 1.445284 | 2.497753 | 1.614021 | 0.1373454 | 0 | 0 | 0 | 0 | 19.79146
14161 | 102804.3 | 2021-03-12 21:28 | 1735.127 | 29 | 12 | -2.999275 | 0.708167 | 1.475386 | 1.445648 | 2.497753 | 1.614286 | -0.2087231 | 0 | 0 | 0 | 0 | 19.79146
14162 | 102804.4 | 2021-03-12 21:28 | 1735.252 | 29 | 12 | -2.999637 | 0.7205556 | 1.475386 | 1.445751 | 2.497753 | 1.61436 | 0.1134704 | 0 | 0 | 0 | 0 | 19.79146
14163 | 102804.9 | 2021-03-12 21:28 | 1735.704 | 29 | 12 | -2.999456 | 0.7102861 | 1.475386 | 1.446128 | 2.497753 | 1.614633 | -0.1701654 | 0 | 0 | 0 | 0 | 19.79146
14164 | 102804.9 | 2021-03-12 21:28 | 1735.766 | 29 | 12 | -2.999456 | 0.6998535 | 1.475386 | 1.44618 | 2.497753 | 1.61467 | -0.2403179 | 0 | 0 | 0 | 0 | 19.79146
14165 | 102805 | 2021-03-12 21:28 | 1735.829 | 29 | 12 | -2.999637 | 0.7143613 | 1.475386 | 1.446232 | 2.497753 | 1.614707 | 0.03775883 | 0 | 0 | 0 | 0 | 19.79146
14166 | 102805.2 | 2021-03-12 21:28 | 1736.063 | 29 | 12 | -2.999456 | 0.7251198 | 1.475386 | 1.446427 | 2.497753 | 1.614847 | 0.03731994 | 0 | 0 | 0 | 0 | 19.79146
14167 | 102805.4 | 2021-03-12 21:28 | 1736.297 | 29 | 12 | -2.999095 | 0.7148503 | 1.475386 | 1.446622 | 2.497753 | 1.614988 | -0.1030644 | 0 | 0 | 0 | 0 | 19.79146
14168 | 102805.5 | 2021-03-12 21:28 | 1736.343 | 29 | 12 | -2.999095 | 0.7008315 | 1.475386 | 1.446661 | 2.497753 | 1.615016 | -0.2199447 | 0 | 0 | 0 | 0 | 19.79146
14169 | 102805.6 | 2021-03-12 21:28 | 1736.437 | 29 | 12 | -2.999637 | 0.7117531 | 1.475386 | 1.446739 | 2.497753 | 1.615071 | 0.04799433 | 0 | 0 | 0 | 0 | 19.71636
14170 | 102805.8 | 2021-03-12 21:28 | 1736.671 | 29 | 12 | -2.999456 | 0.7223487 | 1.475386 | 1.446934 | 2.497753 | 1.615211 | 0.03283621 | 0 | 0 | 0 | 0 | 19.71636
14171 | 102806 | 2021-03-12 21:28 | 1736.889 | 29 | 12 | -2.999095 | 0.708656 | 1.475386 | 1.447116 | 2.497753 | 1.615342 | -0.1389429 | 0 | 0 | 0 | 0 | 19.64126
14172 | 102806.1 | 2021-03-12 21:28 | 1736.952 | 29 | 12 | -2.999275 | 0.6951262 | 1.475386 | 1.447168 | 2.497753 | 1.615379 | -0.2143226 | 0 | 0 | 0 | 0 | 19.56614
14173 | 102806.2 | 2021-03-12 21:28 | 1737.014 | 29 | 12 | -2.999456 | 0.7060478 | 1.475386 | 1.44722 | 2.497753 | 1.615415 | -0.02388452 | 0 | 0 | 0 | 0 | 19.56614
14174 | 102806.3 | 2021-03-12 21:28 | 1737.186 | 29 | 12 | -2.999456 | 0.7172954 | 1.475386 | 1.447363 | 2.497753 | 1.615517 | 0.03728839 | 0 | 0 | 0 | 0 | 19.71636
14175 | 102806.7 | 2021-03-12 21:28 | 1737.529 | 29 | 12 | -2.999095 | 0.6969193 | 1.475386 | 1.447649 | 2.497753 | 1.615722 | -0.2166101 | 0 | 0 | 0 | 0 | 19.79146
14176 | 102806.8 | 2021-03-12 21:28 | 1737.654 | 29 | 12 | -2.999275 | 0.708982 | 1.475386 | 1.447753 | 2.497753 | 1.615794 | 0.1111891 | 0 | 0 | 0 | 0 | 19.64126
14177 | 102807.3 | 2021-03-12 21:28 | 1738.139 | 29 | 12 | -2.999275 | 0.6928442 | 1.475386 | 1.448157 | 2.497753 | 1.616083 | -0.2225 | 0 | 0 | 0 | 0 | 19.79146
14178 | 102807.4 | 2021-03-12 21:28 | 1738.262 | 29 | 12 | -2.999456 | 0.7060478 | 1.475386 | 1.44826 | 2.497753 | 1.616154 | 0.1216359 | 0 | 0 | 0 | 0 | 19.79146
14179 | 102807.9 | 2021-03-12 21:28 | 1738.715 | 29 | 12 | -2.999095 | 0.6951262 | 1.475386 | 1.448637 | 2.497753 | 1.616422 | -0.185314 | 0 | 0 | 0 | 0 | 19.71636
14180 | 102807.9 | 2021-03-12 21:28 | 1738.777 | 29 | 12 | -2.999275 | 0.6829006 | 1.475386 | 1.448689 | 2.497753 | 1.616458 | -0.264179 | 0 | 0 | 0 | 0 | 19.71636
14181 | 102808 | 2021-03-12 21:28 | 1738.839 | 29 | 12 | -2.999637 | 0.6993645 | 1.475386 | 1.448741 | 2.497753 | 1.616494 | 0.03880214 | 0 | 0 | 0 | 0 | 19.71636
14182 | 102808.2 | 2021-03-12 21:28 | 1739.042 | 29 | 12 | -2.999456 | 0.7101231 | 1.475386 | 1.44891 | 2.497753 | 1.616613 | 0.02836032 | 0 | 0 | 0 | 0 | 19.71636
14183 | 102808.4 | 2021-03-12 21:28 | 1739.292 | 29 | 12 | -2.999095 | 0.6974084 | 1.475386 | 1.449118 | 2.497753 | 1.616761 | -0.138878 | 0 | 0 | 0 | 0 | 19.79146
14184 | 102808.5 | 2021-03-12 21:28 | 1739.354 | 29 | 12 | -2.999275 | 0.6829006 | 1.475386 | 1.44917 | 2.497753 | 1.616797 | -0.2527823 | 0 | 0 | 0 | 0 | 19.79146
14185 | 102808.6 | 2021-03-12 21:28 | 1739.448 | 29 | 12 | -2.999456 | 0.6982234 | 1.475386 | 1.449248 | 2.497753 | 1.616851 | 0.08061628 | 0 | 0 | 0 | 0 | 19.79146
14186 | 102808.8 | 2021-03-12 21:28 | 1739.682 | 29 | 12 | -2.999275 | 0.708656 | 1.475386 | 1.449443 | 2.497753 | 1.616988 | 0.03190853 | 0 | 0 | 0 | 0 | 19.71636
14187 | 102809 | 2021-03-12 21:28 | 1739.9 | 29 | 12 | -2.999275 | 0.6918661 | 1.475386 | 1.449625 | 2.497753 | 1.617117 | -0.1656581 | 0 | 0 | 0 | 0 | 19.79146
14188 | 102809.1 | 2021-03-12 21:28 | 1739.963 | 29 | 12 | -2.999275 | 0.6780103 | 1.475386 | 1.449677 | 2.497753 | 1.617152 | -0.2686812 | 0 | 0 | 0 | 0 | 19.79146
14189 | 102809.2 | 2021-03-12 21:28 | 1740.025 | 29 | 12 | -2.999637 | 0.6918661 | 1.475386 | 1.449729 | 2.497753 | 1.617188 | 0 | 0 | 0 | 0 | 0 | 19.79146
14190 | 102809.3 | 2021-03-12 21:28 | 1740.15 | 29 | 12 | -2.999456 | 0.7019726 | 1.475386 | 1.449833 | 2.497753 | 1.61726 | 0.09252676 | 0 | 0 | 0 | 0 | 19.79146
14191 | 102809.7 | 2021-03-12 21:28 | 1740.509 | 29 | 12 | -2.999456 | 0.6869758 | 1.475386 | 1.450132 | 2.497753 | 1.617471 | -0.179166 | 0 | 0 | 0 | 0 | 19.64126
14192 | 102809.7 | 2021-03-12 21:28 | 1740.571 | 29 | 12 | -2.999275 | 0.6737721 | 1.475386 | 1.450184 | 2.497753 | 1.617506 | -0.2747191 | 0 | 0 | 0 | 0 | 19.64126
14193 | 102809.8 | 2021-03-12 21:28 | 1740.635 | 29 | 12 | -2.999456 | 0.6892579 | 1.475386 | 1.450236 | 2.497753 | 1.617542 | 0.02070091 | 0 | 0 | 0 | 0 | 19.64126
14194 | 102809.9 | 2021-03-12 21:28 | 1740.791 | 29 | 12 | -2.999456 | 0.6993645 | 1.475386 | 1.450367 | 2.497753 | 1.617633 | 0.05455785 | 0 | 0 | 0 | 0 | 19.79146
14195 | 102810.3 | 2021-03-12 21:28 | 1741.117 | 29 | 12 | -2.999275 | 0.6822486 | 1.475386 | 1.450638 | 2.497753 | 1.617823 | -0.1925901 | 0 | 0 | 0 | 0 | 19.79146
14196 | 102810.3 | 2021-03-12 21:28 | 1741.181 | 29 | 12 | -2.999275 | 0.6690449 | 1.475386 | 1.450691 | 2.497753 | 1.617859 | -0.2772429 | 0 | 0 | 0 | 0 | 19.79146
14197 | 102810.4 | 2021-03-12 21:28 | 1741.242 | 29 | 12 | -2.999817 | 0.6858348 | 1.475386 | 1.450742 | 2.497753 | 1.617893 | 0.03277088 | 0 | 0 | 0 | 0 | 19.86654
14198 | 102810.5 | 2021-03-12 21:28 | 1741.399 | 29 | 12 | -2.999275 | 0.6965933 | 1.475386 | 1.450874 | 2.497753 | 1.617984 | 0.0559677 | 0 | 0 | 0 | 0 | 19.86654
14199 | 102810.8 | 2021-03-12 21:28 | 1741.694 | 29 | 12 | -2.999095 | 0.6848567 | 1.475386 | 1.451119 | 2.497753 | 1.618156 | -0.1403319 | 0 | 0 | 0 | 0 | 19.86654
14200 | 102810.9 | 2021-03-12 21:28 | 1741.757 | 29 | 12 | -2.999275 | 0.6690449 | 1.475386 | 1.451171 | 2.497753 | 1.618191 | -0.2672393 | 0 | 0 | 0 | 0 | 19.86654
14201 | 102811 | 2021-03-12 21:28 | 1741.85 | 29 | 12 | -2.999637 | 0.6846937 | 1.475386 | 1.451249 | 2.497753 | 1.618244 | 0.0777828 | 0 | 0 | 0 | 0 | 19.71636
14202 | 102811.2 | 2021-03-12 21:28 | 1742.069 | 29 | 12 | -2.999275 | 0.6956153 | 1.475386 | 1.451431 | 2.497753 | 1.618369 | 0.04036356 | 0 | 0 | 0 | 0 | 19.56614
14203 | 102811.5 | 2021-03-12 21:28 | 1742.303 | 29 | 12 | -2.999275 | 0.6783364 | 1.475386 | 1.451626 | 2.497753 | 1.618505 | -0.1777878 | 0 | 0 | 0 | 0 | 19.79146
14204 | 102811.5 | 2021-03-12 21:28 | 1742.365 | 29 | 12 | -2.999095 | 0.6635026 | 1.475386 | 1.451678 | 2.497753 | 1.61854 | -0.2851542 | 0 | 0 | 0 | 0 | 19.79146
14205 | 102811.6 | 2021-03-12 21:28 | 1742.428 | 29 | 12 | -2.999637 | 0.6770323 | 1.475386 | 1.45173 | 2.497753 | 1.618574 | -0.0119437 | 0 | 0 | 0 | 0 | 19.79146
14206 | 102811.7 | 2021-03-12 21:28 | 1742.521 | 29 | 12 | -2.999275 | 0.6871389 | 1.475386 | 1.451808 | 2.497753 | 1.618628 | 0.195088 | 0 | 0 | 0 | 0 | 19.86654
14207 | 102812.1 | 2021-03-12 21:28 | 1742.911 | 29 | 12 | -2.999095 | 0.6732831 | 1.475386 | 1.452133 | 2.497753 | 1.618852 | -0.1851243 | 0 | 0 | 0 | 0 | 19.86654
14208 | 102812.1 | 2021-03-12 21:28 | 1742.974 | 29 | 12 | -2.999275 | 0.6584493 | 1.475386 | 1.452185 | 2.497753 | 1.618887 | -0.2956248 | 0 | 0 | 0 | 0 | 19.86654
14209 | 102812.2 | 2021-03-12 21:28 | 1743.036 | 29 | 12 | -2.999637 | 0.6742612 | 1.475386 | 1.452237 | 2.497753 | 1.618921 | 0.008956281 | 0 | 0 | 0 | 0 | 19.86654
14210 | 102812.3 | 2021-03-12 21:28 | 1743.161 | 29 | 12 | -2.999456 | 0.6845307 | 1.475386 | 1.452341 | 2.497753 | 1.618992 | 0.09406879 | 0 | 0 | 0 | 0 | 19.79146
14211 | 102812.7 | 2021-03-12 21:28 | 1743.52 | 29 | 12 | -2.999275 | 0.6680668 | 1.475386 | 1.45264 | 2.497753 | 1.619197 | -0.198517 | 0 | 0 | 0 | 0 | 19.71636
14212 | 102812.7 | 2021-03-12 21:28 | 1743.582 | 29 | 12 | -2.999275 | 0.6532331 | 1.475386 | 1.452692 | 2.497753 | 1.619232 | -0.2999889 | 0 | 0 | 0 | 0 | 19.71636
14213 | 102812.8 | 2021-03-12 21:28 | 1743.646 | 29 | 12 | -2.999637 | 0.670675 | 1.475386 | 1.452745 | 2.497753 | 1.619267 | 0.02363271 | 0 | 0 | 0 | 0 | 19.71636
14214 | 102812.9 | 2021-03-12 21:28 | 1743.769 | 29 | 12 | -2.999275 | 0.6812705 | 1.475386 | 1.452848 | 2.497753 | 1.619336 | 0.09702955 | 0 | 0 | 0 | 0 | 19.64126
14215 | 102813.2 | 2021-03-12 21:28 | 1744.097 | 29 | 12 | -2.999275 | 0.670675 | 1.475386 | 1.453121 | 2.497753 | 1.619523 | -0.1373297 | 0 | 0 | 0 | 0 | 19.71636
14216 | 102813.3 | 2021-03-12 21:28 | 1744.159 | 29 | 12 | -2.999095 | 0.653722 | 1.475386 | 1.453173 | 2.497753 | 1.619557 | -0.2819768 | 0 | 0 | 0 | 0 | 19.71636
14217 | 102813.4 | 2021-03-12 21:28 | 1744.253 | 29 | 12 | -2.999456 | 0.6690449 | 1.475386 | 1.453251 | 2.497753 | 1.619609 | 0.0729977 | 0 | 0 | 0 | 0 | 19.71636
14218 | 102813.6 | 2021-03-12 21:28 | 1744.441 | 29 | 12 | -2.999456 | 0.6799664 | 1.475386 | 1.453408 | 2.497753 | 1.619715 | 0.0471967 | 0 | 0 | 0 | 0 | 19.79146
14219 | 102813.9 | 2021-03-12 21:28 | 1744.705 | 29 | 12 | -2.998914 | 0.6641546 | 1.475386 | 1.453628 | 2.497753 | 1.619864 | -0.1642009 | 0 | 0 | 0 | 0 | 19.79146
14220 | 102813.9 | 2021-03-12 21:28 | 1744.768 | 29 | 12 | -2.999095 | 0.6473647 | 1.475386 | 1.45368 | 2.497753 | 1.619898 | -0.2611938 | 0 | 0 | 0 | 0 | 19.79146
14221 | 102814 | 2021-03-12 21:28 | 1744.83 | 29 | 12 | -2.999637 | 0.6607314 | 1.475386 | 1.453732 | 2.497753 | 1.619932 | -0.03134555 | 0 | 0 | 0 | 0 | 19.79146
14222 | 102814.1 | 2021-03-12 21:28 | 1744.924 | 29 | 12 | -2.999456 | 0.6718161 | 1.475386 | 1.45381 | 2.497753 | 1.619984 | 0.2135626 | 0 | 0 | 0 | 0 | 19.86654
14223 | 102814.5 | 2021-03-12 21:28 | 1745.313 | 29 | 12 | -2.999095 | 0.6579603 | 1.475386 | 1.454135 | 2.497753 | 1.620203 | -0.1808753 | 0 | 0 | 0 | 0 | 19.79146
14224 | 102814.5 | 2021-03-12 21:28 | 1745.376 | 29 | 12 | -2.999275 | 0.6414964 | 1.475386 | 1.454187 | 2.497753 | 1.620237 | -0.2606254 | 0 | 0 | 0 | 0 | 19.79146
14225 | 102814.6 | 2021-03-12 21:28 | 1745.438 | 29 | 12 | -2.999456 | 0.6574712 | 1.475386 | 1.454239 | 2.497753 | 1.620271 | -0.004479541 | 0 | 0 | 0 | 0 | 19.79146
14226 | 102814.7 | 2021-03-12 21:28 | 1745.563 | 29 | 12 | -2.999456 | 0.6688819 | 1.475386 | 1.454342 | 2.497753 | 1.62034 | 0.1052826 | 0 | 0 | 0 | 0 | 19.79146
14227 | 102815.1 | 2021-03-12 21:28 | 1745.922 | 29 | 12 | -2.999275 | 0.6517659 | 1.475386 | 1.454641 | 2.497753 | 1.62054 | -0.1955874 | 0 | 0 | 0 | 0 | 19.79146
14228 | 102815.1 | 2021-03-12 21:28 | 1745.984 | 29 | 12 | -2.999275 | 0.6354651 | 1.475386 | 1.454693 | 2.497753 | 1.620574 | -0.2695453 | 0 | 0 | 0 | 0 | 19.79146
14229 | 102815.2 | 2021-03-12 21:28 | 1746.047 | 29 | 12 | -2.999637 | 0.6533961 | 1.475386 | 1.454745 | 2.497753 | 1.620607 | 0.0149426 | 0 | 0 | 0 | 0 | 19.56614
14230 | 102815.3 | 2021-03-12 21:28 | 1746.14 | 29 | 12 | -2.999637 | 0.6635026 | 1.475386 | 1.454823 | 2.497753 | 1.620659 | 0.201366 | 0 | 0 | 0 | 0 | 19.56614
14231 | 102815.7 | 2021-03-12 21:28 | 1746.53 | 29 | 12 | -2.999095 | 0.6439415 | 1.475386 | 1.455148 | 2.497753 | 1.620875 | -0.225421 | 0 | 0 | 0 | 0 | 19.71636
14232 | 102815.7 | 2021-03-12 21:28 | 1746.593 | 29 | 12 | -2.999637 | 0.6312269 | 1.475386 | 1.455201 | 2.497753 | 1.620908 | -0.2158547 | 0 | 0 | 0 | 0 | 19.64126
14233 | 102815.8 | 2021-03-12 21:28 | 1746.624 | 29 | 12 | -2.999637 | 0.6437786 | 1.475386 | 1.455226 | 2.497753 | 1.620925 | -0.1014265 | 0 | 0 | 0 | 0 | 19.64126
14234 | 102815.8 | 2021-03-12 21:28 | 1746.686 | 29 | 12 | -2.999456 | 0.6558412 | 1.475386 | 1.455278 | 2.497753 | 1.620958 | 0.1822894 | 0 | 0 | 0 | 0 | 19.64126
14235 | 102816.1 | 2021-03-12 21:28 | 1746.936 | 29 | 12 | -2.999275 | 0.6665998 | 1.475386 | 1.455486 | 2.497753 | 1.621096 | 0.03879341 | 0 | 0 | 0 | 0 | 19.71636
14236 | 102816.2 | 2021-03-12 21:28 | 1747.092 | 29 | 12 | -2.999095 | 0.6465497 | 1.475386 | 1.455616 | 2.497753 | 1.621182 | -0.185069 | 0 | 0 | 0 | 0 | 19.49101
14237 | 102816.4 | 2021-03-12 21:28 | 1747.217 | 29 | 12 | -2.999637 | 0.6281297 | 1.475386 | 1.45572 | 2.497753 | 1.621249 | -0.1688086 | 0 | 0 | 0 | 0 | 19.71636
14238 | 102816.4 | 2021-03-12 21:28 | 1747.232 | 29 | 12 | -2.999637 | 0.6416594 | 1.475386 | 1.455733 | 2.497753 | 1.621257 | -0.04483785 | 0 | 0 | 0 | 0 | 19.71636
14239 | 102816.4 | 2021-03-12 21:28 | 1747.295 | 29 | 12 | -2.999637 | 0.652581 | 1.475386 | 1.455786 | 2.497753 | 1.621291 | 0.1119682 | 0 | 0 | 0 | 0 | 19.71636
14240 | 102816.9 | 2021-03-12 21:28 | 1747.701 | 29 | 12 | -2.999095 | 0.6403553 | 1.475386 | 1.456124 | 2.497753 | 1.621513 | -0.1956805 | 0 | 0 | 0 | 0 | 19.71636
14241 | 102816.9 | 2021-03-12 21:28 | 1747.778 | 29 | 12 | -2.999275 | 0.6222614 | 1.475386 | 1.456188 | 2.497753 | 1.621554 | -0.2898965 | 0 | 0 | 0 | 0 | 19.71636
14242 | 102817 | 2021-03-12 21:28 | 1747.841 | 29 | 12 | -2.999637 | 0.6382362 | 1.475386 | 1.45624 | 2.497753 | 1.621587 | -0.01697936 | 0 | 0 | 0 | 0 | 19.71636
14243 | 102817.1 | 2021-03-12 21:28 | 1747.934 | 29 | 12 | -2.999456 | 0.6494839 | 1.475386 | 1.456318 | 2.497753 | 1.621637 | 0.2224628 | 0 | 0 | 0 | 0 | 19.49101
14244 | 102817.5 | 2021-03-12 21:28 | 1748.31 | 29 | 12 | -2.999095 | 0.633509 | 1.475386 | 1.456631 | 2.497753 | 1.621842 | -0.2134056 | 0 | 0 | 0 | 0 | 19.86654
14245 | 102817.5 | 2021-03-12 21:28 | 1748.387 | 29 | 12 | -2.999095 | 0.615252 | 1.475386 | 1.456695 | 2.497753 | 1.621882 | -0.2983228 | 0 | 0 | 0 | 0 | 19.86654
14246 | 102817.6 | 2021-03-12 21:28 | 0.03254151 | 30 | 12 | 0 | 1.23224 | 1.475386 | 1.456695 | 2.497753 | 1.621882 | 6.129124 | 0 | 0 | 0 | 0 | 19.49101
14247 | 102818.2 | 2021-03-12 21:28 | 0.6409679 | 30 | 12 | 0 | 1.242509 | 1.475386 | 1.456695 | 2.497753 | 1.621882 | 0.01033362 | 0 | 0 | 0 | 0 | 19.79146
14248 | 102819 | 2021-03-12 21:28 | 1.497603 | 30 | 12 | 0 | 1.252942 | 1.475386 | 1.456695 | 2.497753 | 1.621882 | 0.01492505 | 0 | 0 | 0 | 0 | 19.56614
14249 | 102820.2 | 2021-03-12 21:28 | 2.714211 | 30 | 12 | 0 | 1.263211 | 1.475386 | 1.456695 | 2.497753 | 1.621882 | 0.01345561 | 0 | 0 | 0 | 0 | 19.71636
14250 | 102821.9 | 2021-03-12 21:28 | 4.321178 | 30 | 12 | 0 | 1.273318 | 1.475386 | 1.456695 | 2.497753 | 1.621882 | 0.007472306 | 0 | 0 | 0 | 0 | 19.71636
14251 | 102823.8 | 2021-03-12 21:28 | 6.302359 | 30 | 12 | 0 | 1.283424 | 1.475386 | 1.456695 | 2.497753 | 1.621882 | 0.008955315 | 0 | 0 | 0 | 0 | 19.86654
14252 | 102828.8 | 2021-03-12 21:28 | 11.30978 | 30 | 12 | 0 | 1.292879 | 1.475386 | 1.456695 | 2.497753 | 1.621882 | 0 | 0 | 0 | 0 | 0 | 19.82187
14253 | 102833.9 | 2021-03-12 21:29 | 16.31747 | 30 | 12 | 0 | 1.292553 | 1.475386 | 1.456695 | 2.497753 | 1.621882 | 0 | 0 | 0 | 0 | 0 | 19.41587
14254 | 102838.9 | 2021-03-12 21:29 | 21.32503 | 30 | 12 | 0 | 1.290597 | 1.475386 | 1.456695 | 2.497753 | 1.621882 | -0.002985599 | 0 | 0 | 0 | 0 | 19.26555
14255 | 102843.9 | 2021-03-12 21:29 | 26.33259 | 30 | 12 | 0 | 1.288804 | 1.475386 | 1.456695 | 2.497753 | 1.621882 | 0 | 0 | 0 | 0 | 0 | 19.34072
14256 | 102848.9 | 2021-03-12 21:29 | 31.3401 | 30 | 12 | 0 | 1.287011 | 1.475386 | 1.456695 | 2.497753 | 1.621882 | -0.001530196 | 0 | 0 | 0 | 0 | 19.56614
14257 | 102853.9 | 2021-03-12 21:29 | 36.34772 | 30 | 12 | 0 | 1.285054 | 1.475386 | 1.456695 | 2.497753 | 1.621882 | 0 | 0 | 0 | 0 | 0 | 19.41587
14258 | 102858.9 | 2021-03-12 21:29 | 41.35505 | 30 | 12 | 0 | 1.282935 | 1.475386 | 1.456695 | 2.497753 | 1.621882 | 0 | 0 | 0 | 0 | 0 | 19.71636
14259 | 102863.9 | 2021-03-12 21:29 | 46.36282 | 30 | 12 | 0 | 1.280979 | 1.475386 | 1.456695 | 2.497753 | 1.621882 | 0.001494275 | 0 | 0 | 0 | 0 | 19.34072
14260 | 102868.9 | 2021-03-12 21:29 | 51.37169 | 30 | 12 | 0 | 1.278697 | 1.475386 | 1.456695 | 2.497753 | 1.621882 | 0 | 0 | 0 | 0 | 0 | 19.22083
14261 | 102873.9 | 2021-03-12 21:29 | 56.37793 | 30 | 12 | 0 | 1.276741 | 1.475386 | 1.456695 | 2.497753 | 1.621882 | 0 | 0 | 0 | 0 | 0 | 19.07045
14262 | 102877.5 | 2021-03-12 21:29 | 60.01268 | 30 | 12 | 0 | 1.275763 | 1.475386 | 1.456695 | 2.497753 | 1.621882 | 0 | 0 | 0 | 0 | 0 | 19.14565
14263 | 102877.5 | 2021-03-12 21:29 | 0.0001282951 | 31 | 13 | 0 | 1.275763 | 0 | 0 | 0 | 0 | 0 | 0 | 0 | 0 | 0 | 19.14565
14264 | 102877.6 | 2021-03-12 21:29 | 0.02317083 | 31 | 13 | 0 | 1.275763 | 0 | 0 | 0 | 0 | 0 | 0 | 0 | 0 | 0 | 19.14565
14265 | 102877.6 | 2021-03-12 21:29 | 4.398689924e-06 | 32 | 13 | 1.00001 | 1.40079 | 1.221871e-09 | 0 | 1.711585e-09 | 0 | 0 | 0 | 0 | 0 | 0 | 19.296
14266 | 102892.6 | 2021-03-12 21:30 | 15.00725 | 32 | 13 | 1.000113 | 1.408126 | 0.004169239 | 0 | 0.005863609 | 0 | 0 | 0 | 0 | 0 | 0 | 19.07045
14267 | 102907.6 | 2021-03-12 21:30 | 30.01384 | 32 | 13 | 1.000147 | 1.409104 | 0.008338313 | 0 | 0.01173668 | 0 | -0.00149271 | 0 | 0 | 0 | 0 | 19.22083
14268 | 102922.6 | 2021-03-12 21:30 | 45.02121 | 32 | 13 | 1.000113 | 1.409593 | 0.01250761 | 0 | 0.01761384 | 0 | -0.002985048 | 0 | 0 | 0 | 0 | 19.37116
14269 | 102937.6 | 2021-03-12 21:30 | 60.02808 | 32 | 13 | 1.000182 | 1.409756 | 0.01667678 | 0 | 0.02349183 | 0 | -0.004474653 | 0 | 0 | 0 | 0 | 19.47675
14270 | 102952.6 | 2021-03-12 21:31 | 75.03534 | 32 | 13 | 1.000147 | 1.410734 | 0.02084607 | 0 | 0.02937152 | 0 | -0.001492745 | 0 | 0 | 0 | 0 | 19.67168
14271 | 102967.6 | 2021-03-12 21:31 | 90.04224 | 32 | 13 | 1.000182 | 1.411875 | 0.02501529 | 0 | 0.0352552 | 0 | -0.001492189 | 0 | 0 | 0 | 0 | 19.627
14272 | 102982.6 | 2021-03-12 21:31 | 105.0495 | 32 | 13 | 1.000147 | 1.413016 | 0.02918461 | 0 | 0.04114351 | 0 | -0.001306906 | 0 | 0 | 0 | 0 | 19.627
14273 | 102997.6 | 2021-03-12 21:31 | 120.0564 | 32 | 13 | 1.000182 | 1.414157 | 0.03335383 | 0 | 0.0470364 | 0 | -0.002983796 | 0 | 0 | 0 | 0 | 19.58232
14274 | 103012.6 | 2021-03-12 21:32 | 135.0636 | 32 | 13 | 1.000147 | 1.415135 | 0.03752316 | 0 | 0.05293415 | 0 | -0.002986883 | 0 | 0 | 0 | 0 | 19.64319
14275 | 103027.6 | 2021-03-12 21:32 | 150.0707 | 32 | 13 | 1.000147 | 1.416276 | 0.04169244 | 0 | 0.05883646 | 0 | -0.002980287 | 0 | 0 | 0 | 0 | 19.4178
14276 | 103042.7 | 2021-03-12 21:32 | 165.0781 | 32 | 13 | 1.000182 | 1.417417 | 0.04586185 | 0 | 0.06474334 | 0 | -0.003008859 | 0 | 0 | 0 | 0 | 19.29795
14277 | 103057.7 | 2021-03-12 21:32 | 180.0847 | 32 | 13 | 1.000147 | 1.418395 | 0.05003104 | 0 | 0.07065408 | 0 | 0 | 0 | 0 | 0 | 0 | 19.34265
14278 | 103072.7 | 2021-03-12 21:32 | 195.0919 | 32 | 13 | 1.000147 | 1.419374 | 0.0542004 | 0 | 0.07656852 | 0 | 0 | 0 | 0 | 0 | 0 | 19.4178
14279 | 103087.7 | 2021-03-12 21:33 | 210.0987 | 32 | 13 | 1.000147 | 1.420515 | 0.05836962 | 0 | 0.08248713 | 0 | 0.001493526 | 0 | 0 | 0 | 0 | 19.38735
14280 | 103102.7 | 2021-03-12 21:33 | 225.1061 | 32 | 13 | 1.000182 | 1.42133 | 0.06253901 | 0 | 0.08841041 | 0 | 0 | 0 | 0 | 0 | 0 | 19.25324
14281 | 103117.7 | 2021-03-12 21:33 | 240.1132 | 32 | 13 | 1.000147 | 1.422471 | 0.06670831 | 0 | 0.09433773 | 0 | 0.001492804 | 0 | 0 | 0 | 0 | 19.49294
14282 | 103132.7 | 2021-03-12 21:34 | 255.1202 | 32 | 13 | 1.000182 | 1.423612 | 0.0708776 | 0 | 0.1002693 | 0 | 0.002987464 | 0 | 0 | 0 | 0 | 19.04192
14283 | 103147.7 | 2021-03-12 21:34 | 270.1271 | 32 | 13 | 1.000147 | 1.424427 | 0.07504685 | 0 | 0.1062047 | 0 | 0.002989583 | 0 | 0 | 0 | 0 | 19.44825
14284 | 103162.7 | 2021-03-12 21:34 | 285.1342 | 32 | 13 | 1.000182 | 1.425731 | 0.07921615 | 0 | 0.1121442 | 0 | 0.005971459 | 0 | 0 | 0 | 0 | 19.37311
14285 | 103177.7 | 2021-03-12 21:34 | 300.1413 | 32 | 13 | 1.000113 | 1.42622 | 0.08338548 | 0 | 0.1180877 | 0 | 0.002983016 | 0 | 0 | 0 | 0 | 19.38735
14286 | 103192.7 | 2021-03-12 21:34 | 315.1485 | 32 | 13 | 1.000147 | 1.427361 | 0.08755483 | 0 | 0.1240351 | 0 | 0.004479507 | 0 | 0 | 0 | 0 | 19.14759
14287 | 103207.7 | 2021-03-12 21:35 | 330.1557 | 32 | 13 | 1.000182 | 1.428339 | 0.09172416 | 0 | 0.1299863 | 0 | 0.005972301 | 0 | 0 | 0 | 0 | 19.05618
14288 | 103222.7 | 2021-03-12 21:35 | 345.1627 | 32 | 13 | 1.000182 | 1.428991 | 0.09589347 | 0 | 0.1359413 | 0 | 0.002985338 | 0 | 0 | 0 | 0 | 19.38735
14289 | 103237.7 | 2021-03-12 21:35 | 360.1697 | 32 | 13 | 1.000147 | 1.429806 | 0.1000628 | 0 | 0.1418997 | 0 | 0.004469526 | 0 | 0 | 0 | 0 | 19.26749
14290 | 103252.8 | 2021-03-12 21:36 | 375.1774 | 32 | 13 | 1.000147 | 1.430784 | 0.1042322 | 0 | 0.1478622 | 0 | 0.004462843 | 0 | 0 | 0 | 0 | 19.16184
14291 | 103267.8 | 2021-03-12 21:36 | 390.1837 | 32 | 13 | 1.000182 | 1.431599 | 0.1084013 | 0 | 0.1538279 | 0 | 0.004477898 | 0 | 0 | 0 | 0 | 19.16184
14292 | 103282.8 | 2021-03-12 21:36 | 405.191 | 32 | 13 | 1.000182 | 1.432414 | 0.1125707 | 0 | 0.1597975 | 0 | 0.00298611 | 0 | 0 | 0 | 0 | 19.20657
14293 | 103297.8 | 2021-03-12 21:36 | 420.1979 | 32 | 13 | 1.000147 | 1.433066 | 0.11674 | 0 | 0.1657705 | 0 | 0.001492198 | 0 | 0 | 0 | 0 | 19.40161
14294 | 103312.8 | 2021-03-12 21:36 | 435.2051 | 32 | 13 | 1.000147 | 1.433718 | 0.1209093 | 0 | 0.1717473 | 0 | 0 | 0 | 0 | 0 | 0 | 18.92002
14295 | 103327.8 | 2021-03-12 21:37 | 450.2123 | 32 | 13 | 1.000182 | 1.434696 | 0.1250787 | 0 | 0.1777275 | 0 | 0.001491013 | 0 | 0 | 0 | 0 | 19.08665
14296 | 103342.8 | 2021-03-12 21:37 | 465.2194 | 32 | 13 | 1.000147 | 1.435511 | 0.129248 | 0 | 0.1837112 | 0 | 0.001492714 | 0 | 0 | 0 | 0 | 19.14565
14297 | 103357.8 | 2021-03-12 21:37 | 480.2262 | 32 | 13 | 1.000182 | 1.436326 | 0.1334172 | 0 | 0.1896982 | 0 | 0.001494325 | 0 | 0 | 0 | 0 | 19.55189
14298 | 103372.8 | 2021-03-12 21:38 | 495.2335 | 32 | 13 | 1.000147 | 1.436978 | 0.1375866 | 0 | 0.1956888 | 0 | 0 | 0 | 0 | 0 | 0 | 19.65743
14299 | 103387.8 | 2021-03-12 21:38 | 510.2404 | 32 | 13 | 1.000182 | 1.437793 | 0.1417559 | 0 | 0.2016826 | 0 | 0 | 0 | 0 | 0 | 0 | 19.50719
14300 | 103402.8 | 2021-03-12 21:38 | 525.2477 | 32 | 13 | 1.000182 | 1.438771 | 0.1459253 | 0 | 0.2076798 | 0 | 0.00149414 | 0 | 0 | 0 | 0 | 19.07045
14301 | 103417.8 | 2021-03-12 21:38 | 540.2544 | 32 | 13 | 1.000147 | 1.439424 | 0.1500945 | 0 | 0.2136801 | 0 | 0.001493646 | 0 | 0 | 0 | 0 | 19.22083
14302 | 103432.8 | 2021-03-12 21:38 | 555.2618 | 32 | 13 | 1.000147 | 1.440076 | 0.1542639 | 0 | 0.2196838 | 0 | -0.001493531 | 0 | 0 | 0 | 0 | 19.02571
14303 | 103447.8 | 2021-03-12 21:39 | 570.2686 | 32 | 13 | 1.000147 | 1.440891 | 0.1584332 | 0 | 0.2256906 | 0 | 0 | 0 | 0 | 0 | 0 | 19.02571
14304 | 103462.8 | 2021-03-12 21:39 | 585.2757 | 32 | 13 | 1.000147 | 1.441706 | 0.1626025 | 0 | 0.2317007 | 0 | -0.001492434 | 0 | 0 | 0 | 0 | 18.92002
14305 | 103477.9 | 2021-03-12 21:39 | 600.2827 | 32 | 13 | 1.000182 | 1.442521 | 0.1667718 | 0 | 0.237714 | 0 | 0 | 0 | 0 | 0 | 0 | 19.22083
14306 | 103492.9 | 2021-03-12 21:40 | 615.2901 | 32 | 13 | 1.000147 | 1.443173 | 0.1709412 | 0 | 0.2437308 | 0 | -0.00149324 | 0 | 0 | 0 | 0 | 19.14565
14307 | 103507.9 | 2021-03-12 21:40 | 630.297 | 32 | 13 | 1.000147 | 1.443988 | 0.1751105 | 0 | 0.2497505 | 0 | -0.001492153 | 0 | 0 | 0 | 0 | 19.07045
14308 | 103522.9 | 2021-03-12 21:40 | 645.3043 | 32 | 13 | 1.000182 | 1.44464 | 0.1792799 | 0 | 0.2557734 | 0 | -0.001493471 | 0 | 0 | 0 | 0 | 19.07045
14309 | 103537.9 | 2021-03-12 21:40 | 660.3267 | 32 | 13 | 1.000147 | 1.445455 | 0.1834534 | 0 | 0.2618053 | 0 | -0.001493862 | 0 | 0 | 0 | 0 | 18.92002
14310 | 103552.9 | 2021-03-12 21:40 | 675.334 | 32 | 13 | 1.000147 | 1.446107 | 0.1876228 | 0 | 0.2678341 | 0 | -0.001492344 | 0 | 0 | 0 | 0 | 18.92002
14311 | 103567.9 | 2021-03-12 21:41 | 690.3411 | 32 | 13 | 1.000182 | 1.446922 | 0.1917921 | 0 | 0.273866 | 0 | 0 | 0 | 0 | 0 | 0 | 19.37116
14312 | 103582.9 | 2021-03-12 21:41 | 705.3482 | 32 | 13 | 1.000147 | 1.447574 | 0.1959615 | 0 | 0.2799009 | 0 | -0.001493808 | 0 | 0 | 0 | 0 | 19.22083
14313 | 103597.9 | 2021-03-12 21:41 | 720.3549 | 32 | 13 | 1.000113 | 1.448389 | 0.2001307 | 0 | 0.2859387 | 0 | 0 | 0 | 0 | 0 | 0 | 19.296
14314 | 103612.9 | 2021-03-12 21:42 | 735.3623 | 32 | 13 | 1.000182 | 1.449041 | 0.2043001 | 0 | 0.2919797 | 0 | -0.001493596 | 0 | 0 | 0 | 0 | 19.17611
14315 | 103627.9 | 2021-03-12 21:42 | 750.3692 | 32 | 13 | 1.000182 | 1.449693 | 0.2084694 | 0 | 0.2980232 | 0 | 0 | 0 | 0 | 0 | 0 | 19.10092
14316 | 103643 | 2021-03-12 21:42 | 765.3765 | 32 | 13 | 1.000147 | 1.450508 | 0.2126388 | 0 | 0.3040699 | 0 | 0 | 0 | 0 | 0 | 0 | 19.07045
14317 | 103658 | 2021-03-12 21:42 | 780.3832 | 32 | 13 | 1.000147 | 1.45116 | 0.216808 | 0 | 0.3101194 | 0 | 0 | 0 | 0 | 0 | 0 | 19.13138
14318 | 103673 | 2021-03-12 21:42 | 795.3906 | 32 | 13 | 1.000147 | 1.451812 | 0.2209774 | 0 | 0.3161721 | 0 | -0.001493631 | 0 | 0 | 0 | 0 | 19.05618
14319 | 103688 | 2021-03-12 21:43 | 810.3974 | 32 | 13 | 1.000147 | 1.452627 | 0.2251467 | 0 | 0.3222273 | 0 | 0 | 0 | 0 | 0 | 0 | 19.31219
14320 | 103703 | 2021-03-12 21:43 | 825.4048 | 32 | 13 | 1.000147 | 1.453116 | 0.2293161 | 0 | 0.3282856 | 0 | -0.002984678 | 0 | 0 | 0 | 0 | 19.13138
14321 | 103718 | 2021-03-12 21:43 | 840.4117 | 32 | 13 | 1.000182 | 1.453931 | 0.2334854 | 0 | 0.3343467 | 0 | -0.001493507 | 0 | 0 | 0 | 0 | 19.19231
14322 | 103733 | 2021-03-12 21:43 | 855.4189 | 32 | 13 | 1.000147 | 1.454583 | 0.2376548 | 0 | 0.3404107 | 0 | -0.002985449 | 0 | 0 | 0 | 0 | 19.26749
14323 | 103748 | 2021-03-12 21:44 | 870.4258 | 32 | 13 | 1.000182 | 1.455235 | 0.2418241 | 0 | 0.346477 | 0 | 0 | 0 | 0 | 0 | 0 | 19.19231
14324 | 103763 | 2021-03-12 21:44 | 885.4331 | 32 | 13 | 1.000182 | 1.455887 | 0.2459934 | 0 | 0.3525464 | 0 | -0.001492179 | 0 | 0 | 0 | 0 | 19.14759
14325 | 103778 | 2021-03-12 21:44 | 900.4399 | 32 | 13 | 1.000182 | 1.456702 | 0.2501627 | 0 | 0.3586183 | 0 | -0.001493868 | 0 | 0 | 0 | 0 | 19.19231
14326 | 103793 | 2021-03-12 21:44 | 915.4472 | 32 | 13 | 1.000147 | 1.457191 | 0.2543321 | 0 | 0.3646934 | 0 | -0.002984767 | 0 | 0 | 0 | 0 | 19.16184
14327 | 103808 | 2021-03-12 21:45 | 930.454 | 32 | 13 | 1.000147 | 1.457844 | 0.2585014 | 0 | 0.3707708 | 0 | -0.001492234 | 0 | 0 | 0 | 0 | 19.08665
14328 | 103823 | 2021-03-12 21:45 | 945.4614 | 32 | 13 | 1.000182 | 1.458659 | 0.2626708 | 0 | 0.3768513 | 0 | 0 | 0 | 0 | 0 | 0 | 19.19231
14329 | 103838 | 2021-03-12 21:45 | 960.4683 | 32 | 13 | 1.000182 | 1.459311 | 0.2668401 | 0 | 0.3829342 | 0 | -0.00149318 | 0 | 0 | 0 | 0 | 19.4178
14330 | 103853 | 2021-03-12 21:46 | 975.4752 | 32 | 13 | 1.000147 | 1.459963 | 0.2710094 | 0 | 0.38902 | 0 | -0.001493476 | 0 | 0 | 0 | 0 | 19.34265
14331 | 103868.1 | 2021-03-12 21:46 | 990.4823 | 32 | 13 | 1.000182 | 1.460615 | 0.2751787 | 0 | 0.3951081 | 0 | -0.002988127 | 0 | 0 | 0 | 0 | 19.01144
14332 | 103883.1 | 2021-03-12 21:46 | 1005.49 | 32 | 13 | 1.000182 | 1.461267 | 0.2793481 | 0 | 0.401199 | 0 | -0.002985679 | 0 | 0 | 0 | 0 | 19.01144
14333 | 103898.1 | 2021-03-12 21:46 | 1020.497 | 32 | 13 | 1.000147 | 1.461919 | 0.2835174 | 0 | 0.4072925 | 0 | -0.002984297 | 0 | 0 | 0 | 0 | 19.04192
14334 | 103913.1 | 2021-03-12 21:47 | 1035.504 | 32 | 13 | 1.000147 | 1.462571 | 0.2876868 | 0 | 0.413389 | 0 | -0.002985299 | 0 | 0 | 0 | 0 | 19.05618
14335 | 103928.1 | 2021-03-12 21:47 | 1050.511 | 32 | 13 | 1.000182 | 1.463223 | 0.2918561 | 0 | 0.4194877 | 0 | -0.002990448 | 0 | 0 | 0 | 0 | 19.02571
14336 | 103943.1 | 2021-03-12 21:47 | 1065.518 | 32 | 13 | 1.000182 | 1.463875 | 0.2960254 | 0 | 0.4255892 | 0 | -0.00149311 | 0 | 0 | 0 | 0 | 19.22277
14337 | 103958.1 | 2021-03-12 21:47 | 1080.525 | 32 | 13 | 1.000147 | 1.464364 | 0.3001947 | 0 | 0.4316931 | 0 | -0.004480433 | 0 | 0 | 0 | 0 | 19.23703
14338 | 103973.1 | 2021-03-12 21:48 | 1095.532 | 32 | 13 | 1.000182 | 1.465179 | 0.3043641 | 0 | 0.4377999 | 0 | 0 | 0 | 0 | 0 | 0 | 19.16184
14339 | 103988.1 | 2021-03-12 21:48 | 1110.539 | 32 | 13 | 1.000182 | 1.465831 | 0.3085334 | 0 | 0.443909 | 0 | 0 | 0 | 0 | 0 | 0 | 19.01144
14340 | 104003.1 | 2021-03-12 21:48 | 1125.546 | 32 | 13 | 1.000147 | 1.46632 | 0.3127028 | 0 | 0.4500208 | 0 | -0.001493566 | 0 | 0 | 0 | 0 | 18.98097
14341 | 104018.1 | 2021-03-12 21:48 | 1140.553 | 32 | 13 | 1.000182 | 1.466972 | 0.316872 | 0 | 0.456135 | 0 | -0.001492304 | 0 | 0 | 0 | 0 | 19.14759
14342 | 104033.1 | 2021-03-12 21:48 | 1155.561 | 32 | 13 | 1.000147 | 1.467787 | 0.3210415 | 0 | 0.462252 | 0 | 0.001490188 | 0 | 0 | 0 | 0 | 19.31219
14343 | 104048.1 | 2021-03-12 21:49 | 1170.567 | 32 | 13 | 1.000147 | 1.468439 | 0.3252107 | 0 | 0.4683713 | 0 | 0.002983096 | 0 | 0 | 0 | 0 | 19.37311
14344 | 104063.1 | 2021-03-12 21:49 | 1185.575 | 32 | 13 | 1.000147 | 1.469091 | 0.3293801 | 0 | 0.4744933 | 0 | 0.002984958 | 0 | 0 | 0 | 0 | 19.19231
14345 | 104078.2 | 2021-03-12 21:49 | 1200.581 | 32 | 13 | 1.000182 | 1.469743 | 0.3335493 | 0 | 0.4806177 | 0 | 0.00597186 | 0 | 0 | 0 | 0 | 19.37311
14346 | 104093.2 | 2021-03-12 21:50 | 1215.589 | 32 | 13 | 1.000182 | 1.470395 | 0.3377187 | 0 | 0.4867447 | 0 | 0.005970978 | 0 | 0 | 0 | 0 | 18.99718
14347 | 104108.2 | 2021-03-12 21:50 | 1230.596 | 32 | 13 | 1.000147 | 1.470558 | 0.341888 | 0 | 0.4928742 | 0 | 0.001490373 | 0 | 0 | 0 | 0 | 19.05618
14348 | 104123.2 | 2021-03-12 21:50 | 1245.603 | 32 | 13 | 1.000182 | 1.471373 | 0.3460574 | 0 | 0.4990061 | 0 | 0.00447865 | 0 | 0 | 0 | 0 | 19.16184
14349 | 104138.2 | 2021-03-12 21:50 | 1260.61 | 32 | 13 | 1.000147 | 1.471699 | 0.350218 | 0 | 0.5051275 | 0 | 0.002984337 | 0 | 0 | 0 | 0 | 19.04192
14350 | 104153.2 | 2021-03-12 21:50 | 1275.617 | 32 | 13 | 1.000147 | 1.472351 | 0.3543961 | 0 | 0.5112772 | 0 | 0.002993135 | 0 | 0 | 0 | 0 | 19.01144
14351 | 104168.2 | 2021-03-12 21:51 | 1290.624 | 32 | 13 | 1.000147 | 1.473003 | 0.3585654 | 0 | 0.5174164 | 0 | 0.00447898 | 0 | 0 | 0 | 0 | 19.16184
14352 | 104183.2 | 2021-03-12 21:51 | 1305.631 | 32 | 13 | 1.000182 | 1.473655 | 0.3627347 | 0 | 0.5235584 | 0 | 0.005964831 | 0 | 0 | 0 | 0 | 19.19231
14353 | 104198.2 | 2021-03-12 21:51 | 1320.638 | 32 | 13 | 1.000182 | 1.473981 | 0.366904 | 0 | 0.5297026 | 0 | 0.001493436 | 0 | 0 | 0 | 0 | 19.05618
14354 | 104213.2 | 2021-03-12 21:52 | 1335.645 | 32 | 13 | 1.000113 | 1.47447 | 0.3710734 | 0 | 0.5358491 | 0 | 0.00298613 | 0 | 0 | 0 | 0 | 19.14759
14355 | 104228.2 | 2021-03-12 21:52 | 1350.652 | 32 | 13 | 1.000147 | 1.475122 | 0.3752427 | 0 | 0.541998 | 0 | 0.002983796 | 0 | 0 | 0 | 0 | 19.4178
14356 | 104243.2 | 2021-03-12 21:52 | 1365.66 | 32 | 13 | 1.000147 | 1.475611 | 0.379412 | 0 | 0.5481496 | 0 | 0.001492424 | 0 | 0 | 0 | 0 | 18.96671
14357 | 104258.2 | 2021-03-12 21:52 | 1380.666 | 32 | 13 | 1.000147 | 1.475937 | 0.383577 | 0 | 0.554297 | 0 | 0 | 0 | 0 | 0 | 0 | 19.11712
14358 | 104273.2 | 2021-03-12 21:52 | 1395.674 | 32 | 13 | 1.000147 | 1.47659 | 0.3877507 | 0 | 0.5604596 | 0 | 0 | 0 | 0 | 0 | 0 | 19.22277
14359 | 104288.3 | 2021-03-12 21:53 | 1410.681 | 32 | 13 | 1.000182 | 1.477242 | 0.39192 | 0 | 0.5666179 | 0 | 0 | 0 | 0 | 0 | 0 | 19.20657
14360 | 104303.3 | 2021-03-12 21:53 | 1425.688 | 32 | 13 | 1.000147 | 1.477894 | 0.3960894 | 0 | 0.5727792 | 0 | 0.001496344 | 0 | 0 | 0 | 0 | 19.22277
14361 | 104318.3 | 2021-03-12 21:53 | 1440.695 | 32 | 13 | 1.000113 | 1.47822 | 0.4002587 | 0 | 0.5789427 | 0 | -0.001490848 | 0 | 0 | 0 | 0 | 19.16184
14362 | 104333.3 | 2021-03-12 21:54 | 1455.702 | 32 | 13 | 1.000147 | 1.478872 | 0.404428 | 0 | 0.5851085 | 0 | -0.001492814 | 0 | 0 | 0 | 0 | 19.01144
14363 | 104348.3 | 2021-03-12 21:54 | 1470.709 | 32 | 13 | 1.000147 | 1.479524 | 0.4085973 | 0 | 0.5912765 | 0 | -0.001490683 | 0 | 0 | 0 | 0 | 19.20657
14364 | 104363.3 | 2021-03-12 21:54 | 1485.716 | 32 | 13 | 1.000147 | 1.480013 | 0.4127667 | 0 | 0.5974471 | 0 | -0.001493982 | 0 | 0 | 0 | 0 | 19.01144
14365 | 104378.3 | 2021-03-12 21:54 | 1500.723 | 32 | 13 | 1.000182 | 1.480665 | 0.4169359 | 0 | 0.60362 | 0 | 0 | 0 | 0 | 0 | 0 | 18.95049
14366 | 104393.3 | 2021-03-12 21:54 | 1515.73 | 32 | 13 | 1.000182 | 1.481154 | 0.4211053 | 0 | 0.6097952 | 0 | -0.001493305 | 0 | 0 | 0 | 0 | 18.95049
14367 | 104408.3 | 2021-03-12 21:55 | 1530.737 | 32 | 13 | 1.000147 | 1.481806 | 0.4252746 | 0 | 0.6159725 | 0 | 0 | 0 | 0 | 0 | 0 | 19.16184
14368 | 104423.3 | 2021-03-12 21:55 | 1545.744 | 32 | 13 | 1.000147 | 1.482295 | 0.429444 | 0 | 0.6221525 | 0 | -0.001492244 | 0 | 0 | 0 | 0 | 19.05618
14369 | 104438.3 | 2021-03-12 21:55 | 1560.751 | 32 | 13 | 1.000182 | 1.482784 | 0.4336132 | 0 | 0.6283346 | 0 | -0.001493952 | 0 | 0 | 0 | 0 | 19.3569
14370 | 104453.3 | 2021-03-12 21:56 | 1575.759 | 32 | 13 | 1.000147 | 1.483273 | 0.4377826 | 0 | 0.6345193 | 0 | -0.002992131 | 0 | 0 | 0 | 0 | 19.05618
14371 | 104468.3 | 2021-03-12 21:56 | 1590.765 | 32 | 13 | 1.000216 | 1.484088 | 0.4419519 | 0 | 0.6407059 | 0 | 0.00149325 | 0 | 0 | 0 | 0 | 19.10092
14372 | 104483.3 | 2021-03-12 21:56 | 1605.773 | 32 | 13 | 1.000182 | 1.484414 | 0.4461213 | 0 | 0.6468951 | 0 | -0.002984798 | 0 | 0 | 0 | 0 | 19.50719
14373 | 104498.4 | 2021-03-12 21:56 | 1620.78 | 32 | 13 | 1.000147 | 1.485066 | 0.4502905 | 0 | 0.6530866 | 0 | -0.001493797 | 0 | 0 | 0 | 0 | 19.62895
14374 | 104513.4 | 2021-03-12 21:56 | 1635.787 | 32 | 13 | 1.000147 | 1.485718 | 0.4544599 | 0 | 0.6592808 | 0 | -0.001492164 | 0 | 0 | 0 | 0 | 19.20657
14375 | 104528.4 | 2021-03-12 21:57 | 1650.794 | 32 | 13 | 1.000182 | 1.48637 | 0.4586292 | 0 | 0.665477 | 0 | 0 | 0 | 0 | 0 | 0 | 19.19231
14376 | 104543.4 | 2021-03-12 21:57 | 1665.801 | 32 | 13 | 1.000182 | 1.486859 | 0.4627985 | 0 | 0.6716753 | 0 | 0 | 0 | 0 | 0 | 0 | 19.05618
14377 | 104558.4 | 2021-03-12 21:57 | 1680.808 | 32 | 13 | 1.000147 | 1.487348 | 0.4669678 | 0 | 0.677876 | 0 | -0.001490723 | 0 | 0 | 0 | 0 | 19.32645
14378 | 104573.4 | 2021-03-12 21:58 | 1695.815 | 32 | 13 | 1.000182 | 1.488 | 0.4711372 | 0 | 0.684079 | 0 | 0 | 0 | 0 | 0 | 0 | 19.25129
14379 | 104588.4 | 2021-03-12 21:58 | 1710.822 | 32 | 13 | 1.000182 | 1.488652 | 0.4753065 | 0 | 0.6902844 | 0 | 0.001492199 | 0 | 0 | 0 | 0 | 19.11712
14380 | 104603.4 | 2021-03-12 21:58 | 1725.829 | 32 | 13 | 1.000147 | 1.488978 | 0.4794758 | 0 | 0.696492 | 0 | 0 | 0 | 0 | 0 | 0 | 18.93623
14381 | 104618.4 | 2021-03-12 21:58 | 1740.84 | 32 | 13 | 1.000182 | 1.48963 | 0.4836462 | 0 | 0.7027034 | 0 | 0 | 0 | 0 | 0 | 0 | 18.80003
14382 | 104633.4 | 2021-03-12 21:58 | 1755.843 | 32 | 13 | 1.000147 | 1.490119 | 0.4878145 | 0 | 0.7089141 | 0 | -0.001492479 | 0 | 0 | 0 | 0 | 19.20657
14383 | 104648.4 | 2021-03-12 21:59 | 1770.85 | 32 | 13 | 1.000147 | 1.490771 | 0.4919838 | 0 | 0.7151285 | 0 | 0 | 0 | 0 | 0 | 0 | 19.04192
14384 | 104663.4 | 2021-03-12 21:59 | 1785.858 | 32 | 13 | 1.000182 | 1.49126 | 0.4961531 | 0 | 0.7213452 | 0 | -0.001492464 | 0 | 0 | 0 | 0 | 18.98097
14385 | 104678.4 | 2021-03-12 21:59 | 1800.865 | 32 | 13 | 1.000182 | 1.491586 | 0.5003224 | 0 | 0.7275637 | 0 | -0.001491708 | 0 | 0 | 0 | 0 | 18.87527
14386 | 104693.4 | 2021-03-12 21:59 | 1815.872 | 32 | 13 | 1.000182 | 1.492401 | 0.5044918 | 0 | 0.7337846 | 0 | -0.001492374 | 0 | 0 | 0 | 0 | 19.01144
14387 | 104708.5 | 2021-03-12 22:00 | 1830.879 | 32 | 13 | 1.000182 | 1.49289 | 0.5086611 | 0 | 0.7400079 | 0 | -0.002980197 | 0 | 0 | 0 | 0 | 19.20657
14388 | 104723.5 | 2021-03-12 22:00 | 1845.886 | 32 | 13 | 1.000113 | 1.493379 | 0.5128304 | 0 | 0.7462333 | 0 | -0.00298595 | 0 | 0 | 0 | 0 | 19.17611
14389 | 104738.5 | 2021-03-12 22:00 | 1860.893 | 32 | 13 | 1.000147 | 1.493868 | 0.5169996 | 0 | 0.752461 | 0 | -0.003485904 | 0 | 0 | 0 | 0 | 19.26749
14390 | 104753.5 | 2021-03-12 22:00 | 1875.9 | 32 | 13 | 1.000147 | 1.494357 | 0.521169 | 0 | 0.7586912 | 0 | -0.005968965 | 0 | 0 | 0 | 0 | 19.11712
14391 | 104768.5 | 2021-03-12 22:01 | 1890.907 | 32 | 13 | 1.000182 | 1.495173 | 0.5253382 | 0 | 0.7649234 | 0 | -0.004478094 | 0 | 0 | 0 | 0 | 18.78575
14392 | 104783.5 | 2021-03-12 22:01 | 1905.914 | 32 | 13 | 1.000182 | 1.495825 | 0.5295076 | 0 | 0.771158 | 0 | -0.00149271 | 0 | 0 | 0 | 0 | 19.01144
14393 | 104798.5 | 2021-03-12 22:01 | 1920.921 | 32 | 13 | 1.000147 | 1.49615 | 0.5336768 | 0 | 0.7773947 | 0 | -0.004481442 | 0 | 0 | 0 | 0 | 19.23703
14394 | 104813.5 | 2021-03-12 22:02 | 1935.928 | 32 | 13 | 1.000113 | 1.49664 | 0.5378462 | 0 | 0.7836339 | 0 | -0.004477072 | 0 | 0 | 0 | 0 | 19.40356
14395 | 104828.5 | 2021-03-12 22:02 | 1950.935 | 32 | 13 | 1.000147 | 1.497292 | 0.5420154 | 0 | 0.7898748 | 0 | -0.002987113 | 0 | 0 | 0 | 0 | 19.16184
14396 | 104843.5 | 2021-03-12 22:02 | 1965.943 | 32 | 13 | 1.000182 | 1.497944 | 0.5461849 | 0 | 0.7961186 | 0 | -0.001488721 | 0 | 0 | 0 | 0 | 19.25324
14397 | 104858.5 | 2021-03-12 22:02 | 1980.95 | 32 | 13 | 1.000147 | 1.498433 | 0.5503543 | 0 | 0.8023646 | 0 | -0.002966738 | 0 | 0 | 0 | 0 | 19.08665
14398 | 104873.5 | 2021-03-12 22:03 | 1995.958 | 32 | 13 | 1.000182 | 1.499248 | 0.5545237 | 0 | 0.8086128 | 0 | 0 | 0 | 0 | 0 | 0 | 19.20657
14399 | 104888.5 | 2021-03-12 22:03 | 2010.964 | 32 | 13 | 1.000182 | 1.499737 | 0.5586926 | 0 | 0.8148625 | 0 | 0.002986743 | 0 | 0 | 0 | 0 | 19.4178
14400 | 104903.5 | 2021-03-12 22:03 | 2025.971 | 32 | 13 | 1.000182 | 1.500389 | 0.562862 | 0 | 0.8211149 | 0 | 0.0029859 | 0 | 0 | 0 | 0 | 19.23703
14401 | 104918.6 | 2021-03-12 22:03 | 2040.978 | 32 | 13 | 1.000147 | 1.500878 | 0.5670312 | 0 | 0.8273692 | 0 | 0.002988832 | 0 | 0 | 0 | 0 | 18.93623
14402 | 104933.6 | 2021-03-12 22:04 | 2055.985 | 32 | 13 | 1.000182 | 1.50153 | 0.5712006 | 0 | 0.8336263 | 0 | 0.00447017 | 0 | 0 | 0 | 0 | 19.13138
14403 | 104948.6 | 2021-03-12 22:04 | 2070.992 | 32 | 13 | 1.000113 | 1.501693 | 0.57537 | 0 | 0.8398855 | 0 | 0.002977342 | 0 | 0 | 0 | 0 | 19.08665
14404 | 104963.6 | 2021-03-12 22:04 | 2085.999 | 32 | 13 | 1.000182 | 1.502345 | 0.5795392 | 0 | 0.8461467 | 0 | 0.004479958 | 0 | 0 | 0 | 0 | 19.29795
14405 | 104978.6 | 2021-03-12 22:04 | 2101.006 | 32 | 13 | 1.000147 | 1.50316 | 0.5837085 | 0 | 0.8524095 | 0 | 0.01046194 | 0 | 0 | 0 | 0 | 19.01144
14406 | 104993.6 | 2021-03-12 22:05 | 2116.013 | 32 | 13 | 1.000147 | 1.503323 | 0.5878778 | 0 | 0.8586752 | 0 | 0.002985028 | 0 | 0 | 0 | 0 | 19.01144
14407 | 105008.6 | 2021-03-12 22:05 | 2131.02 | 32 | 13 | 1.000182 | 1.503975 | 0.592047 | 0 | 0.8649431 | 0 | 0.005975462 | 0 | 0 | 0 | 0 | 19.08665
14408 | 105023.6 | 2021-03-12 22:05 | 2146.027 | 32 | 13 | 1.000182 | 1.504464 | 0.5962164 | 0 | 0.8712136 | 0 | 0.004479786 | 0 | 0 | 0 | 0 | 19.20657
14409 | 105038.6 | 2021-03-12 22:05 | 2161.034 | 32 | 13 | 1.000147 | 1.50479 | 0.6003856 | 0 | 0.8774859 | 0 | 0.002984267 | 0 | 0 | 0 | 0 | 19.20657
14410 | 105053.6 | 2021-03-12 22:06 | 2176.042 | 32 | 13 | 1.000216 | 1.505442 | 0.604555 | 0 | 0.8837605 | 0 | 0.004477312 | 0 | 0 | 0 | 0 | 19.05618
14411 | 105068.6 | 2021-03-12 22:06 | 2191.048 | 32 | 13 | 1.000182 | 1.505768 | 0.6087242 | 0 | 0.8900372 | 0 | 0.001494459 | 0 | 0 | 0 | 0 | 19.20657
14412 | 105083.6 | 2021-03-12 22:06 | 2206.056 | 32 | 13 | 1.000182 | 1.50642 | 0.6128936 | 0 | 0.8963164 | 0 | 0.004518837 | 0 | 0 | 0 | 0 | 19.08665
14413 | 105098.6 | 2021-03-12 22:06 | 2221.063 | 32 | 13 | 1.000147 | 1.506746 | 0.6170628 | 0 | 0.9025976 | 0 | 0.001503168 | 0 | 0 | 0 | 0 | 19.20657
14414 | 105113.6 | 2021-03-12 22:07 | 2236.07 | 32 | 13 | 1.000182 | 1.507072 | 0.6212321 | 0 | 0.9088811 | 0 | 0.00149418 | 0 | 0 | 0 | 0 | 19.20657
14415 | 105128.7 | 2021-03-12 22:07 | 2251.077 | 32 | 13 | 1.000147 | 1.507561 | 0.6253884 | 0 | 0.915147 | 0 | 0 | 0 | 0 | 0 | 0 | 19.3569
14416 | 105143.7 | 2021-03-12 22:07 | 2266.084 | 32 | 13 | 1.000147 | 1.508213 | 0.6295707 | 0 | 0.9214545 | 0 | 0 | 0 | 0 | 0 | 0 | 19.02571
14417 | 105158.7 | 2021-03-12 22:07 | 2281.091 | 32 | 13 | 1.000147 | 1.508702 | 0.6337399 | 0 | 0.9277444 | 0 | -0.001167446 | 0 | 0 | 0 | 0 | 18.99524
14418 | 105173.7 | 2021-03-12 22:08 | 2296.098 | 32 | 13 | 1.000147 | 1.509354 | 0.6379093 | 0 | 0.9340369 | 0 | 0 | 0 | 0 | 0 | 0 | 18.92002
14419 | 105188.7 | 2021-03-12 22:08 | 2311.105 | 32 | 13 | 1.000113 | 1.50968 | 0.6420785 | 0 | 0.9403313 | 0 | -0.001488482 | 0 | 0 | 0 | 0 | 18.92002
14420 | 105203.7 | 2021-03-12 22:08 | 2326.112 | 32 | 13 | 1.000182 | 1.510332 | 0.6462477 | 0 | 0.9466278 | 0 | 0.001496257 | 0 | 0 | 0 | 0 | 19.22083
14421 | 105218.7 | 2021-03-12 22:08 | 2341.119 | 32 | 13 | 1.000147 | 1.510821 | 0.6504171 | 0 | 0.9529267 | 0 | 0 | 0 | 0 | 0 | 0 | 19.17611
14422 | 105233.7 | 2021-03-12 22:09 | 2356.127 | 32 | 13 | 1.000182 | 1.51131 | 0.6545864 | 0 | 0.9592278 | 0 | 0 | 0 | 0 | 0 | 0 | 19.44631
14423 | 105248.7 | 2021-03-12 22:09 | 2371.133 | 32 | 13 | 1.000147 | 1.511962 | 0.6587556 | 0 | 0.9655309 | 0 | 0 | 0 | 0 | 0 | 0 | 19.14565
14424 | 105263.7 | 2021-03-12 22:09 | 2386.141 | 32 | 13 | 1.000147 | 1.512288 | 0.662925 | 0 | 0.9718363 | 0 | -0.001493827 | 0 | 0 | 0 | 0 | 19.37116
14425 | 105278.7 | 2021-03-12 22:09 | 2401.148 | 32 | 13 | 1.000182 | 1.51294 | 0.6670943 | 0 | 0.9781437 | 0 | 0 | 0 | 0 | 0 | 0 | 19.05618
14426 | 105293.7 | 2021-03-12 22:10 | 2416.155 | 32 | 13 | 1.000182 | 1.513429 | 0.6712636 | 0 | 0.9844535 | 0 | -0.001495288 | 0 | 0 | 0 | 0 | 18.95049
14427 | 105308.7 | 2021-03-12 22:10 | 2431.162 | 32 | 13 | 1.000147 | 1.513919 | 0.6754328 | 0 | 0.9907653 | 0 | -0.002987165 | 0 | 0 | 0 | 0 | 19.32645
14428 | 105323.7 | 2021-03-12 22:10 | 2446.169 | 32 | 13 | 1.000147 | 1.514408 | 0.6796021 | 0 | 0.9970795 | 0 | -0.001492785 | 0 | 0 | 0 | 0 | 19.07045
14429 | 105338.8 | 2021-03-12 22:10 | 2461.176 | 32 | 13 | 1.000147 | 1.514897 | 0.6837714 | 0 | 1.003396 | 0 | -0.001493411 | 0 | 0 | 0 | 0 | 19.25129
14430 | 105353.8 | 2021-03-12 22:11 | 2476.183 | 32 | 13 | 1.000147 | 1.515549 | 0.6879407 | 0 | 1.009714 | 0 | 0 | 0 | 0 | 0 | 0 | 19.20657
14431 | 105368.8 | 2021-03-12 22:11 | 2491.19 | 32 | 13 | 1.000147 | 1.516038 | 0.69211 | 0 | 1.016035 | 0 | 0 | 0 | 0 | 0 | 0 | 19.20657
14432 | 105383.8 | 2021-03-12 22:11 | 2506.197 | 32 | 13 | 1.000182 | 1.51669 | 0.6962793 | 0 | 1.022358 | 0 | 0 | 0 | 0 | 0 | 0 | 19.22083
14433 | 105398.8 | 2021-03-12 22:11 | 2521.204 | 32 | 13 | 1.000147 | 1.517016 | 0.7004486 | 0 | 1.028683 | 0 | -0.002985429 | 0 | 0 | 0 | 0 | 19.05618
14434 | 105413.8 | 2021-03-12 22:12 | 2536.211 | 32 | 13 | 1.000147 | 1.517668 | 0.7046179 | 0 | 1.03501 | 0 | 0 | 0 | 0 | 0 | 0 | 19.14565
14435 | 105428.8 | 2021-03-12 22:12 | 2551.218 | 32 | 13 | 1.000147 | 1.51832 | 0.7087871 | 0 | 1.041339 | 0 | -0.002323648 | 0 | 0 | 0 | 0 | 18.98097
14436 | 105443.8 | 2021-03-12 22:12 | 2566.226 | 32 | 13 | 1.000147 | 1.518809 | 0.7129564 | 0 | 1.047671 | 0 | -0.001493016 | 0 | 0 | 0 | 0 | 19.17611
14437 | 105458.8 | 2021-03-12 22:12 | 2581.233 | 32 | 13 | 1.000182 | 1.519461 | 0.7171257 | 0 | 1.054005 | 0 | 0.001493426 | 0 | 0 | 0 | 0 | 19.23703
14438 | 105473.8 | 2021-03-12 22:13 | 2596.24 | 32 | 13 | 1.000147 | 1.519787 | 0.721295 | 0 | 1.060341 | 0 | -0.001491948 | 0 | 0 | 0 | 0 | 19.23703
14439 | 105488.8 | 2021-03-12 22:13 | 2611.247 | 32 | 13 | 1.000147 | 1.520113 | 0.7254643 | 0 | 1.066679 | 0 | -0.002982406 | 0 | 0 | 0 | 0 | 19.25129
14440 | 105503.8 | 2021-03-12 22:13 | 2626.254 | 32 | 13 | 1.000113 | 1.520765 | 0.7296336 | 0 | 1.07302 | 0 | -0.002985569 | 0 | 0 | 0 | 0 | 19.08665
14441 | 105518.8 | 2021-03-12 22:13 | 2641.261 | 32 | 13 | 1.000182 | 1.521417 | 0.7338029 | 0 | 1.079362 | 0 | -0.00298601 | 0 | 0 | 0 | 0 | 19.08665
14442 | 105533.8 | 2021-03-12 22:14 | 2656.268 | 32 | 13 | 1.000147 | 1.521906 | 0.7379722 | 0 | 1.085707 | 0 | -0.004478409 | 0 | 0 | 0 | 0 | 19.31219
14443 | 105548.8 | 2021-03-12 22:14 | 2671.275 | 32 | 13 | 1.000182 | 1.522558 | 0.7421415 | 0 | 1.092054 | 0 | -0.001492569 | 0 | 0 | 0 | 0 | 19.26749
14444 | 105563.9 | 2021-03-12 22:14 | 2686.282 | 32 | 13 | 1.000182 | 1.522884 | 0.7463108 | 0 | 1.098403 | 0 | -0.002985088 | 0 | 0 | 0 | 0 | 19.25324
14445 | 105578.9 | 2021-03-12 22:14 | 2701.29 | 32 | 13 | 1.000182 | 1.523699 | 0.7504802 | 0 | 1.104754 | 0 | -0.001488875 | 0 | 0 | 0 | 0 | 19.19231
14446 | 105593.9 | 2021-03-12 22:15 | 2716.296 | 32 | 13 | 1.000147 | 1.524188 | 0.7546494 | 0 | 1.111108 | 0 | -0.001492529 | 0 | 0 | 0 | 0 | 19.19231
14447 | 105608.9 | 2021-03-12 22:15 | 2731.303 | 32 | 13 | 1.000182 | 1.52484 | 0.7588187 | 0 | 1.117464 | 0 | -0.001493125 | 0 | 0 | 0 | 0 | 19.16184
14448 | 105623.9 | 2021-03-12 22:15 | 2746.31 | 32 | 13 | 1.000147 | 1.525329 | 0.762988 | 0 | 1.123822 | 0 | -0.002986181 | 0 | 0 | 0 | 0 | 18.90575
14449 | 105638.9 | 2021-03-12 22:15 | 2761.318 | 32 | 13 | 1.000113 | 1.525655 | 0.7671573 | 0 | 1.130182 | 0 | -0.004473588 | 0 | 0 | 0 | 0 | 19.26749
14450 | 105653.9 | 2021-03-12 22:16 | 2776.325 | 32 | 13 | 1.000182 | 1.526307 | 0.7713265 | 0 | 1.136544 | 0 | -0.00447898 | 0 | 0 | 0 | 0 | 19.11712
14451 | 105668.9 | 2021-03-12 22:16 | 2791.332 | 32 | 13 | 1.000113 | 1.526796 | 0.7754958 | 0 | 1.142908 | 0 | -0.005971619 | 0 | 0 | 0 | 0 | 19.14759
14452 | 105683.9 | 2021-03-12 22:16 | 2806.339 | 32 | 13 | 1.000147 | 1.527448 | 0.7796651 | 0 | 1.149275 | 0 | -0.002985689 | 0 | 0 | 0 | 0 | 19.11712
14453 | 105698.9 | 2021-03-12 22:16 | 2821.346 | 32 | 13 | 1.000182 | 1.527937 | 0.7838344 | 0 | 1.155644 | 0 | -0.004478283 | 0 | 0 | 0 | 0 | 19.19231
14454 | 105713.9 | 2021-03-12 22:17 | 2836.353 | 32 | 13 | 1.000182 | 1.528589 | 0.7880037 | 0 | 1.162015 | 0 | -0.001492169 | 0 | 0 | 0 | 0 | 19.07239
14455 | 105728.9 | 2021-03-12 22:17 | 2851.36 | 32 | 13 | 1.000182 | 1.529078 | 0.792173 | 0 | 1.168389 | 0 | 0 | 0 | 0 | 0 | 0 | 19.17806
14456 | 105743.9 | 2021-03-12 22:17 | 2866.367 | 32 | 13 | 1.000182 | 1.52973 | 0.7963423 | 0 | 1.174764 | 0 | 0.001493401 | 0 | 0 | 0 | 0 | 19.19231
14457 | 105758.9 | 2021-03-12 22:17 | 2881.374 | 32 | 13 | 1.000182 | 1.530382 | 0.8005116 | 0 | 1.181142 | 0 | 0.002984968 | 0 | 0 | 0 | 0 | 19.34265
14458 | 105774 | 2021-03-12 22:18 | 2896.381 | 32 | 13 | 1.000182 | 1.530708 | 0.8046809 | 0 | 1.187522 | 0 | 0.001491998 | 0 | 0 | 0 | 0 | 19.25324
14459 | 105789 | 2021-03-12 22:18 | 2911.388 | 32 | 13 | 1.000182 | 1.531523 | 0.8088502 | 0 | 1.193904 | 0 | 0.004478755 | 0 | 0 | 0 | 0 | 19.37311
14460 | 105804 | 2021-03-12 22:18 | 2926.395 | 32 | 13 | 1.000147 | 1.532175 | 0.8130195 | 0 | 1.200289 | 0 | 0.005971579 | 0 | 0 | 0 | 0 | 19.11712
14461 | 105819 | 2021-03-12 22:18 | 2941.402 | 32 | 13 | 1.000113 | 1.532664 | 0.8171887 | 0 | 1.206676 | 0 | 0.00746962 | 0 | 0 | 0 | 0 | 19.52339
14462 | 105834 | 2021-03-12 22:19 | 2956.409 | 32 | 13 | 1.000182 | 1.533154 | 0.821358 | 0 | 1.213065 | 0 | 0.005970276 | 0 | 0 | 0 | 0 | 19.11712
14463 | 105849 | 2021-03-12 22:19 | 2971.416 | 32 | 13 | 1.000147 | 1.533643 | 0.8255273 | 0 | 1.219456 | 0 | 0.004488294 | 0 | 0 | 0 | 0 | 19.29795
14464 | 105864 | 2021-03-12 22:19 | 2986.424 | 32 | 13 | 1.000147 | 1.534132 | 0.8296966 | 0 | 1.225849 | 0 | 0.007476427 | 0 | 0 | 0 | 0 | 19.11712
14465 | 105879 | 2021-03-12 22:19 | 3001.431 | 32 | 13 | 1.000182 | 1.534784 | 0.8338659 | 0 | 1.232244 | 0 | 0.007474114 | 0 | 0 | 0 | 0 | 19.17806
14466 | 105894 | 2021-03-12 22:20 | 3016.438 | 32 | 13 | 1.000216 | 1.535273 | 0.8380352 | 0 | 1.238642 | 0 | 0.005970737 | 0 | 0 | 0 | 0 | 19.4787
14467 | 105909 | 2021-03-12 22:20 | 3031.445 | 32 | 13 | 1.000147 | 1.535599 | 0.8422044 | 0 | 1.245043 | 0 | 0.004478424 | 0 | 0 | 0 | 0 | 19.11712
14468 | 105924 | 2021-03-12 22:20 | 3046.452 | 32 | 13 | 1.000182 | 1.536251 | 0.8463738 | 0 | 1.251445 | 0 | 0.004479561 | 0 | 0 | 0 | 0 | 19.04192
14469 | 105939 | 2021-03-12 22:20 | 3061.459 | 32 | 13 | 1.000182 | 1.536414 | 0.8505431 | 0 | 1.25785 | 0 | 0.002987444 | 0 | 0 | 0 | 0 | 19.02766
14470 | 105954 | 2021-03-12 22:21 | 3076.466 | 32 | 13 | 1.000147 | 1.53674 | 0.8547124 | 0 | 1.264256 | 0 | 0.001493075 | 0 | 0 | 0 | 0 | 19.40356
14471 | 105969 | 2021-03-12 22:21 | 3091.473 | 32 | 13 | 1.000182 | 1.537555 | 0.8588817 | 0 | 1.270666 | 0 | 0.002987474 | 0 | 0 | 0 | 0 | 19.40356
14472 | 105984.1 | 2021-03-12 22:21 | 3106.482 | 32 | 13 | 1.000182 | 1.537881 | 0.8630514 | 0 | 1.277078 | 0 | 0.00147379 | 0 | 0 | 0 | 0 | 19.22277
14473 | 105999.1 | 2021-03-12 22:21 | 3121.487 | 32 | 13 | 1.000147 | 1.53837 | 0.8672202 | 0 | 1.283491 | 0 | 0.001491798 | 0 | 0 | 0 | 0 | 19.25324
14474 | 106014.1 | 2021-03-12 22:22 | 3136.494 | 32 | 13 | 1.000216 | 1.539022 | 0.8713896 | 0 | 1.289907 | 0 | 0.00149302 | 0 | 0 | 0 | 0 | 19.25324
14475 | 106029.1 | 2021-03-12 22:22 | 3151.502 | 32 | 13 | 1.000147 | 1.539348 | 0.8755589 | 0 | 1.296325 | 0 | 0 | 0 | 0 | 0 | 0 | 18.96671
14476 | 106044.1 | 2021-03-12 22:22 | 3166.509 | 32 | 13 | 1.000147 | 1.54 | 0.8797282 | 0 | 1.302745 | 0 | -0.00149277 | 0 | 0 | 0 | 0 | 19.22277
14477 | 106059.1 | 2021-03-12 22:22 | 3181.516 | 32 | 13 | 1.000147 | 1.540489 | 0.8838975 | 0 | 1.309168 | 0 | -0.001493335 | 0 | 0 | 0 | 0 | 19.14759
14478 | 106074.1 | 2021-03-12 22:23 | 3196.523 | 32 | 13 | 1.000182 | 1.541141 | 0.8880668 | 0 | 1.315593 | 0 | 0.001492008 | 0 | 0 | 0 | 0 | 19.19231
14479 | 106089.1 | 2021-03-12 22:23 | 3211.53 | 32 | 13 | 1.000182 | 1.541793 | 0.8922361 | 0 | 1.32202 | 0 | 0.002985439 | 0 | 0 | 0 | 0 | 19.32841
14480 | 106104.1 | 2021-03-12 22:23 | 3226.537 | 32 | 13 | 1.000147 | 1.542119 | 0.8964054 | 0 | 1.32845 | 0 | 0 | 0 | 0 | 0 | 0 | 19.32841
14481 | 106119.1 | 2021-03-12 22:23 | 3241.544 | 32 | 13 | 1.000182 | 1.542934 | 0.9005747 | 0 | 1.334882 | 0 | 0.001491558 | 0 | 0 | 0 | 0 | 19.07239
14482 | 106134.1 | 2021-03-12 22:24 | 3256.551 | 32 | 13 | 1.000147 | 1.54326 | 0.9047439 | 0 | 1.341316 | 0 | 0 | 0 | 0 | 0 | 0 | 19.14759
14483 | 106149.1 | 2021-03-12 22:24 | 3271.558 | 32 | 13 | 1.000147 | 1.543749 | 0.9089132 | 0 | 1.347753 | 0 | 0 | 0 | 0 | 0 | 0 | 19.22277
14484 | 106164.1 | 2021-03-12 22:24 | 3286.565 | 32 | 13 | 1.000182 | 1.544401 | 0.9130825 | 0 | 1.354191 | 0 | -0.001496112 | 0 | 0 | 0 | 0 | 19.08665
14485 | 106179.1 | 2021-03-12 22:24 | 3301.572 | 32 | 13 | 1.000147 | 1.54489 | 0.9172518 | 0 | 1.360632 | 0 | 0 | 0 | 0 | 0 | 0 | 19.26749
14486 | 106194.2 | 2021-03-12 22:25 | 3316.579 | 32 | 13 | 1.000147 | 1.545542 | 0.9214211 | 0 | 1.367076 | 0 | -0.001492509 | 0 | 0 | 0 | 0 | 19.17806
14487 | 106209.2 | 2021-03-12 22:25 | 3331.586 | 32 | 13 | 1.000147 | 1.546031 | 0.9255904 | 0 | 1.373522 | 0 | -0.001493345 | 0 | 0 | 0 | 0 | 19.37311
14488 | 106224.2 | 2021-03-12 22:25 | 3346.594 | 32 | 13 | 1.000182 | 1.546683 | 0.9297597 | 0 | 1.379969 | 0 | -0.001494913 | 0 | 0 | 0 | 0 | 19.11712
14489 | 106239.2 | 2021-03-12 22:25 | 3361.6 | 32 | 13 | 1.000147 | 1.547172 | 0.9339289 | 0 | 1.38642 | 0 | -0.002986391 | 0 | 0 | 0 | 0 | 19.14759
14490 | 106254.2 | 2021-03-12 22:26 | 3376.607 | 32 | 13 | 1.000147 | 1.547661 | 0.9380982 | 0 | 1.392873 | 0 | -0.002988249 | 0 | 0 | 0 | 0 | 19.16184
14491 | 106269.2 | 2021-03-12 22:26 | 3391.615 | 32 | 13 | 1.000182 | 1.548313 | 0.9422675 | 0 | 1.399328 | 0 | -0.001491723 | 0 | 0 | 0 | 0 | 19.26749
14492 | 106284.2 | 2021-03-12 22:26 | 3406.622 | 32 | 13 | 1.000147 | 1.548802 | 0.9464368 | 0 | 1.405785 | 0 | -0.00149311 | 0 | 0 | 0 | 0 | 19.10287
14493 | 106299.2 | 2021-03-12 22:26 | 3421.629 | 32 | 13 | 1.000147 | 1.549454 | 0.9506061 | 0 | 1.412245 | 0 | -0.002985008 | 0 | 0 | 0 | 0 | 19.14759
14494 | 106314.2 | 2021-03-12 22:27 | 3436.636 | 32 | 13 | 1.000182 | 1.550106 | 0.9547754 | 0 | 1.418707 | 0 | 0 | 0 | 0 | 0 | 0 | 19.19231
14495 | 106329.2 | 2021-03-12 22:27 | 3451.643 | 32 | 13 | 1.000147 | 1.550758 | 0.9589447 | 0 | 1.425172 | 0 | -0.00149644 | 0 | 0 | 0 | 0 | 18.99718
14496 | 106344.2 | 2021-03-12 22:27 | 3466.65 | 32 | 13 | 1.000147 | 1.551247 | 0.9631139 | 0 | 1.431639 | 0 | -0.001494727 | 0 | 0 | 0 | 0 | 19.25324
14497 | 106359.2 | 2021-03-12 22:27 | 3481.657 | 32 | 13 | 1.000147 | 1.551574 | 0.9672833 | 0 | 1.438108 | 0 | -0.004477898 | 0 | 0 | 0 | 0 | 19.43402
14498 | 106374.2 | 2021-03-12 22:28 | 3496.664 | 32 | 13 | 1.000182 | 1.552389 | 0.9714526 | 0 | 1.444579 | 0 | 0 | 0 | 0 | 0 | 0 | 18.95245
14499 | 106389.2 | 2021-03-12 22:28 | 3511.673 | 32 | 13 | 1.000147 | 1.552714 | 0.9756224 | 0 | 1.451054 | 0 | -0.004397494 | 0 | 0 | 0 | 0 | 19.04192
14500 | 106404.3 | 2021-03-12 22:28 | 3526.685 | 32 | 13 | 1.000182 | 1.553693 | 0.9797931 | 0 | 1.457533 | 0 | -0.001522133 | 0 | 0 | 0 | 0 | 19.11712
14501 | 106419.3 | 2021-03-12 22:28 | 3541.692 | 32 | 13 | 1.000147 | 1.554019 | 0.9839624 | 0 | 1.464012 | 0 | -0.002988689 | 0 | 0 | 0 | 0 | 19.37311
14502 | 106434.3 | 2021-03-12 22:29 | 3556.7 | 32 | 13 | 1.000113 | 1.554671 | 0.9881318 | 0 | 1.470493 | 0 | -0.002983976 | 0 | 0 | 0 | 0 | 19.22277
14503 | 106449.3 | 2021-03-12 22:29 | 3571.707 | 32 | 13 | 1.000147 | 1.555323 | 0.992301 | 0 | 1.476977 | 0 | -0.004494584 | 0 | 0 | 0 | 0 | 19.04192
14504 | 106464.3 | 2021-03-12 22:29 | 3586.713 | 32 | 13 | 1.000147 | 1.555975 | 0.9964702 | 0 | 1.483463 | 0 | -0.002988006 | 0 | 0 | 0 | 0 | 19.01144
14505 | 106479.3 | 2021-03-12 22:29 | 3601.726 | 32 | 13 | 1.000147 | 1.556464 | 1.000641 | 0 | 1.489954 | 0 | -0.004269874 | 0 | 0 | 0 | 0 | 19.01144
14506 | 106494.3 | 2021-03-12 22:30 | 3616.728 | 32 | 13 | 1.000147 | 1.557116 | 1.004809 | 0 | 1.496443 | 0 | -0.004476561 | 0 | 0 | 0 | 0 | 18.93623
14507 | 106509.3 | 2021-03-12 22:30 | 3631.735 | 32 | 13 | 1.000182 | 1.557768 | 1.008978 | 0 | 1.502937 | 0 | -0.005978744 | 0 | 0 | 0 | 0 | 19.22277
14508 | 106524.3 | 2021-03-12 22:30 | 3646.742 | 32 | 13 | 1.000147 | 1.558257 | 1.013148 | 0 | 1.509433 | 0 | -0.007463703 | 0 | 0 | 0 | 0 | 19.23703
14509 | 106539.3 | 2021-03-12 22:30 | 3661.749 | 32 | 13 | 1.000182 | 1.559072 | 1.017317 | 0 | 1.515931 | 0 | -0.002989193 | 0 | 0 | 0 | 0 | 18.96671
14510 | 106554.3 | 2021-03-12 22:31 | 3676.756 | 32 | 13 | 1.000147 | 1.559561 | 1.021486 | 0 | 1.522432 | 0 | -0.004482803 | 0 | 0 | 0 | 0 | 19.31219
14511 | 106569.3 | 2021-03-12 22:31 | 3691.763 | 32 | 13 | 1.000147 | 1.56005 | 1.025656 | 0 | 1.528936 | 0 | -0.004475735 | 0 | 0 | 0 | 0 | 19.14759
14512 | 106584.3 | 2021-03-12 22:31 | 3706.77 | 32 | 13 | 1.000147 | 1.560702 | 1.029825 | 0 | 1.535442 | 0 | -0.00449813 | 0 | 0 | 0 | 0 | 19.26749
14513 | 106599.4 | 2021-03-12 22:31 | 3721.777 | 32 | 13 | 1.000147 | 1.56168 | 1.033994 | 0 | 1.54195 | 0 | -0.001491363 | 0 | 0 | 0 | 0 | 19.34265
14514 | 106614.4 | 2021-03-12 22:32 | 3736.784 | 32 | 13 | 1.000147 | 1.562169 | 1.038164 | 0 | 1.548461 | 0 | 0 | 0 | 0 | 0 | 0 | 19.49294
14515 | 106629.4 | 2021-03-12 22:32 | 3751.791 | 32 | 13 | 1.000147 | 1.562984 | 1.042333 | 0 | 1.554975 | 0 | 0.001495489 | 0 | 0 | 0 | 0 | 19.25324
14516 | 106644.4 | 2021-03-12 22:32 | 3766.799 | 32 | 13 | 1.000182 | 1.563636 | 1.046502 | 0 | 1.561491 | 0 | 0.002977324 | 0 | 0 | 0 | 0 | 19.22277
14517 | 106659.4 | 2021-03-12 22:32 | 3781.806 | 32 | 13 | 1.000182 | 1.564451 | 1.050671 | 0 | 1.56801 | 0 | 0.00448428 | 0 | 0 | 0 | 0 | 19.07239
14518 | 106674.4 | 2021-03-12 22:33 | 3796.813 | 32 | 13 | 1.000182 | 1.56494 | 1.054841 | 0 | 1.574531 | 0 | 0.004478133 | 0 | 0 | 0 | 0 | 18.96671
14519 | 106689.4 | 2021-03-12 22:33 | 3811.82 | 32 | 13 | 1.000147 | 1.565592 | 1.05901 | 0 | 1.581054 | 0 | 0.005970868 | 0 | 0 | 0 | 0 | 18.93623
14520 | 106704.4 | 2021-03-12 22:33 | 3826.827 | 32 | 13 | 1.000147 | 1.566244 | 1.063179 | 0 | 1.587581 | 0 | 0.005976856 | 0 | 0 | 0 | 0 | 19.08665
14521 | 106719.4 | 2021-03-12 22:33 | 3841.834 | 32 | 13 | 1.000182 | 1.566733 | 1.067349 | 0 | 1.59411 | 0 | 0.005967172 | 0 | 0 | 0 | 0 | 19.28174
14522 | 106734.4 | 2021-03-12 22:34 | 3856.841 | 32 | 13 | 1.000182 | 1.567222 | 1.071518 | 0 | 1.600641 | 0 | 0.004487599 | 0 | 0 | 0 | 0 | 19.13138
14523 | 106749.4 | 2021-03-12 22:34 | 3871.848 | 32 | 13 | 1.000182 | 1.568037 | 1.075687 | 0 | 1.607175 | 0 | 0.007461323 | 0 | 0 | 0 | 0 | 19.23703
14524 | 106764.4 | 2021-03-12 22:34 | 3886.855 | 32 | 13 | 1.000147 | 1.568526 | 1.079857 | 0 | 1.613712 | 0 | 0.0059718 | 0 | 0 | 0 | 0 | 19.05618
14525 | 106779.4 | 2021-03-12 22:34 | 3901.862 | 32 | 13 | 1.000182 | 1.569015 | 1.084026 | 0 | 1.620251 | 0 | 0.004479025 | 0 | 0 | 0 | 0 | 19.26749
14526 | 106794.4 | 2021-03-12 22:35 | 3916.869 | 32 | 13 | 1.000182 | 1.569667 | 1.088195 | 0 | 1.626793 | 0 | 0.005984517 | 0 | 0 | 0 | 0 | 19.19231
14527 | 106809.5 | 2021-03-12 22:35 | 3931.876 | 32 | 13 | 1.000182 | 1.570156 | 1.092365 | 0 | 1.633337 | 0 | 0.00448425 | 0 | 0 | 0 | 0 | 19.23703
14528 | 106824.5 | 2021-03-12 22:35 | 3946.883 | 32 | 13 | 1.000182 | 1.570645 | 1.096534 | 0 | 1.639884 | 0 | 0.002986682 | 0 | 0 | 0 | 0 | 19.14759
14529 | 106839.5 | 2021-03-12 22:35 | 3961.89 | 32 | 13 | 1.000182 | 1.571298 | 1.100703 | 0 | 1.646434 | 0 | 0.002986551 | 0 | 0 | 0 | 0 | 19.14759
14530 | 106854.5 | 2021-03-12 22:36 | 3976.898 | 32 | 13 | 1.000147 | 1.571787 | 1.104873 | 0 | 1.652986 | 0 | 0.001495406 | 0 | 0 | 0 | 0 | 19.05618
14531 | 106869.5 | 2021-03-12 22:36 | 3991.905 | 32 | 13 | 1.000182 | 1.572439 | 1.109042 | 0 | 1.659541 | 0 | 0.00149298 | 0 | 0 | 0 | 0 | 19.20657
14532 | 106884.5 | 2021-03-12 22:36 | 4006.912 | 32 | 13 | 1.000182 | 1.572928 | 1.113211 | 0 | 1.666099 | 0 | 0 | 0 | 0 | 0 | 0 | 19.19231
14533 | 106899.5 | 2021-03-12 22:36 | 4021.919 | 32 | 13 | 1.000147 | 1.57358 | 1.117381 | 0 | 1.672659 | 0 | 0 | 0 | 0 | 0 | 0 | 19.14759
14534 | 106914.5 | 2021-03-12 22:37 | 4036.926 | 32 | 13 | 1.000147 | 1.574232 | 1.12155 | 0 | 1.679223 | 0 | 0 | 0 | 0 | 0 | 0 | 18.96671
14535 | 106929.5 | 2021-03-12 22:37 | 4051.934 | 32 | 13 | 1.000147 | 1.574884 | 1.12572 | 0 | 1.685789 | 0 | 0 | 0 | 0 | 0 | 0 | 19.04192
14536 | 106944.5 | 2021-03-12 22:37 | 4066.941 | 32 | 13 | 1.000182 | 1.575536 | 1.129889 | 0 | 1.692358 | 0 | 0 | 0 | 0 | 0 | 0 | 19.52339
14537 | 106959.5 | 2021-03-12 22:37 | 4081.947 | 32 | 13 | 1.000182 | 1.576188 | 1.134058 | 0 | 1.698929 | 0 | 0 | 0 | 0 | 0 | 0 | 19.4178
14538 | 106974.5 | 2021-03-12 22:38 | 4096.954 | 32 | 13 | 1.000182 | 1.57684 | 1.138227 | 0 | 1.705503 | 0 | 0 | 0 | 0 | 0 | 0 | 19.13138
14539 | 106989.5 | 2021-03-12 22:38 | 4111.961 | 32 | 13 | 1.000147 | 1.577492 | 1.142397 | 0 | 1.71208 | 0 | 0 | 0 | 0 | 0 | 0 | 19.32841
14540 | 107004.5 | 2021-03-12 22:38 | 4126.968 | 32 | 13 | 1.000182 | 1.578144 | 1.146566 | 0 | 1.718659 | 0 | -0.001493646 | 0 | 0 | 0 | 0 | 19.4787
14541 | 107019.5 | 2021-03-12 22:38 | 4141.976 | 32 | 13 | 1.000147 | 1.578796 | 1.150735 | 0 | 1.725242 | 0 | -0.001491653 | 0 | 0 | 0 | 0 | 19.40356
14542 | 107034.6 | 2021-03-12 22:39 | 4156.982 | 32 | 13 | 1.000182 | 1.579611 | 1.154905 | 0 | 1.731827 | 0 | 0 | 0 | 0 | 0 | 0 | 18.96671
14543 | 107049.6 | 2021-03-12 22:39 | 4171.99 | 32 | 13 | 1.000147 | 1.5801 | 1.159074 | 0 | 1.738415 | 0 | -0.001493661 | 0 | 0 | 0 | 0 | 19.04192
14544 | 107064.6 | 2021-03-12 22:39 | 4186.996 | 32 | 13 | 1.000182 | 1.580915 | 1.163243 | 0 | 1.745006 | 0 | 0.001491608 | 0 | 0 | 0 | 0 | 19.40356
14545 | 107079.6 | 2021-03-12 22:39 | 4202.004 | 32 | 13 | 1.000147 | 1.581567 | 1.167413 | 0 | 1.7516 | 0 | 0 | 0 | 0 | 0 | 0 | 19.10287
14546 | 107094.6 | 2021-03-12 22:40 | 4217.011 | 32 | 13 | 1.000182 | 1.582219 | 1.171582 | 0 | 1.758197 | 0 | -0.001491208 | 0 | 0 | 0 | 0 | 19.10287
14547 | 107109.6 | 2021-03-12 22:40 | 4232.018 | 32 | 13 | 1.000182 | 1.582871 | 1.175751 | 0 | 1.764796 | 0 | -0.001495162 | 0 | 0 | 0 | 0 | 19.10287
14548 | 107124.6 | 2021-03-12 22:40 | 4247.025 | 32 | 13 | 1.000147 | 1.583686 | 1.179921 | 0 | 1.771399 | 0 | -0.001490978 | 0 | 0 | 0 | 0 | 19.17806
14549 | 107139.6 | 2021-03-12 22:40 | 4262.032 | 32 | 13 | 1.000147 | 1.584338 | 1.18409 | 0 | 1.778004 | 0 | -0.001490732 | 0 | 0 | 0 | 0 | 19.17806
14550 | 107154.6 | 2021-03-12 22:41 | 4277.039 | 32 | 13 | 1.000182 | 1.585316 | 1.188259 | 0 | 1.784613 | 0 | 0 | 0 | 0 | 0 | 0 | 19.17806
14551 | 107169.6 | 2021-03-12 22:41 | 4292.046 | 32 | 13 | 1.000182 | 1.585479 | 1.192429 | 0 | 1.791223 | 0 | -0.001507408 | 0 | 0 | 0 | 0 | 19.40356
14552 | 107184.6 | 2021-03-12 22:41 | 4307.053 | 32 | 13 | 1.000147 | 1.586457 | 1.196598 | 0 | 1.797837 | 0 | -0.001494775 | 0 | 0 | 0 | 0 | 19.22277
14553 | 107199.6 | 2021-03-12 22:41 | 4322.06 | 32 | 13 | 1.000182 | 1.587109 | 1.200767 | 0 | 1.804454 | 0 | -0.002981626 | 0 | 0 | 0 | 0 | 19.07239
14554 | 107214.6 | 2021-03-12 22:42 | 4337.067 | 32 | 13 | 1.000147 | 1.587924 | 1.204937 | 0 | 1.811073 | 0 | 0 | 0 | 0 | 0 | 0 | 19.14759
14555 | 107229.6 | 2021-03-12 22:42 | 4352.074 | 32 | 13 | 1.000182 | 1.588576 | 1.209106 | 0 | 1.817696 | 0 | -0.002988749 | 0 | 0 | 0 | 0 | 19.10287
14556 | 107244.7 | 2021-03-12 22:42 | 4367.081 | 32 | 13 | 1.000147 | 1.589228 | 1.213275 | 0 | 1.824322 | 0 | -0.002982956 | 0 | 0 | 0 | 0 | 19.40356
14557 | 107259.7 | 2021-03-12 22:42 | 4382.089 | 32 | 13 | 1.000147 | 1.590207 | 1.217445 | 0 | 1.830951 | 0 | -0.001494391 | 0 | 0 | 0 | 0 | 19.25324
14558 | 107274.7 | 2021-03-12 22:43 | 4397.096 | 32 | 13 | 1.000147 | 1.590859 | 1.221614 | 0 | 1.837583 | 0 | -0.001495788 | 0 | 0 | 0 | 0 | 18.95245
14559 | 107289.7 | 2021-03-12 22:43 | 4412.103 | 32 | 13 | 1.000182 | 1.591837 | 1.225783 | 0 | 1.844218 | 0 | 0.001492494 | 0 | 0 | 0 | 0 | 19.10287
14560 | 107304.7 | 2021-03-12 22:43 | 4427.11 | 32 | 13 | 1.000147 | 1.592326 | 1.229953 | 0 | 1.850856 | 0 | -0.002985429 | 0 | 0 | 0 | 0 | 19.17806
14561 | 107319.7 | 2021-03-12 22:43 | 4442.117 | 32 | 13 | 1.000147 | 1.593141 | 1.234122 | 0 | 1.857497 | 0 | -0.001492674 | 0 | 0 | 0 | 0 | 19.14759
14562 | 107334.7 | 2021-03-12 22:44 | 4457.124 | 32 | 13 | 1.000182 | 1.594119 | 1.238291 | 0 | 1.864142 | 0 | -0.00391998 | 0 | 0 | 0 | 0 | 19.56807
14563 | 107349.7 | 2021-03-12 22:44 | 4472.136 | 32 | 13 | 1.000147 | 1.594608 | 1.242462 | 0 | 1.870792 | 0 | -0.004292738 | 0 | 0 | 0 | 0 | 19.19231
14564 | 107364.7 | 2021-03-12 22:44 | 4487.138 | 32 | 13 | 1.000182 | 1.595586 | 1.24663 | 0 | 1.877441 | 0 | -0.00298858 | 0 | 0 | 0 | 0 | 19.10287
14565 | 107379.7 | 2021-03-12 22:44 | 4502.145 | 32 | 13 | 1.000182 | 1.596238 | 1.250799 | 0 | 1.884095 | 0 | -0.005984335 | 0 | 0 | 0 | 0 | 19.17806
14566 | 107394.7 | 2021-03-12 22:45 | 4517.152 | 32 | 13 | 1.000182 | 1.597053 | 1.254969 | 0 | 1.890752 | 0 | -0.008955445 | 0 | 0 | 0 | 0 | 19.14759
14567 | 107409.7 | 2021-03-12 22:45 | 4532.159 | 32 | 13 | 1.000216 | 1.598194 | 1.259138 | 0 | 1.897413 | 0 | -0.004481772 | 0 | 0 | 0 | 0 | 19.11712
14568 | 107424.7 | 2021-03-12 22:45 | 4547.166 | 32 | 13 | 1.000147 | 1.598683 | 1.263307 | 0 | 1.904077 | 0 | -0.007467788 | 0 | 0 | 0 | 0 | 19.17806
14569 | 107434.8 | 2021-03-12 22:45 | 4557.275 | 32 | 13 | 1.000147 | 1.60015 | 1.266116 | 0 | 1.908568 | 0 | 0.008955946 | 0 | 0 | 0 | 0 | 19.25324
14570 | 107434.9 | 2021-03-12 22:45 | 0.01578873 | 33 | 13 | 0 | 1.513429 | 1.266116 | 0 | 1.908568 | 0 | -0.8623159 | 0 | 0 | 0 | 0 | 19.17806
14571 | 107439.9 | 2021-03-12 22:45 | 5.023354 | 33 | 13 | 0 | 1.504953 | 1.266116 | 0 | 1.908568 | 0 | -0.002989252 | 0 | 0 | 0 | 0 | 19.32841
14572 | 107444.9 | 2021-03-12 22:45 | 10.03061 | 33 | 13 | 0 | 1.502997 | 1.266116 | 0 | 1.908568 | 0 | 0 | 0 | 0 | 0 | 0 | 19.29795
14573 | 107449.9 | 2021-03-12 22:45 | 15.03846 | 33 | 13 | 0 | 1.502997 | 1.266116 | 0 | 1.908568 | 0 | 0.001491093 | 0 | 0 | 0 | 0 | 19.22277
14574 | 107454.9 | 2021-03-12 22:46 | 20.046 | 33 | 13 | 0 | 1.50316 | 1.266116 | 0 | 1.908568 | 0 | 0.001491838 | 0 | 0 | 0 | 0 | 19.14759
14575 | 107459.9 | 2021-03-12 22:46 | 25.05354 | 33 | 13 | 0 | 1.503486 | 1.266116 | 0 | 1.908568 | 0 | 0 | 0 | 0 | 0 | 0 | 19.07239
14576 | 107464.9 | 2021-03-12 22:46 | 30.06138 | 33 | 13 | 0 | 1.503323 | 1.266116 | 0 | 1.908568 | 0 | -0.00297511 | 0 | 0 | 0 | 0 | 19.29795
14577 | 107469.9 | 2021-03-12 22:46 | 35.06865 | 33 | 13 | 0 | 1.503649 | 1.266116 | 0 | 1.908568 | 0 | -0.002982106 | 0 | 0 | 0 | 0 | 19.32841
14578 | 107474.9 | 2021-03-12 22:46 | 40.07602 | 33 | 13 | 0 | 1.503812 | 1.266116 | 0 | 1.908568 | 0 | -0.001490323 | 0 | 0 | 0 | 0 | 19.29795
14579 | 107479.9 | 2021-03-12 22:46 | 45.08345 | 33 | 13 | 0 | 1.504138 | 1.266116 | 0 | 1.908568 | 0 | 0.001492514 | 0 | 0 | 0 | 0 | 19.11712
14580 | 107484.9 | 2021-03-12 22:46 | 50.09121 | 33 | 13 | 0 | 1.504301 | 1.266116 | 0 | 1.908568 | 0 | -0.001494931 | 0 | 0 | 0 | 0 | 19.29795
14581 | 107489.9 | 2021-03-12 22:46 | 55.09876 | 33 | 13 | 0 | 1.504627 | 1.266116 | 0 | 1.908568 | 0 | 0 | 0 | 0 | 0 | 0 | 19.17806
14582 | 107494.9 | 2021-03-12 22:46 | 60.01274 | 33 | 13 | 0 | 1.504953 | 1.266116 | 0 | 1.908568 | 0 | 0.001495157 | 0 | 0 | 0 | 0 | 19.44825
14583 | 107494.9 | 2021-03-12 22:46 | 4.03213243e-06 | 34 | 13 | -0.9999103 | 1.414646 | 1.266116 | 1.119936e-09 | 1.908568 | 1.584314e-09 | 0 | 0 | 0 | 0 | 0 | 19.14759
14584 | 107500.6 | 2021-03-12 22:46 | 5.771518 | 34 | 13 | -0.9999446 | 1.40454 | 1.266116 | 0.001603111 | 1.908568 | 0.002258086 | -0.002990005 | 0 | 0 | 0 | 0 | 19.19231
14585 | 107515.6 | 2021-03-12 22:47 | 20.77877 | 34 | 13 | -0.9999446 | 1.399649 | 1.266116 | 0.005771589 | 1.908568 | 0.008100566 | -0.002986672 | 0 | 0 | 0 | 0 | 19.22277
14586 | 107530.7 | 2021-03-12 22:47 | 35.78558 | 34 | 13 | -0.9999446 | 1.39753 | 1.266116 | 0.009939961 | 1.908568 | 0.01393052 | -0.005971259 | 0 | 0 | 0 | 0 | 19.37311
14587 | 107545.7 | 2021-03-12 22:47 | 50.79295 | 34 | 13 | -0.9999789 | 1.39753 | 1.266116 | 0.01410847 | 1.908568 | 0.01975621 | -0.001494886 | 0 | 0 | 0 | 0 | 18.99718
14588 | 107560.7 | 2021-03-12 22:47 | 65.80019 | 34 | 13 | -0.9999446 | 1.39753 | 1.266116 | 0.01827695 | 1.908568 | 0.02558185 | -0.002985228 | 0 | 0 | 0 | 0 | 19.11712
14589 | 107575.7 | 2021-03-12 22:48 | 80.80702 | 34 | 13 | -0.9999789 | 1.39753 | 1.266116 | 0.02244531 | 1.908568 | 0.03140782 | -0.002991473 | 0 | 0 | 0 | 0 | 19.11712
14590 | 107590.7 | 2021-03-12 22:48 | 95.81401 | 34 | 13 | -0.9999446 | 1.397693 | 1.266116 | 0.02661372 | 1.908568 | 0.0372337 | 0.001492884 | 0 | 0 | 0 | 0 | 19.19231
14591 | 107605.7 | 2021-03-12 22:48 | 110.8216 | 34 | 13 | -0.9999789 | 1.397367 | 1.266116 | 0.0307823 | 1.908568 | 0.04305905 | -0.001485209 | 0 | 0 | 0 | 0 | 19.22277
14592 | 107620.7 | 2021-03-12 22:48 | 125.8283 | 34 | 13 | -0.9999446 | 1.397367 | 1.266116 | 0.03495061 | 1.908568 | 0.0488832 | 0.001494785 | 0 | 0 | 0 | 0 | 19.16184
14593 | 107635.7 | 2021-03-12 22:49 | 140.8383 | 34 | 13 | -0.9999446 | 1.396552 | 1.266116 | 0.03911986 | 1.908568 | 0.0547065 | -0.001452703 | 0 | 0 | 0 | 0 | 19.04192
14594 | 107650.7 | 2021-03-12 22:49 | 155.8425 | 34 | 13 | -0.9999446 | 1.396226 | 1.266116 | 0.04328749 | 1.908568 | 0.06052508 | 0.001492559 | 0 | 0 | 0 | 0 | 19.08665
14595 | 107665.7 | 2021-03-12 22:49 | 170.8496 | 34 | 13 | -0.9999789 | 1.395574 | 1.266116 | 0.04745593 | 1.908568 | 0.06634248 | 0.001491768 | 0 | 0 | 0 | 0 | 19.08665
14596 | 107680.7 | 2021-03-12 22:49 | 185.8564 | 34 | 13 | -0.9999446 | 1.395085 | 1.266116 | 0.05162432 | 1.908568 | 0.07215775 | -0.001491003 | 0 | 0 | 0 | 0 | 19.05618
14597 | 107695.7 | 2021-03-12 22:50 | 200.8639 | 34 | 13 | -0.9999789 | 1.394596 | 1.266116 | 0.05579287 | 1.908568 | 0.07797139 | 0.001493476 | 0 | 0 | 0 | 0 | 19.02571
14598 | 107710.7 | 2021-03-12 22:50 | 215.8708 | 34 | 13 | -0.9999446 | 1.39427 | 1.266116 | 0.05996127 | 1.908568 | 0.08378281 | 0.001491643 | 0 | 0 | 0 | 0 | 19.16184
14599 | 107725.7 | 2021-03-12 22:50 | 230.8779 | 34 | 13 | -0.9999446 | 1.393618 | 1.266116 | 0.06412972 | 1.908568 | 0.08959202 | 0 | 0 | 0 | 0 | 0 | 19.16184
14600 | 107740.8 | 2021-03-12 22:50 | 245.885 | 34 | 13 | -0.9999446 | 1.392966 | 1.266116 | 0.06829819 | 1.908568 | 0.09539876 | 0.001492029 | 0 | 0 | 0 | 0 | 19.05618
14601 | 107755.8 | 2021-03-12 22:51 | 260.8918 | 34 | 13 | -0.9999446 | 1.392314 | 1.266116 | 0.07246657 | 1.908568 | 0.1012027 | 0 | 0 | 0 | 0 | 0 | 19.13138
14602 | 107770.8 | 2021-03-12 22:51 | 275.8991 | 34 | 13 | -0.9999789 | 1.391662 | 1.266116 | 0.07663507 | 1.908568 | 0.1070044 | 0 | 0 | 0 | 0 | 0 | 19.08665
14603 | 107785.8 | 2021-03-12 22:51 | 290.9061 | 34 | 13 | -0.9999789 | 1.39101 | 1.266116 | 0.08080351 | 1.908568 | 0.1128033 | 0.001159406 | 0 | 0 | 0 | 0 | 19.10092
14604 | 107800.8 | 2021-03-12 22:51 | 305.913 | 34 | 13 | -0.9999789 | 1.390521 | 1.266116 | 0.0849719 | 1.908568 | 0.1185994 | 0.001496368 | 0 | 0 | 0 | 0 | 19.23703
14605 | 107815.8 | 2021-03-12 22:52 | 320.9203 | 34 | 13 | -0.9999789 | 1.389706 | 1.266116 | 0.08914043 | 1.908568 | 0.1243931 | 0 | 0 | 0 | 0 | 0 | 19.02571
14606 | 107830.8 | 2021-03-12 22:52 | 335.9274 | 34 | 13 | -0.9999446 | 1.389217 | 1.266116 | 0.0933089 | 1.908568 | 0.1301845 | 0 | 0 | 0 | 0 | 0 | 18.75526
14607 | 107845.8 | 2021-03-12 22:52 | 350.9345 | 34 | 13 | -0.9999789 | 1.388728 | 1.266116 | 0.09747737 | 1.908568 | 0.1359736 | 0.00130694 | 0 | 0 | 0 | 0 | 18.95049
14608 | 107860.8 | 2021-03-12 22:52 | 365.9417 | 34 | 13 | -0.9999446 | 1.387913 | 1.266116 | 0.1016459 | 1.908568 | 0.1417603 | 0 | 0 | 0 | 0 | 0 | 19.26749
14609 | 107875.8 | 2021-03-12 22:53 | 380.9486 | 34 | 13 | -0.9999446 | 1.387424 | 1.266116 | 0.1058143 | 1.908568 | 0.1475443 | 0.001494416 | 0 | 0 | 0 | 0 | 19.08665
14610 | 107890.8 | 2021-03-12 22:53 | 395.9555 | 34 | 13 | -0.9999446 | 1.386935 | 1.266116 | 0.1099827 | 1.908568 | 0.1533259 | 0.001492058 | 0 | 0 | 0 | 0 | 19.25129
14611 | 107905.8 | 2021-03-12 22:53 | 410.9625 | 34 | 13 | -0.9999789 | 1.38612 | 1.266116 | 0.1141511 | 1.908568 | 0.1591051 | -0.001493447 | 0 | 0 | 0 | 0 | 19.19231
14612 | 107920.8 | 2021-03-12 22:53 | 425.9697 | 34 | 13 | -0.9999446 | 1.385631 | 1.266116 | 0.1183196 | 1.908568 | 0.1648819 | 0 | 0 | 0 | 0 | 0 | 19.19231
14613 | 107935.8 | 2021-03-12 22:54 | 440.9767 | 34 | 13 | -0.9999789 | 1.384816 | 1.266116 | 0.1224881 | 1.908568 | 0.1706561 | 0.001493195 | 0 | 0 | 0 | 0 | 19.14565
14614 | 107950.9 | 2021-03-12 22:54 | 455.984 | 34 | 13 | -0.9999446 | 1.38449 | 1.266116 | 0.1266566 | 1.908568 | 0.176428 | 0 | 0 | 0 | 0 | 0 | 18.90575
14615 | 107965.9 | 2021-03-12 22:54 | 471.0067 | 34 | 13 | -0.9999103 | 1.384001 | 1.266116 | 0.1308294 | 1.908568 | 0.1822036 | 0.00149324 | 0 | 0 | 0 | 0 | 18.83051
14616 | 107980.9 | 2021-03-12 22:54 | 486.0138 | 34 | 13 | -0.9999446 | 1.383349 | 1.266116 | 0.1349978 | 1.908568 | 0.1879708 | 0.001494602 | 0 | 0 | 0 | 0 | 19.11712
14617 | 107995.9 | 2021-03-12 22:55 | 501.0209 | 34 | 13 | -0.9999789 | 1.382697 | 1.266116 | 0.1391663 | 1.908568 | 0.1937355 | 0.001490318 | 0 | 0 | 0 | 0 | 19.19231
14618 | 108010.9 | 2021-03-12 22:55 | 516.028 | 34 | 13 | -0.9999446 | 1.382045 | 1.266116 | 0.1433348 | 1.908568 | 0.1994978 | 0.001491458 | 0 | 0 | 0 | 0 | 19.4625
14619 | 108025.9 | 2021-03-12 22:55 | 531.0349 | 34 | 13 | -0.9999789 | 1.381392 | 1.266116 | 0.1475032 | 1.908568 | 0.2052574 | -0.001492725 | 0 | 0 | 0 | 0 | 19.20657
14620 | 108040.9 | 2021-03-12 22:55 | 546.0419 | 34 | 13 | -0.9999789 | 1.380903 | 1.266116 | 0.1516717 | 1.908568 | 0.2110147 | 0.001493215 | 0 | 0 | 0 | 0 | 19.20657
14621 | 108055.9 | 2021-03-12 22:56 | 561.0491 | 34 | 13 | -0.9999789 | 1.380414 | 1.266116 | 0.1558402 | 1.908568 | 0.2167697 | 0.00149432 | 0 | 0 | 0 | 0 | 19.28174
14622 | 108070.9 | 2021-03-12 22:56 | 576.0564 | 34 | 13 | -0.9999789 | 1.379762 | 1.266116 | 0.1600087 | 1.908568 | 0.2225223 | 0.001490409 | 0 | 0 | 0 | 0 | 19.01144
14623 | 108085.9 | 2021-03-12 22:56 | 591.0631 | 34 | 13 | -0.9999446 | 1.37911 | 1.266116 | 0.1641771 | 1.908568 | 0.2282723 | 0 | 0 | 0 | 0 | 0 | 19.19231
14624 | 108100.9 | 2021-03-12 22:56 | 606.0705 | 34 | 13 | -0.9999789 | 1.378621 | 1.266116 | 0.1683457 | 1.908568 | 0.2340204 | 0.004471983 | 0 | 0 | 0 | 0 | 18.98097
14625 | 108115.9 | 2021-03-12 22:57 | 621.0774 | 34 | 13 | -0.9999789 | 1.378132 | 1.266116 | 0.1725142 | 1.908568 | 0.2397661 | 0.00448483 | 0 | 0 | 0 | 0 | 19.01144
14626 | 108131 | 2021-03-12 22:57 | 636.0845 | 34 | 13 | -0.9999789 | 1.37748 | 1.266116 | 0.1766826 | 1.908568 | 0.2455093 | 0.004482984 | 0 | 0 | 0 | 0 | 19.11712
14627 | 108146 | 2021-03-12 22:57 | 651.0917 | 34 | 13 | -0.9999446 | 1.376665 | 1.266116 | 0.1808512 | 1.908568 | 0.2512499 | 0.001490768 | 0 | 0 | 0 | 0 | 19.19231
14628 | 108161 | 2021-03-12 22:57 | 666.1141 | 34 | 13 | -0.9999789 | 1.376176 | 1.266116 | 0.1850239 | 1.908568 | 0.2569941 | 0.002991805 | 0 | 0 | 0 | 0 | 19.20657
14629 | 108176 | 2021-03-12 22:58 | 681.1212 | 34 | 13 | -0.9999789 | 1.375687 | 1.266116 | 0.1891924 | 1.908568 | 0.2627304 | 0.00448624 | 0 | 0 | 0 | 0 | 19.19231
14630 | 108191 | 2021-03-12 22:58 | 696.1282 | 34 | 13 | -0.9999789 | 1.375198 | 1.266116 | 0.1933608 | 1.908568 | 0.2684643 | 0.002985288 | 0 | 0 | 0 | 0 | 19.19231
14631 | 108206 | 2021-03-12 22:58 | 711.1356 | 34 | 13 | -0.9999446 | 1.374709 | 1.266116 | 0.1975294 | 1.908568 | 0.274196 | 0.004465113 | 0 | 0 | 0 | 0 | 19.11712
14632 | 108221 | 2021-03-12 22:58 | 726.1423 | 34 | 13 | -0.9999789 | 1.374057 | 1.266116 | 0.2016978 | 1.908568 | 0.279925 | 0.002991876 | 0 | 0 | 0 | 0 | 19.19231
14633 | 108236 | 2021-03-12 22:59 | 741.1496 | 34 | 13 | -0.9999789 | 1.373405 | 1.266116 | 0.2058663 | 1.908568 | 0.2856519 | 0.001493686 | 0 | 0 | 0 | 0 | 18.98097
14634 | 108251 | 2021-03-12 22:59 | 756.1567 | 34 | 13 | -0.9999446 | 1.372753 | 1.266116 | 0.2100348 | 1.908568 | 0.2913764 | -0.001494531 | 0 | 0 | 0 | 0 | 18.90575
14635 | 108266 | 2021-03-12 22:59 | 771.164 | 34 | 13 | -0.9999789 | 1.372264 | 1.266116 | 0.2142033 | 1.908568 | 0.2970986 | 0.001492589 | 0 | 0 | 0 | 0 | 19.01144
14636 | 108281 | 2021-03-12 22:59 | 786.171 | 34 | 13 | -0.9999789 | 1.371286 | 1.266116 | 0.2183718 | 1.908568 | 0.3028183 | -0.004476981 | 0 | 0 | 0 | 0 | 18.92002
14637 | 108296 | 2021-03-12 23:00 | 801.1779 | 34 | 13 | -0.9999789 | 1.370797 | 1.266116 | 0.2225403 | 1.908568 | 0.3085356 | -0.004485215 | 0 | 0 | 0 | 0 | 19.14565
14638 | 108311.1 | 2021-03-12 23:00 | 816.1848 | 34 | 13 | -0.9999446 | 1.370145 | 1.266116 | 0.2267087 | 1.908568 | 0.3142508 | -0.004485931 | 0 | 0 | 0 | 0 | 19.38735
14639 | 108326.1 | 2021-03-12 23:00 | 831.1921 | 34 | 13 | -0.9999789 | 1.369656 | 1.266116 | 0.2308772 | 1.908568 | 0.3199637 | -0.005980432 | 0 | 0 | 0 | 0 | 19.16184
14640 | 108341.1 | 2021-03-12 23:00 | 846.1993 | 34 | 13 | -0.9999446 | 1.369167 | 1.266116 | 0.2350457 | 1.908568 | 0.3256743 | -0.005969045 | 0 | 0 | 0 | 0 | 18.99524
14641 | 108356.1 | 2021-03-12 23:01 | 861.2064 | 34 | 13 | -0.9999446 | 1.368678 | 1.266116 | 0.2392142 | 1.908568 | 0.3313823 | -0.005968764 | 0 | 0 | 0 | 0 | 19.23703
14642 | 108371.1 | 2021-03-12 23:01 | 876.2133 | 34 | 13 | -0.9999446 | 1.368189 | 1.266116 | 0.2433827 | 1.908568 | 0.337088 | -0.00448661 | 0 | 0 | 0 | 0 | 19.26749
14643 | 108386.1 | 2021-03-12 23:01 | 891.2202 | 34 | 13 | -0.9999789 | 1.367537 | 1.266116 | 0.2475511 | 1.908568 | 0.3427914 | -0.005967603 | 0 | 0 | 0 | 0 | 19.01144
14644 | 108401.1 | 2021-03-12 23:01 | 906.2272 | 34 | 13 | -0.9999789 | 1.367211 | 1.266116 | 0.2517196 | 1.908568 | 0.3484926 | -0.004482578 | 0 | 0 | 0 | 0 | 19.31219
14645 | 108416.1 | 2021-03-12 23:02 | 921.2348 | 34 | 13 | -0.9999446 | 1.366559 | 1.266116 | 0.2558882 | 1.908568 | 0.3541916 | -0.004475029 | 0 | 0 | 0 | 0 | 19.29795
14646 | 108431.1 | 2021-03-12 23:02 | 936.2417 | 34 | 13 | -0.9999446 | 1.366233 | 1.266116 | 0.2600566 | 1.908568 | 0.3598879 | -0.002989001 | 0 | 0 | 0 | 0 | 19.11712
14647 | 108446.1 | 2021-03-12 23:02 | 951.2487 | 34 | 13 | -1.000013 | 1.365581 | 1.266116 | 0.2642251 | 1.908568 | 0.365582 | -0.002990337 | 0 | 0 | 0 | 0 | 19.11712
14648 | 108461.1 | 2021-03-12 23:02 | 966.2558 | 34 | 13 | -0.9999789 | 1.365255 | 1.266116 | 0.2683936 | 1.908568 | 0.371274 | -0.001492995 | 0 | 0 | 0 | 0 | 19.04192
14649 | 108476.1 | 2021-03-12 23:03 | 981.2627 | 34 | 13 | -0.9999446 | 1.364603 | 1.266116 | 0.272562 | 1.908568 | 0.3769635 | -0.002325307 | 0 | 0 | 0 | 0 | 19.44825
14650 | 108491.1 | 2021-03-12 23:03 | 996.2701 | 34 | 13 | -0.9999446 | 1.364277 | 1.266116 | 0.2767306 | 1.908568 | 0.3826509 | 0.001491798 | 0 | 0 | 0 | 0 | 19.20657
14651 | 108506.1 | 2021-03-12 23:03 | 1011.277 | 34 | 13 | -0.9999446 | 1.363625 | 1.266116 | 0.2808991 | 1.908568 | 0.3883357 | -0.001491973 | 0 | 0 | 0 | 0 | 19.26749
14652 | 108521.2 | 2021-03-12 23:03 | 1026.284 | 34 | 13 | -0.9999446 | 1.363135 | 1.266116 | 0.2850675 | 1.908568 | 0.3940183 | 0 | 0 | 0 | 0 | 0 | 19.01144
14653 | 108536.2 | 2021-03-12 23:04 | 1041.291 | 34 | 13 | -0.9999103 | 1.362646 | 1.266116 | 0.289236 | 1.908568 | 0.3996986 | 0.001493542 | 0 | 0 | 0 | 0 | 18.96671
14654 | 108551.2 | 2021-03-12 23:04 | 1056.298 | 34 | 13 | -1.000013 | 1.361995 | 1.266116 | 0.2934045 | 1.908568 | 0.4053765 | -0.001496579 | 0 | 0 | 0 | 0 | 19.01144
14655 | 108566.2 | 2021-03-12 23:04 | 1071.305 | 34 | 13 | -0.9999789 | 1.361668 | 1.266116 | 0.297573 | 1.908568 | 0.4110522 | 0.00298599 | 0 | 0 | 0 | 0 | 19.01144
14656 | 108581.2 | 2021-03-12 23:04 | 1086.312 | 34 | 13 | -0.9999446 | 1.361016 | 1.266116 | 0.3017415 | 1.908568 | 0.4167254 | 0 | 0 | 0 | 0 | 0 | 19.23703
14657 | 108596.2 | 2021-03-12 23:05 | 1101.319 | 34 | 13 | -0.9999446 | 1.360364 | 1.266116 | 0.30591 | 1.908568 | 0.4223966 | 0 | 0 | 0 | 0 | 0 | 19.26749
14658 | 108611.2 | 2021-03-12 23:05 | 1116.327 | 34 | 13 | -0.9999446 | 1.359875 | 1.266116 | 0.3100785 | 1.908568 | 0.4280655 | 0 | 0 | 0 | 0 | 0 | 19.29795
14659 | 108626.2 | 2021-03-12 23:05 | 1131.333 | 34 | 13 | -0.9999446 | 1.359386 | 1.266116 | 0.3142469 | 1.908568 | 0.4337318 | 0 | 0 | 0 | 0 | 0 | 19.14759
14660 | 108641.2 | 2021-03-12 23:05 | 1146.341 | 34 | 13 | -0.9999789 | 1.358897 | 1.266116 | 0.3184155 | 1.908568 | 0.4393959 | 0.002990729 | 0 | 0 | 0 | 0 | 19.29795
14661 | 108656.2 | 2021-03-12 23:06 | 1161.351 | 34 | 13 | -0.9999446 | 1.358245 | 1.266116 | 0.322585 | 1.908568 | 0.4450591 | 0.001492334 | 0 | 0 | 0 | 0 | 19.11712
14662 | 108671.2 | 2021-03-12 23:06 | 1176.358 | 34 | 13 | -0.9999789 | 1.357593 | 1.266116 | 0.3267535 | 1.908568 | 0.4507186 | 0 | 0 | 0 | 0 | 0 | 19.13138
14663 | 108686.2 | 2021-03-12 23:06 | 1191.366 | 34 | 13 | -1.000013 | 1.357104 | 1.266116 | 0.330922 | 1.908568 | 0.4563757 | 0.001493904 | 0 | 0 | 0 | 0 | 19.26749
14664 | 108701.2 | 2021-03-12 23:06 | 1206.373 | 34 | 13 | -1.000013 | 1.356452 | 1.266116 | 0.3350905 | 1.908568 | 0.4620305 | 0.001491763 | 0 | 0 | 0 | 0 | 19.22277
14665 | 108716.2 | 2021-03-12 23:07 | 1221.379 | 34 | 13 | -0.9999789 | 1.3558 | 1.266116 | 0.3392589 | 1.908568 | 0.4676827 | 0 | 0 | 0 | 0 | 0 | 18.93623
14666 | 108731.3 | 2021-03-12 23:07 | 1236.388 | 34 | 13 | -0.9999789 | 1.355474 | 1.266116 | 0.3434278 | 1.908568 | 0.4733336 | 0.0014759 | 0 | 0 | 0 | 0 | 18.84479
14667 | 108746.3 | 2021-03-12 23:07 | 1251.395 | 34 | 13 | -0.9999789 | 1.354659 | 1.266116 | 0.3475962 | 1.908568 | 0.4789816 | -0.001476851 | 0 | 0 | 0 | 0 | 19.26749
14668 | 108761.3 | 2021-03-12 23:07 | 1266.402 | 34 | 13 | -0.9999789 | 1.35417 | 1.266116 | 0.3517647 | 1.908568 | 0.4846271 | 0 | 0 | 0 | 0 | 0 | 19.08665
14669 | 108776.3 | 2021-03-12 23:08 | 1281.408 | 34 | 13 | -0.9999446 | 1.353681 | 1.266116 | 0.3559329 | 1.908568 | 0.49027 | 0 | 0 | 0 | 0 | 0 | 19.23703
14670 | 108791.3 | 2021-03-12 23:08 | 1296.415 | 34 | 13 | -0.9999789 | 1.353029 | 1.266116 | 0.3601014 | 1.908568 | 0.4959108 | 0 | 0 | 0 | 0 | 0 | 19.31219
14671 | 108806.3 | 2021-03-12 23:08 | 1311.422 | 34 | 13 | -0.9999446 | 1.35254 | 1.266116 | 0.3642698 | 1.908568 | 0.5015494 | 0.001161588 | 0 | 0 | 0 | 0 | 18.92002
14672 | 108821.3 | 2021-03-12 23:08 | 1326.429 | 34 | 13 | -0.9999446 | 1.352051 | 1.266116 | 0.3684383 | 1.908568 | 0.5071857 | 0.001492294 | 0 | 0 | 0 | 0 | 19.20657
14673 | 108836.3 | 2021-03-12 23:09 | 1341.436 | 34 | 13 | -0.9999789 | 1.351399 | 1.266116 | 0.3726068 | 1.908568 | 0.5128196 | 0.001495383 | 0 | 0 | 0 | 0 | 18.93623
14674 | 108851.3 | 2021-03-12 23:09 | 1356.443 | 34 | 13 | -0.9999446 | 1.35091 | 1.266116 | 0.3767753 | 1.908568 | 0.518451 | 0.001491683 | 0 | 0 | 0 | 0 | 19.04192
14675 | 108866.3 | 2021-03-12 23:09 | 1371.45 | 34 | 13 | -0.9999446 | 1.350258 | 1.266116 | 0.3809438 | 1.908568 | 0.5240803 | 0.00149338 | 0 | 0 | 0 | 0 | 19.23703
14676 | 108881.3 | 2021-03-12 23:09 | 1386.458 | 34 | 13 | -0.9999446 | 1.349769 | 1.266116 | 0.3851123 | 1.908568 | 0.5297074 | 0.001492549 | 0 | 0 | 0 | 0 | 19.16184
14677 | 108896.3 | 2021-03-12 23:10 | 1401.465 | 34 | 13 | -0.9999446 | 1.34928 | 1.266116 | 0.3892808 | 1.908568 | 0.535332 | 0.002985198 | 0 | 0 | 0 | 0 | 19.31219
14678 | 108911.3 | 2021-03-12 23:10 | 1416.472 | 34 | 13 | -0.9999446 | 1.348628 | 1.266116 | 0.3934493 | 1.908568 | 0.5409542 | 0.00149461 | 0 | 0 | 0 | 0 | 18.90575
14679 | 108926.3 | 2021-03-12 23:10 | 1431.479 | 34 | 13 | -0.9999446 | 1.347976 | 1.266116 | 0.3976178 | 1.908568 | 0.5465741 | 0.001492399 | 0 | 0 | 0 | 0 | 18.86099
14680 | 108941.4 | 2021-03-12 23:10 | 1446.486 | 34 | 13 | -0.9999789 | 1.347324 | 1.266116 | 0.4017863 | 1.908568 | 0.5521917 | 0.00149268 | 0 | 0 | 0 | 0 | 19.01144
14681 | 108956.4 | 2021-03-12 23:11 | 1461.493 | 34 | 13 | -0.9999446 | 1.346835 | 1.266116 | 0.4059548 | 1.908568 | 0.5578069 | 0.001491538 | 0 | 0 | 0 | 0 | 18.83051
14682 | 108971.4 | 2021-03-12 23:11 | 1476.5 | 34 | 13 | -0.9999446 | 1.346346 | 1.266116 | 0.4101232 | 1.908568 | 0.5634197 | 0.003007811 | 0 | 0 | 0 | 0 | 18.87527
14683 | 108986.4 | 2021-03-12 23:11 | 1491.507 | 34 | 13 | -0.9999789 | 1.345531 | 1.266116 | 0.4142917 | 1.908568 | 0.5690302 | 0.001510457 | 0 | 0 | 0 | 0 | 19.23703
14684 | 109001.4 | 2021-03-12 23:11 | 1506.514 | 34 | 13 | -0.9999446 | 1.345042 | 1.266116 | 0.4184603 | 1.908568 | 0.5746383 | 0.002982985 | 0 | 0 | 0 | 0 | 18.92002
14685 | 109016.4 | 2021-03-12 23:12 | 1521.521 | 34 | 13 | -0.9999789 | 1.34439 | 1.266116 | 0.4226287 | 1.908568 | 0.5802442 | 0.002989794 | 0 | 0 | 0 | 0 | 19.10092
14686 | 109031.4 | 2021-03-12 23:12 | 1536.528 | 34 | 13 | -0.9999789 | 1.3439 | 1.266116 | 0.4267972 | 1.908568 | 0.5858476 | 0.004476936 | 0 | 0 | 0 | 0 | 19.22083
14687 | 109046.4 | 2021-03-12 23:12 | 1551.535 | 34 | 13 | -0.9999789 | 1.343411 | 1.266116 | 0.4309657 | 1.908568 | 0.5914486 | 0.005970227 | 0 | 0 | 0 | 0 | 19.26749
14688 | 109061.4 | 2021-03-12 23:12 | 1566.542 | 34 | 13 | -0.9999446 | 1.342759 | 1.266116 | 0.4351342 | 1.908568 | 0.5970473 | 0.004484966 | 0 | 0 | 0 | 0 | 19.13138
14689 | 109076.4 | 2021-03-12 23:13 | 1581.55 | 34 | 13 | -0.9999789 | 1.341944 | 1.266116 | 0.4393027 | 1.908568 | 0.6026437 | 0.001491223 | 0 | 0 | 0 | 0 | 18.84479
14690 | 109091.4 | 2021-03-12 23:13 | 1596.557 | 34 | 13 | -0.9999789 | 1.341455 | 1.266116 | 0.4434712 | 1.908568 | 0.6082376 | 0.001493713 | 0 | 0 | 0 | 0 | 19.08665
14691 | 109106.4 | 2021-03-12 23:13 | 1611.563 | 34 | 13 | -0.9999789 | 1.340966 | 1.266116 | 0.4476396 | 1.908568 | 0.6138291 | 0.00149518 | 0 | 0 | 0 | 0 | 19.23703
14692 | 109121.4 | 2021-03-12 23:13 | 1626.571 | 34 | 13 | -1.000013 | 1.340151 | 1.266116 | 0.4518082 | 1.908568 | 0.6194182 | 0 | 0 | 0 | 0 | 0 | 19.07045
14693 | 109136.4 | 2021-03-12 23:14 | 1641.578 | 34 | 13 | -0.9999789 | 1.339662 | 1.266116 | 0.4559767 | 1.908568 | 0.6250049 | 0 | 0 | 0 | 0 | 0 | 19.25129
14694 | 109151.5 | 2021-03-12 23:14 | 1656.585 | 34 | 13 | -0.9999789 | 1.33901 | 1.266116 | 0.4601452 | 1.908568 | 0.6305894 | 0 | 0 | 0 | 0 | 0 | 19.07045
14695 | 109166.5 | 2021-03-12 23:14 | 1671.592 | 34 | 13 | -0.9999789 | 1.338521 | 1.266116 | 0.4643137 | 1.908568 | 0.6361714 | 0 | 0 | 0 | 0 | 0 | 19.01144
14696 | 109181.5 | 2021-03-12 23:14 | 1686.599 | 34 | 13 | -0.9999789 | 1.337706 | 1.266116 | 0.4684822 | 1.908568 | 0.6417509 | -0.002990498 | 0 | 0 | 0 | 0 | 19.11712
14697 | 109196.5 | 2021-03-12 23:15 | 1701.606 | 34 | 13 | -0.9999446 | 1.337054 | 1.266116 | 0.4726507 | 1.908568 | 0.6473281 | -0.005987034 | 0 | 0 | 0 | 0 | 18.92002
14698 | 109211.5 | 2021-03-12 23:15 | 1716.613 | 34 | 13 | -0.9999789 | 1.336402 | 1.266116 | 0.4768192 | 1.908568 | 0.6529029 | -0.007465106 | 0 | 0 | 0 | 0 | 19.17611
14699 | 109226.5 | 2021-03-12 23:15 | 1731.62 | 34 | 13 | -0.9999789 | 1.335913 | 1.266116 | 0.4809876 | 1.908568 | 0.6584753 | -0.008943379 | 0 | 0 | 0 | 0 | 19.07045
14700 | 109241.5 | 2021-03-12 23:15 | 1746.627 | 34 | 13 | -0.9999446 | 1.335098 | 1.266116 | 0.4851561 | 1.908568 | 0.6640449 | -0.01045196 | 0 | 0 | 0 | 0 | 19.17611
14701 | 109256.5 | 2021-03-12 23:16 | 1761.634 | 34 | 13 | -0.9999789 | 1.334935 | 1.266116 | 0.4893246 | 1.908568 | 0.6696114 | -0.001494551 | 0 | 0 | 0 | 0 | 18.95049
14702 | 109271.5 | 2021-03-12 23:16 | 1776.641 | 34 | 13 | -0.9999446 | 1.334446 | 1.266116 | 0.493493 | 1.908568 | 0.6751761 | -0.00598182 | 0 | 0 | 0 | 0 | 19.10092
14703 | 109286.5 | 2021-03-12 23:16 | 1791.648 | 34 | 13 | -0.9999789 | 1.333957 | 1.266116 | 0.4976615 | 1.908568 | 0.680739 | -0.004487131 | 0 | 0 | 0 | 0 | 19.16184
14704 | 109301.5 | 2021-03-12 23:16 | 1806.656 | 34 | 13 | -0.9999446 | 1.333305 | 1.266116 | 0.50183 | 1.908568 | 0.6862996 | -0.005980473 | 0 | 0 | 0 | 0 | 19.25129
14705 | 109316.5 | 2021-03-12 23:17 | 1821.663 | 34 | 13 | -0.9999446 | 1.332979 | 1.266116 | 0.5059984 | 1.908568 | 0.6918577 | -0.00298842 | 0 | 0 | 0 | 0 | 19.14565
14706 | 109331.5 | 2021-03-12 23:17 | 1836.67 | 34 | 13 | -0.9999446 | 1.332327 | 1.266116 | 0.5101669 | 1.908568 | 0.6974133 | -0.00298596 | 0 | 0 | 0 | 0 | 19.17611
14707 | 109346.5 | 2021-03-12 23:17 | 1851.677 | 34 | 13 | -0.9999789 | 1.332001 | 1.266116 | 0.5143353 | 1.908568 | 0.7029664 | -0.001495484 | 0 | 0 | 0 | 0 | 19.25129
14708 | 109361.6 | 2021-03-12 23:17 | 1866.684 | 34 | 13 | -0.9999446 | 1.331349 | 1.266116 | 0.5185038 | 1.908568 | 0.7085173 | -0.002990528 | 0 | 0 | 0 | 0 | 19.3569
14709 | 109376.6 | 2021-03-12 23:18 | 1881.691 | 34 | 13 | -0.9999446 | 1.33086 | 1.266116 | 0.5226723 | 1.908568 | 0.7140656 | -0.001160921 | 0 | 0 | 0 | 0 | 19.14565
14710 | 109391.6 | 2021-03-12 23:18 | 1896.701 | 34 | 13 | -0.9999789 | 1.330371 | 1.266116 | 0.5268414 | 1.908568 | 0.7196123 | 0 | 0 | 0 | 0 | 0 | 19.07045
14711 | 109406.6 | 2021-03-12 23:18 | 1911.721 | 34 | 13 | -0.9999446 | 1.329719 | 1.266116 | 0.5310135 | 1.908568 | 0.7251604 | 0 | 0 | 0 | 0 | 0 | 19.05618
14712 | 109421.6 | 2021-03-12 23:18 | 1926.728 | 34 | 13 | -0.9999446 | 1.329067 | 1.266116 | 0.535182 | 1.908568 | 0.7307014 | -0.001493964 | 0 | 0 | 0 | 0 | 18.95049
14713 | 109436.6 | 2021-03-12 23:19 | 1941.735 | 34 | 13 | -0.9999789 | 1.328415 | 1.266116 | 0.5393505 | 1.908568 | 0.7362399 | -0.001491048 | 0 | 0 | 0 | 0 | 18.87527
14714 | 109451.6 | 2021-03-12 23:19 | 1956.742 | 34 | 13 | -0.9999789 | 1.327926 | 1.266116 | 0.5435191 | 1.908568 | 0.741776 | -0.001487217 | 0 | 0 | 0 | 0 | 19.23703
14715 | 109466.6 | 2021-03-12 23:19 | 1971.749 | 34 | 13 | -0.9999789 | 1.327437 | 1.266116 | 0.5476875 | 1.908568 | 0.7473094 | 0.001490903 | 0 | 0 | 0 | 0 | 19.16184
14716 | 109481.6 | 2021-03-12 23:19 | 1986.756 | 34 | 13 | -0.9999446 | 1.326622 | 1.266116 | 0.5518558 | 1.908568 | 0.7528402 | -0.001495042 | 0 | 0 | 0 | 0 | 19.3569
14717 | 109496.6 | 2021-03-12 23:20 | 2001.763 | 34 | 13 | -0.9999446 | 1.326296 | 1.266116 | 0.5560244 | 1.908568 | 0.7583688 | 0.001495796 | 0 | 0 | 0 | 0 | 18.93623
14718 | 109511.6 | 2021-03-12 23:20 | 2016.77 | 34 | 13 | -0.9999446 | 1.325644 | 1.266116 | 0.5601929 | 1.908568 | 0.7638948 | 0.001491273 | 0 | 0 | 0 | 0 | 19.16184
14719 | 109526.6 | 2021-03-12 23:20 | 2031.777 | 34 | 13 | -0.9999789 | 1.324991 | 1.266116 | 0.5643613 | 1.908568 | 0.7694181 | 0.002979179 | 0 | 0 | 0 | 0 | 19.11712
14720 | 109541.7 | 2021-03-12 23:20 | 2046.785 | 34 | 13 | -0.9999446 | 1.32434 | 1.266116 | 0.5685298 | 1.908568 | 0.774939 | 0 | 0 | 0 | 0 | 0 | 19.26749
14721 | 109556.7 | 2021-03-12 23:21 | 2061.791 | 34 | 13 | -0.9999446 | 1.323687 | 1.266116 | 0.5726982 | 1.908568 | 0.7804574 | -0.001493407 | 0 | 0 | 0 | 0 | 19.26749
14722 | 109571.7 | 2021-03-12 23:21 | 2076.799 | 34 | 13 | -0.9999789 | 1.323035 | 1.266116 | 0.5768667 | 1.908568 | 0.7859735 | -0.001495771 | 0 | 0 | 0 | 0 | 19.19231
14723 | 109586.7 | 2021-03-12 23:21 | 2091.806 | 34 | 13 | -0.9999446 | 1.322709 | 1.266116 | 0.5810352 | 1.908568 | 0.7914869 | 0.002982555 | 0 | 0 | 0 | 0 | 19.23703
14724 | 109601.7 | 2021-03-12 23:21 | 2106.813 | 34 | 13 | -0.9999446 | 1.322057 | 1.266116 | 0.5852038 | 1.908568 | 0.7969978 | 0.002976308 | 0 | 0 | 0 | 0 | 19.67363
14725 | 109616.7 | 2021-03-12 23:22 | 2121.82 | 34 | 13 | -0.9999446 | 1.321242 | 1.266116 | 0.5893721 | 1.908568 | 0.8025059 | 0 | 0 | 0 | 0 | 0 | 19.55383
14726 | 109631.7 | 2021-03-12 23:22 | 2136.827 | 34 | 13 | -0.9999789 | 1.320753 | 1.266116 | 0.5935406 | 1.908568 | 0.8080119 | 0 | 0 | 0 | 0 | 0 | 19.25324
14727 | 109646.7 | 2021-03-12 23:22 | 2151.834 | 34 | 13 | -0.9999446 | 1.319938 | 1.266116 | 0.597709 | 1.908568 | 0.813515 | 0 | 0 | 0 | 0 | 0 | 19.16184
14728 | 109661.7 | 2021-03-12 23:22 | 2166.841 | 34 | 13 | -0.9999789 | 1.319449 | 1.266116 | 0.6018776 | 1.908568 | 0.8190156 | 0.001488352 | 0 | 0 | 0 | 0 | 19.11712
14729 | 109676.7 | 2021-03-12 23:23 | 2181.856 | 34 | 13 | -1.000013 | 1.318797 | 1.266116 | 0.6060482 | 1.908568 | 0.8245164 | 0 | 0 | 0 | 0 | 0 | 19.34265
14730 | 109691.7 | 2021-03-12 23:23 | 2196.871 | 34 | 13 | -0.9999103 | 1.318308 | 1.266116 | 0.6102188 | 1.908568 | 0.8300145 | 0.002984237 | 0 | 0 | 0 | 0 | 19.32841
14731 | 109706.7 | 2021-03-12 23:23 | 2211.878 | 34 | 13 | -0.9999789 | 1.317493 | 1.266116 | 0.6143873 | 1.908568 | 0.8355072 | 0 | 0 | 0 | 0 | 0 | 19.07239
14732 | 109721.8 | 2021-03-12 23:23 | 2226.885 | 34 | 13 | -0.9999446 | 1.317004 | 1.266116 | 0.6185558 | 1.908568 | 0.8409973 | 0.001491468 | 0 | 0 | 0 | 0 | 19.19231
14733 | 109736.8 | 2021-03-12 23:24 | 2241.892 | 34 | 13 | -0.9999789 | 1.316352 | 1.266116 | 0.6227242 | 1.908568 | 0.846485 | 0.002993568 | 0 | 0 | 0 | 0 | 19.04192
14734 | 109751.8 | 2021-03-12 23:24 | 2256.899 | 34 | 13 | -0.9999446 | 1.315863 | 1.266116 | 0.6268899 | 1.908568 | 0.8519663 | 0.002836806 | 0 | 0 | 0 | 0 | 19.07239
14735 | 109766.8 | 2021-03-12 23:24 | 2271.906 | 34 | 13 | -0.9999446 | 1.314885 | 1.266116 | 0.631061 | 1.908568 | 0.8574522 | 0 | 0 | 0 | 0 | 0 | 19.22277
14736 | 109781.8 | 2021-03-12 23:24 | 2286.913 | 34 | 13 | -0.9999446 | 1.314396 | 1.266116 | 0.6352296 | 1.908568 | 0.8629321 | 0.002988187 | 0 | 0 | 0 | 0 | 19.25324
14737 | 109796.8 | 2021-03-12 23:25 | 2301.921 | 34 | 13 | -0.9999446 | 1.313907 | 1.266116 | 0.639398 | 1.908568 | 0.8684091 | 0.002998179 | 0 | 0 | 0 | 0 | 19.19231
14738 | 109811.8 | 2021-03-12 23:25 | 2316.927 | 34 | 13 | -0.9999446 | 1.313092 | 1.266116 | 0.6435664 | 1.908568 | 0.8738836 | 0.002993507 | 0 | 0 | 0 | 0 | 19.07239
14739 | 109826.8 | 2021-03-12 23:25 | 2331.934 | 34 | 13 | -0.9999446 | 1.31244 | 1.266116 | 0.6477347 | 1.908568 | 0.8793551 | 0.001492519 | 0 | 0 | 0 | 0 | 19.19231
14740 | 109841.8 | 2021-03-12 23:25 | 2346.942 | 34 | 13 | -0.9999446 | 1.311788 | 1.266116 | 0.6519032 | 1.908568 | 0.8848243 | 0.001495212 | 0 | 0 | 0 | 0 | 18.89148
14741 | 109856.8 | 2021-03-12 23:26 | 2361.949 | 34 | 13 | -0.9999446 | 1.311136 | 1.266116 | 0.6560717 | 1.908568 | 0.890291 | 0.001487023 | 0 | 0 | 0 | 0 | 19.07239
14742 | 109871.8 | 2021-03-12 23:26 | 2376.956 | 34 | 13 | -0.9999789 | 1.310321 | 1.266116 | 0.6602401 | 1.908568 | 0.8957546 | 0.001496131 | 0 | 0 | 0 | 0 | 18.96671
14743 | 109886.8 | 2021-03-12 23:26 | 2391.963 | 34 | 13 | -0.9999789 | 1.309669 | 1.266116 | 0.6644085 | 1.908568 | 0.9012154 | 0.001495834 | 0 | 0 | 0 | 0 | 19.08665
14744 | 109901.8 | 2021-03-12 23:26 | 2406.97 | 34 | 13 | -0.9999789 | 1.30918 | 1.266116 | 0.668577 | 1.908568 | 0.906674 | 0.002980597 | 0 | 0 | 0 | 0 | 19.08665
14745 | 109916.8 | 2021-03-12 23:27 | 2421.977 | 34 | 13 | -0.9999446 | 1.308691 | 1.266116 | 0.6727454 | 1.908568 | 0.9121297 | 0.005962692 | 0 | 0 | 0 | 0 | 19.19231
14746 | 109931.9 | 2021-03-12 23:27 | 2436.984 | 34 | 13 | -0.9999789 | 1.307876 | 1.266116 | 0.6769139 | 1.908568 | 0.9175829 | 0.005968213 | 0 | 0 | 0 | 0 | 19.01144
14747 | 109946.9 | 2021-03-12 23:27 | 2451.991 | 34 | 13 | -0.9999789 | 1.307061 | 1.266116 | 0.6810822 | 1.908568 | 0.923033 | 0.004484393 | 0 | 0 | 0 | 0 | 19.05618
14748 | 109961.9 | 2021-03-12 23:27 | 2466.998 | 34 | 13 | -0.9999446 | 1.306409 | 1.266116 | 0.6852507 | 1.908568 | 0.9284805 | 0.005986833 | 0 | 0 | 0 | 0 | 19.19231
14749 | 109976.9 | 2021-03-12 23:28 | 2482.005 | 34 | 13 | -0.9999446 | 1.305593 | 1.266116 | 0.6894191 | 1.908568 | 0.9339249 | 0.004478003 | 0 | 0 | 0 | 0 | 18.90575
14750 | 109991.9 | 2021-03-12 23:28 | 2497.012 | 34 | 13 | -0.9999446 | 1.305104 | 1.266116 | 0.6935876 | 1.908568 | 0.9393668 | 0.004485404 | 0 | 0 | 0 | 0 | 19.04192
14751 | 110006.9 | 2021-03-12 23:28 | 2512.02 | 34 | 13 | -0.9999103 | 1.304289 | 1.266116 | 0.6977561 | 1.908568 | 0.9448059 | 0.00298597 | 0 | 0 | 0 | 0 | 19.08665
14752 | 110021.9 | 2021-03-12 23:28 | 2527.027 | 34 | 13 | -0.9999789 | 1.303474 | 1.266116 | 0.7019245 | 1.908568 | 0.950242 | 0 | 0 | 0 | 0 | 0 | 19.23703
14753 | 110036.9 | 2021-03-12 23:29 | 2542.034 | 34 | 13 | -0.9999789 | 1.302822 | 1.266116 | 0.7060929 | 1.908568 | 0.9556754 | 0 | 0 | 0 | 0 | 0 | 19.02766
14754 | 110051.9 | 2021-03-12 23:29 | 2557.041 | 34 | 13 | -0.9999789 | 1.302007 | 1.266116 | 0.7102614 | 1.908568 | 0.9611063 | -0.001492494 | 0 | 0 | 0 | 0 | 18.93623
14755 | 110066.9 | 2021-03-12 23:29 | 2572.047 | 34 | 13 | -0.9999789 | 1.301355 | 1.266116 | 0.7144297 | 1.908568 | 0.9665342 | -0.001494783 | 0 | 0 | 0 | 0 | 19.04192
14756 | 110081.9 | 2021-03-12 23:29 | 2587.055 | 34 | 13 | -0.9999789 | 1.30054 | 1.266116 | 0.7185983 | 1.908568 | 0.9719593 | -0.002983296 | 0 | 0 | 0 | 0 | 18.96671
14757 | 110096.9 | 2021-03-12 23:30 | 2602.062 | 34 | 13 | -1.000013 | 1.299888 | 1.266116 | 0.7227667 | 1.908568 | 0.9773814 | -0.002984267 | 0 | 0 | 0 | 0 | 18.98097
14758 | 110111.9 | 2021-03-12 23:30 | 2617.069 | 34 | 13 | -0.9999789 | 1.29891 | 1.266116 | 0.7269351 | 1.908568 | 0.9828005 | -0.007484682 | 0 | 0 | 0 | 0 | 18.98097
14759 | 110126.9 | 2021-03-12 23:30 | 2632.076 | 34 | 13 | -0.9999446 | 1.298421 | 1.266116 | 0.7311035 | 1.908568 | 0.9882167 | -0.007470775 | 0 | 0 | 0 | 0 | 19.02571
14760 | 110142 | 2021-03-12 23:30 | 2647.083 | 34 | 13 | -0.9999789 | 1.297606 | 1.266116 | 0.735272 | 1.908568 | 0.9936301 | -0.007473813 | 0 | 0 | 0 | 0 | 18.90575
14761 | 110157 | 2021-03-12 23:31 | 2662.09 | 34 | 13 | -0.9999446 | 1.297117 | 1.266116 | 0.7394403 | 1.908568 | 0.9990403 | -0.005992863 | 0 | 0 | 0 | 0 | 19.13138
14762 | 110172 | 2021-03-12 23:31 | 2677.097 | 34 | 13 | -0.9999446 | 1.296465 | 1.266116 | 0.7436089 | 1.908568 | 1.004448 | -0.007477156 | 0 | 0 | 0 | 0 | 19.23703
14763 | 110187 | 2021-03-12 23:31 | 2692.104 | 34 | 13 | -0.9999446 | 1.295813 | 1.266116 | 0.7477772 | 1.908568 | 1.009852 | -0.005978161 | 0 | 0 | 0 | 0 | 19.13138
14764 | 110202 | 2021-03-12 23:31 | 2707.111 | 34 | 13 | -0.9999446 | 1.295161 | 1.266116 | 0.7519457 | 1.908568 | 1.015254 | -0.00597776 | 0 | 0 | 0 | 0 | 19.16184
14765 | 110217 | 2021-03-12 23:32 | 2722.118 | 34 | 13 | -0.9999103 | 1.294509 | 1.266116 | 0.7561142 | 1.908568 | 1.020653 | -0.004471324 | 0 | 0 | 0 | 0 | 19.04192
14766 | 110232 | 2021-03-12 23:32 | 2737.125 | 34 | 13 | -0.9999789 | 1.293857 | 1.266116 | 0.7602826 | 1.908568 | 1.026048 | -0.002993225 | 0 | 0 | 0 | 0 | 18.90575
14767 | 110247 | 2021-03-12 23:32 | 2752.133 | 34 | 13 | -0.9999446 | 1.293368 | 1.266116 | 0.7644511 | 1.908568 | 1.031441 | -0.001495059 | 0 | 0 | 0 | 0 | 18.83051
14768 | 110262 | 2021-03-12 23:32 | 2767.14 | 34 | 13 | -0.9999446 | 1.292553 | 1.266116 | 0.7686195 | 1.908568 | 1.036831 | -0.002982475 | 0 | 0 | 0 | 0 | 19.11712
14769 | 110277 | 2021-03-12 23:33 | 2782.147 | 34 | 13 | -0.9999446 | 1.291901 | 1.266116 | 0.7727879 | 1.908568 | 1.042217 | -0.002987334 | 0 | 0 | 0 | 0 | 19.02571
14770 | 110292 | 2021-03-12 23:33 | 2797.154 | 34 | 13 | -0.9999446 | 1.291249 | 1.266116 | 0.7769564 | 1.908568 | 1.047601 | 0 | 0 | 0 | 0 | 0 | 19.14565
14771 | 110307 | 2021-03-12 23:33 | 2812.161 | 34 | 13 | -0.9999103 | 1.290597 | 1.266116 | 0.7811248 | 1.908568 | 1.052981 | 0 | 0 | 0 | 0 | 0 | 18.87527
14772 | 110322 | 2021-03-12 23:33 | 2827.168 | 34 | 13 | -0.9999446 | 1.289782 | 1.266116 | 0.7852932 | 1.908568 | 1.058358 | 0 | 0 | 0 | 0 | 0 | 18.95049
14773 | 110337 | 2021-03-12 23:34 | 2842.175 | 34 | 13 | -0.9999446 | 1.28913 | 1.266116 | 0.7894616 | 1.908568 | 1.063733 | 0 | 0 | 0 | 0 | 0 | 19.13138
14774 | 110352 | 2021-03-12 23:34 | 2857.182 | 34 | 13 | -0.9999789 | 1.288315 | 1.266116 | 0.7936301 | 1.908568 | 1.069104 | 0 | 0 | 0 | 0 | 0 | 19.31219
14775 | 110367.1 | 2021-03-12 23:34 | 2872.189 | 34 | 13 | -0.9999789 | 1.2875 | 1.266116 | 0.7977984 | 1.908568 | 1.074471 | 0 | 0 | 0 | 0 | 0 | 19.13138
14776 | 110382.1 | 2021-03-12 23:34 | 2887.196 | 34 | 13 | -0.9999446 | 1.287011 | 1.266116 | 0.8019669 | 1.908568 | 1.079836 | 0.002991584 | 0 | 0 | 0 | 0 | 19.16184
14777 | 110397.1 | 2021-03-12 23:35 | 2902.203 | 34 | 13 | -0.9999446 | 1.286032 | 1.266116 | 0.8061354 | 1.908568 | 1.085198 | 0 | 0 | 0 | 0 | 0 | 18.98097
14778 | 110412.1 | 2021-03-12 23:35 | 2917.21 | 34 | 13 | -0.9999789 | 1.285217 | 1.266116 | 0.8103038 | 1.908568 | 1.090556 | 0 | 0 | 0 | 0 | 0 | 18.98097
14779 | 110427.1 | 2021-03-12 23:35 | 2932.217 | 34 | 13 | -0.9999446 | 1.284565 | 1.266116 | 0.8144722 | 1.908568 | 1.095911 | 0 | 0 | 0 | 0 | 0 | 18.98097
14780 | 110442.1 | 2021-03-12 23:35 | 2947.225 | 34 | 13 | -0.9999446 | 1.28375 | 1.266116 | 0.8186408 | 1.908568 | 1.101263 | 0 | 0 | 0 | 0 | 0 | 18.99524
14781 | 110457.1 | 2021-03-12 23:36 | 2962.231 | 34 | 13 | -0.9999103 | 1.282935 | 1.266116 | 0.8228091 | 1.908568 | 1.106611 | 0.001493863 | 0 | 0 | 0 | 0 | 19.17611
14782 | 110472.1 | 2021-03-12 23:36 | 2977.239 | 34 | 13 | -0.9999446 | 1.282283 | 1.266116 | 0.8269776 | 1.908568 | 1.111956 | 0.001494757 | 0 | 0 | 0 | 0 | 19.02571
14783 | 110487.1 | 2021-03-12 23:36 | 2992.246 | 34 | 13 | -0.9999446 | 1.281305 | 1.266116 | 0.831146 | 1.908568 | 1.117298 | 0 | 0 | 0 | 0 | 0 | 19.07045
14784 | 110502.1 | 2021-03-12 23:36 | 3007.253 | 34 | 13 | -0.9999446 | 1.280653 | 1.266116 | 0.8353144 | 1.908568 | 1.122637 | 0.001493577 | 0 | 0 | 0 | 0 | 19.02571
14785 | 110517.1 | 2021-03-12 23:37 | 3022.26 | 34 | 13 | -1.000013 | 1.279512 | 1.266116 | 0.8394829 | 1.908568 | 1.127972 | -0.001492929 | 0 | 0 | 0 | 0 | 19.05618
14786 | 110532.1 | 2021-03-12 23:37 | 3037.267 | 34 | 13 | -0.9999446 | 1.279023 | 1.266116 | 0.8436512 | 1.908568 | 1.133304 | 0.001497658 | 0 | 0 | 0 | 0 | 19.17611
14787 | 110547.1 | 2021-03-12 23:37 | 3052.274 | 34 | 13 | -0.9999789 | 1.278045 | 1.266116 | 0.8478197 | 1.908568 | 1.138632 | 0 | 0 | 0 | 0 | 0 | 18.95049
14788 | 110562.1 | 2021-03-12 23:37 | 3067.281 | 34 | 13 | -0.9999446 | 1.27723 | 1.266116 | 0.8519882 | 1.908568 | 1.143957 | 0.001491628 | 0 | 0 | 0 | 0 | 18.76954
14789 | 110577.2 | 2021-03-12 23:38 | 3082.288 | 34 | 13 | -0.9999446 | 1.276415 | 1.266116 | 0.8561523 | 1.908568 | 1.149273 | 0 | 0 | 0 | 0 | 0 | 18.84479
14790 | 110592.2 | 2021-03-12 23:38 | 3097.296 | 34 | 13 | -0.9999446 | 1.2756 | 1.266116 | 0.8603251 | 1.908568 | 1.154597 | 0.001491563 | 0 | 0 | 0 | 0 | 18.92002
14791 | 110607.2 | 2021-03-12 23:38 | 3112.302 | 34 | 13 | -0.9999446 | 1.274785 | 1.266116 | 0.8644934 | 1.908568 | 1.159911 | 0.001492775 | 0 | 0 | 0 | 0 | 19.05618
14792 | 110622.2 | 2021-03-12 23:38 | 3127.31 | 34 | 13 | -0.9999789 | 1.273644 | 1.266116 | 0.8686619 | 1.908568 | 1.165222 | 0 | 0 | 0 | 0 | 0 | 19.22083
14793 | 110637.2 | 2021-03-12 23:39 | 3142.316 | 34 | 13 | -0.9999446 | 1.272992 | 1.266116 | 0.8728303 | 1.908568 | 1.170529 | 0.002985309 | 0 | 0 | 0 | 0 | 19.17611
14794 | 110652.2 | 2021-03-12 23:39 | 3157.324 | 34 | 13 | -0.9999446 | 1.272177 | 1.266116 | 0.8769988 | 1.908568 | 1.175833 | 0.002990478 | 0 | 0 | 0 | 0 | 19.17611
14795 | 110667.2 | 2021-03-12 23:39 | 3172.331 | 34 | 13 | -0.9999446 | 1.271036 | 1.266116 | 0.8811672 | 1.908568 | 1.181133 | 0 | 0 | 0 | 0 | 0 | 18.92002
14796 | 110682.2 | 2021-03-12 23:39 | 3187.338 | 34 | 13 | -0.9999446 | 1.270221 | 1.266116 | 0.8853357 | 1.908568 | 1.18643 | 0 | 0 | 0 | 0 | 0 | 18.84479
14797 | 110697.2 | 2021-03-12 23:40 | 3202.345 | 34 | 13 | -0.9999103 | 1.269569 | 1.266116 | 0.889504 | 1.908568 | 1.191722 | 0.002990005 | 0 | 0 | 0 | 0 | 19.05618
14798 | 110712.2 | 2021-03-12 23:40 | 3217.352 | 34 | 13 | -0.9999446 | 1.268427 | 1.266116 | 0.8936726 | 1.908568 | 1.197012 | 0.001491273 | 0 | 0 | 0 | 0 | 18.99524
14799 | 110727.2 | 2021-03-12 23:40 | 3232.359 | 34 | 13 | -0.9999446 | 1.267612 | 1.266116 | 0.8978409 | 1.908568 | 1.202297 | 0.002988649 | 0 | 0 | 0 | 0 | 18.92002
14800 | 110742.2 | 2021-03-12 23:40 | 3247.366 | 34 | 13 | -0.9999103 | 1.266634 | 1.266116 | 0.9020094 | 1.908568 | 1.207579 | 0.001492389 | 0 | 0 | 0 | 0 | 18.76954
14801 | 110757.2 | 2021-03-12 23:41 | 3262.374 | 34 | 13 | -0.9999789 | 1.265656 | 1.266116 | 0.906178 | 1.908568 | 1.212857 | 0.001482762 | 0 | 0 | 0 | 0 | 18.92002
14802 | 110772.2 | 2021-03-12 23:41 | 3277.382 | 34 | 13 | -0.9999446 | 1.264678 | 1.266116 | 0.9103466 | 1.908568 | 1.218131 | 0.00147979 | 0 | 0 | 0 | 0 | 18.87527
14803 | 110787.3 | 2021-03-12 23:41 | 3292.403 | 34 | 13 | -0.9999789 | 1.2637 | 1.266116 | 0.914519 | 1.908568 | 1.223406 | 0.003006977 | 0 | 0 | 0 | 0 | 18.99524
14804 | 110802.3 | 2021-03-12 23:41 | 3307.41 | 34 | 13 | -0.9999446 | 1.262722 | 1.266116 | 0.9186875 | 1.908568 | 1.228672 | 0.002984397 | 0 | 0 | 0 | 0 | 19.10092
14805 | 110817.3 | 2021-03-12 23:42 | 3322.417 | 34 | 13 | -0.9999789 | 1.261907 | 1.266116 | 0.922856 | 1.908568 | 1.233934 | 0.005963852 | 0 | 0 | 0 | 0 | 19.01144
14806 | 110832.3 | 2021-03-12 23:42 | 3337.424 | 34 | 13 | -0.9999789 | 1.260929 | 1.266116 | 0.9270244 | 1.908568 | 1.239193 | 0.002982836 | 0 | 0 | 0 | 0 | 18.84479
14807 | 110847.3 | 2021-03-12 23:42 | 3352.431 | 34 | 13 | -0.9999446 | 1.259788 | 1.266116 | 0.9311928 | 1.908568 | 1.244447 | 0.004471054 | 0 | 0 | 0 | 0 | 18.95049
14808 | 110862.3 | 2021-03-12 23:42 | 3367.438 | 34 | 13 | -0.9999446 | 1.25881 | 1.266116 | 0.9353613 | 1.908568 | 1.249697 | 0.004485449 | 0 | 0 | 0 | 0 | 19.02571
14809 | 110877.3 | 2021-03-12 23:43 | 3382.445 | 34 | 13 | -0.9999446 | 1.257832 | 1.266116 | 0.9395297 | 1.908568 | 1.254943 | 0.002322744 | 0 | 0 | 0 | 0 | 19.10092
14810 | 110892.3 | 2021-03-12 23:43 | 3397.453 | 34 | 13 | -0.9999446 | 1.256854 | 1.266116 | 0.9436982 | 1.908568 | 1.260185 | 0.004476766 | 0 | 0 | 0 | 0 | 18.99524
14811 | 110907.3 | 2021-03-12 23:43 | 3412.46 | 34 | 13 | -0.9999446 | 1.255876 | 1.266116 | 0.9478666 | 1.908568 | 1.265423 | 0.002981366 | 0 | 0 | 0 | 0 | 19.07045
14812 | 110922.3 | 2021-03-12 23:43 | 3427.467 | 34 | 13 | -0.9999789 | 1.254735 | 1.266116 | 0.9520352 | 1.908568 | 1.270657 | 0.001485964 | 0 | 0 | 0 | 0 | 18.95049
14813 | 110937.3 | 2021-03-12 23:44 | 3442.474 | 34 | 13 | -0.9999446 | 1.253594 | 1.266116 | 0.9562034 | 1.908568 | 1.275886 | 0 | 0 | 0 | 0 | 0 | 18.84479
14814 | 110952.3 | 2021-03-12 23:44 | 3457.481 | 34 | 13 | -0.9999446 | 1.252616 | 1.266116 | 0.9603719 | 1.908568 | 1.281111 | -0.001507403 | 0 | 0 | 0 | 0 | 18.92002
14815 | 110967.4 | 2021-03-12 23:44 | 3472.488 | 34 | 13 | -0.9999446 | 1.251312 | 1.266116 | 0.9645403 | 1.908568 | 1.286332 | -0.003002011 | 0 | 0 | 0 | 0 | 19.22083
14816 | 110982.4 | 2021-03-12 23:44 | 3487.495 | 34 | 13 | -0.9999446 | 1.250334 | 1.266116 | 0.9687088 | 1.908568 | 1.291548 | -0.004471444 | 0 | 0 | 0 | 0 | 19.25129
14817 | 110997.4 | 2021-03-12 23:45 | 3502.502 | 34 | 13 | -0.9999446 | 1.249192 | 1.266116 | 0.9728728 | 1.908568 | 1.296755 | -0.00752292 | 0 | 0 | 0 | 0 | 18.87527
14818 | 111012.4 | 2021-03-12 23:45 | 3517.509 | 34 | 13 | -0.9999789 | 1.248051 | 1.266116 | 0.9770456 | 1.908568 | 1.301969 | -0.007479394 | 0 | 0 | 0 | 0 | 19.10092
14819 | 111027.4 | 2021-03-12 23:45 | 3532.516 | 34 | 13 | -0.9999446 | 1.247073 | 1.266116 | 0.9812054 | 1.908568 | 1.307161 | -0.009003608 | 0 | 0 | 0 | 0 | 19.04192
14820 | 111042.4 | 2021-03-12 23:45 | 3547.523 | 34 | 13 | -0.9999446 | 1.246095 | 1.266116 | 0.9853825 | 1.908568 | 1.312371 | -0.007457044 | 0 | 0 | 0 | 0 | 19.10092
14821 | 111057.4 | 2021-03-12 23:46 | 3562.531 | 34 | 13 | -0.9999103 | 1.244954 | 1.266116 | 0.9895509 | 1.908568 | 1.317565 | -0.007451146 | 0 | 0 | 0 | 0 | 19.07045
14822 | 111072.4 | 2021-03-12 23:46 | 3577.538 | 34 | 13 | -0.9999446 | 1.243813 | 1.266116 | 0.9937194 | 1.908568 | 1.322754 | -0.006531464 | 0 | 0 | 0 | 0 | 19.07045
14823 | 111087.4 | 2021-03-12 23:46 | 3592.544 | 34 | 13 | -0.9999446 | 1.242672 | 1.266116 | 0.9978877 | 1.908568 | 1.327939 | -0.007467212 | 0 | 0 | 0 | 0 | 19.28174
14824 | 111102.4 | 2021-03-12 23:46 | 3607.552 | 34 | 13 | -0.9999446 | 1.241694 | 1.266116 | 1.002056 | 1.908568 | 1.333119 | -0.005964831 | 0 | 0 | 0 | 0 | 19.28174
14825 | 111117.4 | 2021-03-12 23:47 | 3622.558 | 34 | 13 | -0.9999446 | 1.240553 | 1.266116 | 1.006225 | 1.908568 | 1.338294 | -0.007465959 | 0 | 0 | 0 | 0 | 19.10092
14826 | 111132.4 | 2021-03-12 23:47 | 3637.566 | 34 | 13 | -0.9999446 | 1.239575 | 1.266116 | 1.010393 | 1.908568 | 1.343464 | -0.002983096 | 0 | 0 | 0 | 0 | 18.80003
14827 | 111147.5 | 2021-03-12 23:47 | 3652.594 | 34 | 13 | -0.9999446 | 1.23876 | 1.266116 | 1.014548 | 1.908568 | 1.348613 | 0 | 0 | 0 | 0 | 0 | 18.90575
14828 | 111162.5 | 2021-03-12 23:47 | 3667.595 | 34 | 13 | -0.9999446 | 1.237293 | 1.266116 | 1.018734 | 1.908568 | 1.353794 | -0.00448312 | 0 | 0 | 0 | 0 | 19.08665
14829 | 111177.5 | 2021-03-12 23:48 | 3682.602 | 34 | 13 | -0.9999446 | 1.235989 | 1.266116 | 1.022903 | 1.908568 | 1.358949 | -0.00298856 | 0 | 0 | 0 | 0 | 19.08665
14830 | 111192.5 | 2021-03-12 23:48 | 3697.63 | 34 | 13 | -0.9999789 | 1.235011 | 1.266116 | 1.027077 | 1.908568 | 1.364106 | -0.001427257 | 0 | 0 | 0 | 0 | 19.13138
14831 | 111207.5 | 2021-03-12 23:48 | 3712.632 | 34 | 13 | -0.9999789 | 1.233381 | 1.266116 | 1.031244 | 1.908568 | 1.369248 | -0.004476756 | 0 | 0 | 0 | 0 | 18.84479
14832 | 111222.5 | 2021-03-12 23:48 | 3727.639 | 34 | 13 | -0.9999789 | 1.23224 | 1.266116 | 1.035412 | 1.908568 | 1.374387 | -0.002983486 | 0 | 0 | 0 | 0 | 18.95049
14833 | 111237.5 | 2021-03-12 23:49 | 3742.646 | 34 | 13 | -0.9999446 | 1.230936 | 1.266116 | 1.039581 | 1.908568 | 1.379521 | -0.002990045 | 0 | 0 | 0 | 0 | 18.87527
14834 | 111252.5 | 2021-03-12 23:49 | 3757.654 | 34 | 13 | -0.9999789 | 1.229795 | 1.266116 | 1.043749 | 1.908568 | 1.384649 | -0.001490693 | 0 | 0 | 0 | 0 | 19.11712
14835 | 111267.5 | 2021-03-12 23:49 | 3772.66 | 34 | 13 | -0.9999446 | 1.228653 | 1.266116 | 1.047918 | 1.908568 | 1.389772 | 0.001492253 | 0 | 0 | 0 | 0 | 19.08665
14836 | 111282.5 | 2021-03-12 23:49 | 3787.668 | 34 | 13 | -0.9999103 | 1.227349 | 1.266116 | 1.052086 | 1.908568 | 1.394889 | 0.001491113 | 0 | 0 | 0 | 0 | 19.26749
14837 | 111297.5 | 2021-03-12 23:50 | 3802.675 | 34 | 13 | -0.9999789 | 1.225882 | 1.266116 | 1.056254 | 1.908568 | 1.399999 | 0.001492283 | 0 | 0 | 0 | 0 | 19.05618
14838 | 111312.5 | 2021-03-12 23:50 | 3817.682 | 34 | 13 | -1.000013 | 1.224252 | 1.266116 | 1.060423 | 1.908568 | 1.405104 | 0 | 0 | 0 | 0 | 0 | 18.90575
14839 | 111327.6 | 2021-03-12 23:50 | 3832.689 | 34 | 13 | -0.9999446 | 1.222948 | 1.266116 | 1.064591 | 1.908568 | 1.410203 | 0 | 0 | 0 | 0 | 0 | 18.90575
14840 | 111342.6 | 2021-03-12 23:50 | 3847.696 | 34 | 13 | -0.9999789 | 1.221481 | 1.266116 | 1.06876 | 1.908568 | 1.415297 | 0 | 0 | 0 | 0 | 0 | 19.10092
14841 | 111357.6 | 2021-03-12 23:51 | 3862.703 | 34 | 13 | -0.9999789 | 1.220014 | 1.266116 | 1.072928 | 1.908568 | 1.420384 | 0 | 0 | 0 | 0 | 0 | 19.16184
14842 | 111372.6 | 2021-03-12 23:51 | 3877.71 | 34 | 13 | -0.9999446 | 1.218547 | 1.266116 | 1.077097 | 1.908568 | 1.425464 | 0 | 0 | 0 | 0 | 0 | 19.13138
14843 | 111387.6 | 2021-03-12 23:51 | 3892.717 | 34 | 13 | -0.9999446 | 1.21708 | 1.266116 | 1.081265 | 1.908568 | 1.430539 | 0.001494295 | 0 | 0 | 0 | 0 | 19.07045
14844 | 111402.6 | 2021-03-12 23:51 | 3907.724 | 34 | 13 | -0.9999789 | 1.215287 | 1.266116 | 1.085434 | 1.908568 | 1.435607 | -0.001490758 | 0 | 0 | 0 | 0 | 18.87527
14845 | 111417.6 | 2021-03-12 23:52 | 3922.732 | 34 | 13 | -0.9999789 | 1.213983 | 1.266116 | 1.089602 | 1.908568 | 1.440669 | 0.002978389 | 0 | 0 | 0 | 0 | 19.10092
14846 | 111432.6 | 2021-03-12 23:52 | 3937.738 | 34 | 13 | -0.9999446 | 1.212353 | 1.266116 | 1.09377 | 1.908568 | 1.445724 | 0.001492389 | 0 | 0 | 0 | 0 | 19.14565
14847 | 111447.6 | 2021-03-12 23:52 | 3952.746 | 34 | 13 | -0.9999789 | 1.210559 | 1.266116 | 1.097939 | 1.908568 | 1.450772 | 0.001491718 | 0 | 0 | 0 | 0 | 18.99524
14848 | 111462.6 | 2021-03-12 23:52 | 3967.753 | 34 | 13 | -0.9999789 | 1.208929 | 1.266116 | 1.102107 | 1.908568 | 1.455813 | 0.00149574 | 0 | 0 | 0 | 0 | 18.98097
14849 | 111477.6 | 2021-03-12 23:53 | 3982.759 | 34 | 13 | -0.9999446 | 1.207136 | 1.266116 | 1.106276 | 1.908568 | 1.460847 | 0.001493266 | 0 | 0 | 0 | 0 | 18.98097
14850 | 111492.6 | 2021-03-12 23:53 | 3997.774 | 34 | 13 | -0.9999789 | 1.205343 | 1.266116 | 1.110446 | 1.908568 | 1.465876 | 0.00161205 | 0 | 0 | 0 | 0 | 18.86099
14851 | 111507.7 | 2021-03-12 23:53 | 4012.79 | 34 | 13 | -0.9999789 | 1.20355 | 1.266116 | 1.114617 | 1.908568 | 1.470898 | 0.001491813 | 0 | 0 | 0 | 0 | 18.92002
14852 | 111522.7 | 2021-03-12 23:53 | 4027.797 | 34 | 13 | -0.9999789 | 1.201757 | 1.266116 | 1.118785 | 1.908568 | 1.475911 | 0.001491693 | 0 | 0 | 0 | 0 | 18.83051
14853 | 111537.7 | 2021-03-12 23:54 | 4042.803 | 34 | 13 | -0.9999789 | 1.199801 | 1.266116 | 1.122954 | 1.908568 | 1.480915 | -0.001495901 | 0 | 0 | 0 | 0 | 19.20657
14854 | 111552.7 | 2021-03-12 23:54 | 4057.811 | 34 | 13 | -0.9999446 | 1.198171 | 1.266116 | 1.127122 | 1.908568 | 1.485912 | 0.002985379 | 0 | 0 | 0 | 0 | 19.10092
14855 | 111567.7 | 2021-03-12 23:54 | 4072.818 | 34 | 13 | -0.9999446 | 1.196052 | 1.266116 | 1.131291 | 1.908568 | 1.490901 | 0.002987535 | 0 | 0 | 0 | 0 | 19.01144
14856 | 111582.7 | 2021-03-12 23:54 | 4087.825 | 34 | 13 | -0.9999789 | 1.193607 | 1.266116 | 1.135459 | 1.908568 | 1.495881 | 0.00149306 | 0 | 0 | 0 | 0 | 19.05618
14857 | 111597.7 | 2021-03-12 23:55 | 4102.832 | 34 | 13 | -0.9999446 | 1.191651 | 1.266116 | 1.139628 | 1.908568 | 1.500851 | 0.001492874 | 0 | 0 | 0 | 0 | 19.07045
14858 | 111612.7 | 2021-03-12 23:55 | 4117.839 | 34 | 13 | -0.9999789 | 1.189694 | 1.266116 | 1.143796 | 1.908568 | 1.505813 | 0.001495499 | 0 | 0 | 0 | 0 | 18.76954
14859 | 111627.7 | 2021-03-12 23:55 | 4132.846 | 34 | 13 | -0.9999446 | 1.187575 | 1.266116 | 1.147964 | 1.908568 | 1.510768 | 0.001492028 | 0 | 0 | 0 | 0 | 18.87527
14860 | 111642.7 | 2021-03-12 23:55 | 4147.853 | 34 | 13 | -0.9999789 | 1.185456 | 1.266116 | 1.152133 | 1.908568 | 1.515713 | 0.00149649 | 0 | 0 | 0 | 0 | 18.92002
14861 | 111657.7 | 2021-03-12 23:56 | 4162.86 | 34 | 13 | -0.9999789 | 1.183011 | 1.266116 | 1.156301 | 1.908568 | 1.520649 | 0 | 0 | 0 | 0 | 0 | 18.95049
14862 | 111672.7 | 2021-03-12 23:56 | 4177.867 | 34 | 13 | -0.9999446 | 1.180566 | 1.266116 | 1.16047 | 1.908568 | 1.525575 | 0.002983416 | 0 | 0 | 0 | 0 | 19.40161
14863 | 111687.7 | 2021-03-12 23:56 | 4192.874 | 34 | 13 | -0.9999446 | 1.178121 | 1.266116 | 1.164638 | 1.908568 | 1.53049 | 0.002985739 | 0 | 0 | 0 | 0 | 19.16184
14864 | 111702.7 | 2021-03-12 23:56 | 4207.881 | 34 | 13 | -0.9999446 | 1.175676 | 1.266116 | 1.168807 | 1.908568 | 1.535395 | 0.005976414 | 0 | 0 | 0 | 0 | 18.92002
14865 | 111717.8 | 2021-03-12 23:57 | 4222.888 | 34 | 13 | -0.9999789 | 1.173231 | 1.266116 | 1.172975 | 1.908568 | 1.540291 | 0.004484032 | 0 | 0 | 0 | 0 | 19.02571
14866 | 111732.8 | 2021-03-12 23:57 | 4237.895 | 34 | 13 | -0.9999789 | 1.170622 | 1.266116 | 1.177144 | 1.908568 | 1.545176 | 0.00598349 | 0 | 0 | 0 | 0 | 19.10092
14867 | 111747.8 | 2021-03-12 23:57 | 4252.903 | 34 | 13 | -0.9999446 | 1.167851 | 1.266116 | 1.181312 | 1.908568 | 1.550049 | 0.005964272 | 0 | 0 | 0 | 0 | 19.10092
14868 | 111762.8 | 2021-03-12 23:57 | 4267.91 | 34 | 13 | -1.000013 | 1.165243 | 1.266116 | 1.18548 | 1.908568 | 1.554913 | 0.008969677 | 0 | 0 | 0 | 0 | 19.23703
14869 | 111777.8 | 2021-03-12 23:58 | 4282.917 | 34 | 13 | -0.9999446 | 1.162309 | 1.266116 | 1.189649 | 1.908568 | 1.559764 | 0.01045909 | 0 | 0 | 0 | 0 | 19.16184
14870 | 111792.8 | 2021-03-12 23:58 | 4297.924 | 34 | 13 | -0.9999789 | 1.159212 | 1.266116 | 1.193817 | 1.908568 | 1.564603 | 0.01195431 | 0 | 0 | 0 | 0 | 19.22277
14871 | 111807.8 | 2021-03-12 23:58 | 4312.931 | 34 | 13 | -0.9999789 | 1.155952 | 1.266116 | 1.197986 | 1.908568 | 1.569429 | 0.01194015 | 0 | 0 | 0 | 0 | 18.93623
14872 | 111822.8 | 2021-03-12 23:58 | 4327.938 | 34 | 13 | -0.9999789 | 1.152365 | 1.266116 | 1.202154 | 1.908568 | 1.574241 | 0.008967604 | 0 | 0 | 0 | 0 | 19.31219
14873 | 111837.8 | 2021-03-12 23:59 | 4342.945 | 34 | 13 | -0.9999446 | 1.148779 | 1.266116 | 1.206323 | 1.908568 | 1.579039 | 0.01045885 | 0 | 0 | 0 | 0 | 19.02571
14874 | 111852.8 | 2021-03-12 23:59 | 4357.952 | 34 | 13 | -0.9999446 | 1.144704 | 1.266116 | 1.210491 | 1.908568 | 1.583821 | 0.001492059 | 0 | 0 | 0 | 0 | 19.08665
14875 | 111867.8 | 2021-03-12 23:59 | 4372.959 | 34 | 13 | -0.9999446 | 1.140792 | 1.266116 | 1.214659 | 1.908568 | 1.588587 | -0.001492003 | 0 | 0 | 0 | 0 | 19.13138
14876 | 111882.8 | 2021-03-12 23:59 | 4387.967 | 34 | 13 | -0.9999446 | 1.137369 | 1.266116 | 1.218828 | 1.908568 | 1.593339 | -0.00446828 | 0 | 0 | 0 | 0 | 18.90575
14877 | 111897.8 | 2021-03-13 | 4402.974 | 34 | 13 | -0.9999789 | 1.133456 | 1.266116 | 1.222996 | 1.908568 | 1.598076 | -0.005969035 | 0 | 0 | 0 | 0 | 18.90575
14878 | 111912.8 | 2021-03-13 | 4417.98 | 34 | 13 | -0.9999789 | 1.128892 | 1.266116 | 1.227165 | 1.908568 | 1.602796 | -0.01195897 | 0 | 0 | 0 | 0 | 18.84479
14879 | 111927.9 | 2021-03-13 | 4432.987 | 34 | 13 | -0.9999103 | 1.123676 | 1.266116 | 1.231333 | 1.908568 | 1.607496 | -0.01942606 | 0 | 0 | 0 | 0 | 19.07045
14880 | 111942.9 | 2021-03-13 | 4447.995 | 34 | 13 | -0.9999446 | 1.118297 | 1.266116 | 1.235502 | 1.908568 | 1.612176 | -0.02390781 | 0 | 0 | 0 | 0 | 19.05618
14881 | 111957.9 | 2021-03-13 00:01 | 4463.002 | 34 | 13 | -0.9999446 | 1.112754 | 1.266116 | 1.23967 | 1.908568 | 1.616835 | -0.02537008 | 0 | 0 | 0 | 0 | 19.07045
14882 | 111972.9 | 2021-03-13 00:01 | 4478.009 | 34 | 13 | -0.9999446 | 1.106723 | 1.266116 | 1.243839 | 1.908568 | 1.62147 | -0.02835251 | 0 | 0 | 0 | 0 | 19.26749
14883 | 111987.9 | 2021-03-13 00:01 | 4493.016 | 34 | 13 | -0.9999789 | 1.100366 | 1.266116 | 1.248007 | 1.908568 | 1.626079 | -0.0298849 | 0 | 0 | 0 | 0 | 19.25129
14884 | 112002.9 | 2021-03-13 00:01 | 4508.023 | 34 | 13 | -0.9999446 | 1.094334 | 1.266116 | 1.252175 | 1.908568 | 1.630662 | -0.02836546 | 0 | 0 | 0 | 0 | 19.17611
14885 | 112017.9 | 2021-03-13 00:02 | 4523.03 | 34 | 13 | -0.9999446 | 1.086673 | 1.266116 | 1.256344 | 1.908568 | 1.635217 | -0.02839568 | 0 | 0 | 0 | 0 | 18.95049
14886 | 112032.9 | 2021-03-13 00:02 | 4538.037 | 34 | 13 | -0.9999446 | 1.079012 | 1.266116 | 1.260512 | 1.908568 | 1.639739 | -0.03132787 | 0 | 0 | 0 | 0 | 19.08665
14887 | 112047.9 | 2021-03-13 00:02 | 4553.044 | 34 | 13 | -0.9999446 | 1.070861 | 1.266116 | 1.264681 | 1.908568 | 1.644228 | -0.03134684 | 0 | 0 | 0 | 0 | 19.01144
14888 | 112059.4 | 2021-03-13 00:02 | 4564.51 | 34 | 13 | -0.9999446 | 1.060755 | 1.266116 | 1.267866 | 1.908568 | 1.647632 | -0.04654811 | 0 | 0 | 0 | 0 | 18.92002
14889 | 112070.8 | 2021-03-13 00:02 | 4575.929 | 34 | 13 | -0.9999446 | 1.050485 | 1.266116 | 1.271037 | 1.908568 | 1.650992 | -0.05068861 | 0 | 0 | 0 | 0 | 18.80003
14890 | 112081.6 | 2021-03-13 00:03 | 4586.74 | 34 | 13 | -0.9999446 | 1.039889 | 1.266116 | 1.27404 | 1.908568 | 1.654145 | -0.05982136 | 0 | 0 | 0 | 0 | 18.92002
14891 | 112091.2 | 2021-03-13 00:03 | 4596.349 | 34 | 13 | -0.9999103 | 1.029783 | 1.266116 | 1.276709 | 1.908568 | 1.65692 | -0.06422364 | 0 | 0 | 0 | 0 | 19.17611
14892 | 112099 | 2021-03-13 00:03 | 4604.181 | 34 | 13 | -0.9999789 | 1.019187 | 1.266116 | 1.278885 | 1.908568 | 1.659161 | -0.0687736 | 0 | 0 | 0 | 0 | 18.95049
14893 | 112105.6 | 2021-03-13 00:03 | 4610.78 | 34 | 13 | -0.9999789 | 1.009081 | 1.266116 | 1.280718 | 1.908568 | 1.661031 | -0.08031001 | 0 | 0 | 0 | 0 | 19.10092
14894 | 112111.1 | 2021-03-13 00:03 | 4616.192 | 34 | 13 | -0.9999103 | 0.9996263 | 1.266116 | 1.282221 | 1.908568 | 1.662552 | -0.06870331 | 0 | 0 | 0 | 0 | 19.02571
14895 | 112111.1 | 2021-03-13 00:03 | 0.0154328 | 35 | 13 | 0 | 1.225067 | 1.266116 | 1.282221 | 1.908568 | 1.662552 | 2.233218 | 0 | 0 | 0 | 0 | 19.02571
14896 | 112112.5 | 2021-03-13 00:03 | 1.41939 | 35 | 13 | 0 | 1.235174 | 1.266116 | 1.282221 | 1.908568 | 1.662552 | 0.007466535 | 0 | 0 | 0 | 0 | 18.92002
14897 | 112115.3 | 2021-03-13 00:03 | 4.211976 | 35 | 13 | 0 | 1.24528 | 1.266116 | 1.282221 | 1.908568 | 1.662552 | 0.001489838 | 0 | 0 | 0 | 0 | 18.99524
14898 | 112120.3 | 2021-03-13 00:03 | 9.219272 | 35 | 13 | 0 | 1.254409 | 1.266116 | 1.282221 | 1.908568 | 1.662552 | 0.001490803 | 0 | 0 | 0 | 0 | 18.92002
14899 | 112125.3 | 2021-03-13 00:03 | 14.22683 | 35 | 13 | 0 | 1.255387 | 1.266116 | 1.282221 | 1.908568 | 1.662552 | 0 | 0 | 0 | 0 | 0 | 19.07045
14900 | 112130.3 | 2021-03-13 00:03 | 19.23418 | 35 | 13 | 0 | 1.254572 | 1.266116 | 1.282221 | 1.908568 | 1.662552 | 0 | 0 | 0 | 0 | 0 | 19.10092
14901 | 112135.3 | 2021-03-13 00:04 | 24.24213 | 35 | 13 | 0 | 1.253594 | 1.266116 | 1.282221 | 1.908568 | 1.662552 | 0.001490878 | 0 | 0 | 0 | 0 | 19.17611
14902 | 112140.3 | 2021-03-13 00:04 | 29.2496 | 35 | 13 | 0 | 1.25229 | 1.266116 | 1.282221 | 1.908568 | 1.662552 | -0.001495713 | 0 | 0 | 0 | 0 | 19.14565
14903 | 112145.3 | 2021-03-13 00:04 | 34.25725 | 35 | 13 | 0 | 1.251475 | 1.266116 | 1.282221 | 1.908568 | 1.662552 | 0.001490733 | 0 | 0 | 0 | 0 | 19.10092
14904 | 112150.3 | 2021-03-13 00:04 | 39.2647 | 35 | 13 | 0 | 1.249845 | 1.266116 | 1.282221 | 1.908568 | 1.662552 | -0.001495738 | 0 | 0 | 0 | 0 | 19.10092
14905 | 112155.3 | 2021-03-13 00:04 | 44.27205 | 35 | 13 | 0 | 1.248541 | 1.266116 | 1.282221 | 1.908568 | 1.662552 | 0 | 0 | 0 | 0 | 0 | 19.14565
14906 | 112160.3 | 2021-03-13 00:04 | 49.27968 | 35 | 13 | 0 | 1.247073 | 1.266116 | 1.282221 | 1.908568 | 1.662552 | -0.001492329 | 0 | 0 | 0 | 0 | 18.99524
14907 | 112165.3 | 2021-03-13 00:04 | 54.28749 | 35 | 13 | 0 | 1.245932 | 1.266116 | 1.282221 | 1.908568 | 1.662552 | 0.001491163 | 0 | 0 | 0 | 0 | 19.07045
14908 | 112170.4 | 2021-03-13 00:04 | 59.29478 | 35 | 13 | 0 | 1.244628 | 1.266116 | 1.282221 | 1.908568 | 1.662552 | -0.001493221 | 0 | 0 | 0 | 0 | 18.84479
14909 | 112171.1 | 2021-03-13 00:04 | 60.01252 | 35 | 13 | 0 | 1.244465 | 1.266116 | 1.282221 | 1.908568 | 1.662552 | -0.002990488 | 0 | 0 | 0 | 0 | 18.92002
14910 | 112171.1 | 2021-03-13 00:04 | 0.000120964 | 36 | 14 | 0 | 1.244465 | 0 | 0 | 0 | 0 | -0.002990488 | 0 | 0 | 0 | 0 | 18.92002
14911 | 112171.1 | 2021-03-13 00:04 | 0.01550941 | 36 | 14 | 0 | 1.244465 | 0 | 0 | 0 | 0 | -0.002990488 | 0 | 0 | 0 | 0 | 18.92002
14912 | 112171.1 | 2021-03-13 00:04 | 1.832787468e-06 | 32 | 14 | 1.000045 | 1.397204 | 5.0913e-10 | 0 | 7.11359e-10 | 0 | 0 | 0 | 0 | 0 | 0 | 19.02571
14913 | 112186.1 | 2021-03-13 00:04 | 15.00667 | 32 | 14 | 1.000182 | 1.405029 | 0.004169202 | 0 | 0.005849925 | 0 | 0 | 0 | 0 | 0 | 0 | 18.92002
14914 | 112201.1 | 2021-03-13 00:05 | 30.01399 | 32 | 14 | 1.000147 | 1.405355 | 0.008338606 | 0 | 0.01170926 | 0 | -0.00299097 | 0 | 0 | 0 | 0 | 18.92002
14915 | 112216.1 | 2021-03-13 00:05 | 45.02104 | 32 | 14 | 1.000147 | 1.405681 | 0.01250795 | 0 | 0.01757014 | 0 | -0.001492494 | 0 | 0 | 0 | 0 | 19.07045
14916 | 112231.1 | 2021-03-13 00:05 | 60.02812 | 32 | 14 | 1.000147 | 1.405681 | 0.01667729 | 0 | 0.02343131 | 0 | -0.001493276 | 0 | 0 | 0 | 0 | 19.10092
14917 | 112246.1 | 2021-03-13 00:05 | 75.03512 | 32 | 14 | 1.000147 | 1.406333 | 0.02084661 | 0 | 0.02929334 | 0 | -0.002983406 | 0 | 0 | 0 | 0 | 19.22083
14918 | 112261.1 | 2021-03-13 00:06 | 90.0421 | 32 | 14 | 1.000147 | 1.4078 | 0.02501593 | 0 | 0.03515992 | 0 | -0.00149477 | 0 | 0 | 0 | 0 | 19.03999
14919 | 112276.1 | 2021-03-13 00:06 | 105.0494 | 32 | 14 | 1.000147 | 1.408941 | 0.02918533 | 0 | 0.04103208 | 0 | -0.002990558 | 0 | 0 | 0 | 0 | 18.99524
14920 | 112291.1 | 2021-03-13 00:06 | 120.0563 | 32 | 14 | 1.000147 | 1.410245 | 0.03335466 | 0 | 0.04690893 | 0 | -0.001491953 | 0 | 0 | 0 | 0 | 18.92002
14921 | 112306.2 | 2021-03-13 00:06 | 135.0635 | 32 | 14 | 1.000182 | 1.411223 | 0.03752405 | 0 | 0.0527901 | 0 | -0.002988709 | 0 | 0 | 0 | 0 | 19.07045
14922 | 112321.2 | 2021-03-13 00:07 | 150.0705 | 32 | 14 | 1.000182 | 1.412201 | 0.0416934 | 0 | 0.05867546 | 0 | -0.001492003 | 0 | 0 | 0 | 0 | 18.87527
14923 | 112336.2 | 2021-03-13 00:07 | 165.0775 | 32 | 14 | 1.000216 | 1.413179 | 0.04586274 | 0 | 0.06456514 | 0 | -0.001494355 | 0 | 0 | 0 | 0 | 18.99524
14924 | 112351.2 | 2021-03-13 00:07 | 180.0848 | 32 | 14 | 1.000182 | 1.41432 | 0.05003216 | 0 | 0.07045894 | 0 | -0.001494732 | 0 | 0 | 0 | 0 | 18.92002
14925 | 112366.2 | 2021-03-13 00:07 | 195.0918 | 32 | 14 | 1.000182 | 1.415298 | 0.05420154 | 0 | 0.07635699 | 0 | -0.00149472 | 0 | 0 | 0 | 0 | 19.13138
14926 | 112381.2 | 2021-03-13 00:08 | 210.0986 | 32 | 14 | 1.000182 | 1.416276 | 0.05837083 | 0 | 0.08225913 | 0 | -0.001496851 | 0 | 0 | 0 | 0 | 18.99524
14927 | 112396.2 | 2021-03-13 00:08 | 225.1061 | 32 | 14 | 1.000182 | 1.417417 | 0.06254034 | 0 | 0.08816605 | 0 | 0 | 0 | 0 | 0 | 0 | 18.90575
14928 | 112411.2 | 2021-03-13 00:08 | 240.113 | 32 | 14 | 1.000182 | 1.418395 | 0.06670968 | 0 | 0.09407703 | 0 | 0 | 0 | 0 | 0 | 0 | 18.84479
14929 | 112426.2 | 2021-03-13 00:08 | 255.1198 | 32 | 14 | 1.000182 | 1.419374 | 0.07087898 | 0 | 0.09999123 | 0 | 0.001496575 | 0 | 0 | 0 | 0 | 19.07045
14930 | 112441.2 | 2021-03-13 00:09 | 270.1269 | 32 | 14 | 1.000147 | 1.420189 | 0.07504834 | 0 | 0.1059096 | 0 | 0 | 0 | 0 | 0 | 0 | 18.99524
14931 | 112456.2 | 2021-03-13 00:09 | 285.1343 | 32 | 14 | 1.000182 | 1.42133 | 0.07921778 | 0 | 0.1118323 | 0 | 0.002989603 | 0 | 0 | 0 | 0 | 18.84479
14932 | 112471.2 | 2021-03-13 00:09 | 300.1413 | 32 | 14 | 1.000216 | 1.422308 | 0.08338715 | 0 | 0.1177586 | 0 | 0.002983977 | 0 | 0 | 0 | 0 | 18.84479
14933 | 112486.2 | 2021-03-13 00:09 | 315.1483 | 32 | 14 | 1.000182 | 1.423286 | 0.08755647 | 0 | 0.1236891 | 0 | 0.002984728 | 0 | 0 | 0 | 0 | 18.84479
14934 | 112501.2 | 2021-03-13 00:10 | 330.1555 | 32 | 14 | 1.000182 | 1.424264 | 0.09172587 | 0 | 0.1296236 | 0 | 0.005981813 | 0 | 0 | 0 | 0 | 18.76954
14935 | 112516.3 | 2021-03-13 00:10 | 345.1623 | 32 | 14 | 1.000182 | 1.424916 | 0.09589518 | 0 | 0.1355614 | 0 | 0.002986461 | 0 | 0 | 0 | 0 | 18.95049
14936 | 112531.3 | 2021-03-13 00:10 | 360.1696 | 32 | 14 | 1.000182 | 1.425894 | 0.1000646 | 0 | 0.1415033 | 0 | 0.004483677 | 0 | 0 | 0 | 0 | 19.17611
14937 | 112546.3 | 2021-03-13 00:10 | 375.1767 | 32 | 14 | 1.000182 | 1.426709 | 0.104234 | 0 | 0.147449 | 0 | 0.002980126 | 0 | 0 | 0 | 0 | 18.99524
14938 | 112561.3 | 2021-03-13 00:11 | 390.1842 | 32 | 14 | 1.000182 | 1.427687 | 0.1084035 | 0 | 0.1533985 | 0 | 0.0044635 | 0 | 0 | 0 | 0 | 18.84479
14939 | 112576.3 | 2021-03-13 00:11 | 405.1906 | 32 | 14 | 1.000216 | 1.428502 | 0.1125726 | 0 | 0.1593511 | 0 | 0.002988639 | 0 | 0 | 0 | 0 | 18.92002
14940 | 112591.3 | 2021-03-13 00:11 | 420.1981 | 32 | 14 | 1.000182 | 1.429154 | 0.1167421 | 0 | 0.1653078 | 0 | 0.002982196 | 0 | 0 | 0 | 0 | 18.84479
14941 | 112606.3 | 2021-03-13 00:11 | 435.205 | 32 | 14 | 1.000216 | 1.430132 | 0.1209114 | 0 | 0.1712678 | 0 | 0.002982076 | 0 | 0 | 0 | 0 | 19.02571
14942 | 112621.3 | 2021-03-13 00:12 | 450.2123 | 32 | 14 | 1.000182 | 1.430784 | 0.1250809 | 0 | 0.1772315 | 0 | 0.002980337 | 0 | 0 | 0 | 0 | 19.22083
14943 | 112636.3 | 2021-03-13 00:12 | 465.219 | 32 | 14 | 1.000182 | 1.431599 | 0.1292501 | 0 | 0.1831984 | 0 | 0.001493275 | 0 | 0 | 0 | 0 | 18.99524
14944 | 112651.3 | 2021-03-13 00:12 | 480.2263 | 32 | 14 | 1.000182 | 1.432251 | 0.1334196 | 0 | 0.1891689 | 0 | 0 | 0 | 0 | 0 | 0 | 18.99524
14945 | 112666.3 | 2021-03-13 00:12 | 495.2335 | 32 | 14 | 1.000182 | 1.433066 | 0.137589 | 0 | 0.1951429 | 0 | 0 | 0 | 0 | 0 | 0 | 19.05618
14946 | 112681.3 | 2021-03-13 00:13 | 510.2406 | 32 | 14 | 1.000182 | 1.434044 | 0.1417583 | 0 | 0.2011203 | 0 | 0.001305613 | 0 | 0 | 0 | 0 | 18.87527
14947 | 112696.3 | 2021-03-13 00:13 | 525.2475 | 32 | 14 | 1.000147 | 1.434696 | 0.1459277 | 0 | 0.2071008 | 0 | 0 | 0 | 0 | 0 | 0 | 18.76954
14948 | 112711.3 | 2021-03-13 00:13 | 540.2546 | 32 | 14 | 1.000182 | 1.435348 | 0.150097 | 0 | 0.2130847 | 0 | 0 | 0 | 0 | 0 | 0 | 18.76954
14949 | 112726.4 | 2021-03-13 00:13 | 555.2616 | 32 | 14 | 1.000182 | 1.436326 | 0.1542664 | 0 | 0.219072 | 0 | -0.001489005 | 0 | 0 | 0 | 0 | 18.84479
14950 | 112741.4 | 2021-03-13 00:14 | 570.2687 | 32 | 14 | 1.000147 | 1.436815 | 0.1584357 | 0 | 0.2250624 | 0 | -0.001494153 | 0 | 0 | 0 | 0 | 18.99524
14951 | 112756.4 | 2021-03-13 00:14 | 585.2757 | 32 | 14 | 1.000182 | 1.437793 | 0.1626051 | 0 | 0.2310561 | 0 | 0 | 0 | 0 | 0 | 0 | 18.76954
14952 | 112771.4 | 2021-03-13 00:14 | 600.2829 | 32 | 14 | 1.000182 | 1.438609 | 0.1667745 | 0 | 0.2370532 | 0 | 0.001495911 | 0 | 0 | 0 | 0 | 18.99524
14953 | 112786.4 | 2021-03-13 00:14 | 615.29 | 32 | 14 | 1.000147 | 1.43926 | 0.1709439 | 0 | 0.2430533 | 0 | -0.001493802 | 0 | 0 | 0 | 0 | 18.92002
14954 | 112801.4 | 2021-03-13 00:15 | 630.2971 | 32 | 14 | 1.000182 | 1.440076 | 0.1751133 | 0 | 0.2490564 | 0 | 0.001490668 | 0 | 0 | 0 | 0 | 18.92002
14955 | 112816.4 | 2021-03-13 00:15 | 645.304 | 32 | 14 | 1.000182 | 1.440728 | 0.1792826 | 0 | 0.2550625 | 0 | 0 | 0 | 0 | 0 | 0 | 18.99524
14956 | 112831.4 | 2021-03-13 00:15 | 660.3113 | 32 | 14 | 1.000182 | 1.441543 | 0.183452 | 0 | 0.2610721 | 0 | 0 | 0 | 0 | 0 | 0 | 19.14565
14957 | 112846.4 | 2021-03-13 00:15 | 675.318 | 32 | 14 | 1.000182 | 1.442358 | 0.1876213 | 0 | 0.2670844 | 0 | 0 | 0 | 0 | 0 | 0 | 18.99524
14958 | 112861.4 | 2021-03-13 00:16 | 690.3253 | 32 | 14 | 1.000182 | 1.44301 | 0.1917907 | 0 | 0.2731002 | 0 | -0.001494175 | 0 | 0 | 0 | 0 | 18.99524
14959 | 112876.4 | 2021-03-13 00:16 | 705.3321 | 32 | 14 | 1.000182 | 1.443662 | 0.19596 | 0 | 0.2791188 | 0 | -0.001492194 | 0 | 0 | 0 | 0 | 19.07045
14960 | 112891.4 | 2021-03-13 00:16 | 720.3398 | 32 | 14 | 1.000182 | 1.444477 | 0.2001295 | 0 | 0.2851406 | 0 | 0 | 0 | 0 | 0 | 0 | 19.17611
14961 | 112906.4 | 2021-03-13 00:16 | 735.3467 | 32 | 14 | 1.000147 | 1.445129 | 0.2042989 | 0 | 0.291165 | 0 | -0.001493145 | 0 | 0 | 0 | 0 | 18.95049
14962 | 112921.4 | 2021-03-13 00:17 | 750.3537 | 32 | 14 | 1.000182 | 1.445944 | 0.2084682 | 0 | 0.2971927 | 0 | -0.001495474 | 0 | 0 | 0 | 0 | 18.99524
14963 | 112936.4 | 2021-03-13 00:17 | 765.3605 | 32 | 14 | 1.000147 | 1.446596 | 0.2126375 | 0 | 0.3032231 | 0 | 0 | 0 | 0 | 0 | 0 | 18.84479
14964 | 112951.5 | 2021-03-13 00:17 | 780.3678 | 32 | 14 | 1.000182 | 1.447248 | 0.2168069 | 0 | 0.3092566 | 0 | -0.001490683 | 0 | 0 | 0 | 0 | 19.05618
14965 | 112966.5 | 2021-03-13 00:17 | 795.3749 | 32 | 14 | 1.000182 | 1.448063 | 0.2209763 | 0 | 0.315293 | 0 | 0 | 0 | 0 | 0 | 0 | 18.80003
14966 | 112981.5 | 2021-03-13 00:18 | 810.3821 | 32 | 14 | 1.000216 | 1.448715 | 0.2251457 | 0 | 0.3213324 | 0 | -0.001492494 | 0 | 0 | 0 | 0 | 18.92002
14967 | 112996.5 | 2021-03-13 00:18 | 825.3889 | 32 | 14 | 1.000216 | 1.44953 | 0.229315 | 0 | 0.3273745 | 0 | 0 | 0 | 0 | 0 | 0 | 18.92002
14968 | 113011.5 | 2021-03-13 00:18 | 840.3961 | 32 | 14 | 1.000182 | 1.450019 | 0.2334844 | 0 | 0.3334194 | 0 | -0.001494546 | 0 | 0 | 0 | 0 | 18.96671
14969 | 113026.5 | 2021-03-13 00:18 | 855.4032 | 32 | 14 | 1.000182 | 1.450834 | 0.2376538 | 0 | 0.3394671 | 0 | 0 | 0 | 0 | 0 | 0 | 18.98097
14970 | 113041.5 | 2021-03-13 00:19 | 870.4102 | 32 | 14 | 1.000147 | 1.451323 | 0.2418231 | 0 | 0.3455176 | 0 | -0.001494956 | 0 | 0 | 0 | 0 | 18.90575
14971 | 113056.5 | 2021-03-13 00:19 | 885.4175 | 32 | 14 | 1.000182 | 1.451975 | 0.2459926 | 0 | 0.3515712 | 0 | -0.002984487 | 0 | 0 | 0 | 0 | 19.10092
14972 | 113071.5 | 2021-03-13 00:19 | 900.4244 | 32 | 14 | 1.000147 | 1.45279 | 0.2501619 | 0 | 0.3576272 | 0 | -0.001356452 | 0 | 0 | 0 | 0 | 18.84479
14973 | 113086.5 | 2021-03-13 00:19 | 915.4315 | 32 | 14 | 1.000216 | 1.453442 | 0.2543313 | 0 | 0.3636862 | 0 | -0.002989495 | 0 | 0 | 0 | 0 | 19.01144
14974 | 113101.5 | 2021-03-13 00:20 | 930.4385 | 32 | 14 | 1.000147 | 1.454257 | 0.2585007 | 0 | 0.369748 | 0 | -0.001492209 | 0 | 0 | 0 | 0 | 18.75526
14975 | 113116.5 | 2021-03-13 00:20 | 945.4456 | 32 | 14 | 1.000182 | 1.454909 | 0.26267 | 0 | 0.3758125 | 0 | -0.001494846 | 0 | 0 | 0 | 0 | 18.93623
14976 | 113131.5 | 2021-03-13 00:20 | 960.4528 | 32 | 14 | 1.000182 | 1.455398 | 0.2668394 | 0 | 0.3818797 | 0 | -0.005969185 | 0 | 0 | 0 | 0 | 18.98097
14977 | 113146.5 | 2021-03-13 00:20 | 975.4598 | 32 | 14 | 1.000147 | 1.45605 | 0.2710088 | 0 | 0.3879494 | 0 | -0.004492783 | 0 | 0 | 0 | 0 | 19.01144
14978 | 113161.6 | 2021-03-13 00:21 | 990.4668 | 32 | 14 | 1.000182 | 1.456702 | 0.2751782 | 0 | 0.394022 | 0 | -0.005980493 | 0 | 0 | 0 | 0 | 19.13138
14979 | 113176.6 | 2021-03-13 00:21 | 1005.474 | 32 | 14 | 1.000216 | 1.457518 | 0.2793475 | 0 | 0.4000972 | 0 | -0.002982676 | 0 | 0 | 0 | 0 | 19.02571
14980 | 113191.6 | 2021-03-13 00:21 | 1020.481 | 32 | 14 | 1.000182 | 1.45817 | 0.283517 | 0 | 0.4061752 | 0 | -0.002982446 | 0 | 0 | 0 | 0 | 18.84479
14981 | 113206.6 | 2021-03-13 00:21 | 1035.488 | 32 | 14 | 1.000182 | 1.458822 | 0.2876863 | 0 | 0.4122558 | 0 | -0.001491273 | 0 | 0 | 0 | 0 | 18.99524
14982 | 113221.6 | 2021-03-13 00:22 | 1050.495 | 32 | 14 | 1.000182 | 1.459311 | 0.2918557 | 0 | 0.418339 | 0 | -0.004486127 | 0 | 0 | 0 | 0 | 19.10092
14983 | 113236.6 | 2021-03-13 00:22 | 1065.534 | 32 | 14 | 1.000216 | 1.459963 | 0.2960338 | 0 | 0.4244376 | 0 | -0.002982116 | 0 | 0 | 0 | 0 | 18.92002
14984 | 113251.6 | 2021-03-13 00:22 | 1080.541 | 32 | 14 | 1.000182 | 1.460615 | 0.3002032 | 0 | 0.4305258 | 0 | -0.004470215 | 0 | 0 | 0 | 0 | 19.17611
14985 | 113266.6 | 2021-03-13 00:22 | 1095.547 | 32 | 14 | 1.000182 | 1.461267 | 0.3043724 | 0 | 0.4366165 | 0 | -0.004489675 | 0 | 0 | 0 | 0 | 18.98097
14986 | 113281.6 | 2021-03-13 00:23 | 1110.555 | 32 | 14 | 1.000216 | 1.462082 | 0.3085419 | 0 | 0.4427103 | 0 | 0 | 0 | 0 | 0 | 0 | 18.99524
14987 | 113296.7 | 2021-03-13 00:23 | 1125.562 | 32 | 14 | 1.000147 | 1.462245 | 0.3127112 | 0 | 0.4488064 | 0 | -0.004475825 | 0 | 0 | 0 | 0 | 18.99524
14988 | 113311.7 | 2021-03-13 00:23 | 1140.569 | 32 | 14 | 1.000182 | 1.463386 | 0.3168806 | 0 | 0.4549052 | 0 | 0.001491633 | 0 | 0 | 0 | 0 | 18.76954
14989 | 113326.7 | 2021-03-13 00:23 | 1155.576 | 32 | 14 | 1.000216 | 1.464038 | 0.3210499 | 0 | 0.4610063 | 0 | 0.001491743 | 0 | 0 | 0 | 0 | 18.92002
14990 | 113341.7 | 2021-03-13 00:24 | 1170.583 | 32 | 14 | 1.000182 | 1.46469 | 0.3252193 | 0 | 0.4671102 | 0 | 0.002996825 | 0 | 0 | 0 | 0 | 18.95049
14991 | 113356.7 | 2021-03-13 00:24 | 1185.59 | 32 | 14 | 1.000182 | 1.465342 | 0.3293888 | 0 | 0.4732167 | 0 | 0.002987555 | 0 | 0 | 0 | 0 | 18.99524
14992 | 113371.7 | 2021-03-13 00:24 | 1200.597 | 32 | 14 | 1.000182 | 1.465994 | 0.3335581 | 0 | 0.4793255 | 0 | 0.004476285 | 0 | 0 | 0 | 0 | 19.17611
14993 | 113386.7 | 2021-03-13 00:24 | 1215.604 | 32 | 14 | 1.000182 | 1.466646 | 0.3377275 | 0 | 0.4854368 | 0 | 0.005962241 | 0 | 0 | 0 | 0 | 18.99524
14994 | 113401.7 | 2021-03-13 00:25 | 1230.611 | 32 | 14 | 1.000113 | 1.466972 | 0.3418968 | 0 | 0.4915505 | 0 | 0.004475254 | 0 | 0 | 0 | 0 | 18.76954
14995 | 113416.7 | 2021-03-13 00:25 | 1245.618 | 32 | 14 | 1.000147 | 1.467624 | 0.3460661 | 0 | 0.4976669 | 0 | 0.004479185 | 0 | 0 | 0 | 0 | 18.83051
14996 | 113431.7 | 2021-03-13 00:25 | 1260.626 | 32 | 14 | 1.000182 | 1.468276 | 0.3502356 | 0 | 0.5037859 | 0 | 0.004473483 | 0 | 0 | 0 | 0 | 18.96671
14997 | 113446.7 | 2021-03-13 00:25 | 1275.632 | 32 | 14 | 1.000182 | 1.468765 | 0.3544049 | 0 | 0.5099072 | 0 | 0.005233736 | 0 | 0 | 0 | 0 | 19.05618
14998 | 113461.7 | 2021-03-13 00:26 | 1290.64 | 32 | 14 | 1.000147 | 1.469254 | 0.3585745 | 0 | 0.5160314 | 0 | 0.004455659 | 0 | 0 | 0 | 0 | 19.10092
14999 | 113476.7 | 2021-03-13 00:26 | 1305.647 | 32 | 14 | 1.000182 | 1.469743 | 0.3627437 | 0 | 0.5221575 | 0 | 0.002980877 | 0 | 0 | 0 | 0 | 18.84479
15000 | 113491.7 | 2021-03-13 00:26 | 1320.654 | 32 | 14 | 1.000182 | 1.470395 | 0.3669131 | 0 | 0.528286 | 0 | 0.00448474 | 0 | 0 | 0 | 0 | 18.95049
15001 | 113506.8 | 2021-03-13 00:26 | 1335.661 | 32 | 14 | 1.000147 | 1.470721 | 0.3710825 | 0 | 0.5344171 | 0 | 0.001492429 | 0 | 0 | 0 | 0 | 18.75526
15002 | 113521.8 | 2021-03-13 00:27 | 1350.668 | 32 | 14 | 1.000182 | 1.471373 | 0.3752518 | 0 | 0.5405504 | 0 | 0 | 0 | 0 | 0 | 0 | 19.02571
15003 | 113536.8 | 2021-03-13 00:27 | 1365.675 | 32 | 14 | 1.000216 | 1.471862 | 0.3794212 | 0 | 0.5466865 | 0 | 0.00148903 | 0 | 0 | 0 | 0 | 19.19231
15004 | 113551.8 | 2021-03-13 00:27 | 1380.682 | 32 | 14 | 1.000182 | 1.472514 | 0.3835906 | 0 | 0.5528248 | 0 | 0.002980197 | 0 | 0 | 0 | 0 | 19.17611
15005 | 113566.8 | 2021-03-13 00:27 | 1395.689 | 32 | 14 | 1.000182 | 1.473003 | 0.3877599 | 0 | 0.5589655 | 0 | 0 | 0 | 0 | 0 | 0 | 19.02571
15006 | 113581.8 | 2021-03-13 00:28 | 1410.696 | 32 | 14 | 1.000182 | 1.473655 | 0.3919292 | 0 | 0.5651084 | 0 | 0.002985309 | 0 | 0 | 0 | 0 | 18.95049
15007 | 113596.8 | 2021-03-13 00:28 | 1425.703 | 32 | 14 | 1.000147 | 1.473981 | 0.3960987 | 0 | 0.5712541 | 0 | -0.001491128 | 0 | 0 | 0 | 0 | 18.83051
15008 | 113611.8 | 2021-03-13 00:28 | 1440.711 | 32 | 14 | 1.000182 | 1.47447 | 0.4002681 | 0 | 0.5774021 | 0 | -0.001485586 | 0 | 0 | 0 | 0 | 18.98097
15009 | 113626.8 | 2021-03-13 00:28 | 1455.718 | 32 | 14 | 1.000182 | 1.475285 | 0.4044375 | 0 | 0.5835526 | 0 | 0 | 0 | 0 | 0 | 0 | 18.92002
15010 | 113641.8 | 2021-03-13 00:29 | 1470.724 | 32 | 14 | 1.000182 | 1.475774 | 0.4086068 | 0 | 0.5897051 | 0 | 0 | 0 | 0 | 0 | 0 | 18.84479
15011 | 113656.8 | 2021-03-13 00:29 | 1485.732 | 32 | 14 | 1.000182 | 1.476264 | 0.4127762 | 0 | 0.5958601 | 0 | -0.001491048 | 0 | 0 | 0 | 0 | 19.08665
15012 | 113671.8 | 2021-03-13 00:29 | 1500.739 | 32 | 14 | 1.000182 | 1.476915 | 0.4169456 | 0 | 0.6020176 | 0 | -0.001492719 | 0 | 0 | 0 | 0 | 19.17611
15013 | 113686.8 | 2021-03-13 00:29 | 1515.746 | 32 | 14 | 1.000182 | 1.477405 | 0.4211151 | 0 | 0.6081775 | 0 | 0 | 0 | 0 | 0 | 0 | 18.99524
15014 | 113701.8 | 2021-03-13 00:30 | 1530.753 | 32 | 14 | 1.000182 | 1.478057 | 0.4252842 | 0 | 0.6143393 | 0 | 0 | 0 | 0 | 0 | 0 | 18.92002
15015 | 113716.8 | 2021-03-13 00:30 | 1545.76 | 32 | 14 | 1.000147 | 1.478546 | 0.4294537 | 0 | 0.6205037 | 0 | 0 | 0 | 0 | 0 | 0 | 18.99524
15016 | 113731.9 | 2021-03-13 00:30 | 1560.767 | 32 | 14 | 1.000147 | 1.479035 | 0.4336231 | 0 | 0.6266705 | 0 | -0.001490348 | 0 | 0 | 0 | 0 | 18.98097
15017 | 113746.9 | 2021-03-13 00:30 | 1575.774 | 32 | 14 | 1.000182 | 1.479687 | 0.4377924 | 0 | 0.6328396 | 0 | 0 | 0 | 0 | 0 | 0 | 19.28174
15018 | 113761.9 | 2021-03-13 00:31 | 1590.782 | 32 | 14 | 1.000182 | 1.480176 | 0.441962 | 0 | 0.6390112 | 0 | -0.001484843 | 0 | 0 | 0 | 0 | 18.95049
15019 | 113776.9 | 2021-03-13 00:31 | 1605.788 | 32 | 14 | 1.000182 | 1.480665 | 0.4461312 | 0 | 0.6451846 | 0 | -0.001490033 | 0 | 0 | 0 | 0 | 18.87527
15020 | 113791.9 | 2021-03-13 00:31 | 1620.795 | 32 | 14 | 1.000182 | 1.481154 | 0.4503005 | 0 | 0.6513601 | 0 | -0.001494072 | 0 | 0 | 0 | 0 | 18.95049
15021 | 113806.9 | 2021-03-13 00:31 | 1635.802 | 32 | 14 | 1.000147 | 1.481806 | 0.45447 | 0 | 0.6575385 | 0 | -0.002981696 | 0 | 0 | 0 | 0 | 18.92002
15022 | 113821.9 | 2021-03-13 00:32 | 1650.81 | 32 | 14 | 1.000147 | 1.482458 | 0.4586393 | 0 | 0.6637191 | 0 | -0.00306304 | 0 | 0 | 0 | 0 | 19.14565
15023 | 113836.9 | 2021-03-13 00:32 | 1665.817 | 32 | 14 | 1.000147 | 1.482947 | 0.4628087 | 0 | 0.6699021 | 0 | -0.001489833 | 0 | 0 | 0 | 0 | 18.95049
15024 | 113851.9 | 2021-03-13 00:32 | 1680.824 | 32 | 14 | 1.000182 | 1.483599 | 0.466978 | 0 | 0.6760872 | 0 | 0 | 0 | 0 | 0 | 0 | 18.92002
15025 | 113866.9 | 2021-03-13 00:32 | 1695.831 | 32 | 14 | 1.000216 | 1.484251 | 0.4711474 | 0 | 0.6822747 | 0 | -0.001490358 | 0 | 0 | 0 | 0 | 18.84479
15026 | 113881.9 | 2021-03-13 00:33 | 1710.838 | 32 | 14 | 1.000182 | 1.48474 | 0.4753168 | 0 | 0.6884646 | 0 | 0 | 0 | 0 | 0 | 0 | 18.92002
15027 | 113896.9 | 2021-03-13 00:33 | 1725.845 | 32 | 14 | 1.000182 | 1.485392 | 0.4794861 | 0 | 0.6946567 | 0 | 0 | 0 | 0 | 0 | 0 | 18.99524
15028 | 113911.9 | 2021-03-13 00:33 | 1740.852 | 32 | 14 | 1.000147 | 1.485881 | 0.4836555 | 0 | 0.7008513 | 0 | 0 | 0 | 0 | 0 | 0 | 18.99524
15029 | 113926.9 | 2021-03-13 00:33 | 1755.859 | 32 | 14 | 1.000182 | 1.48637 | 0.4878249 | 0 | 0.707048 | 0 | -0.001493927 | 0 | 0 | 0 | 0 | 18.84479
15030 | 113942 | 2021-03-13 00:34 | 1770.867 | 32 | 14 | 1.000147 | 1.487022 | 0.4919945 | 0 | 0.7132469 | 0 | 0.001474241 | 0 | 0 | 0 | 0 | 18.99524
15031 | 113957 | 2021-03-13 00:34 | 1785.874 | 32 | 14 | 1.000182 | 1.487348 | 0.4961638 | 0 | 0.7194479 | 0 | -0.001476709 | 0 | 0 | 0 | 0 | 18.72477
15032 | 113972 | 2021-03-13 00:34 | 1800.88 | 32 | 14 | 1.000147 | 1.487837 | 0.5003329 | 0 | 0.7256508 | 0 | -0.002612879 | 0 | 0 | 0 | 0 | 18.87527
15033 | 113987 | 2021-03-13 00:34 | 1815.887 | 32 | 14 | 1.000147 | 1.488652 | 0.5045022 | 0 | 0.7318564 | 0 | 0 | 0 | 0 | 0 | 0 | 18.84479
15034 | 114002 | 2021-03-13 00:35 | 1830.894 | 32 | 14 | 1.000147 | 1.488978 | 0.5086714 | 0 | 0.7380642 | 0 | -0.002988458 | 0 | 0 | 0 | 0 | 18.76954
15035 | 114017 | 2021-03-13 00:35 | 1845.901 | 32 | 14 | 1.000147 | 1.489793 | 0.5128407 | 0 | 0.7442744 | 0 | -0.002983026 | 0 | 0 | 0 | 0 | 18.84479
15036 | 114032 | 2021-03-13 00:35 | 1860.908 | 32 | 14 | 1.000147 | 1.490282 | 0.51701 | 0 | 0.750487 | 0 | -0.002981566 | 0 | 0 | 0 | 0 | 18.84479
15037 | 114047 | 2021-03-13 00:35 | 1875.916 | 32 | 14 | 1.000147 | 1.490934 | 0.5211794 | 0 | 0.7567021 | 0 | -0.001487431 | 0 | 0 | 0 | 0 | 19.02571
15038 | 114062 | 2021-03-13 00:36 | 1890.923 | 32 | 14 | 1.000147 | 1.491423 | 0.5253486 | 0 | 0.7629192 | 0 | -0.002978321 | 0 | 0 | 0 | 0 | 19.22083
15039 | 114077 | 2021-03-13 00:36 | 1905.929 | 32 | 14 | 1.000147 | 1.491912 | 0.5295178 | 0 | 0.769138 | 0 | -0.002992856 | 0 | 0 | 0 | 0 | 19.07045
15040 | 114092 | 2021-03-13 00:36 | 1920.937 | 32 | 14 | 1.000147 | 1.492401 | 0.5336872 | 0 | 0.7753593 | 0 | -0.002982016 | 0 | 0 | 0 | 0 | 18.92002
15041 | 114107 | 2021-03-13 00:36 | 1935.944 | 32 | 14 | 1.000147 | 1.493053 | 0.5378565 | 0 | 0.781583 | 0 | -0.004473254 | 0 | 0 | 0 | 0 | 18.87527
15042 | 114122 | 2021-03-13 00:37 | 1950.951 | 32 | 14 | 1.000182 | 1.493705 | 0.5420259 | 0 | 0.7878091 | 0 | -0.002974516 | 0 | 0 | 0 | 0 | 18.99524
15043 | 114137 | 2021-03-13 00:37 | 1965.958 | 32 | 14 | 1.000182 | 1.494194 | 0.5461951 | 0 | 0.7940371 | 0 | -0.002982606 | 0 | 0 | 0 | 0 | 19.14565
15044 | 114152.1 | 2021-03-13 00:37 | 1980.965 | 32 | 14 | 1.000182 | 1.494846 | 0.5503643 | 0 | 0.8002673 | 0 | -0.002987304 | 0 | 0 | 0 | 0 | 18.92002
15045 | 114167.1 | 2021-03-13 00:37 | 1995.972 | 32 | 14 | 1.000147 | 1.495335 | 0.5545337 | 0 | 0.8065 | 0 | -0.003009561 | 0 | 0 | 0 | 0 | 18.92002
15046 | 114182.1 | 2021-03-13 00:38 | 2010.979 | 32 | 14 | 1.000182 | 1.495825 | 0.5587029 | 0 | 0.8127345 | 0 | 0 | 0 | 0 | 0 | 0 | 18.92002
15047 | 114197.1 | 2021-03-13 00:38 | 2025.987 | 32 | 14 | 1.000147 | 1.496314 | 0.5628724 | 0 | 0.8189714 | 0 | 0 | 0 | 0 | 0 | 0 | 19.02571
15048 | 114212.1 | 2021-03-13 00:38 | 2040.993 | 32 | 14 | 1.000147 | 1.496803 | 0.5670416 | 0 | 0.8252104 | 0 | 0 | 0 | 0 | 0 | 0 | 18.76954
15049 | 114227.1 | 2021-03-13 00:38 | 2056 | 32 | 14 | 1.000216 | 1.497618 | 0.5712109 | 0 | 0.8314513 | 0 | 0.004483843 | 0 | 0 | 0 | 0 | 18.99524
15050 | 114242.1 | 2021-03-13 00:39 | 2071.008 | 32 | 14 | 1.000182 | 1.498107 | 0.5753802 | 0 | 0.8376947 | 0 | 0.002982376 | 0 | 0 | 0 | 0 | 18.84479
15051 | 114257.1 | 2021-03-13 00:39 | 2086.015 | 32 | 14 | 1.000182 | 1.498759 | 0.5795495 | 0 | 0.8439404 | 0 | 0.005964611 | 0 | 0 | 0 | 0 | 19.07045
15052 | 114272.1 | 2021-03-13 00:39 | 2101.022 | 32 | 14 | 1.000182 | 1.499248 | 0.5837187 | 0 | 0.8501882 | 0 | 0.005962641 | 0 | 0 | 0 | 0 | 19.14565
15053 | 114287.1 | 2021-03-13 00:39 | 2116.029 | 32 | 14 | 1.000147 | 1.499574 | 0.5878882 | 0 | 0.8564382 | 0 | 0.004463186 | 0 | 0 | 0 | 0 | 18.92002
15054 | 114302.1 | 2021-03-13 00:40 | 2131.036 | 32 | 14 | 1.000147 | 1.500389 | 0.5920573 | 0 | 0.8626901 | 0 | 0.005989473 | 0 | 0 | 0 | 0 | 18.88955
15055 | 114317.1 | 2021-03-13 00:40 | 2146.043 | 32 | 14 | 1.000182 | 1.501041 | 0.5962267 | 0 | 0.868945 | 0 | 0.004472958 | 0 | 0 | 0 | 0 | 18.92002
15056 | 114332.1 | 2021-03-13 00:40 | 2161.05 | 32 | 14 | 1.000147 | 1.501367 | 0.600396 | 0 | 0.8752021 | 0 | 0.004487349 | 0 | 0 | 0 | 0 | 18.88955
15057 | 114347.1 | 2021-03-13 00:40 | 2176.057 | 32 | 14 | 1.000147 | 1.501856 | 0.6045652 | 0 | 0.8814612 | 0 | 0.004474669 | 0 | 0 | 0 | 0 | 18.81431
15058 | 114362.2 | 2021-03-13 00:41 | 2191.064 | 32 | 14 | 1.000182 | 1.502019 | 0.6087346 | 0 | 0.8877224 | 0 | 0.00148909 | 0 | 0 | 0 | 0 | 19.22083
15059 | 114377.2 | 2021-03-13 00:41 | 2206.071 | 32 | 14 | 1.000182 | 1.502834 | 0.6129038 | 0 | 0.8939852 | 0 | 0.007471753 | 0 | 0 | 0 | 0 | 19.07045
15060 | 114392.2 | 2021-03-13 00:41 | 2221.078 | 32 | 14 | 1.000147 | 1.502834 | 0.6170731 | 0 | 0.9002503 | 0 | 0 | 0 | 0 | 0 | 0 | 18.84479
15061 | 114407.2 | 2021-03-13 00:41 | 2236.085 | 32 | 14 | 1.000147 | 1.503323 | 0.6212425 | 0 | 0.9065178 | 0 | 0 | 0 | 0 | 0 | 0 | 18.88955
15062 | 114422.2 | 2021-03-13 00:42 | 2251.092 | 32 | 14 | 1.000182 | 1.504138 | 0.6254117 | 0 | 0.9127874 | 0 | 0.002982476 | 0 | 0 | 0 | 0 | 18.84479
15063 | 114437.2 | 2021-03-13 00:42 | 2266.1 | 32 | 14 | 1.000147 | 1.504464 | 0.629581 | 0 | 0.9190593 | 0 | 0 | 0 | 0 | 0 | 0 | 18.84479
15064 | 114452.2 | 2021-03-13 00:42 | 2281.107 | 32 | 14 | 1.000147 | 1.504953 | 0.6337504 | 0 | 0.9253334 | 0 | 0.001487424 | 0 | 0 | 0 | 0 | 18.99524
15065 | 114467.2 | 2021-03-13 00:42 | 2296.114 | 32 | 14 | 1.000182 | 1.505605 | 0.6379196 | 0 | 0.9316095 | 0 | 0.001490173 | 0 | 0 | 0 | 0 | 18.84479
15066 | 114482.2 | 2021-03-13 00:43 | 2311.121 | 32 | 14 | 1.000147 | 1.505931 | 0.6420888 | 0 | 0.9378879 | 0 | 0 | 0 | 0 | 0 | 0 | 18.81431
15067 | 114497.2 | 2021-03-13 00:43 | 2326.128 | 32 | 14 | 1.000147 | 1.50642 | 0.6462582 | 0 | 0.9441686 | 0 | 0 | 0 | 0 | 0 | 0 | 18.92002
15068 | 114512.2 | 2021-03-13 00:43 | 2341.135 | 32 | 14 | 1.000147 | 1.506909 | 0.6504274 | 0 | 0.9504513 | 0 | -0.001492434 | 0 | 0 | 0 | 0 | 18.99524
15069 | 114527.2 | 2021-03-13 00:43 | 2356.142 | 32 | 14 | 1.000147 | 1.507235 | 0.6545967 | 0 | 0.956736 | 0 | -0.002989093 | 0 | 0 | 0 | 0 | 19.07045
15070 | 114542.2 | 2021-03-13 00:44 | 2371.149 | 32 | 14 | 1.000113 | 1.50805 | 0.658766 | 0 | 0.9630231 | 0 | 0 | 0 | 0 | 0 | 0 | 19.07045
15071 | 114557.2 | 2021-03-13 00:44 | 2386.156 | 32 | 14 | 1.000147 | 1.508539 | 0.6629309 | 0 | 0.9693057 | 0 | 0 | 0 | 0 | 0 | 0 | 18.99524
15072 | 114572.3 | 2021-03-13 00:44 | 2401.163 | 32 | 14 | 1.000147 | 1.509028 | 0.6671046 | 0 | 0.9756038 | 0 | 0 | 0 | 0 | 0 | 0 | 18.99524
15073 | 114587.3 | 2021-03-13 00:44 | 2416.17 | 32 | 14 | 1.000147 | 1.50968 | 0.6712739 | 0 | 0.9818975 | 0 | 0 | 0 | 0 | 0 | 0 | 19.07045
15074 | 114602.3 | 2021-03-13 00:45 | 2431.177 | 32 | 14 | 1.000147 | 1.510169 | 0.6754431 | 0 | 0.9881934 | 0 | 0 | 0 | 0 | 0 | 0 | 18.84479
15075 | 114617.3 | 2021-03-13 00:45 | 2446.185 | 32 | 14 | 1.000147 | 1.510658 | 0.6796125 | 0 | 0.9944919 | 0 | -0.002982516 | 0 | 0 | 0 | 0 | 18.76954
15076 | 114632.3 | 2021-03-13 00:45 | 2461.192 | 32 | 14 | 1.000147 | 1.511147 | 0.6837817 | 0 | 1.000792 | 0 | -0.001488073 | 0 | 0 | 0 | 0 | 18.88955
15077 | 114647.3 | 2021-03-13 00:45 | 2476.199 | 32 | 14 | 1.000147 | 1.511636 | 0.687951 | 0 | 1.007095 | 0 | 0 | 0 | 0 | 0 | 0 | 18.73906
15078 | 114662.3 | 2021-03-13 00:46 | 2491.206 | 32 | 14 | 1.000147 | 1.512125 | 0.6921203 | 0 | 1.013399 | 0 | -0.001488641 | 0 | 0 | 0 | 0 | 18.99524
15079 | 114677.3 | 2021-03-13 00:46 | 2506.213 | 32 | 14 | 1.000182 | 1.512777 | 0.6962895 | 0 | 1.019705 | 0 | 0.001494088 | 0 | 0 | 0 | 0 | 18.84479
15080 | 114692.3 | 2021-03-13 00:46 | 2521.22 | 32 | 14 | 1.000182 | 1.513266 | 0.7004588 | 0 | 1.026014 | 0 | 0 | 0 | 0 | 0 | 0 | 18.84479
15081 | 114707.3 | 2021-03-13 00:46 | 2536.227 | 32 | 14 | 1.000147 | 1.513755 | 0.7046282 | 0 | 1.032325 | 0 | 0 | 0 | 0 | 0 | 0 | 18.96477
15082 | 114722.3 | 2021-03-13 00:47 | 2551.234 | 32 | 14 | 1.000113 | 1.514244 | 0.7087974 | 0 | 1.038638 | 0 | -0.001491763 | 0 | 0 | 0 | 0 | 18.99524
15083 | 114737.3 | 2021-03-13 00:47 | 2566.241 | 32 | 14 | 1.000182 | 1.514734 | 0.7129667 | 0 | 1.044953 | 0 | -0.001491983 | 0 | 0 | 0 | 0 | 19.07045
15084 | 114752.3 | 2021-03-13 00:47 | 2581.248 | 32 | 14 | 1.000147 | 1.515386 | 0.717136 | 0 | 1.05127 | 0 | 0 | 0 | 0 | 0 | 0 | 18.92002
15085 | 114767.3 | 2021-03-13 00:47 | 2596.255 | 32 | 14 | 1.000147 | 1.515875 | 0.7213053 | 0 | 1.057589 | 0 | -0.001305191 | 0 | 0 | 0 | 0 | 18.92002
15086 | 114782.4 | 2021-03-13 00:48 | 2611.262 | 32 | 14 | 1.000147 | 1.516364 | 0.7254745 | 0 | 1.063911 | 0 | -0.001491473 | 0 | 0 | 0 | 0 | 19.07045
15087 | 114797.4 | 2021-03-13 00:48 | 2626.269 | 32 | 14 | 1.000182 | 1.516853 | 0.7296438 | 0 | 1.070235 | 0 | -0.002984017 | 0 | 0 | 0 | 0 | 18.92002
15088 | 114812.4 | 2021-03-13 00:48 | 2641.276 | 32 | 14 | 1.000113 | 1.517179 | 0.7338131 | 0 | 1.076561 | 0 | -0.002979578 | 0 | 0 | 0 | 0 | 18.92002
15089 | 114827.4 | 2021-03-13 00:48 | 2656.283 | 32 | 14 | 1.000182 | 1.517994 | 0.7379824 | 0 | 1.082889 | 0 | -0.001494582 | 0 | 0 | 0 | 0 | 18.84479
15090 | 114842.4 | 2021-03-13 00:49 | 2671.291 | 32 | 14 | 1.000147 | 1.518483 | 0.7421517 | 0 | 1.089219 | 0 | -0.001493737 | 0 | 0 | 0 | 0 | 18.76954
15091 | 114857.4 | 2021-03-13 00:49 | 2686.298 | 32 | 14 | 1.000147 | 1.518972 | 0.746321 | 0 | 1.095552 | 0 | -0.001491853 | 0 | 0 | 0 | 0 | 18.84479
15092 | 114872.4 | 2021-03-13 00:49 | 2701.305 | 32 | 14 | 1.000182 | 1.519461 | 0.7504902 | 0 | 1.101886 | 0 | -0.004469257 | 0 | 0 | 0 | 0 | 18.99524
15093 | 114887.4 | 2021-03-13 00:49 | 2716.312 | 32 | 14 | 1.000147 | 1.51995 | 0.7546596 | 0 | 1.108223 | 0 | -0.002980317 | 0 | 0 | 0 | 0 | 18.96477
15094 | 114902.4 | 2021-03-13 00:50 | 2731.319 | 32 | 14 | 1.000147 | 1.520439 | 0.7588288 | 0 | 1.114561 | 0 | -0.00299251 | 0 | 0 | 0 | 0 | 18.99524
15095 | 114917.4 | 2021-03-13 00:50 | 2746.326 | 32 | 14 | 1.000182 | 1.521254 | 0.7629982 | 0 | 1.120902 | 0 | -0.001491568 | 0 | 0 | 0 | 0 | 19.07045
15096 | 114932.4 | 2021-03-13 00:50 | 2761.333 | 32 | 14 | 1.000147 | 1.521743 | 0.7671674 | 0 | 1.127246 | 0 | -0.002979876 | 0 | 0 | 0 | 0 | 18.84479
15097 | 114947.4 | 2021-03-13 00:50 | 2776.34 | 32 | 14 | 1.000147 | 1.522232 | 0.7713367 | 0 | 1.133591 | 0 | -0.004471729 | 0 | 0 | 0 | 0 | 18.99524
15098 | 114962.4 | 2021-03-13 00:51 | 2791.347 | 32 | 14 | 1.000182 | 1.522721 | 0.7755059 | 0 | 1.139939 | 0 | -0.005972762 | 0 | 0 | 0 | 0 | 18.73906
15099 | 114977.4 | 2021-03-13 00:51 | 2806.354 | 32 | 14 | 1.000147 | 1.52321 | 0.7796753 | 0 | 1.146289 | 0 | -0.005980331 | 0 | 0 | 0 | 0 | 18.76954
15100 | 114992.5 | 2021-03-13 00:51 | 2821.361 | 32 | 14 | 1.000182 | 1.523862 | 0.7838446 | 0 | 1.152641 | 0 | -0.002982436 | 0 | 0 | 0 | 0 | 18.73906
15101 | 115007.5 | 2021-03-13 00:51 | 2836.369 | 32 | 14 | 1.000182 | 1.524351 | 0.7880139 | 0 | 1.158995 | 0 | -0.002982176 | 0 | 0 | 0 | 0 | 18.88955
15102 | 115022.5 | 2021-03-13 00:52 | 2851.375 | 32 | 14 | 1.000147 | 1.52484 | 0.7921831 | 0 | 1.165351 | 0 | -0.004474889 | 0 | 0 | 0 | 0 | 18.81431
15103 | 115037.5 | 2021-03-13 00:52 | 2866.383 | 32 | 14 | 1.000147 | 1.525492 | 0.7963525 | 0 | 1.17171 | 0 | 0 | 0 | 0 | 0 | 0 | 19.14565
15104 | 115052.5 | 2021-03-13 00:52 | 2881.389 | 32 | 14 | 1.000182 | 1.525981 | 0.8005216 | 0 | 1.17807 | 0 | -0.001494981 | 0 | 0 | 0 | 0 | 19.07045
15105 | 115067.5 | 2021-03-13 00:52 | 2896.397 | 32 | 14 | 1.000147 | 1.526633 | 0.804691 | 0 | 1.184433 | 0 | -0.001490723 | 0 | 0 | 0 | 0 | 18.92002
15106 | 115082.5 | 2021-03-13 00:53 | 2911.404 | 32 | 14 | 1.000182 | 1.527285 | 0.8088603 | 0 | 1.190798 | 0 | 0.001491873 | 0 | 0 | 0 | 0 | 18.84479
15107 | 115097.5 | 2021-03-13 00:53 | 2926.411 | 32 | 14 | 1.000182 | 1.527774 | 0.8130296 | 0 | 1.197165 | 0 | 0.001490513 | 0 | 0 | 0 | 0 | 18.92002
15108 | 115112.5 | 2021-03-13 00:53 | 2941.418 | 32 | 14 | 1.000147 | 1.528263 | 0.8171989 | 0 | 1.203534 | 0 | 0.001491143 | 0 | 0 | 0 | 0 | 18.84479
15109 | 115127.5 | 2021-03-13 00:53 | 2956.425 | 32 | 14 | 1.000147 | 1.529078 | 0.8213681 | 0 | 1.209905 | 0 | 0.004483903 | 0 | 0 | 0 | 0 | 19.22083
15110 | 115142.5 | 2021-03-13 00:54 | 2971.432 | 32 | 14 | 1.000147 | 1.529567 | 0.8255374 | 0 | 1.216279 | 0 | 0.005959505 | 0 | 0 | 0 | 0 | 18.92002
15111 | 115157.5 | 2021-03-13 00:54 | 2986.439 | 32 | 14 | 1.000182 | 1.530056 | 0.8297067 | 0 | 1.222655 | 0 | 0.006244284 | 0 | 0 | 0 | 0 | 18.95049
15112 | 115172.5 | 2021-03-13 00:54 | 3001.446 | 32 | 14 | 1.000113 | 1.530382 | 0.833876 | 0 | 1.229033 | 0 | 0.002981116 | 0 | 0 | 0 | 0 | 18.92002
15113 | 115187.5 | 2021-03-13 00:54 | 3016.454 | 32 | 14 | 1.000182 | 1.530871 | 0.8380454 | 0 | 1.235413 | 0 | 0.00594772 | 0 | 0 | 0 | 0 | 18.84479
15114 | 115202.6 | 2021-03-13 00:55 | 3031.461 | 32 | 14 | 1.000182 | 1.531523 | 0.8422146 | 0 | 1.241796 | 0 | 0.005967823 | 0 | 0 | 0 | 0 | 18.95049
15115 | 115217.6 | 2021-03-13 00:55 | 3046.468 | 32 | 14 | 1.000147 | 1.531849 | 0.8463839 | 0 | 1.24818 | 0 | 0.004473078 | 0 | 0 | 0 | 0 | 18.84479
15116 | 115232.6 | 2021-03-13 00:55 | 3061.475 | 32 | 14 | 1.000113 | 1.532339 | 0.8505531 | 0 | 1.254567 | 0 | 0.002981766 | 0 | 0 | 0 | 0 | 18.95049
15117 | 115247.6 | 2021-03-13 00:55 | 3076.482 | 32 | 14 | 1.000147 | 1.532827 | 0.8547224 | 0 | 1.260956 | 0 | 0.002980427 | 0 | 0 | 0 | 0 | 18.99524
15118 | 115262.6 | 2021-03-13 00:56 | 3091.489 | 32 | 14 | 1.000182 | 1.533316 | 0.8588916 | 0 | 1.267347 | 0 | 0.003483682 | 0 | 0 | 0 | 0 | 18.99524
15119 | 115277.6 | 2021-03-13 00:56 | 3106.496 | 32 | 14 | 1.000147 | 1.533969 | 0.863061 | 0 | 1.27374 | 0 | 0.004484529 | 0 | 0 | 0 | 0 | 18.84479
15120 | 115292.6 | 2021-03-13 00:56 | 3121.503 | 32 | 14 | 1.000182 | 1.534458 | 0.8672303 | 0 | 1.280136 | 0 | 0.004469721 | 0 | 0 | 0 | 0 | 18.92002
15121 | 115307.6 | 2021-03-13 00:56 | 3136.51 | 32 | 14 | 1.000147 | 1.534784 | 0.8713996 | 0 | 1.286534 | 0 | 0.001490913 | 0 | 0 | 0 | 0 | 18.99524
15122 | 115322.6 | 2021-03-13 00:57 | 3151.517 | 32 | 14 | 1.000147 | 1.535273 | 0.8755689 | 0 | 1.292934 | 0 | 0.001490033 | 0 | 0 | 0 | 0 | 19.14565
15123 | 115337.6 | 2021-03-13 00:57 | 3166.524 | 32 | 14 | 1.000147 | 1.535762 | 0.8797382 | 0 | 1.299336 | 0 | 0.001489654 | 0 | 0 | 0 | 0 | 18.99524
15124 | 115352.6 | 2021-03-13 00:57 | 3181.531 | 32 | 14 | 1.000147 | 1.536251 | 0.8839074 | 0 | 1.30574 | 0 | 0 | 0 | 0 | 0 | 0 | 18.84479
15125 | 115367.6 | 2021-03-13 00:57 | 3196.538 | 32 | 14 | 1.000147 | 1.53674 | 0.8880767 | 0 | 1.312147 | 0 | 0 | 0 | 0 | 0 | 0 | 18.92002
15126 | 115382.6 | 2021-03-13 00:58 | 3211.545 | 32 | 14 | 1.000147 | 1.537229 | 0.892246 | 0 | 1.318556 | 0 | 0.001489544 | 0 | 0 | 0 | 0 | 19.07045
15127 | 115397.6 | 2021-03-13 00:58 | 3226.552 | 32 | 14 | 1.000182 | 1.537718 | 0.8964153 | 0 | 1.324967 | 0 | -0.001492093 | 0 | 0 | 0 | 0 | 18.92002
15128 | 115412.6 | 2021-03-13 00:58 | 3241.559 | 32 | 14 | 1.000113 | 1.538207 | 0.9005846 | 0 | 1.33138 | 0 | -0.001493456 | 0 | 0 | 0 | 0 | 18.95049
15129 | 115427.7 | 2021-03-13 00:58 | 3256.566 | 32 | 14 | 1.000147 | 1.538859 | 0.9047538 | 0 | 1.337796 | 0 | 0 | 0 | 0 | 0 | 0 | 19.02571
15130 | 115442.7 | 2021-03-13 00:59 | 3271.573 | 32 | 14 | 1.000182 | 1.539511 | 0.9089231 | 0 | 1.344214 | 0 | 0 | 0 | 0 | 0 | 0 | 19.02571
15131 | 115457.7 | 2021-03-13 00:59 | 3286.581 | 32 | 14 | 1.000147 | 1.539837 | 0.9130925 | 0 | 1.350635 | 0 | 0 | 0 | 0 | 0 | 0 | 18.76954
15132 | 115472.7 | 2021-03-13 00:59 | 3301.588 | 32 | 14 | 1.000147 | 1.540489 | 0.9172617 | 0 | 1.357057 | 0 | 0 | 0 | 0 | 0 | 0 | 18.76954
15133 | 115487.7 | 2021-03-13 00:59 | 3316.595 | 32 | 14 | 1.000147 | 1.540978 | 0.9214311 | 0 | 1.363482 | 0 | 0 | 0 | 0 | 0 | 0 | 18.80003
15134 | 115502.7 | 2021-03-13 01:00 | 3331.602 | 32 | 14 | 1.000147 | 1.541467 | 0.9256003 | 0 | 1.369908 | 0 | -0.001494959 | 0 | 0 | 0 | 0 | 18.76954
15135 | 115517.7 | 2021-03-13 01:00 | 3346.609 | 32 | 14 | 1.000147 | 1.542119 | 0.9297696 | 0 | 1.376338 | 0 | 0 | 0 | 0 | 0 | 0 | 18.76954
15136 | 115532.7 | 2021-03-13 01:00 | 3361.616 | 32 | 14 | 1.000182 | 1.542771 | 0.9339388 | 0 | 1.382769 | 0 | 0 | 0 | 0 | 0 | 0 | 19.07045
15137 | 115547.7 | 2021-03-13 01:00 | 3376.623 | 32 | 14 | 1.000147 | 1.543097 | 0.9381081 | 0 | 1.389203 | 0 | -0.001493863 | 0 | 0 | 0 | 0 | 19.14565
15138 | 115562.7 | 2021-03-13 01:01 | 3391.63 | 32 | 14 | 1.000182 | 1.543586 | 0.9422688 | 0 | 1.395625 | 0 | -0.002983926 | 0 | 0 | 0 | 0 | 19.17611
15139 | 115577.7 | 2021-03-13 01:01 | 3406.637 | 32 | 14 | 1.000113 | 1.544401 | 0.9464467 | 0 | 1.402077 | 0 | 0 | 0 | 0 | 0 | 0 | 18.84479
15140 | 115592.7 | 2021-03-13 01:01 | 3421.644 | 32 | 14 | 1.000182 | 1.54489 | 0.950616 | 0 | 1.408517 | 0 | 0 | 0 | 0 | 0 | 0 | 18.87527
15141 | 115607.7 | 2021-03-13 01:01 | 3436.652 | 32 | 14 | 1.000147 | 1.545379 | 0.9547854 | 0 | 1.41496 | 0 | -0.001490578 | 0 | 0 | 0 | 0 | 18.87527
15142 | 115622.7 | 2021-03-13 01:02 | 3451.659 | 32 | 14 | 1.000147 | 1.545868 | 0.9589546 | 0 | 1.421405 | 0 | -0.001490188 | 0 | 0 | 0 | 0 | 18.99524
15143 | 115637.8 | 2021-03-13 01:02 | 3466.666 | 32 | 14 | 1.000147 | 1.54652 | 0.9631239 | 0 | 1.427852 | 0 | -0.001490168 | 0 | 0 | 0 | 0 | 18.99524
15144 | 115652.8 | 2021-03-13 01:02 | 3481.672 | 32 | 14 | 1.000147 | 1.547009 | 0.9672931 | 0 | 1.434302 | 0 | -0.001496156 | 0 | 0 | 0 | 0 | 18.99524
15145 | 115667.8 | 2021-03-13 01:02 | 3496.686 | 32 | 14 | 1.000182 | 1.547498 | 0.971464 | 0 | 1.440757 | 0 | -0.002835016 | 0 | 0 | 0 | 0 | 18.84479
15146 | 115682.8 | 2021-03-13 01:03 | 3511.687 | 32 | 14 | 1.000147 | 1.548313 | 0.9756318 | 0 | 1.447209 | 0 | 0 | 0 | 0 | 0 | 0 | 18.76954
15147 | 115697.8 | 2021-03-13 01:03 | 3526.695 | 32 | 14 | 1.000147 | 1.548802 | 0.9798012 | 0 | 1.453666 | 0 | -0.001484238 | 0 | 0 | 0 | 0 | 18.95049
15148 | 115712.8 | 2021-03-13 01:03 | 3541.701 | 32 | 14 | 1.000147 | 1.549291 | 0.9839703 | 0 | 1.460124 | 0 | -0.001489654 | 0 | 0 | 0 | 0 | 18.99524
15149 | 115727.8 | 2021-03-13 01:03 | 3556.708 | 32 | 14 | 1.000147 | 1.54978 | 0.9881396 | 0 | 1.466586 | 0 | -0.002983036 | 0 | 0 | 0 | 0 | 18.99524
15150 | 115742.8 | 2021-03-13 01:04 | 3571.715 | 32 | 14 | 1.000147 | 1.550432 | 0.9923088 | 0 | 1.473049 | 0 | -0.002984027 | 0 | 0 | 0 | 0 | 19.14565
15151 | 115757.8 | 2021-03-13 01:04 | 3586.722 | 32 | 14 | 1.000113 | 1.551084 | 0.9964782 | 0 | 1.479515 | 0 | -0.002980667 | 0 | 0 | 0 | 0 | 18.92002
15152 | 115772.8 | 2021-03-13 01:04 | 3601.729 | 32 | 14 | 1.000147 | 1.551736 | 1.000647 | 0 | 1.485984 | 0 | 0 | 0 | 0 | 0 | 0 | 18.99524
15153 | 115787.8 | 2021-03-13 01:04 | 3616.736 | 32 | 14 | 1.000147 | 1.552225 | 1.004817 | 0 | 1.492454 | 0 | -0.002989201 | 0 | 0 | 0 | 0 | 18.76954
15154 | 115802.8 | 2021-03-13 01:05 | 3631.744 | 32 | 14 | 1.000182 | 1.552714 | 1.008986 | 0 | 1.498927 | 0 | -0.007453136 | 0 | 0 | 0 | 0 | 18.92002
15155 | 115817.8 | 2021-03-13 01:05 | 3646.751 | 32 | 14 | 1.000147 | 1.55353 | 1.013155 | 0 | 1.505403 | 0 | -0.004484416 | 0 | 0 | 0 | 0 | 18.99524
15156 | 115832.8 | 2021-03-13 01:05 | 3661.757 | 32 | 14 | 1.000182 | 1.554019 | 1.017325 | 0 | 1.511881 | 0 | -0.004473978 | 0 | 0 | 0 | 0 | 18.99524
15157 | 115847.9 | 2021-03-13 01:05 | 3676.765 | 32 | 14 | 1.000147 | 1.554508 | 1.021494 | 0 | 1.518361 | 0 | -0.007455169 | 0 | 0 | 0 | 0 | 18.92002
15158 | 115862.9 | 2021-03-13 01:06 | 3691.772 | 32 | 14 | 1.000182 | 1.55516 | 1.025663 | 0 | 1.524843 | 0 | -0.004486739 | 0 | 0 | 0 | 0 | 19.07045
15159 | 115877.9 | 2021-03-13 01:06 | 3706.779 | 32 | 14 | 1.000147 | 1.555812 | 1.029832 | 0 | 1.531328 | 0 | -0.002981856 | 0 | 0 | 0 | 0 | 18.92002
15160 | 115892.9 | 2021-03-13 01:06 | 3721.786 | 32 | 14 | 1.000182 | 1.556301 | 1.034002 | 0 | 1.537816 | 0 | -0.002988842 | 0 | 0 | 0 | 0 | 18.99524
15161 | 115907.9 | 2021-03-13 01:06 | 3736.793 | 32 | 14 | 1.000182 | 1.556953 | 1.038171 | 0 | 1.544306 | 0 | -0.002981836 | 0 | 0 | 0 | 0 | 18.84479
15162 | 115922.9 | 2021-03-13 01:07 | 3751.8 | 32 | 14 | 1.000182 | 1.557605 | 1.04234 | 0 | 1.550798 | 0 | -0.001490967 | 0 | 0 | 0 | 0 | 19.22083
15163 | 115937.9 | 2021-03-13 01:07 | 3766.807 | 32 | 14 | 1.000182 | 1.558257 | 1.04651 | 0 | 1.557293 | 0 | -0.001490987 | 0 | 0 | 0 | 0 | 18.92002
15164 | 115952.9 | 2021-03-13 01:07 | 3781.814 | 32 | 14 | 1.000182 | 1.558909 | 1.050679 | 0 | 1.56379 | 0 | 0.001492544 | 0 | 0 | 0 | 0 | 18.76954
15165 | 115967.9 | 2021-03-13 01:07 | 3796.821 | 32 | 14 | 1.000147 | 1.559235 | 1.054848 | 0 | 1.57029 | 0 | -0.00149431 | 0 | 0 | 0 | 0 | 18.84479
15166 | 115982.9 | 2021-03-13 01:08 | 3811.828 | 32 | 14 | 1.000147 | 1.560213 | 1.059018 | 0 | 1.576792 | 0 | 0.001491623 | 0 | 0 | 0 | 0 | 18.92002
15167 | 115997.9 | 2021-03-13 01:08 | 3826.836 | 32 | 14 | 1.000182 | 1.560865 | 1.063187 | 0 | 1.583296 | 0 | 0.005965041 | 0 | 0 | 0 | 0 | 18.99524
15168 | 116012.9 | 2021-03-13 01:08 | 3841.843 | 32 | 14 | 1.000182 | 1.56168 | 1.067356 | 0 | 1.589803 | 0 | 0.007452945 | 0 | 0 | 0 | 0 | 18.84479
15169 | 116027.9 | 2021-03-13 01:08 | 3856.851 | 32 | 14 | 1.000147 | 1.562169 | 1.071526 | 0 | 1.596313 | 0 | 0.005914439 | 0 | 0 | 0 | 0 | 18.76954
15170 | 116042.9 | 2021-03-13 01:09 | 3871.858 | 32 | 14 | 1.000182 | 1.562658 | 1.075695 | 0 | 1.602825 | 0 | 0.005898496 | 0 | 0 | 0 | 0 | 18.84479
15171 | 116058 | 2021-03-13 01:09 | 3886.864 | 32 | 14 | 1.000113 | 1.562984 | 1.079864 | 0 | 1.609339 | 0 | 0.004476961 | 0 | 0 | 0 | 0 | 18.92002
15172 | 116073 | 2021-03-13 01:09 | 3901.871 | 32 | 14 | 1.000182 | 1.563799 | 1.084033 | 0 | 1.615856 | 0 | 0.005966852 | 0 | 0 | 0 | 0 | 18.84479
15173 | 116088 | 2021-03-13 01:09 | 3916.878 | 32 | 14 | 1.000182 | 1.564288 | 1.088203 | 0 | 1.622375 | 0 | 0.004470784 | 0 | 0 | 0 | 0 | 18.99524
15174 | 116103 | 2021-03-13 01:10 | 3931.885 | 32 | 14 | 1.000147 | 1.564777 | 1.092372 | 0 | 1.628897 | 0 | 0.002853485 | 0 | 0 | 0 | 0 | 18.76954
15175 | 116118 | 2021-03-13 01:10 | 3946.892 | 32 | 14 | 1.000182 | 1.565429 | 1.096541 | 0 | 1.635421 | 0 | 0.004473828 | 0 | 0 | 0 | 0 | 18.76954
15176 | 116133 | 2021-03-13 01:10 | 3961.899 | 32 | 14 | 1.000147 | 1.565755 | 1.10071 | 0 | 1.641948 | 0 | 0.001491853 | 0 | 0 | 0 | 0 | 18.76954
15177 | 116148 | 2021-03-13 01:10 | 3976.906 | 32 | 14 | 1.000113 | 1.566244 | 1.10488 | 0 | 1.648477 | 0 | 0.001491893 | 0 | 0 | 0 | 0 | 18.99524
15178 | 116163 | 2021-03-13 01:11 | 3991.913 | 32 | 14 | 1.000147 | 1.566896 | 1.109049 | 0 | 1.65501 | 0 | 0.001491068 | 0 | 0 | 0 | 0 | 18.99524
15179 | 116178 | 2021-03-13 01:11 | 4006.92 | 32 | 14 | 1.000147 | 1.567548 | 1.113218 | 0 | 1.661544 | 0 | 0.002989674 | 0 | 0 | 0 | 0 | 18.76954
15180 | 116193 | 2021-03-13 01:11 | 4021.927 | 32 | 14 | 1.000147 | 1.5682 | 1.117387 | 0 | 1.668081 | 0 | 0.001492884 | 0 | 0 | 0 | 0 | 18.99524
15181 | 116208 | 2021-03-13 01:11 | 4036.935 | 32 | 14 | 1.000147 | 1.568852 | 1.121557 | 0 | 1.674621 | 0 | 0.002985539 | 0 | 0 | 0 | 0 | 18.92002
15182 | 116223 | 2021-03-13 01:12 | 4051.941 | 32 | 14 | 1.000147 | 1.569178 | 1.125726 | 0 | 1.681163 | 0 | 0 | 0 | 0 | 0 | 0 | 18.99524
15183 | 116238 | 2021-03-13 01:12 | 4066.949 | 32 | 14 | 1.000147 | 1.56983 | 1.129895 | 0 | 1.687708 | 0 | 0 | 0 | 0 | 0 | 0 | 18.99524
15184 | 116253 | 2021-03-13 01:12 | 4081.956 | 32 | 14 | 1.000182 | 1.570482 | 1.134065 | 0 | 1.694256 | 0 | 0 | 0 | 0 | 0 | 0 | 18.92002
15185 | 116268.1 | 2021-03-13 01:12 | 4096.963 | 32 | 14 | 1.000182 | 1.571134 | 1.138234 | 0 | 1.700806 | 0 | 0 | 0 | 0 | 0 | 0 | 18.84479
15186 | 116283.1 | 2021-03-13 01:13 | 4111.97 | 32 | 14 | 1.000147 | 1.571787 | 1.142403 | 0 | 1.707359 | 0 | 0 | 0 | 0 | 0 | 0 | 18.99524
15187 | 116298.1 | 2021-03-13 01:13 | 4126.977 | 32 | 14 | 1.000147 | 1.572276 | 1.146573 | 0 | 1.713914 | 0 | 0 | 0 | 0 | 0 | 0 | 18.99524
15188 | 116313.1 | 2021-03-13 01:13 | 4141.984 | 32 | 14 | 1.000147 | 1.573091 | 1.150742 | 0 | 1.720473 | 0 | 0 | 0 | 0 | 0 | 0 | 19.02571
15189 | 116328.1 | 2021-03-13 01:13 | 4156.991 | 32 | 14 | 1.000113 | 1.57358 | 1.154911 | 0 | 1.727033 | 0 | -0.001497108 | 0 | 0 | 0 | 0 | 18.92002
15190 | 116343.1 | 2021-03-13 01:14 | 4171.998 | 32 | 14 | 1.000147 | 1.574395 | 1.15908 | 0 | 1.733597 | 0 | 0 | 0 | 0 | 0 | 0 | 18.80003
15191 | 116358.1 | 2021-03-13 01:14 | 4187.005 | 32 | 14 | 1.000147 | 1.574884 | 1.16325 | 0 | 1.740163 | 0 | 0 | 0 | 0 | 0 | 0 | 18.84479
15192 | 116373.1 | 2021-03-13 01:14 | 4202.012 | 32 | 14 | 1.000216 | 1.575699 | 1.167419 | 0 | 1.746732 | 0 | 0 | 0 | 0 | 0 | 0 | 18.84479
15193 | 116388.1 | 2021-03-13 01:14 | 4217.02 | 32 | 14 | 1.000182 | 1.576351 | 1.171588 | 0 | 1.753304 | 0 | 0 | 0 | 0 | 0 | 0 | 19.14565
15194 | 116403.1 | 2021-03-13 01:15 | 4232.026 | 32 | 14 | 1.000182 | 1.577003 | 1.175758 | 0 | 1.759878 | 0 | -0.001495213 | 0 | 0 | 0 | 0 | 18.99524
15195 | 116418.1 | 2021-03-13 01:15 | 4247.034 | 32 | 14 | 1.000147 | 1.577655 | 1.179927 | 0 | 1.766455 | 0 | -0.001490773 | 0 | 0 | 0 | 0 | 18.81431
15196 | 116433.1 | 2021-03-13 01:15 | 4262.041 | 32 | 14 | 1.000147 | 1.578307 | 1.184096 | 0 | 1.773035 | 0 | -0.001490133 | 0 | 0 | 0 | 0 | 18.99524
15197 | 116448.1 | 2021-03-13 01:15 | 4277.048 | 32 | 14 | 1.000182 | 1.578959 | 1.188265 | 0 | 1.779618 | 0 | -0.001491908 | 0 | 0 | 0 | 0 | 19.22083
15198 | 116463.1 | 2021-03-13 01:16 | 4292.055 | 32 | 14 | 1.000147 | 1.579611 | 1.192435 | 0 | 1.786203 | 0 | -0.001491943 | 0 | 0 | 0 | 0 | 19.14565
15199 | 116478.2 | 2021-03-13 01:16 | 4307.062 | 32 | 14 | 1.000182 | 1.580263 | 1.196604 | 0 | 1.792791 | 0 | 0 | 0 | 0 | 0 | 0 | 18.84479
15200 | 116493.2 | 2021-03-13 01:16 | 4322.069 | 32 | 14 | 1.000147 | 1.580915 | 1.200773 | 0 | 1.799382 | 0 | -0.002981836 | 0 | 0 | 0 | 0 | 18.76954
15201 | 116508.2 | 2021-03-13 01:16 | 4337.076 | 32 | 14 | 1.000182 | 1.58173 | 1.204943 | 0 | 1.805976 | 0 | -0.001492038 | 0 | 0 | 0 | 0 | 18.81431
15202 | 116523.2 | 2021-03-13 01:17 | 4352.083 | 32 | 14 | 1.000182 | 1.582382 | 1.209112 | 0 | 1.812573 | 0 | -0.001492519 | 0 | 0 | 0 | 0 | 18.88955
15203 | 116538.2 | 2021-03-13 01:17 | 4367.09 | 32 | 14 | 1.000182 | 1.583034 | 1.213281 | 0 | 1.819173 | 0 | -0.002980477 | 0 | 0 | 0 | 0 | 18.76954
15204 | 116553.2 | 2021-03-13 01:17 | 4382.097 | 32 | 14 | 1.000147 | 1.583686 | 1.217451 | 0 | 1.825775 | 0 | -0.00298885 | 0 | 0 | 0 | 0 | 18.92002
15205 | 116568.2 | 2021-03-13 01:17 | 4397.104 | 32 | 14 | 1.000147 | 1.584501 | 1.22162 | 0 | 1.832381 | 0 | -0.001491768 | 0 | 0 | 0 | 0 | 18.99524
15206 | 116583.2 | 2021-03-13 01:18 | 4412.111 | 32 | 14 | 1.000147 | 1.585316 | 1.225789 | 0 | 1.838989 | 0 | 0 | 0 | 0 | 0 | 0 | 18.99524
15207 | 116598.2 | 2021-03-13 01:18 | 4427.119 | 32 | 14 | 1.000113 | 1.585479 | 1.229958 | 0 | 1.8456 | 0 | -0.004472898 | 0 | 0 | 0 | 0 | 18.92002
15208 | 116613.2 | 2021-03-13 01:18 | 4442.126 | 32 | 14 | 1.000147 | 1.586457 | 1.234128 | 0 | 1.852213 | 0 | -0.002979898 | 0 | 0 | 0 | 0 | 18.76954
15209 | 116628.2 | 2021-03-13 01:18 | 4457.132 | 32 | 14 | 1.000113 | 1.587272 | 1.238297 | 0 | 1.858829 | 0 | -0.001495771 | 0 | 0 | 0 | 0 | 19.07045
15210 | 116643.2 | 2021-03-13 01:19 | 4472.14 | 32 | 14 | 1.000182 | 1.588087 | 1.242466 | 0 | 1.865449 | 0 | 0 | 0 | 0 | 0 | 0 | 18.76954
15211 | 116658.2 | 2021-03-13 01:19 | 4487.147 | 32 | 14 | 1.000147 | 1.588739 | 1.246636 | 0 | 1.872072 | 0 | -0.002982506 | 0 | 0 | 0 | 0 | 18.69428
15212 | 116673.2 | 2021-03-13 01:19 | 4502.154 | 32 | 14 | 1.000113 | 1.589554 | 1.250805 | 0 | 1.878697 | 0 | -0.002981136 | 0 | 0 | 0 | 0 | 18.84479
15213 | 116688.3 | 2021-03-13 01:19 | 4517.161 | 32 | 14 | 1.000147 | 1.590207 | 1.254974 | 0 | 1.885326 | 0 | -0.002981206 | 0 | 0 | 0 | 0 | 18.95049
15214 | 116703.3 | 2021-03-13 01:20 | 4532.168 | 32 | 14 | 1.000182 | 1.591022 | 1.259143 | 0 | 1.891957 | 0 | -0.00448425 | 0 | 0 | 0 | 0 | 19.13138
15215 | 116718.3 | 2021-03-13 01:20 | 4547.175 | 32 | 14 | 1.000182 | 1.591674 | 1.263313 | 0 | 1.898592 | 0 | -0.005952385 | 0 | 0 | 0 | 0 | 19.07045
15216 | 116733.3 | 2021-03-13 01:20 | 4562.182 | 32 | 14 | 1.000182 | 1.592489 | 1.267482 | 0 | 1.90523 | 0 | -0.004650444 | 0 | 0 | 0 | 0 | 18.84479
15217 | 116748.3 | 2021-03-13 01:20 | 4577.189 | 32 | 14 | 1.000147 | 1.593304 | 1.271651 | 0 | 1.911871 | 0 | -0.004473408 | 0 | 0 | 0 | 0 | 18.95049
15218 | 116763.3 | 2021-03-13 01:21 | 4592.196 | 32 | 14 | 1.000113 | 1.594119 | 1.275821 | 0 | 1.918515 | 0 | -0.004472838 | 0 | 0 | 0 | 0 | 18.95049
15219 | 116778.3 | 2021-03-13 01:21 | 4607.203 | 32 | 14 | 1.000216 | 1.594934 | 1.27999 | 0 | 1.925162 | 0 | -0.002981276 | 0 | 0 | 0 | 0 | 18.92002
15220 | 116793.3 | 2021-03-13 01:21 | 4622.211 | 32 | 14 | 1.000182 | 1.595749 | 1.284159 | 0 | 1.931813 | 0 | 0 | 0 | 0 | 0 | 0 | 18.92002
15221 | 116808.3 | 2021-03-13 01:21 | 4637.217 | 32 | 14 | 1.000182 | 1.596564 | 1.288328 | 0 | 1.938466 | 0 | 0 | 0 | 0 | 0 | 0 | 18.84479
15222 | 116823.3 | 2021-03-13 01:22 | 4652.225 | 32 | 14 | 1.000216 | 1.597542 | 1.292498 | 0 | 1.945123 | 0 | 0.001601666 | 0 | 0 | 0 | 0 | 18.92002
15223 | 116838.3 | 2021-03-13 01:22 | 4667.232 | 32 | 14 | 1.000182 | 1.598194 | 1.296667 | 0 | 1.951783 | 0 | 0 | 0 | 0 | 0 | 0 | 18.99524
15224 | 116853.3 | 2021-03-13 01:22 | 4682.238 | 32 | 14 | 1.000182 | 1.599009 | 1.300836 | 0 | 1.958446 | 0 | 0.001497275 | 0 | 0 | 0 | 0 | 19.07045
15225 | 116867.1 | 2021-03-13 01:22 | 4696.029 | 32 | 14 | 1.000182 | 1.60015 | 1.304667 | 0 | 1.964572 | 0 | 0.008963889 | 0 | 0 | 0 | 0 | 18.84479
15226 | 116867.1 | 2021-03-13 01:22 | 0.03128018 | 33 | 14 | 0 | 1.51294 | 1.304667 | 0 | 1.964572 | 0 | -0.8672059 | 0 | 0 | 0 | 0 | 18.81431
15227 | 116872.2 | 2021-03-13 01:22 | 5.039041 | 33 | 14 | 0 | 1.504627 | 1.304667 | 0 | 1.964572 | 0 | -0.002982286 | 0 | 0 | 0 | 0 | 19.07045
15228 | 116877.2 | 2021-03-13 01:23 | 10.04619 | 33 | 14 | 0 | 1.502345 | 1.304667 | 0 | 1.964572 | 0 | -0.001493391 | 0 | 0 | 0 | 0 | 18.76954
15229 | 116882.2 | 2021-03-13 01:23 | 15.05402 | 33 | 14 | 0 | 1.502508 | 1.304667 | 0 | 1.964572 | 0 | 0 | 0 | 0 | 0 | 0 | 18.76954
15230 | 116887.2 | 2021-03-13 01:23 | 20.06161 | 33 | 14 | 0 | 1.502508 | 1.304667 | 0 | 1.964572 | 0 | -0.001492209 | 0 | 0 | 0 | 0 | 18.99524
15231 | 116892.2 | 2021-03-13 01:23 | 25.06896 | 33 | 14 | 0 | 1.502997 | 1.304667 | 0 | 1.964572 | 0 | 0 | 0 | 0 | 0 | 0 | 19.02571
15232 | 116897.2 | 2021-03-13 01:23 | 30.07644 | 33 | 14 | 0 | 1.50316 | 1.304667 | 0 | 1.964572 | 0 | 0 | 0 | 0 | 0 | 0 | 18.99524
15233 | 116902.2 | 2021-03-13 01:23 | 35.0844 | 33 | 14 | 0 | 1.503323 | 1.304667 | 0 | 1.964572 | 0 | 0 | 0 | 0 | 0 | 0 | 18.92002
15234 | 116907.2 | 2021-03-13 01:23 | 40.09183 | 33 | 14 | 0 | 1.503649 | 1.304667 | 0 | 1.964572 | 0 | 0 | 0 | 0 | 0 | 0 | 19.10092
15235 | 116912.2 | 2021-03-13 01:23 | 45.0995 | 33 | 14 | 0 | 1.503812 | 1.304667 | 0 | 1.964572 | 0 | 0 | 0 | 0 | 0 | 0 | 18.95049
15236 | 116917.2 | 2021-03-13 01:23 | 50.10693 | 33 | 14 | 0 | 1.503975 | 1.304667 | 0 | 1.964572 | 0 | -0.001489795 | 0 | 0 | 0 | 0 | 18.84479
15237 | 116922.2 | 2021-03-13 01:23 | 55.11463 | 33 | 14 | 0 | 1.504464 | 1.304667 | 0 | 1.964572 | 0 | 0.001493802 | 0 | 0 | 0 | 0 | 19.07045
15238 | 116927.1 | 2021-03-13 01:23 | 60.01268 | 33 | 14 | 0 | 1.504464 | 1.304667 | 0 | 1.964572 | 0 | 0 | 0 | 0 | 0 | 0 | 18.90575
15239 | 116927.1 | 2021-03-13 01:23 | 1.099672481e-06 | 34 | 14 | -0.9998074 | 1.41432 | 1.304667 | 3.05406e-10 | 1.964572 | 4.31942e-10 | 0 | 0 | 0 | 0 | 0 | 18.84479
15240 | 116932.3 | 2021-03-13 01:24 | 5.163144 | 34 | 14 | -1.000013 | 1.404214 | 1.304667 | 0.001434141 | 1.964572 | 0.002019338 | -0.004483045 | 0 | 0 | 0 | 0 | 18.95049
15241 | 116947.3 | 2021-03-13 01:24 | 20.17031 | 34 | 14 | -0.9999789 | 1.39916 | 1.304667 | 0.005602656 | 1.964572 | 0.00785872 | 0 | 0 | 0 | 0 | 0 | 19.25129
15242 | 116962.3 | 2021-03-13 01:24 | 35.17747 | 34 | 14 | -0.9999789 | 1.397204 | 1.304667 | 0.00977117 | 1.964572 | 0.01368525 | -0.001492985 | 0 | 0 | 0 | 0 | 19.10092
15243 | 116977.3 | 2021-03-13 01:24 | 50.18438 | 34 | 14 | -0.9999789 | 1.396878 | 1.304667 | 0.01393962 | 1.964572 | 0.01950737 | 0 | 0 | 0 | 0 | 0 | 18.84479
15244 | 116992.3 | 2021-03-13 01:25 | 65.19123 | 34 | 14 | -0.9999789 | 1.396878 | 1.304667 | 0.01810805 | 1.964572 | 0.02532949 | -0.001494459 | 0 | 0 | 0 | 0 | 19.07045
15245 | 117007.3 | 2021-03-13 01:25 | 80.19854 | 34 | 14 | -0.9999446 | 1.397041 | 1.304667 | 0.02227661 | 1.964572 | 0.03115217 | 0.001494966 | 0 | 0 | 0 | 0 | 19.07045
15246 | 117022.3 | 2021-03-13 01:25 | 95.20603 | 34 | 14 | -0.9999789 | 1.397041 | 1.304667 | 0.02644521 | 1.964572 | 0.03697489 | 0.001492504 | 0 | 0 | 0 | 0 | 19.14565
15247 | 117037.3 | 2021-03-13 01:25 | 110.2125 | 34 | 14 | -0.9999789 | 1.396552 | 1.304667 | 0.03061354 | 1.964572 | 0.04279658 | -0.001493527 | 0 | 0 | 0 | 0 | 18.84479
15248 | 117052.3 | 2021-03-13 01:26 | 125.2198 | 34 | 14 | -0.9999446 | 1.396552 | 1.304667 | 0.03478211 | 1.964572 | 0.04861721 | 0.002989473 | 0 | 0 | 0 | 0 | 18.84479
15249 | 117067.4 | 2021-03-13 01:26 | 140.2267 | 34 | 14 | -1.000013 | 1.395737 | 1.304667 | 0.03895057 | 1.964572 | 0.05443555 | -0.001490438 | 0 | 0 | 0 | 0 | 18.73906
15250 | 117082.4 | 2021-03-13 01:26 | 155.2336 | 34 | 14 | -0.9999446 | 1.395248 | 1.304667 | 0.04311904 | 1.964572 | 0.06025139 | 0.002991131 | 0 | 0 | 0 | 0 | 18.69428
15251 | 117097.4 | 2021-03-13 01:26 | 170.2414 | 34 | 14 | -0.9999446 | 1.394759 | 1.304667 | 0.04728773 | 1.964572 | 0.06606542 | 0.001488771 | 0 | 0 | 0 | 0 | 18.84479
15252 | 117112.4 | 2021-03-13 01:27 | 185.2482 | 34 | 14 | -0.9999789 | 1.39427 | 1.304667 | 0.05145616 | 1.964572 | 0.07187721 | 0.001492138 | 0 | 0 | 0 | 0 | 18.92002
15253 | 117127.4 | 2021-03-13 01:27 | 200.2549 | 34 | 14 | -0.9999789 | 1.393781 | 1.304667 | 0.05562455 | 1.964572 | 0.07768708 | 0.0014947 | 0 | 0 | 0 | 0 | 18.87527
15254 | 117142.4 | 2021-03-13 01:27 | 215.2934 | 34 | 14 | -0.9999446 | 1.393292 | 1.304667 | 0.05980179 | 1.964572 | 0.08350728 | 0.001492529 | 0 | 0 | 0 | 0 | 18.96477
15255 | 117157.4 | 2021-03-13 01:27 | 230.3003 | 34 | 14 | -0.9999789 | 1.392803 | 1.304667 | 0.06397025 | 1.964572 | 0.08931288 | 0.002990176 | 0 | 0 | 0 | 0 | 19.296
15256 | 117172.4 | 2021-03-13 01:28 | 245.3073 | 34 | 14 | -0.9999446 | 1.392151 | 1.304667 | 0.06813875 | 1.964572 | 0.09511616 | 0.001493823 | 0 | 0 | 0 | 0 | 18.92002
15257 | 117187.4 | 2021-03-13 01:28 | 260.3146 | 34 | 14 | -0.9999789 | 1.391499 | 1.304667 | 0.07230734 | 1.964572 | 0.100917 | 0 | 0 | 0 | 0 | 0 | 18.81431
15258 | 117202.5 | 2021-03-13 01:28 | 275.3217 | 34 | 14 | -0.9999789 | 1.390847 | 1.304667 | 0.07647585 | 1.964572 | 0.106715 | 0.001494205 | 0 | 0 | 0 | 0 | 18.73906
15259 | 117217.5 | 2021-03-13 01:28 | 290.3287 | 34 | 14 | -0.9999789 | 1.390032 | 1.304667 | 0.08064433 | 1.964572 | 0.1125102 | 0 | 0 | 0 | 0 | 0 | 18.76954
15260 | 117232.5 | 2021-03-13 01:29 | 305.3359 | 34 | 14 | -0.9999789 | 1.389543 | 1.304667 | 0.08481288 | 1.964572 | 0.118303 | 0.001495675 | 0 | 0 | 0 | 0 | 18.92002
15261 | 117247.5 | 2021-03-13 01:29 | 320.3427 | 34 | 14 | -0.9999789 | 1.388891 | 1.304667 | 0.08898133 | 1.964572 | 0.1240933 | -0.001307186 | 0 | 0 | 0 | 0 | 18.84479
15262 | 117262.5 | 2021-03-13 01:29 | 335.3497 | 34 | 14 | -0.9999446 | 1.388402 | 1.304667 | 0.09314983 | 1.964572 | 0.1298813 | 0.001495067 | 0 | 0 | 0 | 0 | 18.99524
15263 | 117277.5 | 2021-03-13 01:29 | 350.3571 | 34 | 14 | -1.000013 | 1.38775 | 1.304667 | 0.09731842 | 1.964572 | 0.1356671 | 0 | 0 | 0 | 0 | 0 | 19.07045
15264 | 117292.5 | 2021-03-13 01:30 | 365.3643 | 34 | 14 | -0.9999789 | 1.387261 | 1.304667 | 0.101487 | 1.964572 | 0.1414503 | 0.001491738 | 0 | 0 | 0 | 0 | 18.84479
15265 | 117307.5 | 2021-03-13 01:30 | 380.371 | 34 | 14 | -0.9999446 | 1.386772 | 1.304667 | 0.1056554 | 1.964572 | 0.147231 | 0.001495439 | 0 | 0 | 0 | 0 | 18.81431
15266 | 117322.5 | 2021-03-13 01:30 | 395.3938 | 34 | 14 | -0.9999789 | 1.385957 | 1.304667 | 0.1098283 | 1.964572 | 0.1530153 | 0 | 0 | 0 | 0 | 0 | 18.81431
15267 | 117337.5 | 2021-03-13 01:30 | 410.4008 | 34 | 14 | -0.9999789 | 1.385631 | 1.304667 | 0.1139968 | 1.964572 | 0.1587911 | 0.00149648 | 0 | 0 | 0 | 0 | 18.81431
15268 | 117352.5 | 2021-03-13 01:31 | 425.4082 | 34 | 14 | -0.9999789 | 1.384979 | 1.304667 | 0.1181654 | 1.964572 | 0.1645645 | 0.002987545 | 0 | 0 | 0 | 0 | 18.96477
15269 | 117367.5 | 2021-03-13 01:31 | 440.4151 | 34 | 14 | -0.9999789 | 1.384001 | 1.304667 | 0.1223338 | 1.964572 | 0.1703352 | -0.001491728 | 0 | 0 | 0 | 0 | 19.03999
15270 | 117382.6 | 2021-03-13 01:31 | 455.4222 | 34 | 14 | -1.000013 | 1.383512 | 1.304667 | 0.1265024 | 1.964572 | 0.1761036 | 0 | 0 | 0 | 0 | 0 | 19.07045
15271 | 117397.6 | 2021-03-13 01:31 | 470.4291 | 34 | 14 | -0.9999446 | 1.383186 | 1.304667 | 0.1306665 | 1.964572 | 0.1818637 | 0.001495132 | 0 | 0 | 0 | 0 | 18.96477
15272 | 117412.6 | 2021-03-13 01:32 | 485.4361 | 34 | 14 | -0.9999789 | 1.382534 | 1.304667 | 0.1348393 | 1.964572 | 0.1876333 | 0.001495605 | 0 | 0 | 0 | 0 | 18.84479
15273 | 117427.6 | 2021-03-13 01:32 | 500.4433 | 34 | 14 | -0.9999789 | 1.381881 | 1.304667 | 0.1390079 | 1.964572 | 0.1933947 | 0.001494571 | 0 | 0 | 0 | 0 | 18.92002
15274 | 117442.6 | 2021-03-13 01:32 | 515.4507 | 34 | 14 | -0.9999789 | 1.38123 | 1.304667 | 0.1431765 | 1.964572 | 0.1991538 | 0 | 0 | 0 | 0 | 0 | 18.84479
15275 | 117457.6 | 2021-03-13 01:32 | 530.4578 | 34 | 14 | -0.9999789 | 1.38074 | 1.304667 | 0.147345 | 1.964572 | 0.2049104 | 0.001490023 | 0 | 0 | 0 | 0 | 18.84479
15276 | 117472.6 | 2021-03-13 01:33 | 545.4647 | 34 | 14 | -0.9999789 | 1.380251 | 1.304667 | 0.1515135 | 1.964572 | 0.2106645 | 0.002983156 | 0 | 0 | 0 | 0 | 18.96477
15277 | 117487.6 | 2021-03-13 01:33 | 560.4715 | 34 | 14 | -0.9999789 | 1.379599 | 1.304667 | 0.1556819 | 1.964572 | 0.2164162 | 0.002989444 | 0 | 0 | 0 | 0 | 19.07045
15278 | 117502.6 | 2021-03-13 01:33 | 575.479 | 34 | 14 | -0.9999789 | 1.37911 | 1.304667 | 0.1598505 | 1.964572 | 0.2221657 | 0.002988528 | 0 | 0 | 0 | 0 | 18.76954
15279 | 117517.6 | 2021-03-13 01:33 | 590.4857 | 34 | 14 | -1.000013 | 1.378458 | 1.304667 | 0.164019 | 1.964572 | 0.2279128 | 0.003487182 | 0 | 0 | 0 | 0 | 18.92002
15280 | 117532.6 | 2021-03-13 01:34 | 605.4929 | 34 | 14 | -0.9999789 | 1.377806 | 1.304667 | 0.1681875 | 1.964572 | 0.2336575 | 0.00447611 | 0 | 0 | 0 | 0 | 18.69428
15281 | 117547.6 | 2021-03-13 01:34 | 620.4999 | 34 | 14 | -0.9999446 | 1.377317 | 1.304667 | 0.172356 | 1.964572 | 0.2393998 | 0.005966732 | 0 | 0 | 0 | 0 | 18.73906
15282 | 117562.6 | 2021-03-13 01:34 | 635.5071 | 34 | 14 | -0.9999446 | 1.376665 | 1.304667 | 0.1765246 | 1.964572 | 0.2451394 | 0.004484702 | 0 | 0 | 0 | 0 | 18.88955
15283 | 117577.6 | 2021-03-13 01:34 | 650.5143 | 34 | 14 | -0.9999789 | 1.376176 | 1.304667 | 0.1806931 | 1.964572 | 0.2508771 | 0.004473449 | 0 | 0 | 0 | 0 | 19.03999
15284 | 117592.7 | 2021-03-13 01:35 | 665.5214 | 34 | 14 | -0.9999789 | 1.375524 | 1.304667 | 0.1848616 | 1.964572 | 0.2566124 | 0.001490683 | 0 | 0 | 0 | 0 | 18.92002
15285 | 117607.7 | 2021-03-13 01:35 | 680.5283 | 34 | 14 | -0.9999446 | 1.374709 | 1.304667 | 0.1890301 | 1.964572 | 0.2623453 | 0 | 0 | 0 | 0 | 0 | 18.96477
15286 | 117622.7 | 2021-03-13 01:35 | 695.5353 | 34 | 14 | -0.9999446 | 1.374383 | 1.304667 | 0.1931986 | 1.964572 | 0.2680757 | 0.002990548 | 0 | 0 | 0 | 0 | 18.92002
15287 | 117637.7 | 2021-03-13 01:35 | 710.5422 | 34 | 14 | -0.9999789 | 1.373731 | 1.304667 | 0.197367 | 1.964572 | 0.2738038 | 0 | 0 | 0 | 0 | 0 | 18.99524
15288 | 117652.7 | 2021-03-13 01:36 | 725.5497 | 34 | 14 | -0.9999789 | 1.373079 | 1.304667 | 0.2015357 | 1.964572 | 0.2795298 | 0 | 0 | 0 | 0 | 0 | 18.84479
15289 | 117667.7 | 2021-03-13 01:36 | 740.5568 | 34 | 14 | -0.9999789 | 1.372427 | 1.304667 | 0.2057042 | 1.964572 | 0.2852534 | -0.002983086 | 0 | 0 | 0 | 0 | 18.84479
15290 | 117682.7 | 2021-03-13 01:36 | 755.5639 | 34 | 14 | -0.9999789 | 1.371775 | 1.304667 | 0.2098727 | 1.964572 | 0.2909746 | -0.002982466 | 0 | 0 | 0 | 0 | 18.88955
15291 | 117697.7 | 2021-03-13 01:36 | 770.5709 | 34 | 14 | -1.000013 | 1.371286 | 1.304667 | 0.2140412 | 1.964572 | 0.2966934 | -0.002983466 | 0 | 0 | 0 | 0 | 18.69428
15292 | 117712.7 | 2021-03-13 01:37 | 785.5779 | 34 | 14 | -0.9999789 | 1.370634 | 1.304667 | 0.2182097 | 1.964572 | 0.3024098 | -0.00448529 | 0 | 0 | 0 | 0 | 18.99524
15293 | 117727.7 | 2021-03-13 01:37 | 800.5848 | 34 | 14 | -0.9999446 | 1.370308 | 1.304667 | 0.2223781 | 1.964572 | 0.308124 | -0.004479763 | 0 | 0 | 0 | 0 | 19.07045
15294 | 117742.7 | 2021-03-13 01:37 | 815.5921 | 34 | 14 | -0.9999789 | 1.369656 | 1.304667 | 0.2265467 | 1.964572 | 0.313836 | -0.004465472 | 0 | 0 | 0 | 0 | 18.92002
15295 | 117757.7 | 2021-03-13 01:37 | 830.5991 | 34 | 14 | -0.9999789 | 1.369167 | 1.304667 | 0.2307152 | 1.964572 | 0.3195456 | -0.004469077 | 0 | 0 | 0 | 0 | 19.07045
15296 | 117772.7 | 2021-03-13 01:38 | 845.6062 | 34 | 14 | -0.9999789 | 1.368678 | 1.304667 | 0.2348838 | 1.964572 | 0.3252528 | -0.002983446 | 0 | 0 | 0 | 0 | 18.92002
15297 | 117787.7 | 2021-03-13 01:38 | 860.613 | 34 | 14 | -1.000013 | 1.368026 | 1.304667 | 0.2390522 | 1.964572 | 0.3309577 | -0.004484913 | 0 | 0 | 0 | 0 | 18.92002
15298 | 117802.7 | 2021-03-13 01:38 | 875.6205 | 34 | 14 | -0.9999789 | 1.367537 | 1.304667 | 0.2432208 | 1.964572 | 0.3366605 | -0.002982776 | 0 | 0 | 0 | 0 | 19.11519
15299 | 117817.8 | 2021-03-13 01:38 | 890.6273 | 34 | 14 | -0.9999789 | 1.367048 | 1.304667 | 0.2473893 | 1.964572 | 0.3423606 | -0.002980757 | 0 | 0 | 0 | 0 | 19.14565
15300 | 117832.8 | 2021-03-13 01:39 | 905.6345 | 34 | 14 | -0.9999789 | 1.366559 | 1.304667 | 0.2515578 | 1.964572 | 0.3480585 | -0.002320206 | 0 | 0 | 0 | 0 | 18.92002
15301 | 117847.8 | 2021-03-13 01:39 | 920.6414 | 34 | 14 | -0.9999446 | 1.36607 | 1.304667 | 0.2557263 | 1.964572 | 0.3537539 | -0.001491483 | 0 | 0 | 0 | 0 | 18.76954
15302 | 117862.8 | 2021-03-13 01:39 | 935.6485 | 34 | 14 | -0.9999446 | 1.365744 | 1.304667 | 0.2598948 | 1.964572 | 0.3594475 | 0 | 0 | 0 | 0 | 0 | 18.92002
15303 | 117877.8 | 2021-03-13 01:39 | 950.6556 | 34 | 14 | -0.9999446 | 1.365092 | 1.304667 | 0.2640633 | 1.964572 | 0.3651385 | -0.001492504 | 0 | 0 | 0 | 0 | 19.07045
15304 | 117892.8 | 2021-03-13 01:40 | 965.6628 | 34 | 14 | -0.9999789 | 1.364603 | 1.304667 | 0.2682319 | 1.964572 | 0.3708273 | -0.001492499 | 0 | 0 | 0 | 0 | 19.22083
15305 | 117907.8 | 2021-03-13 01:40 | 980.6698 | 34 | 14 | -0.9999789 | 1.364114 | 1.304667 | 0.2724004 | 1.964572 | 0.3765135 | 0 | 0 | 0 | 0 | 0 | 19.07045
15306 | 117922.8 | 2021-03-13 01:40 | 995.677 | 34 | 14 | -0.9999446 | 1.363461 | 1.304667 | 0.2765689 | 1.964572 | 0.3821977 | -0.001493721 | 0 | 0 | 0 | 0 | 19.07045
15307 | 117937.8 | 2021-03-13 01:40 | 1010.684 | 34 | 14 | -0.9999789 | 1.362972 | 1.304667 | 0.2807374 | 1.964572 | 0.3878794 | -0.001493271 | 0 | 0 | 0 | 0 | 18.92002
15308 | 117952.8 | 2021-03-13 01:41 | 1025.691 | 34 | 14 | -0.9999446 | 1.362484 | 1.304667 | 0.284906 | 1.964572 | 0.3935589 | 0 | 0 | 0 | 0 | 0 | 18.99524
15309 | 117967.8 | 2021-03-13 01:41 | 1040.698 | 34 | 14 | -0.9999789 | 1.361668 | 1.304667 | 0.2890744 | 1.964572 | 0.3992359 | -0.002987113 | 0 | 0 | 0 | 0 | 18.99524
15310 | 117982.8 | 2021-03-13 01:41 | 1055.705 | 34 | 14 | -0.9999446 | 1.361179 | 1.304667 | 0.2932429 | 1.964572 | 0.4049106 | -0.00149571 | 0 | 0 | 0 | 0 | 18.99524
15311 | 117997.8 | 2021-03-13 01:41 | 1070.712 | 34 | 14 | -0.9999789 | 1.36069 | 1.304667 | 0.2974115 | 1.964572 | 0.4105831 | -0.001493265 | 0 | 0 | 0 | 0 | 19.07045
15312 | 118012.8 | 2021-03-13 01:42 | 1085.719 | 34 | 14 | -0.9999789 | 1.360364 | 1.304667 | 0.30158 | 1.964572 | 0.4162534 | 0.001493863 | 0 | 0 | 0 | 0 | 18.69428
15313 | 118027.9 | 2021-03-13 01:42 | 1100.726 | 34 | 14 | -0.9999789 | 1.359712 | 1.304667 | 0.3057485 | 1.964572 | 0.4219211 | 0 | 0 | 0 | 0 | 0 | 18.76954
15314 | 118042.9 | 2021-03-13 01:42 | 1115.734 | 34 | 14 | -0.9999446 | 1.359223 | 1.304667 | 0.3099171 | 1.964572 | 0.4275866 | 0.00149328 | 0 | 0 | 0 | 0 | 18.76954
15315 | 118057.9 | 2021-03-13 01:42 | 1130.741 | 34 | 14 | -0.9999446 | 1.358571 | 1.304667 | 0.3140856 | 1.964572 | 0.4332498 | 0.001491238 | 0 | 0 | 0 | 0 | 19.07045
15316 | 118072.9 | 2021-03-13 01:43 | 1145.748 | 34 | 14 | -0.9999789 | 1.358082 | 1.304667 | 0.3182498 | 1.964572 | 0.4389048 | 0.001495142 | 0 | 0 | 0 | 0 | 19.14565
15317 | 118087.9 | 2021-03-13 01:43 | 1160.755 | 34 | 14 | -1.000013 | 1.357267 | 1.304667 | 0.3224226 | 1.964572 | 0.4445693 | 0 | 0 | 0 | 0 | 0 | 18.99524
15318 | 118102.9 | 2021-03-13 01:43 | 1175.762 | 34 | 14 | -0.9999789 | 1.356778 | 1.304667 | 0.3265912 | 1.964572 | 0.4502255 | 0.001491298 | 0 | 0 | 0 | 0 | 18.88955
15319 | 118117.9 | 2021-03-13 01:43 | 1190.769 | 34 | 14 | -0.9999789 | 1.356126 | 1.304667 | 0.3307596 | 1.964572 | 0.4558791 | 0.001492479 | 0 | 0 | 0 | 0 | 18.73906
15320 | 118132.9 | 2021-03-13 01:44 | 1205.776 | 34 | 14 | -0.9999446 | 1.3558 | 1.304667 | 0.3349282 | 1.964572 | 0.4615307 | 0.001493521 | 0 | 0 | 0 | 0 | 18.88955
15321 | 118147.9 | 2021-03-13 01:44 | 1220.783 | 34 | 14 | -0.9999446 | 1.355148 | 1.304667 | 0.3390967 | 1.964572 | 0.46718 | 0.002985399 | 0 | 0 | 0 | 0 | 18.96477
15322 | 118162.9 | 2021-03-13 01:44 | 1235.79 | 34 | 14 | -0.9999789 | 1.354496 | 1.304667 | 0.3432653 | 1.964572 | 0.472827 | 0 | 0 | 0 | 0 | 0 | 19.11519
15323 | 118177.9 | 2021-03-13 01:44 | 1250.797 | 34 | 14 | -0.9999789 | 1.354007 | 1.304667 | 0.3474338 | 1.964572 | 0.4784716 | 0 | 0 | 0 | 0 | 0 | 19.03999
15324 | 118192.9 | 2021-03-13 01:45 | 1265.804 | 34 | 14 | -0.9999789 | 1.353355 | 1.304667 | 0.3516023 | 1.964572 | 0.4841137 | 0 | 0 | 0 | 0 | 0 | 18.96477
15325 | 118207.9 | 2021-03-13 01:45 | 1280.811 | 34 | 14 | -0.9999789 | 1.352703 | 1.304667 | 0.3557664 | 1.964572 | 0.4897478 | 0 | 0 | 0 | 0 | 0 | 18.99524
15326 | 118222.9 | 2021-03-13 01:45 | 1295.818 | 34 | 14 | -0.9999789 | 1.352214 | 1.304667 | 0.3599393 | 1.964572 | 0.4953913 | 0 | 0 | 0 | 0 | 0 | 18.88955
15327 | 118238 | 2021-03-13 01:45 | 1310.825 | 34 | 14 | -0.9999446 | 1.351725 | 1.304667 | 0.3641078 | 1.964572 | 0.5010266 | 0 | 0 | 0 | 0 | 0 | 18.81431
15328 | 118253 | 2021-03-13 01:46 | 1325.833 | 34 | 14 | -0.9999446 | 1.351236 | 1.304667 | 0.3682764 | 1.964572 | 0.5066597 | 0.001490843 | 0 | 0 | 0 | 0 | 19.03999
15329 | 118268 | 2021-03-13 01:46 | 1340.84 | 34 | 14 | -0.9999446 | 1.350584 | 1.304667 | 0.3724449 | 1.964572 | 0.5122903 | 0.001490558 | 0 | 0 | 0 | 0 | 18.96477
15330 | 118283 | 2021-03-13 01:46 | 1355.847 | 34 | 14 | -0.9999789 | 1.350095 | 1.304667 | 0.3766133 | 1.964572 | 0.5179185 | 0.001491287 | 0 | 0 | 0 | 0 | 18.88955
15331 | 118298 | 2021-03-13 01:46 | 1370.854 | 34 | 14 | -0.9999789 | 1.349443 | 1.304667 | 0.3807818 | 1.964572 | 0.5235446 | 0.001491603 | 0 | 0 | 0 | 0 | 18.81431
15332 | 118313 | 2021-03-13 01:47 | 1385.861 | 34 | 14 | -0.9999446 | 1.348954 | 1.304667 | 0.3849504 | 1.964572 | 0.5291682 | 0.001493011 | 0 | 0 | 0 | 0 | 18.88955
15333 | 118328 | 2021-03-13 01:47 | 1400.899 | 34 | 14 | -0.9999789 | 1.348302 | 1.304667 | 0.3891276 | 1.964572 | 0.5348012 | 0.001491928 | 0 | 0 | 0 | 0 | 18.96477
15334 | 118343 | 2021-03-13 01:47 | 1415.906 | 34 | 14 | -0.9999789 | 1.34765 | 1.304667 | 0.3932961 | 1.964572 | 0.5404201 | 0 | 0 | 0 | 0 | 0 | 18.96477
15335 | 118358 | 2021-03-13 01:47 | 1430.913 | 34 | 14 | -0.9999789 | 1.347161 | 1.304667 | 0.3974647 | 1.964572 | 0.5460371 | 0.001491263 | 0 | 0 | 0 | 0 | 18.96477
15336 | 118373 | 2021-03-13 01:48 | 1445.921 | 34 | 14 | -0.9999789 | 1.346509 | 1.304667 | 0.4016332 | 1.964572 | 0.5516515 | 0 | 0 | 0 | 0 | 0 | 18.81431
15337 | 118388.1 | 2021-03-13 01:48 | 1460.928 | 34 | 14 | -0.9999789 | 1.34602 | 1.304667 | 0.4058017 | 1.964572 | 0.5572633 | 0.002982916 | 0 | 0 | 0 | 0 | 18.96477
15338 | 118403.1 | 2021-03-13 01:48 | 1475.934 | 34 | 14 | -0.9999446 | 1.345531 | 1.304667 | 0.40997 | 1.964572 | 0.5628725 | 0.00298584 | 0 | 0 | 0 | 0 | 19.07045
15339 | 118418.1 | 2021-03-13 01:48 | 1490.941 | 34 | 14 | -0.9999446 | 1.344879 | 1.304667 | 0.4141385 | 1.964572 | 0.5684794 | 0.002991302 | 0 | 0 | 0 | 0 | 18.96477
15340 | 118433.1 | 2021-03-13 01:49 | 1505.949 | 34 | 14 | -0.9999446 | 1.344226 | 1.304667 | 0.418307 | 1.964572 | 0.5740841 | 0.002983086 | 0 | 0 | 0 | 0 | 18.99524
15341 | 118448.1 | 2021-03-13 01:49 | 1520.956 | 34 | 14 | -0.9999446 | 1.343737 | 1.304667 | 0.4224754 | 1.964572 | 0.5796862 | 0.005970757 | 0 | 0 | 0 | 0 | 18.96477
15342 | 118463.1 | 2021-03-13 01:49 | 1535.963 | 34 | 14 | -0.9999446 | 1.343248 | 1.304667 | 0.4266439 | 1.964572 | 0.5852863 | 0.005951362 | 0 | 0 | 0 | 0 | 18.81431
15343 | 118478.1 | 2021-03-13 01:49 | 1550.97 | 34 | 14 | -0.9999789 | 1.342759 | 1.304667 | 0.4308123 | 1.964572 | 0.5908839 | 0.005958239 | 0 | 0 | 0 | 0 | 19.03999
15344 | 118493.1 | 2021-03-13 01:50 | 1565.977 | 34 | 14 | -1.000013 | 1.341944 | 1.304667 | 0.4349808 | 1.964572 | 0.5964795 | 0.002989053 | 0 | 0 | 0 | 0 | 18.92002
15345 | 118508.1 | 2021-03-13 01:50 | 1580.985 | 34 | 14 | -0.9999446 | 1.341455 | 1.304667 | 0.4391494 | 1.964572 | 0.6020729 | 0.004445295 | 0 | 0 | 0 | 0 | 18.96477
15346 | 118523.1 | 2021-03-13 01:50 | 1595.992 | 34 | 14 | -0.9999789 | 1.34064 | 1.304667 | 0.4433178 | 1.964572 | 0.6076637 | 0.001481369 | 0 | 0 | 0 | 0 | 19.07045
15347 | 118538.1 | 2021-03-13 01:50 | 1610.998 | 34 | 14 | -0.9999789 | 1.340151 | 1.304667 | 0.4474862 | 1.964572 | 0.613252 | 0.001489394 | 0 | 0 | 0 | 0 | 18.73906
15348 | 118553.1 | 2021-03-13 01:51 | 1626.006 | 34 | 14 | -0.9999446 | 1.339825 | 1.304667 | 0.4516546 | 1.964572 | 0.618838 | 0.004472463 | 0 | 0 | 0 | 0 | 18.84479
15349 | 118568.1 | 2021-03-13 01:51 | 1641.012 | 34 | 14 | -0.9999446 | 1.338847 | 1.304667 | 0.4558229 | 1.964572 | 0.6244216 | 0 | 0 | 0 | 0 | 0 | 18.76954
15350 | 118583.1 | 2021-03-13 01:51 | 1656.02 | 34 | 14 | -0.9999446 | 1.338195 | 1.304667 | 0.4599915 | 1.964572 | 0.630003 | -0.002982405 | 0 | 0 | 0 | 0 | 18.88955
15351 | 118598.2 | 2021-03-13 01:51 | 1671.026 | 34 | 14 | -0.9999446 | 1.337543 | 1.304667 | 0.4641598 | 1.964572 | 0.6355816 | -0.004475069 | 0 | 0 | 0 | 0 | 18.84479
15352 | 118613.2 | 2021-03-13 01:52 | 1686.033 | 34 | 14 | -0.9999446 | 1.337054 | 1.304667 | 0.4683283 | 1.964572 | 0.6411579 | -0.004474699 | 0 | 0 | 0 | 0 | 18.92002
15353 | 118628.2 | 2021-03-13 01:52 | 1701.041 | 34 | 14 | -0.9999789 | 1.336402 | 1.304667 | 0.4724969 | 1.964572 | 0.646732 | -0.005962253 | 0 | 0 | 0 | 0 | 18.99524
15354 | 118643.2 | 2021-03-13 01:52 | 1716.048 | 34 | 14 | -0.9999446 | 1.335261 | 1.304667 | 0.4766653 | 1.964572 | 0.6523035 | -0.01046387 | 0 | 0 | 0 | 0 | 18.84479
15355 | 118658.2 | 2021-03-13 01:52 | 1731.055 | 34 | 14 | -0.9999446 | 1.335098 | 1.304667 | 0.4808337 | 1.964572 | 0.6578723 | -0.007454119 | 0 | 0 | 0 | 0 | 18.92002
15356 | 118673.2 | 2021-03-13 01:53 | 1746.062 | 34 | 14 | -0.9999446 | 1.334935 | 1.304667 | 0.485002 | 1.964572 | 0.6634378 | -0.001493041 | 0 | 0 | 0 | 0 | 18.92002
15357 | 118688.2 | 2021-03-13 01:53 | 1761.069 | 34 | 14 | -0.9999446 | 1.334283 | 1.304667 | 0.4891704 | 1.964572 | 0.6690021 | -0.004649714 | 0 | 0 | 0 | 0 | 19.03999
15358 | 118703.2 | 2021-03-13 01:53 | 1776.076 | 34 | 14 | -0.9999446 | 1.333631 | 1.304667 | 0.493339 | 1.964572 | 0.6745644 | -0.005959875 | 0 | 0 | 0 | 0 | 18.73906
15359 | 118718.2 | 2021-03-13 01:53 | 1791.083 | 34 | 14 | -0.9999103 | 1.333142 | 1.304667 | 0.4975074 | 1.964572 | 0.6801241 | -0.005973303 | 0 | 0 | 0 | 0 | 18.96477
15360 | 118733.3 | 2021-03-13 01:54 | 1806.121 | 34 | 14 | -0.9999446 | 1.33249 | 1.304667 | 0.5016844 | 1.964572 | 0.6856928 | -0.004475504 | 0 | 0 | 0 | 0 | 19.03999
15361 | 118748.3 | 2021-03-13 01:54 | 1821.129 | 34 | 14 | -0.9999446 | 1.332001 | 1.304667 | 0.5058528 | 1.964572 | 0.6912475 | -0.004495462 | 0 | 0 | 0 | 0 | 18.88955
15362 | 118763.3 | 2021-03-13 01:54 | 1836.135 | 34 | 14 | -0.9999446 | 1.331512 | 1.304667 | 0.5100212 | 1.964572 | 0.6967997 | -0.004482728 | 0 | 0 | 0 | 0 | 18.81431
15363 | 118778.3 | 2021-03-13 01:54 | 1851.143 | 34 | 14 | -0.9999446 | 1.330697 | 1.304667 | 0.5141896 | 1.964572 | 0.7023498 | -0.005963901 | 0 | 0 | 0 | 0 | 18.92002
15364 | 118793.3 | 2021-03-13 01:55 | 1866.15 | 34 | 14 | -0.9999446 | 1.330208 | 1.304667 | 0.5183581 | 1.964572 | 0.7078974 | -0.005947806 | 0 | 0 | 0 | 0 | 18.81431
15365 | 118808.3 | 2021-03-13 01:55 | 1881.188 | 34 | 14 | -0.9999446 | 1.329882 | 1.304667 | 0.5225351 | 1.964572 | 0.7134537 | -0.00298899 | 0 | 0 | 0 | 0 | 18.96477
15366 | 118823.3 | 2021-03-13 01:55 | 1896.195 | 34 | 14 | -0.9999789 | 1.32923 | 1.304667 | 0.5267035 | 1.964572 | 0.7189962 | -0.002993316 | 0 | 0 | 0 | 0 | 18.96477
15367 | 118838.3 | 2021-03-13 01:55 | 1911.202 | 34 | 14 | -0.9999446 | 1.328741 | 1.304667 | 0.5308719 | 1.964572 | 0.7245364 | -0.001490983 | 0 | 0 | 0 | 0 | 18.73906
15368 | 118853.3 | 2021-03-13 01:56 | 1926.209 | 34 | 14 | -0.9999789 | 1.328089 | 1.304667 | 0.5350404 | 1.964572 | 0.7300742 | -0.002982146 | 0 | 0 | 0 | 0 | 19.07045
15369 | 118868.3 | 2021-03-13 01:56 | 1941.216 | 34 | 14 | -0.9999446 | 1.3276 | 1.304667 | 0.5392088 | 1.964572 | 0.7356093 | -0.002990347 | 0 | 0 | 0 | 0 | 18.99524
15370 | 118883.4 | 2021-03-13 01:56 | 1956.239 | 34 | 14 | -0.9999789 | 1.327111 | 1.304667 | 0.5433815 | 1.964572 | 0.7411476 | -0.001494612 | 0 | 0 | 0 | 0 | 18.84479
15371 | 118898.4 | 2021-03-13 01:56 | 1971.246 | 34 | 14 | -0.9999789 | 1.326296 | 1.304667 | 0.54755 | 1.964572 | 0.7466778 | -0.002981545 | 0 | 0 | 0 | 0 | 18.99524
15372 | 118913.4 | 2021-03-13 01:57 | 1986.253 | 34 | 14 | -0.9999446 | 1.325644 | 1.304667 | 0.5517184 | 1.964572 | 0.7522053 | -0.00448062 | 0 | 0 | 0 | 0 | 18.99524
15373 | 118928.4 | 2021-03-13 01:57 | 2001.26 | 34 | 14 | -0.9999446 | 1.325318 | 1.304667 | 0.5558869 | 1.964572 | 0.7577305 | 0 | 0 | 0 | 0 | 0 | 18.96477
15374 | 118943.4 | 2021-03-13 01:57 | 2016.267 | 34 | 14 | -0.9999446 | 1.324665 | 1.304667 | 0.5600553 | 1.964572 | 0.7632531 | 0 | 0 | 0 | 0 | 0 | 18.73906
15375 | 118958.4 | 2021-03-13 01:57 | 2031.274 | 34 | 14 | -0.9999446 | 1.32434 | 1.304667 | 0.5642237 | 1.964572 | 0.7687733 | 0.001495856 | 0 | 0 | 0 | 0 | 18.81431
15376 | 118973.4 | 2021-03-13 01:58 | 2046.281 | 34 | 14 | -0.9999446 | 1.323687 | 1.304667 | 0.5683921 | 1.964572 | 0.774291 | 0 | 0 | 0 | 0 | 0 | 18.73906
15377 | 118988.4 | 2021-03-13 01:58 | 2061.294 | 34 | 14 | -0.9999446 | 1.323198 | 1.304667 | 0.5725621 | 1.964572 | 0.7798083 | 0.001418998 | 0 | 0 | 0 | 0 | 18.88955
15378 | 119003.4 | 2021-03-13 01:58 | 2076.295 | 34 | 14 | -0.9999446 | 1.322383 | 1.304667 | 0.5767289 | 1.964572 | 0.7853187 | 0.001493922 | 0 | 0 | 0 | 0 | 18.73906
15379 | 119018.4 | 2021-03-13 01:58 | 2091.303 | 34 | 14 | -0.9999789 | 1.321731 | 1.304667 | 0.5808974 | 1.964572 | 0.7908287 | 0 | 0 | 0 | 0 | 0 | 19.03999
15380 | 119033.4 | 2021-03-13 01:59 | 2106.31 | 34 | 14 | -0.9999446 | 1.321079 | 1.304667 | 0.5850658 | 1.964572 | 0.7963361 | 0 | 0 | 0 | 0 | 0 | 19.22083
15381 | 119048.4 | 2021-03-13 01:59 | 2121.317 | 34 | 14 | -0.9999789 | 1.320427 | 1.304667 | 0.5892343 | 1.964572 | 0.801841 | -0.001492439 | 0 | 0 | 0 | 0 | 19.07045
15382 | 119063.5 | 2021-03-13 01:59 | 2136.324 | 34 | 14 | -0.9999446 | 1.319775 | 1.304667 | 0.5934026 | 1.964572 | 0.8073432 | -0.001307071 | 0 | 0 | 0 | 0 | 18.84479
15383 | 119078.5 | 2021-03-13 01:59 | 2151.331 | 34 | 14 | -0.9999446 | 1.319286 | 1.304667 | 0.5975711 | 1.964572 | 0.812843 | 0.001495238 | 0 | 0 | 0 | 0 | 18.81431
15384 | 119093.5 | 2021-03-13 02:00 | 2166.338 | 34 | 14 | -0.9999446 | 1.318634 | 1.304667 | 0.6017396 | 1.964572 | 0.8183403 | 0 | 0 | 0 | 0 | 0 | 18.73906
15385 | 119108.5 | 2021-03-13 02:00 | 2181.345 | 34 | 14 | -0.9999446 | 1.317982 | 1.304667 | 0.605908 | 1.964572 | 0.8238349 | 0 | 0 | 0 | 0 | 0 | 18.81431
15386 | 119123.5 | 2021-03-13 02:00 | 2196.352 | 34 | 14 | -0.9999103 | 1.317493 | 1.304667 | 0.6100765 | 1.964572 | 0.829327 | 0 | 0 | 0 | 0 | 0 | 18.73906
15387 | 119138.5 | 2021-03-13 02:00 | 2211.359 | 34 | 14 | -0.9999446 | 1.316678 | 1.304667 | 0.6142448 | 1.964572 | 0.8348161 | 0 | 0 | 0 | 0 | 0 | 18.88955
15388 | 119153.5 | 2021-03-13 02:01 | 2226.366 | 34 | 14 | -0.9999446 | 1.316189 | 1.304667 | 0.6184132 | 1.964572 | 0.8403028 | 0.001496364 | 0 | 0 | 0 | 0 | 18.88955
15389 | 119168.5 | 2021-03-13 02:01 | 2241.374 | 34 | 14 | -0.9999446 | 1.315537 | 1.304667 | 0.6225817 | 1.964572 | 0.8457871 | 0.001491653 | 0 | 0 | 0 | 0 | 18.81431
15390 | 119183.5 | 2021-03-13 02:01 | 2256.381 | 34 | 14 | -0.9999789 | 1.314885 | 1.304667 | 0.6267501 | 1.964572 | 0.8512685 | 0.001495806 | 0 | 0 | 0 | 0 | 18.81431
15391 | 119198.5 | 2021-03-13 02:01 | 2271.388 | 34 | 14 | -0.9999446 | 1.314233 | 1.304667 | 0.6309186 | 1.964572 | 0.8567471 | 0.001493762 | 0 | 0 | 0 | 0 | 18.88955
15392 | 119213.5 | 2021-03-13 02:02 | 2286.394 | 34 | 14 | -0.9999446 | 1.313418 | 1.304667 | 0.6350869 | 1.964572 | 0.8622231 | 0 | 0 | 0 | 0 | 0 | 18.73906
15393 | 119228.5 | 2021-03-13 02:02 | 2301.402 | 34 | 14 | -0.9999789 | 1.312929 | 1.304667 | 0.6392553 | 1.964572 | 0.8676966 | 0.001494389 | 0 | 0 | 0 | 0 | 18.88955
15394 | 119243.5 | 2021-03-13 02:02 | 2316.409 | 34 | 14 | -0.9999789 | 1.312277 | 1.304667 | 0.6434238 | 1.964572 | 0.8731676 | 0 | 0 | 0 | 0 | 0 | 18.88955
15395 | 119258.5 | 2021-03-13 02:02 | 2331.416 | 34 | 14 | -0.9999789 | 1.311625 | 1.304667 | 0.6475923 | 1.964572 | 0.8786357 | 0.001494607 | 0 | 0 | 0 | 0 | 18.81431
15396 | 119273.6 | 2021-03-13 02:03 | 2346.423 | 34 | 14 | -0.9999446 | 1.310973 | 1.304667 | 0.6517606 | 1.964572 | 0.8841011 | 0 | 0 | 0 | 0 | 0 | 18.96477
15397 | 119288.6 | 2021-03-13 02:03 | 2361.43 | 34 | 14 | -0.9999446 | 1.310484 | 1.304667 | 0.6559291 | 1.964572 | 0.8895638 | 0.002983246 | 0 | 0 | 0 | 0 | 18.88955
15398 | 119303.6 | 2021-03-13 02:03 | 2376.437 | 34 | 14 | -0.9999446 | 1.309669 | 1.304667 | 0.6600976 | 1.964572 | 0.8950239 | 0.001494104 | 0 | 0 | 0 | 0 | 18.96477
15399 | 119318.6 | 2021-03-13 02:03 | 2391.444 | 34 | 14 | -0.9999103 | 1.309017 | 1.304667 | 0.664266 | 1.964572 | 0.9004812 | 0.002985038 | 0 | 0 | 0 | 0 | 18.96477
15400 | 119333.6 | 2021-03-13 02:04 | 2406.451 | 34 | 14 | -0.9999789 | 1.308202 | 1.304667 | 0.6684344 | 1.964572 | 0.9059359 | 0 | 0 | 0 | 0 | 0 | 18.96477
15401 | 119348.6 | 2021-03-13 02:04 | 2421.459 | 34 | 14 | -0.9999446 | 1.30755 | 1.304667 | 0.6726029 | 1.964572 | 0.911388 | 0 | 0 | 0 | 0 | 0 | 18.88955
15402 | 119363.6 | 2021-03-13 02:04 | 2436.465 | 34 | 14 | -0.9999446 | 1.307061 | 1.304667 | 0.6767713 | 1.964572 | 0.916837 | 0.00298588 | 0 | 0 | 0 | 0 | 19.22083
15403 | 119378.6 | 2021-03-13 02:04 | 2451.473 | 34 | 14 | -0.9999446 | 1.306246 | 1.304667 | 0.6809397 | 1.964572 | 0.9222834 | 0.002989221 | 0 | 0 | 0 | 0 | 18.92002
15404 | 119393.6 | 2021-03-13 02:05 | 2466.48 | 34 | 14 | -0.9999446 | 1.305593 | 1.304667 | 0.6851082 | 1.964572 | 0.9277271 | 0.001490394 | 0 | 0 | 0 | 0 | 19.11519
15405 | 119408.6 | 2021-03-13 02:05 | 2481.487 | 34 | 14 | -0.9999446 | 1.304941 | 1.304667 | 0.6892766 | 1.964572 | 0.9331679 | 0.005994858 | 0 | 0 | 0 | 0 | 18.88955
15406 | 119423.6 | 2021-03-13 02:05 | 2496.494 | 34 | 14 | -0.9999103 | 1.304289 | 1.304667 | 0.6934451 | 1.964572 | 0.938606 | 0.005978463 | 0 | 0 | 0 | 0 | 19.03999
15407 | 119438.6 | 2021-03-13 02:05 | 2511.505 | 34 | 14 | -0.9999103 | 1.303637 | 1.304667 | 0.6976148 | 1.964572 | 0.9440429 | 0.004296886 | 0 | 0 | 0 | 0 | 18.96477
15408 | 119453.6 | 2021-03-13 02:06 | 2526.508 | 34 | 14 | -0.9999446 | 1.302985 | 1.304667 | 0.7017819 | 1.964572 | 0.9494736 | 0.005968303 | 0 | 0 | 0 | 0 | 18.96477
15409 | 119468.6 | 2021-03-13 02:06 | 2541.515 | 34 | 14 | -0.9999446 | 1.302333 | 1.304667 | 0.7059504 | 1.964572 | 0.9549034 | 0.005966272 | 0 | 0 | 0 | 0 | 18.81431
15410 | 119483.7 | 2021-03-13 02:06 | 2556.522 | 34 | 14 | -0.9999446 | 1.301355 | 1.304667 | 0.7101188 | 1.964572 | 0.96033 | 0.002997532 | 0 | 0 | 0 | 0 | 18.81431
15411 | 119498.7 | 2021-03-13 02:06 | 2571.529 | 34 | 14 | -0.9999446 | 1.300703 | 1.304667 | 0.7142872 | 1.964572 | 0.9657539 | 0.00149427 | 0 | 0 | 0 | 0 | 19.03999
15412 | 119513.7 | 2021-03-13 02:07 | 2586.536 | 34 | 14 | -0.9999446 | 1.300051 | 1.304667 | 0.7184557 | 1.964572 | 0.971175 | 0.00298599 | 0 | 0 | 0 | 0 | 19.03999
15413 | 119528.7 | 2021-03-13 02:07 | 2601.543 | 34 | 14 | -0.9999789 | 1.299236 | 1.304667 | 0.7226241 | 1.964572 | 0.9765933 | 0.001494394 | 0 | 0 | 0 | 0 | 19.11519
15414 | 119543.7 | 2021-03-13 02:07 | 2616.551 | 34 | 14 | -0.9999789 | 1.298421 | 1.304667 | 0.7267926 | 1.964572 | 0.9820086 | 0 | 0 | 0 | 0 | 0 | 19.11519
15415 | 119558.7 | 2021-03-13 02:07 | 2631.557 | 34 | 14 | -0.9999446 | 1.297769 | 1.304667 | 0.7309609 | 1.964572 | 0.9874208 | -0.001500453 | 0 | 0 | 0 | 0 | 18.84479
15416 | 119573.7 | 2021-03-13 02:08 | 2646.565 | 34 | 14 | -0.9999789 | 1.296954 | 1.304667 | 0.7351294 | 1.964572 | 0.9928303 | -0.002989603 | 0 | 0 | 0 | 0 | 18.88955
15417 | 119588.7 | 2021-03-13 02:08 | 2661.572 | 34 | 14 | -0.9999446 | 1.295976 | 1.304667 | 0.7392979 | 1.964572 | 0.9982369 | -0.0059878 | 0 | 0 | 0 | 0 | 18.84479
15418 | 119603.7 | 2021-03-13 02:08 | 2676.579 | 34 | 14 | -0.9999446 | 1.295324 | 1.304667 | 0.7434663 | 1.964572 | 1.00364 | -0.005965061 | 0 | 0 | 0 | 0 | 18.69428
15419 | 119618.7 | 2021-03-13 02:08 | 2691.586 | 34 | 14 | -0.9999789 | 1.294672 | 1.304667 | 0.7476348 | 1.964572 | 1.009041 | -0.005982605 | 0 | 0 | 0 | 0 | 19.07045
15420 | 119633.7 | 2021-03-13 02:09 | 2706.593 | 34 | 14 | -0.9999789 | 1.29402 | 1.304667 | 0.7518031 | 1.964572 | 1.014438 | -0.005984657 | 0 | 0 | 0 | 0 | 18.99524
15421 | 119648.7 | 2021-03-13 02:09 | 2721.6 | 34 | 14 | -0.9999446 | 1.293205 | 1.304667 | 0.7559716 | 1.964572 | 1.019833 | -0.00597993 | 0 | 0 | 0 | 0 | 18.92002
15422 | 119663.7 | 2021-03-13 02:09 | 2736.607 | 34 | 14 | -0.9999103 | 1.292879 | 1.304667 | 0.76014 | 1.964572 | 1.025224 | -0.004473719 | 0 | 0 | 0 | 0 | 19.07045
15423 | 119678.7 | 2021-03-13 02:09 | 2751.614 | 34 | 14 | -0.9999789 | 1.292064 | 1.304667 | 0.7643085 | 1.964572 | 1.030613 | -0.005979709 | 0 | 0 | 0 | 0 | 19.14565
15424 | 119693.8 | 2021-03-13 02:10 | 2766.621 | 34 | 14 | -0.9999446 | 1.291412 | 1.304667 | 0.7684769 | 1.964572 | 1.035999 | -0.004476171 | 0 | 0 | 0 | 0 | 18.92002
15425 | 119708.8 | 2021-03-13 02:10 | 2781.628 | 34 | 14 | -0.9999789 | 1.29076 | 1.304667 | 0.7726453 | 1.964572 | 1.041381 | -0.003000789 | 0 | 0 | 0 | 0 | 18.99524
15426 | 119723.8 | 2021-03-13 02:10 | 2796.635 | 34 | 14 | -0.9999789 | 1.290108 | 1.304667 | 0.7768137 | 1.964572 | 1.04676 | -0.002990136 | 0 | 0 | 0 | 0 | 18.92002
15427 | 119738.8 | 2021-03-13 02:10 | 2811.642 | 34 | 14 | -0.9999789 | 1.289293 | 1.304667 | 0.7809821 | 1.964572 | 1.052136 | -0.004485328 | 0 | 0 | 0 | 0 | 18.84479
15428 | 119753.8 | 2021-03-13 02:11 | 2826.649 | 34 | 14 | -0.9999446 | 1.288641 | 1.304667 | 0.7851506 | 1.964572 | 1.057509 | -0.001493984 | 0 | 0 | 0 | 0 | 18.92002
15429 | 119768.8 | 2021-03-13 02:11 | 2841.657 | 34 | 14 | -0.9999446 | 1.287989 | 1.304667 | 0.7893191 | 1.964572 | 1.062879 | -0.001491878 | 0 | 0 | 0 | 0 | 19.07045
15430 | 119783.8 | 2021-03-13 02:11 | 2856.663 | 34 | 14 | -0.9999446 | 1.287336 | 1.304667 | 0.7934874 | 1.964572 | 1.068246 | -0.001497835 | 0 | 0 | 0 | 0 | 18.84479
15431 | 119798.8 | 2021-03-13 02:11 | 2871.678 | 34 | 14 | -0.9999446 | 1.286685 | 1.304667 | 0.797658 | 1.964572 | 1.073613 | 0 | 0 | 0 | 0 | 0 | 18.84479
15432 | 119813.8 | 2021-03-13 02:12 | 2886.693 | 34 | 14 | -0.9999446 | 1.285543 | 1.304667 | 0.8018287 | 1.964572 | 1.078976 | -0.002990226 | 0 | 0 | 0 | 0 | 18.84479
15433 | 119828.8 | 2021-03-13 02:12 | 2901.701 | 34 | 14 | -0.9999446 | 1.285054 | 1.304667 | 0.8059971 | 1.964572 | 1.084333 | 0 | 0 | 0 | 0 | 0 | 18.99524
15434 | 119843.8 | 2021-03-13 02:12 | 2916.708 | 34 | 14 | -0.9999446 | 1.284076 | 1.304667 | 0.8101656 | 1.964572 | 1.089687 | -0.001487854 | 0 | 0 | 0 | 0 | 18.99524
15435 | 119858.8 | 2021-03-13 02:12 | 2931.715 | 34 | 14 | -0.9999446 | 1.283424 | 1.304667 | 0.8143341 | 1.964572 | 1.095038 | 0 | 0 | 0 | 0 | 0 | 18.99524
15436 | 119873.9 | 2021-03-13 02:13 | 2946.722 | 34 | 14 | -0.9999789 | 1.282772 | 1.304667 | 0.8185024 | 1.964572 | 1.100385 | 0.001494203 | 0 | 0 | 0 | 0 | 18.92002
15437 | 119888.9 | 2021-03-13 02:13 | 2961.729 | 34 | 14 | -0.9999446 | 1.281957 | 1.304667 | 0.8226708 | 1.964572 | 1.105729 | 0.001495459 | 0 | 0 | 0 | 0 | 18.76954
15438 | 119903.9 | 2021-03-13 02:13 | 2976.736 | 34 | 14 | -0.9999789 | 1.281142 | 1.304667 | 0.8268392 | 1.964572 | 1.11107 | 0 | 0 | 0 | 0 | 0 | 18.73906
15439 | 119918.9 | 2021-03-13 02:13 | 2991.743 | 34 | 14 | -0.9999446 | 1.280327 | 1.304667 | 0.8310077 | 1.964572 | 1.116407 | 0.001492594 | 0 | 0 | 0 | 0 | 18.84479
15440 | 119933.9 | 2021-03-13 02:14 | 3006.75 | 34 | 14 | -0.9999103 | 1.279512 | 1.304667 | 0.8351762 | 1.964572 | 1.121741 | 0 | 0 | 0 | 0 | 0 | 18.92002
15441 | 119948.9 | 2021-03-13 02:14 | 3021.757 | 34 | 14 | -0.9999789 | 1.278697 | 1.304667 | 0.8393446 | 1.964572 | 1.127072 | 0.001490503 | 0 | 0 | 0 | 0 | 19.19038
15442 | 119963.9 | 2021-03-13 02:14 | 3036.764 | 34 | 14 | -0.9999446 | 1.277882 | 1.304667 | 0.843513 | 1.964572 | 1.132399 | 0 | 0 | 0 | 0 | 0 | 18.76954
15443 | 119978.9 | 2021-03-13 02:14 | 3051.771 | 34 | 14 | -0.9999789 | 1.276904 | 1.304667 | 0.8476814 | 1.964572 | 1.137723 | 0 | 0 | 0 | 0 | 0 | 18.73906
15444 | 119993.9 | 2021-03-13 02:15 | 3066.778 | 34 | 14 | -0.9999789 | 1.276252 | 1.304667 | 0.8518498 | 1.964572 | 1.143043 | 0.001492444 | 0 | 0 | 0 | 0 | 18.76954
15445 | 120008.9 | 2021-03-13 02:15 | 3081.785 | 34 | 14 | -0.9999446 | 1.275274 | 1.304667 | 0.8560144 | 1.964572 | 1.148355 | 0.001478492 | 0 | 0 | 0 | 0 | 18.84479
15446 | 120023.9 | 2021-03-13 02:15 | 3096.793 | 34 | 14 | -0.9999446 | 1.274622 | 1.304667 | 0.8601868 | 1.964572 | 1.153673 | 0.00298613 | 0 | 0 | 0 | 0 | 18.92002
15447 | 120038.9 | 2021-03-13 02:15 | 3111.799 | 34 | 14 | -0.9999446 | 1.273807 | 1.304667 | 0.8643552 | 1.964572 | 1.158983 | 0.002990377 | 0 | 0 | 0 | 0 | 18.81431
15448 | 120053.9 | 2021-03-13 02:16 | 3126.807 | 34 | 14 | -0.9999446 | 1.272829 | 1.304667 | 0.8685236 | 1.964572 | 1.164289 | 0.002982085 | 0 | 0 | 0 | 0 | 18.81431
15449 | 120068.9 | 2021-03-13 02:16 | 3141.814 | 34 | 14 | -0.9999789 | 1.271851 | 1.304667 | 0.8726921 | 1.964572 | 1.169592 | 0 | 0 | 0 | 0 | 0 | 18.76954
15450 | 120083.9 | 2021-03-13 02:16 | 3156.821 | 34 | 14 | -0.9999446 | 1.271036 | 1.304667 | 0.8768605 | 1.964572 | 1.174891 | 0.001490658 | 0 | 0 | 0 | 0 | 18.81431
15451 | 120099 | 2021-03-13 02:16 | 3171.828 | 34 | 14 | -0.9999446 | 1.270221 | 1.304667 | 0.8810289 | 1.964572 | 1.180186 | 0.002981816 | 0 | 0 | 0 | 0 | 18.96477
15452 | 120114 | 2021-03-13 02:17 | 3186.835 | 34 | 14 | -0.9999446 | 1.269406 | 1.304667 | 0.8851973 | 1.964572 | 1.185478 | 0.002990166 | 0 | 0 | 0 | 0 | 19.19038
15453 | 120129 | 2021-03-13 02:17 | 3201.848 | 34 | 14 | -0.9999446 | 1.268265 | 1.304667 | 0.8893674 | 1.964572 | 1.190768 | 0.001416771 | 0 | 0 | 0 | 0 | 19.03999
15454 | 120144 | 2021-03-13 02:17 | 3216.849 | 34 | 14 | -0.9999446 | 1.267449 | 1.304667 | 0.8935342 | 1.964572 | 1.19605 | 0.001491318 | 0 | 0 | 0 | 0 | 18.96477
15455 | 120159 | 2021-03-13 02:17 | 3231.856 | 34 | 14 | -0.9999446 | 1.266308 | 1.304667 | 0.8976988 | 1.964572 | 1.201325 | 0.00147725 | 0 | 0 | 0 | 0 | 18.88955
15456 | 120174 | 2021-03-13 02:18 | 3246.863 | 34 | 14 | -0.9999789 | 1.26533 | 1.304667 | 0.901871 | 1.964572 | 1.206606 | 0.002984808 | 0 | 0 | 0 | 0 | 18.81431
15457 | 120189 | 2021-03-13 02:18 | 3261.87 | 34 | 14 | -0.9999446 | 1.264515 | 1.304667 | 0.9060395 | 1.964572 | 1.211878 | 0.002989874 | 0 | 0 | 0 | 0 | 18.81431
15458 | 120204 | 2021-03-13 02:18 | 3276.877 | 34 | 14 | -0.9999789 | 1.263537 | 1.304667 | 0.9102079 | 1.964572 | 1.217146 | 0.002986411 | 0 | 0 | 0 | 0 | 18.96477
15459 | 120219 | 2021-03-13 02:18 | 3291.885 | 34 | 14 | -0.9999789 | 1.262559 | 1.304667 | 0.9143764 | 1.964572 | 1.222411 | 0.001490728 | 0 | 0 | 0 | 0 | 18.81431
15460 | 120234 | 2021-03-13 02:19 | 3306.892 | 34 | 14 | -0.9999446 | 1.261907 | 1.304667 | 0.9185448 | 1.964572 | 1.227672 | 0.00447156 | 0 | 0 | 0 | 0 | 18.96477
15461 | 120249 | 2021-03-13 02:19 | 3321.899 | 34 | 14 | -0.9999446 | 1.260603 | 1.304667 | 0.9227133 | 1.964572 | 1.232929 | 0 | 0 | 0 | 0 | 0 | 19.11519
15462 | 120264 | 2021-03-13 02:19 | 3336.906 | 34 | 14 | -0.9999446 | 1.259625 | 1.304667 | 0.9268817 | 1.964572 | 1.238182 | 0.001495464 | 0 | 0 | 0 | 0 | 19.03999
15463 | 120279 | 2021-03-13 02:19 | 3351.913 | 34 | 14 | -0.9999446 | 1.25881 | 1.304667 | 0.9310501 | 1.964572 | 1.24343 | 0.002982636 | 0 | 0 | 0 | 0 | 18.96477
15464 | 120294 | 2021-03-13 02:20 | 3366.92 | 34 | 14 | -0.9999789 | 1.257506 | 1.304667 | 0.9352185 | 1.964572 | 1.248674 | 0.005962961 | 0 | 0 | 0 | 0 | 18.73906
15465 | 120309.1 | 2021-03-13 02:20 | 3381.927 | 34 | 14 | -0.9999789 | 1.256528 | 1.304667 | 0.939387 | 1.964572 | 1.253914 | 0.004470905 | 0 | 0 | 0 | 0 | 18.81431
15466 | 120324.1 | 2021-03-13 02:20 | 3396.934 | 34 | 14 | -0.9999446 | 1.25555 | 1.304667 | 0.9435553 | 1.964572 | 1.25915 | 0.005960104 | 0 | 0 | 0 | 0 | 19.03999
15467 | 120339.1 | 2021-03-13 02:20 | 3411.941 | 34 | 14 | -0.9999446 | 1.254735 | 1.304667 | 0.9477238 | 1.964572 | 1.264382 | 0.007467112 | 0 | 0 | 0 | 0 | 18.88955
15468 | 120354.1 | 2021-03-13 02:21 | 3426.948 | 34 | 14 | -0.9999789 | 1.253757 | 1.304667 | 0.9518923 | 1.964572 | 1.26961 | 0.007448326 | 0 | 0 | 0 | 0 | 19.03999
15469 | 120369.1 | 2021-03-13 02:21 | 3441.955 | 34 | 14 | -0.9999446 | 1.252616 | 1.304667 | 0.9560607 | 1.964572 | 1.274834 | 0.00746829 | 0 | 0 | 0 | 0 | 18.88955
15470 | 120384.1 | 2021-03-13 02:21 | 3456.964 | 34 | 14 | -0.9999446 | 1.251475 | 1.304667 | 0.9602295 | 1.964572 | 1.280053 | 0.005888869 | 0 | 0 | 0 | 0 | 19.03999
15471 | 120399.1 | 2021-03-13 02:21 | 3471.971 | 34 | 14 | -0.9999446 | 1.250171 | 1.304667 | 0.9643979 | 1.964572 | 1.285268 | 0.001474669 | 0 | 0 | 0 | 0 | 19.03999
15472 | 120414.1 | 2021-03-13 02:22 | 3486.977 | 34 | 14 | -0.9999446 | 1.24903 | 1.304667 | 0.9685661 | 1.964572 | 1.290478 | 0 | 0 | 0 | 0 | 0 | 18.84479
15473 | 120429.1 | 2021-03-13 02:22 | 3501.984 | 34 | 14 | -0.9999789 | 1.247888 | 1.304667 | 0.9727344 | 1.964572 | 1.295684 | 0 | 0 | 0 | 0 | 0 | 18.81431
15474 | 120444.1 | 2021-03-13 02:22 | 3516.991 | 34 | 14 | -0.9999446 | 1.246747 | 1.304667 | 0.9769028 | 1.964572 | 1.300886 | 0 | 0 | 0 | 0 | 0 | 19.07045
15475 | 120459.1 | 2021-03-13 02:22 | 3531.998 | 34 | 14 | -0.9999446 | 1.245606 | 1.304667 | 0.9810713 | 1.964572 | 1.306083 | -0.002981136 | 0 | 0 | 0 | 0 | 18.96477
15476 | 120474.1 | 2021-03-13 02:23 | 3547.005 | 34 | 14 | -0.9999446 | 1.244302 | 1.304667 | 0.9852397 | 1.964572 | 1.311275 | -0.004473363 | 0 | 0 | 0 | 0 | 19.11519
15477 | 120489.1 | 2021-03-13 02:23 | 3562.012 | 34 | 14 | -0.9999446 | 1.242998 | 1.304667 | 0.9894081 | 1.964572 | 1.316463 | -0.007473914 | 0 | 0 | 0 | 0 | 18.81431
15478 | 120504.1 | 2021-03-13 02:23 | 3577.019 | 34 | 14 | -0.9999446 | 1.242346 | 1.304667 | 0.9935765 | 1.964572 | 1.321646 | -0.004475419 | 0 | 0 | 0 | 0 | 18.81431
15479 | 120519.2 | 2021-03-13 02:23 | 3592.026 | 34 | 14 | -0.9999446 | 1.240879 | 1.304667 | 0.997745 | 1.964572 | 1.326824 | -0.007454793 | 0 | 0 | 0 | 0 | 18.96477
15480 | 120534.2 | 2021-03-13 02:24 | 3607.033 | 34 | 14 | -0.9999446 | 1.239738 | 1.304667 | 1.001913 | 1.964572 | 1.331997 | -0.008938645 | 0 | 0 | 0 | 0 | 18.73906
15481 | 120549.2 | 2021-03-13 02:24 | 3622.04 | 34 | 14 | -0.9999789 | 1.238597 | 1.304667 | 1.006082 | 1.964572 | 1.337165 | -0.007454519 | 0 | 0 | 0 | 0 | 18.81431
15482 | 120564.2 | 2021-03-13 02:24 | 3637.047 | 34 | 14 | -0.9999446 | 1.237619 | 1.304667 | 1.01025 | 1.964572 | 1.342328 | -0.007474064 | 0 | 0 | 0 | 0 | 18.84479
15483 | 120579.2 | 2021-03-13 02:24 | 3652.054 | 34 | 14 | -0.9999789 | 1.236315 | 1.304667 | 1.014419 | 1.964572 | 1.347486 | -0.007443065 | 0 | 0 | 0 | 0 | 19.11519
15484 | 120594.2 | 2021-03-13 02:25 | 3667.062 | 34 | 14 | -0.9999789 | 1.235174 | 1.304667 | 1.018587 | 1.964572 | 1.352639 | -0.005950904 | 0 | 0 | 0 | 0 | 19.11519
15485 | 120609.2 | 2021-03-13 02:25 | 3682.069 | 34 | 14 | -0.9999789 | 1.234033 | 1.304667 | 1.022756 | 1.964572 | 1.357787 | -0.005955294 | 0 | 0 | 0 | 0 | 18.88955
15486 | 120624.2 | 2021-03-13 02:25 | 3697.076 | 34 | 14 | -0.9999446 | 1.233055 | 1.304667 | 1.026924 | 1.964572 | 1.362929 | -0.00451945 | 0 | 0 | 0 | 0 | 18.81431
15487 | 120639.2 | 2021-03-13 02:25 | 3712.088 | 34 | 14 | -0.9999446 | 1.231751 | 1.304667 | 1.031094 | 1.964572 | 1.368069 | -0.004315358 | 0 | 0 | 0 | 0 | 19.11519
15488 | 120654.2 | 2021-03-13 02:26 | 3727.089 | 34 | 14 | -0.9999446 | 1.230446 | 1.304667 | 1.035261 | 1.964572 | 1.373199 | -0.002983506 | 0 | 0 | 0 | 0 | 19.19038
15489 | 120669.2 | 2021-03-13 02:26 | 3742.097 | 34 | 14 | -0.9999446 | 1.229142 | 1.304667 | 1.039429 | 1.964572 | 1.378325 | -0.001491798 | 0 | 0 | 0 | 0 | 19.07045
15490 | 120684.2 | 2021-03-13 02:26 | 3757.104 | 34 | 14 | -0.9999789 | 1.227838 | 1.304667 | 1.043598 | 1.964572 | 1.383445 | -0.001167144 | 0 | 0 | 0 | 0 | 18.88955
15491 | 120699.2 | 2021-03-13 02:26 | 3772.111 | 34 | 14 | -0.9999446 | 1.226534 | 1.304667 | 1.047766 | 1.964572 | 1.38856 | -0.002981826 | 0 | 0 | 0 | 0 | 19.07045
15492 | 120714.2 | 2021-03-13 02:27 | 3787.118 | 34 | 14 | -0.9999446 | 1.22523 | 1.304667 | 1.051934 | 1.964572 | 1.393669 | -0.001499203 | 0 | 0 | 0 | 0 | 18.96477
15493 | 120729.3 | 2021-03-13 02:27 | 3802.125 | 34 | 14 | -0.9999446 | 1.223763 | 1.304667 | 1.056103 | 1.964572 | 1.398772 | 0 | 0 | 0 | 0 | 0 | 18.88955
15494 | 120744.3 | 2021-03-13 02:27 | 3817.147 | 34 | 14 | -0.9999446 | 1.222622 | 1.304667 | 1.060276 | 1.964572 | 1.403875 | 0 | 0 | 0 | 0 | 0 | 19.03999
15495 | 120759.3 | 2021-03-13 02:27 | 3832.155 | 34 | 14 | -0.9999446 | 1.221155 | 1.304667 | 1.064444 | 1.964572 | 1.408967 | 0.00149473 | 0 | 0 | 0 | 0 | 19.14565
15496 | 120774.3 | 2021-03-13 02:28 | 3847.162 | 34 | 14 | -0.9999446 | 1.219851 | 1.304667 | 1.068613 | 1.964572 | 1.414052 | 0.001491088 | 0 | 0 | 0 | 0 | 19.19038
15497 | 120789.3 | 2021-03-13 02:28 | 3862.169 | 34 | 14 | -0.9999789 | 1.218058 | 1.304667 | 1.072781 | 1.964572 | 1.419132 | -0.001493442 | 0 | 0 | 0 | 0 | 18.81431
15498 | 120804.3 | 2021-03-13 02:28 | 3877.176 | 34 | 14 | -0.9999446 | 1.216591 | 1.304667 | 1.076949 | 1.964572 | 1.424204 | 0 | 0 | 0 | 0 | 0 | 18.69428
15499 | 120819.3 | 2021-03-13 02:28 | 3892.183 | 34 | 14 | -0.9999789 | 1.214961 | 1.304667 | 1.081118 | 1.964572 | 1.429271 | 0 | 0 | 0 | 0 | 0 | 18.88955
15500 | 120834.3 | 2021-03-13 02:29 | 3907.19 | 34 | 14 | -0.9999446 | 1.213494 | 1.304667 | 1.085286 | 1.964572 | 1.43433 | 0.001494752 | 0 | 0 | 0 | 0 | 18.88955
15501 | 120849.3 | 2021-03-13 02:29 | 3922.197 | 34 | 14 | -0.9999789 | 1.211701 | 1.304667 | 1.089455 | 1.964572 | 1.439383 | 0 | 0 | 0 | 0 | 0 | 18.88955
15502 | 120864.3 | 2021-03-13 02:29 | 3937.204 | 34 | 14 | -0.9999789 | 1.209907 | 1.304667 | 1.093623 | 1.964572 | 1.444429 | 0.001493818 | 0 | 0 | 0 | 0 | 18.88955
15503 | 120879.3 | 2021-03-13 02:29 | 3952.211 | 34 | 14 | -0.9999446 | 1.208603 | 1.304667 | 1.097792 | 1.964572 | 1.449468 | 0.002990317 | 0 | 0 | 0 | 0 | 18.84479
15504 | 120894.3 | 2021-03-13 02:30 | 3967.218 | 34 | 14 | -0.9999446 | 1.206973 | 1.304667 | 1.10196 | 1.964572 | 1.454501 | 0 | 0 | 0 | 0 | 0 | 18.96477
15505 | 120909.4 | 2021-03-13 02:30 | 3982.226 | 34 | 14 | -0.9999103 | 1.20518 | 1.304667 | 1.106129 | 1.964572 | 1.459526 | 0.001493332 | 0 | 0 | 0 | 0 | 18.88955
15506 | 120924.4 | 2021-03-13 02:30 | 3997.232 | 34 | 14 | -0.9999446 | 1.203387 | 1.304667 | 1.110297 | 1.964572 | 1.464544 | 0.002983826 | 0 | 0 | 0 | 0 | 19.11519
15507 | 120939.4 | 2021-03-13 02:30 | 4012.24 | 34 | 14 | -1.000013 | 1.201431 | 1.304667 | 1.114465 | 1.964572 | 1.469555 | 0 | 0 | 0 | 0 | 0 | 19.07045
15508 | 120954.4 | 2021-03-13 02:31 | 4027.247 | 34 | 14 | -0.9999789 | 1.199801 | 1.304667 | 1.118634 | 1.964572 | 1.474558 | 0.00149281 | 0 | 0 | 0 | 0 | 18.96477
15509 | 120969.4 | 2021-03-13 02:31 | 4042.254 | 34 | 14 | -0.9999446 | 1.197845 | 1.304667 | 1.122802 | 1.964572 | 1.479553 | 0.002984187 | 0 | 0 | 0 | 0 | 18.84479
15510 | 120984.4 | 2021-03-13 02:31 | 4057.261 | 34 | 14 | -0.9999789 | 1.195563 | 1.304667 | 1.126971 | 1.964572 | 1.48454 | 0.001492789 | 0 | 0 | 0 | 0 | 18.88955
15511 | 120999.4 | 2021-03-13 02:31 | 4072.268 | 34 | 14 | -0.9999789 | 1.193607 | 1.304667 | 1.131139 | 1.964572 | 1.489518 | 0.001495514 | 0 | 0 | 0 | 0 | 19.03999
15512 | 121014.4 | 2021-03-13 02:32 | 4087.275 | 34 | 14 | -0.9999446 | 1.191651 | 1.304667 | 1.135308 | 1.964572 | 1.494488 | 0.002984938 | 0 | 0 | 0 | 0 | 19.03999
15513 | 121029.4 | 2021-03-13 02:32 | 4102.282 | 34 | 14 | -0.9999446 | 1.189531 | 1.304667 | 1.139476 | 1.964572 | 1.49945 | 0.004487222 | 0 | 0 | 0 | 0 | 19.11519
15514 | 121044.4 | 2021-03-13 02:32 | 4117.289 | 34 | 14 | -0.9999446 | 1.187575 | 1.304667 | 1.143644 | 1.964572 | 1.504403 | 0.002985639 | 0 | 0 | 0 | 0 | 18.96477
15515 | 121059.4 | 2021-03-13 02:32 | 4132.296 | 34 | 14 | -0.9999789 | 1.185293 | 1.304667 | 1.147813 | 1.964572 | 1.509347 | 0.004480545 | 0 | 0 | 0 | 0 | 18.81431
15516 | 121074.4 | 2021-03-13 02:33 | 4147.303 | 34 | 14 | -0.9999446 | 1.182848 | 1.304667 | 1.151981 | 1.964572 | 1.514282 | 0.002989483 | 0 | 0 | 0 | 0 | 18.88955
15517 | 121089.4 | 2021-03-13 02:33 | 4162.311 | 34 | 14 | -0.9999446 | 1.180729 | 1.304667 | 1.15615 | 1.964572 | 1.519207 | 0.005969395 | 0 | 0 | 0 | 0 | 18.73906
15518 | 121104.4 | 2021-03-13 02:33 | 4177.317 | 34 | 14 | -0.9999446 | 1.178284 | 1.304667 | 1.160318 | 1.964572 | 1.524123 | 0.004484062 | 0 | 0 | 0 | 0 | 18.96477
15519 | 121119.5 | 2021-03-13 02:33 | 4192.325 | 34 | 14 | -0.9999446 | 1.175839 | 1.304667 | 1.164487 | 1.964572 | 1.529029 | 0.002984187 | 0 | 0 | 0 | 0 | 18.73906
15520 | 121134.5 | 2021-03-13 02:34 | 4207.332 | 34 | 14 | -0.9999446 | 1.173231 | 1.304667 | 1.168655 | 1.964572 | 1.533924 | 0.005980613 | 0 | 0 | 0 | 0 | 18.81431
15521 | 121149.5 | 2021-03-13 02:34 | 4222.338 | 34 | 14 | -0.9999446 | 1.170459 | 1.304667 | 1.172823 | 1.964572 | 1.538808 | 0.007464405 | 0 | 0 | 0 | 0 | 18.96477
15522 | 121164.5 | 2021-03-13 02:34 | 4237.346 | 34 | 14 | -0.9999446 | 1.167525 | 1.304667 | 1.176992 | 1.964572 | 1.54368 | 0.004474849 | 0 | 0 | 0 | 0 | 18.88955
15523 | 121179.5 | 2021-03-13 02:34 | 4252.353 | 34 | 14 | -0.9999446 | 1.16508 | 1.304667 | 1.18116 | 1.964572 | 1.548541 | 0.00898769 | 0 | 0 | 0 | 0 | 18.96477
15524 | 121194.5 | 2021-03-13 02:35 | 4267.36 | 34 | 14 | -0.9999446 | 1.161983 | 1.304667 | 1.185329 | 1.964572 | 1.553391 | 0.01193982 | 0 | 0 | 0 | 0 | 18.88955
15525 | 121209.5 | 2021-03-13 02:35 | 4282.367 | 34 | 14 | -0.9999103 | 1.158886 | 1.304667 | 1.189497 | 1.964572 | 1.558228 | 0.01195314 | 0 | 0 | 0 | 0 | 18.81431
15526 | 121224.5 | 2021-03-13 02:35 | 4297.374 | 34 | 14 | -0.9999446 | 1.155789 | 1.304667 | 1.193666 | 1.964572 | 1.563052 | 0.01045751 | 0 | 0 | 0 | 0 | 18.96477
15527 | 121239.5 | 2021-03-13 02:35 | 4312.381 | 34 | 14 | -0.9999446 | 1.152691 | 1.304667 | 1.197834 | 1.964572 | 1.567865 | 0.01045702 | 0 | 0 | 0 | 0 | 19.03999
15528 | 121254.5 | 2021-03-13 02:36 | 4327.388 | 34 | 14 | -0.9999789 | 1.149105 | 1.304667 | 1.202003 | 1.964572 | 1.572663 | 0.01198193 | 0 | 0 | 0 | 0 | 18.88955
15529 | 121269.5 | 2021-03-13 02:36 | 4342.395 | 34 | 14 | -0.9999446 | 1.145356 | 1.304667 | 1.206171 | 1.964572 | 1.577447 | 0.008956828 | 0 | 0 | 0 | 0 | 18.96477
15530 | 121284.5 | 2021-03-13 02:36 | 4357.402 | 34 | 14 | -0.9999789 | 1.141444 | 1.304667 | 1.210339 | 1.964572 | 1.582215 | 0.00746967 | 0 | 0 | 0 | 0 | 19.03999
15531 | 121299.5 | 2021-03-13 02:36 | 4372.409 | 34 | 14 | -0.9999789 | 1.137206 | 1.304667 | 1.214508 | 1.964572 | 1.586967 | 0.00451373 | 0 | 0 | 0 | 0 | 18.96477
15532 | 121314.5 | 2021-03-13 02:37 | 4387.416 | 34 | 14 | -0.9999446 | 1.133293 | 1.304667 | 1.218676 | 1.964572 | 1.591702 | 0.0029858 | 0 | 0 | 0 | 0 | 18.88955
15533 | 121329.6 | 2021-03-13 02:37 | 4402.424 | 34 | 14 | -0.9999446 | 1.128729 | 1.304667 | 1.222845 | 1.964572 | 1.59642 | -0.001496062 | 0 | 0 | 0 | 0 | 19.03999
15534 | 121344.6 | 2021-03-13 02:37 | 4417.431 | 34 | 14 | -0.9999446 | 1.124328 | 1.304667 | 1.227013 | 1.964572 | 1.601121 | -0.004476561 | 0 | 0 | 0 | 0 | 19.34072
15535 | 121359.6 | 2021-03-13 02:37 | 4432.438 | 34 | 14 | -0.9999789 | 1.118786 | 1.304667 | 1.231182 | 1.964572 | 1.605802 | -0.008958353 | 0 | 0 | 0 | 0 | 19.03999
15536 | 121374.6 | 2021-03-13 02:38 | 4447.445 | 34 | 14 | -0.9999789 | 1.11308 | 1.304667 | 1.23535 | 1.964572 | 1.610461 | -0.0149447 | 0 | 0 | 0 | 0 | 19.11519
15537 | 121389.6 | 2021-03-13 02:38 | 4462.452 | 34 | 14 | -0.9999446 | 1.107538 | 1.304667 | 1.239518 | 1.964572 | 1.615098 | -0.02089137 | 0 | 0 | 0 | 0 | 18.96477
15538 | 121404.6 | 2021-03-13 02:38 | 4477.459 | 34 | 14 | -0.9999446 | 1.101181 | 1.304667 | 1.243683 | 1.964572 | 1.619707 | -0.02936986 | 0 | 0 | 0 | 0 | 18.88955
15539 | 121419.6 | 2021-03-13 02:38 | 4492.466 | 34 | 14 | -0.9999446 | 1.094823 | 1.304667 | 1.247855 | 1.964572 | 1.624297 | -0.02534244 | 0 | 0 | 0 | 0 | 18.84479
15540 | 121434.6 | 2021-03-13 02:39 | 4507.473 | 34 | 14 | -0.9999446 | 1.087651 | 1.304667 | 1.252024 | 1.964572 | 1.628856 | -0.02985261 | 0 | 0 | 0 | 0 | 18.73906
15541 | 121449.6 | 2021-03-13 02:39 | 4522.48 | 34 | 14 | -0.9999446 | 1.080316 | 1.304667 | 1.256192 | 1.964572 | 1.633384 | -0.02842701 | 0 | 0 | 0 | 0 | 18.88955
15542 | 121464.1 | 2021-03-13 02:39 | 4536.941 | 34 | 14 | -0.9999103 | 1.070046 | 1.304667 | 1.260209 | 1.964572 | 1.637714 | -0.02684424 | 0 | 0 | 0 | 0 | 18.81431
15543 | 121478.5 | 2021-03-13 02:39 | 4551.34 | 34 | 14 | -0.9999789 | 1.059777 | 1.304667 | 1.264208 | 1.964572 | 1.641987 | -0.04627033 | 0 | 0 | 0 | 0 | 18.73906
15544 | 121491.1 | 2021-03-13 02:40 | 4563.945 | 34 | 14 | -0.9999446 | 1.04967 | 1.304667 | 1.26771 | 1.964572 | 1.645693 | -0.05075225 | 0 | 0 | 0 | 0 | 18.81431
15545 | 121501.9 | 2021-03-13 02:40 | 4574.755 | 34 | 14 | -0.9999103 | 1.039563 | 1.304667 | 1.270712 | 1.964572 | 1.648843 | -0.05520436 | 0 | 0 | 0 | 0 | 18.96477
15546 | 121511.5 | 2021-03-13 02:40 | 4584.397 | 34 | 14 | -0.9999446 | 1.029131 | 1.304667 | 1.27339 | 1.964572 | 1.651626 | -0.05942319 | 0 | 0 | 0 | 0 | 18.88955
15547 | 121519.9 | 2021-03-13 02:40 | 4592.773 | 34 | 14 | -0.9999446 | 1.019024 | 1.304667 | 1.275717 | 1.964572 | 1.654021 | -0.06863792 | 0 | 0 | 0 | 0 | 19.03999
15548 | 121527.1 | 2021-03-13 02:40 | 4600.012 | 34 | 14 | -0.9999789 | 1.008918 | 1.304667 | 1.277728 | 1.964572 | 1.656071 | -0.07460581 | 0 | 0 | 0 | 0 | 18.96477
15549 | 121533.7 | 2021-03-13 02:40 | 4606.594 | 34 | 14 | -0.9999103 | 0.9991373 | 1.304667 | 1.279556 | 1.964572 | 1.657919 | -0.08508609 | 0 | 0 | 0 | 0 | 18.96477
15550 | 121533.8 | 2021-03-13 02:40 | 0.03118488 | 35 | 14 | 0 | 1.225067 | 1.304667 | 1.279556 | 1.964572 | 1.657919 | 2.185946 | 0 | 0 | 0 | 0 | 18.88955
15551 | 121535.4 | 2021-03-13 02:40 | 1.68497 | 35 | 14 | 0 | 1.235174 | 1.304667 | 1.279556 | 1.964572 | 1.657919 | 0.005964041 | 0 | 0 | 0 | 0 | 18.96477
15552 | 121538.1 | 2021-03-13 02:40 | 4.352418 | 35 | 14 | 0 | 1.24528 | 1.304667 | 1.279556 | 1.964572 | 1.657919 | 0.005977189 | 0 | 0 | 0 | 0 | 18.88955
15553 | 121543.1 | 2021-03-13 02:40 | 9.360091 | 35 | 14 | 0 | 1.253594 | 1.304667 | 1.279556 | 1.964572 | 1.657919 | 0 | 0 | 0 | 0 | 0 | 19.19038
15554 | 121548.1 | 2021-03-13 02:40 | 14.36748 | 35 | 14 | 0 | 1.254409 | 1.304667 | 1.279556 | 1.964572 | 1.657919 | 0 | 0 | 0 | 0 | 0 | 18.88955
15555 | 121553.1 | 2021-03-13 02:41 | 19.37521 | 35 | 14 | 0 | 1.253594 | 1.304667 | 1.279556 | 1.964572 | 1.657919 | 0 | 0 | 0 | 0 | 0 | 18.81431
15556 | 121558.1 | 2021-03-13 02:41 | 24.38265 | 35 | 14 | 0 | 1.252453 | 1.304667 | 1.279556 | 1.964572 | 1.657919 | -0.001494871 | 0 | 0 | 0 | 0 | 18.96477
15557 | 121563.1 | 2021-03-13 02:41 | 29.39035 | 35 | 14 | 0 | 1.251475 | 1.304667 | 1.279556 | 1.964572 | 1.657919 | 0.001490363 | 0 | 0 | 0 | 0 | 18.73906
15558 | 121568.1 | 2021-03-13 02:41 | 34.39779 | 35 | 14 | 0 | 1.250171 | 1.304667 | 1.279556 | 1.964572 | 1.657919 | 0 | 0 | 0 | 0 | 0 | 18.81431
15559 | 121573.1 | 2021-03-13 02:41 | 39.40523 | 35 | 14 | 0 | 1.248703 | 1.304667 | 1.279556 | 1.964572 | 1.657919 | 0 | 0 | 0 | 0 | 0 | 18.88955
15560 | 121578.1 | 2021-03-13 02:41 | 44.41305 | 35 | 14 | 0 | 1.247236 | 1.304667 | 1.279556 | 1.964572 | 1.657919 | -0.001492849 | 0 | 0 | 0 | 0 | 18.81431
15561 | 121583.1 | 2021-03-13 02:41 | 49.42063 | 35 | 14 | 0 | 1.245932 | 1.304667 | 1.279556 | 1.964572 | 1.657919 | 0 | 0 | 0 | 0 | 0 | 18.73906
15562 | 121588.2 | 2021-03-13 02:41 | 54.42816 | 35 | 14 | 0 | 1.244628 | 1.304667 | 1.279556 | 1.964572 | 1.657919 | -0.001492058 | 0 | 0 | 0 | 0 | 18.73906
15563 | 121593.2 | 2021-03-13 02:41 | 59.43535 | 35 | 14 | 0 | 1.243487 | 1.304667 | 1.279556 | 1.964572 | 1.657919 | -0.001491173 | 0 | 0 | 0 | 0 | 18.73906
15564 | 121593.7 | 2021-03-13 02:41 | 60.0129 | 35 | 14 | 0 | 1.243324 | 1.304667 | 1.279556 | 1.964572 | 1.657919 | 0 | 0 | 0 | 0 | 0 | 18.81431
15565 | 121593.7 | 2021-03-13 02:41 | 0.0001227968 | 36 | 15 | 0 | 1.243324 | 0 | 0 | 0 | 0 | 0 | 0 | 0 | 0 | 0 | 18.81431
15566 | 121593.8 | 2021-03-13 02:41 | 0.01547826 | 36 | 15 | 0 | 1.243324 | 0 | 0 | 0 | 0 | 0 | 0 | 0 | 0 | 0 | 18.81431
15567 | 121593.8 | 2021-03-13 02:41 | 3.665574936e-06 | 32 | 15 | 0.9998044 | 1.396063 | 1.018016e-09 | 0 | 1.421215e-09 | 0 | 0 | 0 | 0 | 0 | 0 | 18.73906
15568 | 121608.8 | 2021-03-13 02:41 | 15.00707 | 32 | 15 | 1.000182 | 1.405029 | 0.004169316 | 0 | 0.005850452 | 0 | -0.001496636 | 0 | 0 | 0 | 0 | 18.73906
15569 | 121623.8 | 2021-03-13 02:42 | 30.01409 | 32 | 15 | 1.000182 | 1.405518 | 0.008338639 | 0 | 0.01170988 | 0 | 0 | 0 | 0 | 0 | 0 | 18.96477
15570 | 121638.8 | 2021-03-13 02:42 | 45.02154 | 32 | 15 | 1.000147 | 1.405844 | 0.01250809 | 0 | 0.01757143 | 0 | 0 | 0 | 0 | 0 | 0 | 18.81431
15571 | 121653.8 | 2021-03-13 02:42 | 60.02841 | 32 | 15 | 1.000182 | 1.405844 | 0.01667739 | 0 | 0.02343326 | 0 | 0 | 0 | 0 | 0 | 0 | 18.88955
15572 | 121668.8 | 2021-03-13 02:42 | 75.03567 | 32 | 15 | 1.000182 | 1.406496 | 0.0208468 | 0 | 0.02929622 | 0 | -0.001502644 | 0 | 0 | 0 | 0 | 18.96477
15573 | 121683.8 | 2021-03-13 02:43 | 90.04243 | 32 | 15 | 1.000147 | 1.4078 | 0.02501607 | 0 | 0.03516379 | 0 | -0.001510918 | 0 | 0 | 0 | 0 | 18.96477
15574 | 121698.8 | 2021-03-13 02:43 | 105.0497 | 32 | 15 | 1.000182 | 1.409267 | 0.02918548 | 0 | 0.04103706 | 0 | 0 | 0 | 0 | 0 | 0 | 18.96477
15575 | 121713.8 | 2021-03-13 02:43 | 120.0566 | 32 | 15 | 1.000216 | 1.410408 | 0.03335482 | 0 | 0.04691505 | 0 | 0.002978441 | 0 | 0 | 0 | 0 | 18.81431
15576 | 121728.8 | 2021-03-13 02:43 | 135.0637 | 32 | 15 | 1.000182 | 1.411223 | 0.03752416 | 0 | 0.05279716 | 0 | 0 | 0 | 0 | 0 | 0 | 18.96477
15577 | 121743.8 | 2021-03-13 02:44 | 150.0705 | 32 | 15 | 1.000216 | 1.412201 | 0.04169347 | 0 | 0.05868316 | 0 | 0 | 0 | 0 | 0 | 0 | 19.11519
15578 | 121758.8 | 2021-03-13 02:44 | 165.0778 | 32 | 15 | 1.000182 | 1.413342 | 0.04586292 | 0 | 0.06457371 | 0 | 0 | 0 | 0 | 0 | 0 | 18.81431
15579 | 121773.8 | 2021-03-13 02:44 | 180.085 | 32 | 15 | 1.000147 | 1.414157 | 0.05003233 | 0 | 0.07046879 | 0 | -0.002985078 | 0 | 0 | 0 | 0 | 18.6638
15580 | 121788.8 | 2021-03-13 02:44 | 195.0921 | 32 | 15 | 1.000182 | 1.415461 | 0.05420172 | 0 | 0.07636823 | 0 | 0 | 0 | 0 | 0 | 0 | 18.81431
15581 | 121803.9 | 2021-03-13 02:45 | 210.0992 | 32 | 15 | 1.000182 | 1.416439 | 0.05837108 | 0 | 0.08227182 | 0 | -0.001494645 | 0 | 0 | 0 | 0 | 18.88955
15582 | 121818.9 | 2021-03-13 02:45 | 225.1061 | 32 | 15 | 1.000182 | 1.41758 | 0.06254042 | 0 | 0.08817956 | 0 | 0 | 0 | 0 | 0 | 0 | 18.96477
15583 | 121833.9 | 2021-03-13 02:45 | 240.1132 | 32 | 15 | 1.000182 | 1.418395 | 0.06670981 | 0 | 0.09409169 | 0 | 0 | 0 | 0 | 0 | 0 | 19.03999
15584 | 121848.9 | 2021-03-13 02:45 | 255.1204 | 32 | 15 | 1.000182 | 1.419536 | 0.07087923 | 0 | 0.1000075 | 0 | -0.001492574 | 0 | 0 | 0 | 0 | 18.88955
15585 | 121863.9 | 2021-03-13 02:46 | 270.1272 | 32 | 15 | 1.000182 | 1.420515 | 0.0750485 | 0 | 0.1059276 | 0 | -0.001493367 | 0 | 0 | 0 | 0 | 18.81431
15586 | 121878.9 | 2021-03-13 02:46 | 285.1344 | 32 | 15 | 1.000182 | 1.421167 | 0.07921792 | 0 | 0.1118521 | 0 | -0.004489811 | 0 | 0 | 0 | 0 | 18.88955
15587 | 121893.9 | 2021-03-13 02:46 | 300.1415 | 32 | 15 | 1.000182 | 1.422308 | 0.08338727 | 0 | 0.1177801 | 0 | -0.002990226 | 0 | 0 | 0 | 0 | 18.88955
15588 | 121908.9 | 2021-03-13 02:46 | 315.1486 | 32 | 15 | 1.000216 | 1.423286 | 0.08755665 | 0 | 0.1237117 | 0 | -0.002988699 | 0 | 0 | 0 | 0 | 18.88955
15589 | 121923.9 | 2021-03-13 02:47 | 330.1558 | 32 | 15 | 1.000182 | 1.424264 | 0.09172606 | 0 | 0.1296473 | 0 | -0.002985619 | 0 | 0 | 0 | 0 | 18.81431
15590 | 121938.9 | 2021-03-13 02:47 | 345.1629 | 32 | 15 | 1.000182 | 1.424916 | 0.09589544 | 0 | 0.1355871 | 0 | -0.004476831 | 0 | 0 | 0 | 0 | 18.88955
15591 | 121953.9 | 2021-03-13 02:47 | 360.1696 | 32 | 15 | 1.000182 | 1.426057 | 0.1000647 | 0 | 0.1415303 | 0 | -0.002992711 | 0 | 0 | 0 | 0 | 19.11519
15592 | 121968.9 | 2021-03-13 02:47 | 375.1769 | 32 | 15 | 1.000182 | 1.427035 | 0.1042341 | 0 | 0.1474775 | 0 | -0.002985479 | 0 | 0 | 0 | 0 | 19.11519
15593 | 121983.9 | 2021-03-13 02:48 | 390.1838 | 32 | 15 | 1.000216 | 1.428013 | 0.1084035 | 0 | 0.1534283 | 0 | 0 | 0 | 0 | 0 | 0 | 18.96477
15594 | 121998.9 | 2021-03-13 02:48 | 405.1912 | 32 | 15 | 1.000182 | 1.428828 | 0.1125729 | 0 | 0.159383 | 0 | -0.001491813 | 0 | 0 | 0 | 0 | 18.88955
15595 | 122014 | 2021-03-13 02:48 | 420.2181 | 32 | 15 | 1.000182 | 1.429806 | 0.1167478 | 0 | 0.165349 | 0 | 0.001434497 | 0 | 0 | 0 | 0 | 18.96477
15596 | 122029 | 2021-03-13 02:48 | 435.2209 | 32 | 15 | 1.000182 | 1.430458 | 0.120916 | 0 | 0.1713092 | 0 | -0.001490073 | 0 | 0 | 0 | 0 | 19.03999
15597 | 122044 | 2021-03-13 02:49 | 450.2277 | 32 | 15 | 1.000216 | 1.431273 | 0.1250853 | 0 | 0.1772742 | 0 | 0 | 0 | 0 | 0 | 0 | 19.03999
15598 | 122059 | 2021-03-13 02:49 | 465.2351 | 32 | 15 | 1.000182 | 1.432088 | 0.1292547 | 0 | 0.1832427 | 0 | -0.001491878 | 0 | 0 | 0 | 0 | 18.73906
15599 | 122074 | 2021-03-13 02:49 | 480.2419 | 32 | 15 | 1.000182 | 1.433066 | 0.133424 | 0 | 0.1892148 | 0 | 0.001490768 | 0 | 0 | 0 | 0 | 18.84479
15600 | 122089 | 2021-03-13 02:49 | 495.2492 | 32 | 15 | 1.000182 | 1.434044 | 0.1375935 | 0 | 0.1951906 | 0 | 0.002976557 | 0 | 0 | 0 | 0 | 19.07045
15601 | 122104 | 2021-03-13 02:50 | 510.2564 | 32 | 15 | 1.000147 | 1.434696 | 0.1417629 | 0 | 0.2011697 | 0 | 0.001490823 | 0 | 0 | 0 | 0 | 18.92002
15602 | 122119 | 2021-03-13 02:50 | 525.2632 | 32 | 15 | 1.000182 | 1.435674 | 0.1459322 | 0 | 0.207152 | 0 | 0.004484114 | 0 | 0 | 0 | 0 | 18.69428
15603 | 122134 | 2021-03-13 02:50 | 540.2702 | 32 | 15 | 1.000182 | 1.436489 | 0.1501015 | 0 | 0.2131377 | 0 | 0.00447071 | 0 | 0 | 0 | 0 | 18.73906
15604 | 122149 | 2021-03-13 02:50 | 555.2775 | 32 | 15 | 1.000182 | 1.437304 | 0.154271 | 0 | 0.2191267 | 0 | 0.005963461 | 0 | 0 | 0 | 0 | 18.73906
15605 | 122164 | 2021-03-13 02:51 | 570.2846 | 32 | 15 | 1.000182 | 1.437956 | 0.1584403 | 0 | 0.2251189 | 0 | 0.004474143 | 0 | 0 | 0 | 0 | 18.73906
15606 | 122179 | 2021-03-13 02:51 | 585.2917 | 32 | 15 | 1.000182 | 1.438771 | 0.1626097 | 0 | 0.2311144 | 0 | 0.005960343 | 0 | 0 | 0 | 0 | 18.73906
15607 | 122194.1 | 2021-03-13 02:51 | 600.2986 | 32 | 15 | 1.000147 | 1.439424 | 0.1667791 | 0 | 0.2371131 | 0 | 0.00448422 | 0 | 0 | 0 | 0 | 18.92002
15608 | 122209.1 | 2021-03-13 02:51 | 615.3058 | 32 | 15 | 1.000182 | 1.440076 | 0.1709485 | 0 | 0.2431149 | 0 | 0.002981305 | 0 | 0 | 0 | 0 | 18.88955
15609 | 122224.1 | 2021-03-13 02:52 | 630.3129 | 32 | 15 | 1.000182 | 1.440728 | 0.1751178 | 0 | 0.24912 | 0 | 0.002982316 | 0 | 0 | 0 | 0 | 18.73906
15610 | 122239.1 | 2021-03-13 02:52 | 645.32 | 32 | 15 | 1.000182 | 1.44138 | 0.1792872 | 0 | 0.2551282 | 0 | 0.001491463 | 0 | 0 | 0 | 0 | 18.99524
15611 | 122254.1 | 2021-03-13 02:52 | 660.3268 | 32 | 15 | 1.000182 | 1.441869 | 0.1834565 | 0 | 0.2611392 | 0 | 0 | 0 | 0 | 0 | 0 | 18.92002
15612 | 122269.1 | 2021-03-13 02:52 | 675.334 | 32 | 15 | 1.000182 | 1.442847 | 0.1876259 | 0 | 0.2671535 | 0 | 0.001496122 | 0 | 0 | 0 | 0 | 18.92002
15613 | 122284.1 | 2021-03-13 02:53 | 690.3412 | 32 | 15 | 1.000182 | 1.443499 | 0.1917953 | 0 | 0.273171 | 0 | 0.001490873 | 0 | 0 | 0 | 0 | 19.07045
15614 | 122299.1 | 2021-03-13 02:53 | 705.3483 | 32 | 15 | 1.000182 | 1.444314 | 0.1959647 | 0 | 0.2791916 | 0 | 0.001490708 | 0 | 0 | 0 | 0 | 18.92002
15615 | 122314.1 | 2021-03-13 02:53 | 720.3553 | 32 | 15 | 1.000182 | 1.44464 | 0.2001341 | 0 | 0.2852149 | 0 | -0.001492003 | 0 | 0 | 0 | 0 | 18.76954
15616 | 122329.1 | 2021-03-13 02:53 | 735.3625 | 32 | 15 | 1.000182 | 1.445618 | 0.2043035 | 0 | 0.2912412 | 0 | 0 | 0 | 0 | 0 | 0 | 18.99524
15617 | 122344.1 | 2021-03-13 02:54 | 750.3694 | 32 | 15 | 1.000182 | 1.446107 | 0.2084728 | 0 | 0.2972706 | 0 | 0 | 0 | 0 | 0 | 0 | 19.14565
15618 | 122359.1 | 2021-03-13 02:54 | 765.3767 | 32 | 15 | 1.000182 | 1.447085 | 0.2126422 | 0 | 0.3033031 | 0 | 0.001488806 | 0 | 0 | 0 | 0 | 18.84479
15619 | 122374.1 | 2021-03-13 02:54 | 780.3837 | 32 | 15 | 1.000182 | 1.447737 | 0.2168116 | 0 | 0.3093383 | 0 | -0.001490618 | 0 | 0 | 0 | 0 | 18.81431
15620 | 122389.1 | 2021-03-13 02:54 | 795.3905 | 32 | 15 | 1.000182 | 1.448389 | 0.2209809 | 0 | 0.3153763 | 0 | 0 | 0 | 0 | 0 | 0 | 18.81431
15621 | 122404.2 | 2021-03-13 02:55 | 810.3978 | 32 | 15 | 1.000182 | 1.449041 | 0.2251503 | 0 | 0.3214174 | 0 | 0.001487381 | 0 | 0 | 0 | 0 | 18.81431
15622 | 122419.2 | 2021-03-13 02:55 | 825.4048 | 32 | 15 | 1.000182 | 1.449693 | 0.2293197 | 0 | 0.3274611 | 0 | -0.001494994 | 0 | 0 | 0 | 0 | 18.92002
15623 | 122434.2 | 2021-03-13 02:55 | 840.4116 | 32 | 15 | 1.000182 | 1.450345 | 0.233489 | 0 | 0.3335076 | 0 | 0 | 0 | 0 | 0 | 0 | 18.88955
15624 | 122449.2 | 2021-03-13 02:55 | 855.419 | 32 | 15 | 1.000182 | 1.45116 | 0.2376584 | 0 | 0.3395572 | 0 | 0 | 0 | 0 | 0 | 0 | 18.6638
15625 | 122464.2 | 2021-03-13 02:56 | 870.4262 | 32 | 15 | 1.000182 | 1.451812 | 0.2418278 | 0 | 0.3456097 | 0 | 0 | 0 | 0 | 0 | 0 | 18.81431
15626 | 122479.2 | 2021-03-13 02:56 | 885.4331 | 32 | 15 | 1.000182 | 1.452301 | 0.2459971 | 0 | 0.3516647 | 0 | -0.001558859 | 0 | 0 | 0 | 0 | 18.88955
15627 | 122494.2 | 2021-03-13 02:56 | 900.4399 | 32 | 15 | 1.000182 | 1.453279 | 0.2501665 | 0 | 0.3577225 | 0 | 0.001492825 | 0 | 0 | 0 | 0 | 18.88955
15628 | 122509.2 | 2021-03-13 02:56 | 915.4473 | 32 | 15 | 1.000182 | 1.453768 | 0.2543359 | 0 | 0.3637834 | 0 | -0.001491303 | 0 | 0 | 0 | 0 | 18.96477
15629 | 122524.2 | 2021-03-13 02:57 | 930.4541 | 32 | 15 | 1.000182 | 1.45442 | 0.2584966 | 0 | 0.3698343 | 0 | -0.001494692 | 0 | 0 | 0 | 0 | 18.99524
15630 | 122539.2 | 2021-03-13 02:57 | 945.4616 | 32 | 15 | 1.000182 | 1.455072 | 0.2626747 | 0 | 0.3759131 | 0 | 0 | 0 | 0 | 0 | 0 | 18.96477
15631 | 122554.2 | 2021-03-13 02:57 | 960.4684 | 32 | 15 | 1.000147 | 1.455724 | 0.266844 | 0 | 0.3819818 | 0 | 0 | 0 | 0 | 0 | 0 | 18.84479
15632 | 122569.2 | 2021-03-13 02:57 | 975.4757 | 32 | 15 | 1.000182 | 1.456539 | 0.2710135 | 0 | 0.3880536 | 0 | 0 | 0 | 0 | 0 | 0 | 19.07045
15633 | 122584.3 | 2021-03-13 02:58 | 990.5137 | 32 | 15 | 1.000182 | 1.457191 | 0.2751914 | 0 | 0.3941405 | 0 | 0.001492715 | 0 | 0 | 0 | 0 | 19.11519
15634 | 122599.3 | 2021-03-13 02:58 | 1005.521 | 32 | 15 | 1.000182 | 1.45768 | 0.2793609 | 0 | 0.4002176 | 0 | 0 | 0 | 0 | 0 | 0 | 19.14565
15635 | 122614.3 | 2021-03-13 02:58 | 1020.528 | 32 | 15 | 1.000182 | 1.45817 | 0.2835303 | 0 | 0.406297 | 0 | -0.001490458 | 0 | 0 | 0 | 0 | 19.03999
15636 | 122629.3 | 2021-03-13 02:58 | 1035.535 | 32 | 15 | 1.000147 | 1.458985 | 0.2876996 | 0 | 0.4123792 | 0 | 0 | 0 | 0 | 0 | 0 | 19.07045
15637 | 122644.3 | 2021-03-13 02:59 | 1050.542 | 32 | 15 | 1.000216 | 1.4598 | 0.2918689 | 0 | 0.4184641 | 0 | 0 | 0 | 0 | 0 | 0 | 18.81431
15638 | 122659.3 | 2021-03-13 02:59 | 1065.549 | 32 | 15 | 1.000182 | 1.460289 | 0.2960384 | 0 | 0.4245516 | 0 | 0 | 0 | 0 | 0 | 0 | 18.81431
15639 | 122674.3 | 2021-03-13 02:59 | 1080.556 | 32 | 15 | 1.000216 | 1.460941 | 0.3002077 | 0 | 0.4306412 | 0 | 0 | 0 | 0 | 0 | 0 | 18.88955
15640 | 122689.3 | 2021-03-13 02:59 | 1095.563 | 32 | 15 | 1.000147 | 1.46143 | 0.3043771 | 0 | 0.4367339 | 0 | -0.001490738 | 0 | 0 | 0 | 0 | 18.96477
15641 | 122704.3 | 2021-03-13 03:00 | 1110.57 | 32 | 15 | 1.000147 | 1.462245 | 0.3085464 | 0 | 0.4428291 | 0 | -0.00149266 | 0 | 0 | 0 | 0 | 18.84479
15642 | 122719.3 | 2021-03-13 03:00 | 1125.578 | 32 | 15 | 1.000216 | 1.462734 | 0.3127159 | 0 | 0.4489271 | 0 | -0.001491618 | 0 | 0 | 0 | 0 | 18.84479
15643 | 122734.3 | 2021-03-13 03:00 | 1140.584 | 32 | 15 | 1.000182 | 1.463223 | 0.3168852 | 0 | 0.4550271 | 0 | -0.002981546 | 0 | 0 | 0 | 0 | 18.81431
15644 | 122749.3 | 2021-03-13 03:00 | 1155.592 | 32 | 15 | 1.000147 | 1.463875 | 0.3210546 | 0 | 0.46113 | 0 | -0.002982676 | 0 | 0 | 0 | 0 | 18.81431
15645 | 122764.4 | 2021-03-13 03:01 | 1170.599 | 32 | 15 | 1.000182 | 1.464527 | 0.3252239 | 0 | 0.4672352 | 0 | -0.001491408 | 0 | 0 | 0 | 0 | 18.88955
15646 | 122779.4 | 2021-03-13 03:01 | 1185.606 | 32 | 15 | 1.000147 | 1.465179 | 0.3293934 | 0 | 0.4733433 | 0 | -0.001491053 | 0 | 0 | 0 | 0 | 18.81431
15647 | 122794.4 | 2021-03-13 03:01 | 1200.613 | 32 | 15 | 1.000216 | 1.465831 | 0.3335627 | 0 | 0.4794536 | 0 | -0.001495941 | 0 | 0 | 0 | 0 | 18.96477
15648 | 122809.4 | 2021-03-13 03:01 | 1215.62 | 32 | 15 | 1.000182 | 1.466483 | 0.3377321 | 0 | 0.4855667 | 0 | -0.001493532 | 0 | 0 | 0 | 0 | 18.96477
15649 | 122824.4 | 2021-03-13 03:02 | 1230.627 | 32 | 15 | 1.000147 | 1.466809 | 0.3419014 | 0 | 0.4916818 | 0 | -0.004479928 | 0 | 0 | 0 | 0 | 18.88955
15650 | 122839.4 | 2021-03-13 03:02 | 1245.634 | 32 | 15 | 1.000182 | 1.467624 | 0.3460708 | 0 | 0.4977997 | 0 | -0.002982255 | 0 | 0 | 0 | 0 | 18.88955
15651 | 122854.4 | 2021-03-13 03:02 | 1260.641 | 32 | 15 | 1.000147 | 1.468113 | 0.3502402 | 0 | 0.50392 | 0 | -0.00447038 | 0 | 0 | 0 | 0 | 18.88955
15652 | 122869.4 | 2021-03-13 03:02 | 1275.648 | 32 | 15 | 1.00025 | 1.468928 | 0.3544095 | 0 | 0.5100425 | 0 | -0.002989402 | 0 | 0 | 0 | 0 | 18.81431
15653 | 122884.4 | 2021-03-13 03:03 | 1290.655 | 32 | 15 | 1.000147 | 1.469417 | 0.3585787 | 0 | 0.5161675 | 0 | -0.004475164 | 0 | 0 | 0 | 0 | 18.81431
15654 | 122899.4 | 2021-03-13 03:03 | 1305.662 | 32 | 15 | 1.000147 | 1.469906 | 0.3627482 | 0 | 0.5222952 | 0 | -0.005967733 | 0 | 0 | 0 | 0 | 18.81431
15655 | 122914.4 | 2021-03-13 03:03 | 1320.669 | 32 | 15 | 1.000147 | 1.470721 | 0.3669174 | 0 | 0.5284252 | 0 | -0.001490423 | 0 | 0 | 0 | 0 | 18.96477
15656 | 122929.4 | 2021-03-13 03:03 | 1335.677 | 32 | 15 | 1.000147 | 1.471373 | 0.3710868 | 0 | 0.5345575 | 0 | 0 | 0 | 0 | 0 | 0 | 19.03999
15657 | 122944.4 | 2021-03-13 03:04 | 1350.684 | 32 | 15 | 1.000147 | 1.472025 | 0.375256 | 0 | 0.5406922 | 0 | 0 | 0 | 0 | 0 | 0 | 18.88955
15658 | 122959.4 | 2021-03-13 03:04 | 1365.691 | 32 | 15 | 1.000147 | 1.472514 | 0.3794253 | 0 | 0.5468295 | 0 | -0.001491553 | 0 | 0 | 0 | 0 | 18.81431
15659 | 122974.5 | 2021-03-13 03:04 | 1380.698 | 32 | 15 | 1.000182 | 1.473166 | 0.3835946 | 0 | 0.5529691 | 0 | 0.001490314 | 0 | 0 | 0 | 0 | 18.96477
15660 | 122989.5 | 2021-03-13 03:04 | 1395.705 | 32 | 15 | 1.000182 | 1.473818 | 0.3877639 | 0 | 0.5591112 | 0 | 0.001494451 | 0 | 0 | 0 | 0 | 18.88955
15661 | 123004.5 | 2021-03-13 03:05 | 1410.712 | 32 | 15 | 1.000147 | 1.474307 | 0.3919331 | 0 | 0.5652555 | 0 | 0.002985469 | 0 | 0 | 0 | 0 | 18.88955
15662 | 123019.5 | 2021-03-13 03:05 | 1425.719 | 32 | 15 | 1.000216 | 1.475122 | 0.3961025 | 0 | 0.5714025 | 0 | 0.004474023 | 0 | 0 | 0 | 0 | 18.81431
15663 | 123034.5 | 2021-03-13 03:05 | 1440.726 | 32 | 15 | 1.000147 | 1.475611 | 0.4002673 | 0 | 0.5775452 | 0 | 0.004483662 | 0 | 0 | 0 | 0 | 18.88955
15664 | 123049.5 | 2021-03-13 03:05 | 1455.733 | 32 | 15 | 1.000147 | 1.476264 | 0.4044411 | 0 | 0.5837033 | 0 | 0.00447177 | 0 | 0 | 0 | 0 | 18.88955
15665 | 123064.5 | 2021-03-13 03:06 | 1470.74 | 32 | 15 | 1.000147 | 1.476753 | 0.4086103 | 0 | 0.5898571 | 0 | 0.00448309 | 0 | 0 | 0 | 0 | 18.96477
15666 | 123079.5 | 2021-03-13 03:06 | 1485.747 | 32 | 15 | 1.000182 | 1.477405 | 0.4127796 | 0 | 0.5960137 | 0 | 0.005965972 | 0 | 0 | 0 | 0 | 19.03999
15667 | 123094.5 | 2021-03-13 03:06 | 1500.754 | 32 | 15 | 1.000147 | 1.477731 | 0.4169489 | 0 | 0.6021723 | 0 | 0.004477492 | 0 | 0 | 0 | 0 | 18.96477
15668 | 123109.5 | 2021-03-13 03:06 | 1515.762 | 32 | 15 | 1.000182 | 1.47822 | 0.4211183 | 0 | 0.6083334 | 0 | 0.004471695 | 0 | 0 | 0 | 0 | 19.03999
15669 | 123124.5 | 2021-03-13 03:07 | 1530.769 | 32 | 15 | 1.000147 | 1.478872 | 0.4252875 | 0 | 0.6144966 | 0 | 0.004471219 | 0 | 0 | 0 | 0 | 19.03999
15670 | 123139.5 | 2021-03-13 03:07 | 1545.776 | 32 | 15 | 1.000147 | 1.479361 | 0.4294568 | 0 | 0.6206623 | 0 | 0.002991453 | 0 | 0 | 0 | 0 | 18.81431
15671 | 123154.5 | 2021-03-13 03:07 | 1560.783 | 32 | 15 | 1.000147 | 1.47985 | 0.4336261 | 0 | 0.6268304 | 0 | 0.002986461 | 0 | 0 | 0 | 0 | 18.88955
15672 | 123169.5 | 2021-03-13 03:07 | 1575.79 | 32 | 15 | 1.000182 | 1.480502 | 0.4377954 | 0 | 0.6330009 | 0 | 0.004473978 | 0 | 0 | 0 | 0 | 18.88955
15673 | 123184.6 | 2021-03-13 03:08 | 1590.797 | 32 | 15 | 1.000182 | 1.480828 | 0.4419647 | 0 | 0.6391735 | 0 | 0.002983406 | 0 | 0 | 0 | 0 | 18.88955
15674 | 123199.6 | 2021-03-13 03:08 | 1605.804 | 32 | 15 | 1.000147 | 1.481317 | 0.446134 | 0 | 0.6453485 | 0 | 0.001491678 | 0 | 0 | 0 | 0 | 18.88955
15675 | 123214.6 | 2021-03-13 03:08 | 1620.811 | 32 | 15 | 1.000147 | 1.481806 | 0.4503033 | 0 | 0.6515255 | 0 | 0.001490773 | 0 | 0 | 0 | 0 | 18.88955
15676 | 123229.6 | 2021-03-13 03:08 | 1635.818 | 32 | 15 | 1.000113 | 1.482295 | 0.4544726 | 0 | 0.6577051 | 0 | 0.001494185 | 0 | 0 | 0 | 0 | 19.07045
15677 | 123244.6 | 2021-03-13 03:09 | 1650.825 | 32 | 15 | 1.000147 | 1.482947 | 0.4586418 | 0 | 0.6638868 | 0 | 0.001492429 | 0 | 0 | 0 | 0 | 18.92002
15678 | 123259.6 | 2021-03-13 03:09 | 1665.832 | 32 | 15 | 1.000147 | 1.483436 | 0.4628112 | 0 | 0.6700711 | 0 | 0.001490763 | 0 | 0 | 0 | 0 | 18.99524
15679 | 123274.6 | 2021-03-13 03:09 | 1680.839 | 32 | 15 | 1.000147 | 1.483925 | 0.4669804 | 0 | 0.6762574 | 0 | 0 | 0 | 0 | 0 | 0 | 18.88955
15680 | 123289.6 | 2021-03-13 03:09 | 1695.847 | 32 | 15 | 1.000113 | 1.484251 | 0.4711498 | 0 | 0.6824463 | 0 | -0.001490333 | 0 | 0 | 0 | 0 | 18.88955
15681 | 123304.6 | 2021-03-13 03:10 | 1710.853 | 32 | 15 | 1.000147 | 1.485066 | 0.4753189 | 0 | 0.6886372 | 0 | 0 | 0 | 0 | 0 | 0 | 18.84479
15682 | 123319.6 | 2021-03-13 03:10 | 1725.861 | 32 | 15 | 1.000182 | 1.485555 | 0.4794884 | 0 | 0.6948307 | 0 | 0 | 0 | 0 | 0 | 0 | 18.84479
15683 | 123334.6 | 2021-03-13 03:10 | 1740.867 | 32 | 15 | 1.000113 | 1.486044 | 0.4836576 | 0 | 0.7010261 | 0 | -0.001491083 | 0 | 0 | 0 | 0 | 18.81431
15684 | 123349.6 | 2021-03-13 03:10 | 1755.875 | 32 | 15 | 1.000182 | 1.486533 | 0.487827 | 0 | 0.7072239 | 0 | -0.001490867 | 0 | 0 | 0 | 0 | 18.92002
15685 | 123364.6 | 2021-03-13 03:11 | 1770.882 | 32 | 15 | 1.000182 | 1.487185 | 0.4919963 | 0 | 0.713424 | 0 | 0 | 0 | 0 | 0 | 0 | 18.81431
15686 | 123379.6 | 2021-03-13 03:11 | 1785.889 | 32 | 15 | 1.000147 | 1.487511 | 0.4961655 | 0 | 0.7196262 | 0 | -0.001496163 | 0 | 0 | 0 | 0 | 18.96477
15687 | 123394.7 | 2021-03-13 03:11 | 1800.896 | 32 | 15 | 1.000182 | 1.488163 | 0.5003348 | 0 | 0.7258307 | 0 | -0.001491423 | 0 | 0 | 0 | 0 | 18.84479
15688 | 123409.7 | 2021-03-13 03:11 | 1815.904 | 32 | 15 | 1.000182 | 1.488815 | 0.5045045 | 0 | 0.7320381 | 0 | 0 | 0 | 0 | 0 | 0 | 18.81431
15689 | 123424.7 | 2021-03-13 03:12 | 1830.911 | 32 | 15 | 1.000147 | 1.489304 | 0.5086737 | 0 | 0.738247 | 0 | 0 | 0 | 0 | 0 | 0 | 18.92002
15690 | 123439.7 | 2021-03-13 03:12 | 1845.918 | 32 | 15 | 1.000182 | 1.489793 | 0.5128431 | 0 | 0.7444584 | 0 | -0.001475359 | 0 | 0 | 0 | 0 | 18.6638
15691 | 123454.7 | 2021-03-13 03:12 | 1860.924 | 32 | 15 | 1.000147 | 1.490282 | 0.5170081 | 0 | 0.7506655 | 0 | -0.00147039 | 0 | 0 | 0 | 0 | 18.84479
15692 | 123469.7 | 2021-03-13 03:12 | 1875.931 | 32 | 15 | 1.000182 | 1.490934 | 0.5211813 | 0 | 0.7568871 | 0 | -0.002616676 | 0 | 0 | 0 | 0 | 18.88955
15693 | 123484.7 | 2021-03-13 03:13 | 1890.938 | 32 | 15 | 1.000182 | 1.491586 | 0.5253506 | 0 | 0.7631051 | 0 | 0 | 0 | 0 | 0 | 0 | 18.88955
15694 | 123499.7 | 2021-03-13 03:13 | 1905.945 | 32 | 15 | 1.000147 | 1.492075 | 0.5295199 | 0 | 0.7693251 | 0 | 0.001491403 | 0 | 0 | 0 | 0 | 18.96477
15695 | 123514.7 | 2021-03-13 03:13 | 1920.952 | 32 | 15 | 1.000147 | 1.492564 | 0.5336892 | 0 | 0.7755476 | 0 | 0 | 0 | 0 | 0 | 0 | 18.88955
15696 | 123529.7 | 2021-03-13 03:13 | 1935.96 | 32 | 15 | 1.000182 | 1.493053 | 0.5378546 | 0 | 0.7817664 | 0 | 0 | 0 | 0 | 0 | 0 | 18.81431
15697 | 123544.7 | 2021-03-13 03:14 | 1950.967 | 32 | 15 | 1.000147 | 1.493705 | 0.5420278 | 0 | 0.787999 | 0 | 0 | 0 | 0 | 0 | 0 | 18.81431
15698 | 123559.7 | 2021-03-13 03:14 | 1965.974 | 32 | 15 | 1.000147 | 1.494194 | 0.5461971 | 0 | 0.7942281 | 0 | -0.001491863 | 0 | 0 | 0 | 0 | 18.81431
15699 | 123574.7 | 2021-03-13 03:14 | 1980.981 | 32 | 15 | 1.000182 | 1.494684 | 0.5503664 | 0 | 0.8004592 | 0 | -0.001492584 | 0 | 0 | 0 | 0 | 18.81431
15700 | 123589.7 | 2021-03-13 03:14 | 1995.988 | 32 | 15 | 1.000147 | 1.495173 | 0.5545357 | 0 | 0.8066926 | 0 | -0.001492214 | 0 | 0 | 0 | 0 | 18.88955
15701 | 123604.7 | 2021-03-13 03:15 | 2010.995 | 32 | 15 | 1.000147 | 1.495661 | 0.5587049 | 0 | 0.8129282 | 0 | -0.002988669 | 0 | 0 | 0 | 0 | 18.88955
15702 | 123619.8 | 2021-03-13 03:15 | 2026.002 | 32 | 15 | 1.000182 | 1.496314 | 0.5628743 | 0 | 0.8191664 | 0 | -0.002978461 | 0 | 0 | 0 | 0 | 18.81431
15703 | 123634.8 | 2021-03-13 03:15 | 2041.009 | 32 | 15 | 1.000147 | 1.496803 | 0.5670437 | 0 | 0.8254064 | 0 | -0.002979408 | 0 | 0 | 0 | 0 | 18.96477
15704 | 123649.8 | 2021-03-13 03:15 | 2056.016 | 32 | 15 | 1.000113 | 1.497292 | 0.5712129 | 0 | 0.8316484 | 0 | -0.003002936 | 0 | 0 | 0 | 0 | 18.88955
15705 | 123664.8 | 2021-03-13 03:16 | 2071.023 | 32 | 15 | 1.000113 | 1.497781 | 0.5753822 | 0 | 0.8378929 | 0 | -0.00301553 | 0 | 0 | 0 | 0 | 18.96477
15706 | 123679.8 | 2021-03-13 03:16 | 2086.03 | 32 | 15 | 1.000147 | 1.498596 | 0.5795514 | 0 | 0.8441395 | 0 | -0.001492755 | 0 | 0 | 0 | 0 | 18.92002
15707 | 123694.8 | 2021-03-13 03:16 | 2101.037 | 32 | 15 | 1.000182 | 1.499085 | 0.5837207 | 0 | 0.8503883 | 0 | -0.002983066 | 0 | 0 | 0 | 0 | 18.88955
15708 | 123709.8 | 2021-03-13 03:16 | 2116.044 | 32 | 15 | 1.000182 | 1.499411 | 0.58789 | 0 | 0.8566392 | 0 | -0.004474684 | 0 | 0 | 0 | 0 | 18.96477
15709 | 123724.8 | 2021-03-13 03:17 | 2131.052 | 32 | 15 | 1.000182 | 1.500063 | 0.5920594 | 0 | 0.8628925 | 0 | -0.005964931 | 0 | 0 | 0 | 0 | 18.92002
15710 | 123739.8 | 2021-03-13 03:17 | 2146.059 | 32 | 15 | 1.000147 | 1.500552 | 0.5962287 | 0 | 0.8691479 | 0 | -0.001491583 | 0 | 0 | 0 | 0 | 18.81431
15711 | 123754.8 | 2021-03-13 03:17 | 2161.065 | 32 | 15 | 1.000147 | 1.501041 | 0.6003979 | 0 | 0.8754054 | 0 | -0.004480951 | 0 | 0 | 0 | 0 | 18.88955
15712 | 123769.8 | 2021-03-13 03:17 | 2176.073 | 32 | 15 | 1.000182 | 1.501693 | 0.6045674 | 0 | 0.8816654 | 0 | -0.002982566 | 0 | 0 | 0 | 0 | 18.88955
15713 | 123784.8 | 2021-03-13 03:18 | 2191.08 | 32 | 15 | 1.000182 | 1.502019 | 0.6087366 | 0 | 0.8879269 | 0 | -0.004472024 | 0 | 0 | 0 | 0 | 18.81431
15714 | 123799.8 | 2021-03-13 03:18 | 2206.087 | 32 | 15 | 1.000147 | 1.502834 | 0.612906 | 0 | 0.8941905 | 0 | -0.002981656 | 0 | 0 | 0 | 0 | 18.84479
15715 | 123814.8 | 2021-03-13 03:18 | 2221.094 | 32 | 15 | 1.000147 | 1.503323 | 0.6170752 | 0 | 0.9004567 | 0 | -0.002979058 | 0 | 0 | 0 | 0 | 18.92002
15716 | 123829.9 | 2021-03-13 03:18 | 2236.101 | 32 | 15 | 1.000147 | 1.504138 | 0.6212403 | 0 | 0.9067189 | 0 | 0 | 0 | 0 | 0 | 0 | 18.96477
15717 | 123844.9 | 2021-03-13 03:19 | 2251.108 | 32 | 15 | 1.000147 | 1.504627 | 0.6254138 | 0 | 0.9129959 | 0 | 0.001304831 | 0 | 0 | 0 | 0 | 18.99524
15718 | 123859.9 | 2021-03-13 03:19 | 2266.115 | 32 | 15 | 1.000147 | 1.505116 | 0.629583 | 0 | 0.9192685 | 0 | 0.001491038 | 0 | 0 | 0 | 0 | 18.92002
15719 | 123874.9 | 2021-03-13 03:19 | 2281.122 | 32 | 15 | 1.000182 | 1.505768 | 0.6337524 | 0 | 0.9255433 | 0 | 0.004479628 | 0 | 0 | 0 | 0 | 18.96477
15720 | 123889.9 | 2021-03-13 03:19 | 2296.145 | 32 | 15 | 1.000182 | 1.506257 | 0.6379259 | 0 | 0.9318267 | 0 | 0.004484235 | 0 | 0 | 0 | 0 | 18.88955
15721 | 123904.9 | 2021-03-13 03:20 | 2311.152 | 32 | 15 | 1.000182 | 1.506909 | 0.6420953 | 0 | 0.9381061 | 0 | 0.005969896 | 0 | 0 | 0 | 0 | 18.81431
15722 | 123919.9 | 2021-03-13 03:20 | 2326.159 | 32 | 15 | 1.000182 | 1.507235 | 0.6462645 | 0 | 0.9443876 | 0 | 0.00298904 | 0 | 0 | 0 | 0 | 18.84479
15723 | 123934.9 | 2021-03-13 03:20 | 2341.166 | 32 | 15 | 1.000147 | 1.507887 | 0.6504338 | 0 | 0.9506711 | 0 | 0.005976928 | 0 | 0 | 0 | 0 | 18.6638
15724 | 123949.9 | 2021-03-13 03:20 | 2356.173 | 32 | 15 | 1.000147 | 1.508376 | 0.6546031 | 0 | 0.9569568 | 0 | 0.005968945 | 0 | 0 | 0 | 0 | 18.81431
15725 | 123964.9 | 2021-03-13 03:21 | 2371.18 | 32 | 15 | 1.000147 | 1.508865 | 0.6587723 | 0 | 0.9632446 | 0 | 0.004485419 | 0 | 0 | 0 | 0 | 18.92002
15726 | 123979.9 | 2021-03-13 03:21 | 2386.187 | 32 | 15 | 1.000147 | 1.509517 | 0.6629417 | 0 | 0.9695348 | 0 | 0.007471076 | 0 | 0 | 0 | 0 | 19.07045
15727 | 123994.9 | 2021-03-13 03:21 | 2401.194 | 32 | 15 | 1.000147 | 1.509843 | 0.6671109 | 0 | 0.9758272 | 0 | 0.005986302 | 0 | 0 | 0 | 0 | 18.76954
15728 | 124010 | 2021-03-13 03:21 | 2416.202 | 32 | 15 | 1.000182 | 1.510495 | 0.6712803 | 0 | 0.9821219 | 0 | 0.005968453 | 0 | 0 | 0 | 0 | 18.69428
15729 | 124025 | 2021-03-13 03:22 | 2431.208 | 32 | 15 | 1.000182 | 1.510821 | 0.6754495 | 0 | 0.9884184 | 0 | 0.00597178 | 0 | 0 | 0 | 0 | 18.73906
15730 | 124040 | 2021-03-13 03:22 | 2446.215 | 32 | 15 | 1.000147 | 1.51131 | 0.6796188 | 0 | 0.9947173 | 0 | 0.004486286 | 0 | 0 | 0 | 0 | 19.11519
15731 | 124055 | 2021-03-13 03:22 | 2461.223 | 32 | 15 | 1.000147 | 1.511799 | 0.6837883 | 0 | 1.001019 | 0 | 0.004469587 | 0 | 0 | 0 | 0 | 18.81431
15732 | 124070 | 2021-03-13 03:22 | 2476.23 | 32 | 15 | 1.000182 | 1.512288 | 0.6879574 | 0 | 1.007322 | 0 | 0.002988309 | 0 | 0 | 0 | 0 | 18.81431
15733 | 124085 | 2021-03-13 03:23 | 2491.237 | 32 | 15 | 1.000182 | 1.51294 | 0.6921267 | 0 | 1.013628 | 0 | 0.004484958 | 0 | 0 | 0 | 0 | 18.81431
15734 | 124100 | 2021-03-13 03:23 | 2506.244 | 32 | 15 | 1.000147 | 1.51294 | 0.696296 | 0 | 1.019936 | 0 | -0.001493245 | 0 | 0 | 0 | 0 | 18.81431
15735 | 124115 | 2021-03-13 03:23 | 2521.251 | 32 | 15 | 1.000147 | 1.513592 | 0.7004652 | 0 | 1.026246 | 0 | 0 | 0 | 0 | 0 | 0 | 18.81431
15736 | 124130 | 2021-03-13 03:23 | 2536.258 | 32 | 15 | 1.000113 | 1.513919 | 0.7046346 | 0 | 1.032558 | 0 | 0 | 0 | 0 | 0 | 0 | 18.76954
15737 | 124145 | 2021-03-13 03:24 | 2551.265 | 32 | 15 | 1.000147 | 1.514408 | 0.7088039 | 0 | 1.038872 | 0 | 0 | 0 | 0 | 0 | 0 | 18.96477
15738 | 124160 | 2021-03-13 03:24 | 2566.272 | 32 | 15 | 1.000113 | 1.514897 | 0.7129731 | 0 | 1.045188 | 0 | -0.00149466 | 0 | 0 | 0 | 0 | 18.99524
15739 | 124175 | 2021-03-13 03:24 | 2581.279 | 32 | 15 | 1.000147 | 1.515549 | 0.7171424 | 0 | 1.051506 | 0 | 0 | 0 | 0 | 0 | 0 | 18.88955
15740 | 124190 | 2021-03-13 03:24 | 2596.287 | 32 | 15 | 1.000147 | 1.516038 | 0.7213117 | 0 | 1.057827 | 0 | 0 | 0 | 0 | 0 | 0 | 18.84479
15741 | 124205.1 | 2021-03-13 03:25 | 2611.309 | 32 | 15 | 1.000147 | 1.516364 | 0.7254725 | 0 | 1.064137 | 0 | -0.001481537 | 0 | 0 | 0 | 0 | 18.96477
15742 | 124220.1 | 2021-03-13 03:25 | 2626.316 | 32 | 15 | 1.000147 | 1.517016 | 0.7296547 | 0 | 1.070481 | 0 | 0 | 0 | 0 | 0 | 0 | 18.88955
15743 | 124235.1 | 2021-03-13 03:25 | 2641.323 | 32 | 15 | 1.000147 | 1.517505 | 0.7338239 | 0 | 1.076808 | 0 | 0 | 0 | 0 | 0 | 0 | 18.81431
15744 | 124250.1 | 2021-03-13 03:25 | 2656.33 | 32 | 15 | 1.000147 | 1.517994 | 0.7379932 | 0 | 1.083137 | 0 | -0.001492068 | 0 | 0 | 0 | 0 | 19.03999
15745 | 124265.1 | 2021-03-13 03:26 | 2671.338 | 32 | 15 | 1.000147 | 1.518646 | 0.7421625 | 0 | 1.089468 | 0 | -0.001490968 | 0 | 0 | 0 | 0 | 18.84479
15746 | 124280.1 | 2021-03-13 03:26 | 2686.36 | 32 | 15 | 1.000113 | 1.519135 | 0.746336 | 0 | 1.095808 | 0 | -0.001494592 | 0 | 0 | 0 | 0 | 18.81431
15747 | 124295.1 | 2021-03-13 03:26 | 2701.367 | 32 | 15 | 1.000147 | 1.519461 | 0.7505053 | 0 | 1.102144 | 0 | -0.001495336 | 0 | 0 | 0 | 0 | 18.88955
15748 | 124310.1 | 2021-03-13 03:26 | 2716.374 | 32 | 15 | 1.000147 | 1.520113 | 0.7546746 | 0 | 1.108481 | 0 | 0 | 0 | 0 | 0 | 0 | 18.88955
15749 | 124325.1 | 2021-03-13 03:27 | 2731.381 | 32 | 15 | 1.000182 | 1.520602 | 0.758844 | 0 | 1.114821 | 0 | -0.002988189 | 0 | 0 | 0 | 0 | 18.88955
15750 | 124340.1 | 2021-03-13 03:27 | 2746.388 | 32 | 15 | 1.000182 | 1.521254 | 0.7630132 | 0 | 1.121163 | 0 | 0 | 0 | 0 | 0 | 0 | 19.14565
15751 | 124355.2 | 2021-03-13 03:27 | 2761.396 | 32 | 15 | 1.000147 | 1.521743 | 0.7671826 | 0 | 1.127508 | 0 | 0 | 0 | 0 | 0 | 0 | 18.88955
15752 | 124370.2 | 2021-03-13 03:27 | 2776.402 | 32 | 15 | 1.000147 | 1.522395 | 0.7713518 | 0 | 1.133854 | 0 | 0 | 0 | 0 | 0 | 0 | 18.81431
15753 | 124385.2 | 2021-03-13 03:28 | 2791.41 | 32 | 15 | 1.000147 | 1.522721 | 0.7755211 | 0 | 1.140203 | 0 | -0.001493788 | 0 | 0 | 0 | 0 | 19.03999
15754 | 124400.2 | 2021-03-13 03:28 | 2806.417 | 32 | 15 | 1.000182 | 1.523373 | 0.7796904 | 0 | 1.146553 | 0 | 0 | 0 | 0 | 0 | 0 | 18.88955
15755 | 124415.2 | 2021-03-13 03:28 | 2821.424 | 32 | 15 | 1.000147 | 1.523862 | 0.7838597 | 0 | 1.152906 | 0 | 0 | 0 | 0 | 0 | 0 | 18.81431
15756 | 124430.2 | 2021-03-13 03:28 | 2836.431 | 32 | 15 | 1.000182 | 1.524351 | 0.7880289 | 0 | 1.159261 | 0 | -0.00149726 | 0 | 0 | 0 | 0 | 18.73906
15757 | 124445.2 | 2021-03-13 03:29 | 2851.438 | 32 | 15 | 1.000113 | 1.52484 | 0.7921983 | 0 | 1.165619 | 0 | -0.002984337 | 0 | 0 | 0 | 0 | 18.96477
15758 | 124460.2 | 2021-03-13 03:29 | 2866.445 | 32 | 15 | 1.000182 | 1.525329 | 0.7963676 | 0 | 1.171978 | 0 | -0.002989332 | 0 | 0 | 0 | 0 | 18.84479
15759 | 124475.2 | 2021-03-13 03:29 | 2881.452 | 32 | 15 | 1.000182 | 1.526144 | 0.8005368 | 0 | 1.17834 | 0 | 0 | 0 | 0 | 0 | 0 | 18.81431
15760 | 124490.2 | 2021-03-13 03:29 | 2896.459 | 32 | 15 | 1.000147 | 1.52647 | 0.8047061 | 0 | 1.184704 | 0 | -0.001493628 | 0 | 0 | 0 | 0 | 18.81431
15761 | 124505.2 | 2021-03-13 03:30 | 2911.466 | 32 | 15 | 1.000147 | 1.527122 | 0.8088753 | 0 | 1.19107 | 0 | 0 | 0 | 0 | 0 | 0 | 18.81431
15762 | 124520.2 | 2021-03-13 03:30 | 2926.474 | 32 | 15 | 1.000182 | 1.527774 | 0.8130447 | 0 | 1.197439 | 0 | -0.001491948 | 0 | 0 | 0 | 0 | 18.81431
15763 | 124535.2 | 2021-03-13 03:30 | 2941.48 | 32 | 15 | 1.000147 | 1.5281 | 0.817214 | 0 | 1.20381 | 0 | -0.001493989 | 0 | 0 | 0 | 0 | 18.81431
15764 | 124550.2 | 2021-03-13 03:30 | 2956.487 | 32 | 15 | 1.000147 | 1.528589 | 0.8213832 | 0 | 1.210182 | 0 | -0.001492524 | 0 | 0 | 0 | 0 | 18.96477
15765 | 124565.2 | 2021-03-13 03:31 | 2971.495 | 32 | 15 | 1.000147 | 1.529241 | 0.8255526 | 0 | 1.216558 | 0 | -0.001488836 | 0 | 0 | 0 | 0 | 18.96477
15766 | 124580.3 | 2021-03-13 03:31 | 2986.502 | 32 | 15 | 1.000147 | 1.52973 | 0.8297219 | 0 | 1.222934 | 0 | 0 | 0 | 0 | 0 | 0 | 19.03999
15767 | 124595.3 | 2021-03-13 03:31 | 3001.509 | 32 | 15 | 1.000147 | 1.530219 | 0.8338912 | 0 | 1.229314 | 0 | -0.002984247 | 0 | 0 | 0 | 0 | 18.81431
15768 | 124610.3 | 2021-03-13 03:31 | 3016.516 | 32 | 15 | 1.000147 | 1.530871 | 0.8380604 | 0 | 1.235695 | 0 | -0.001493271 | 0 | 0 | 0 | 0 | 18.81431
15769 | 124625.3 | 2021-03-13 03:32 | 3031.523 | 32 | 15 | 1.000147 | 1.53136 | 0.8422297 | 0 | 1.242078 | 0 | -0.001493903 | 0 | 0 | 0 | 0 | 18.73906
15770 | 124640.3 | 2021-03-13 03:32 | 3046.53 | 32 | 15 | 1.000182 | 1.531849 | 0.846399 | 0 | 1.248464 | 0 | -0.002986151 | 0 | 0 | 0 | 0 | 18.88955
15771 | 124655.3 | 2021-03-13 03:32 | 3061.537 | 32 | 15 | 1.000147 | 1.532339 | 0.8505683 | 0 | 1.254852 | 0 | -0.004484627 | 0 | 0 | 0 | 0 | 18.6638
15772 | 124670.3 | 2021-03-13 03:32 | 3076.544 | 32 | 15 | 1.000147 | 1.53299 | 0.8547377 | 0 | 1.261242 | 0 | -0.004477522 | 0 | 0 | 0 | 0 | 19.03999
15773 | 124685.3 | 2021-03-13 03:33 | 3091.551 | 32 | 15 | 1.000113 | 1.533316 | 0.8589069 | 0 | 1.267634 | 0 | -0.005975932 | 0 | 0 | 0 | 0 | 18.88955
15774 | 124700.3 | 2021-03-13 03:33 | 3106.558 | 32 | 15 | 1.000147 | 1.534132 | 0.8630762 | 0 | 1.274028 | 0 | -0.002988267 | 0 | 0 | 0 | 0 | 18.99524
15775 | 124715.3 | 2021-03-13 03:33 | 3121.565 | 32 | 15 | 1.000182 | 1.534621 | 0.8672455 | 0 | 1.280425 | 0 | -0.004479531 | 0 | 0 | 0 | 0 | 18.96477
15776 | 124730.3 | 2021-03-13 03:33 | 3136.572 | 32 | 15 | 1.000147 | 1.53511 | 0.8714148 | 0 | 1.286824 | 0 | -0.002987145 | 0 | 0 | 0 | 0 | 18.96477
15777 | 124745.3 | 2021-03-13 03:34 | 3151.58 | 32 | 15 | 1.000182 | 1.535762 | 0.8755841 | 0 | 1.293225 | 0 | 0 | 0 | 0 | 0 | 0 | 18.96477
15778 | 124760.3 | 2021-03-13 03:34 | 3166.586 | 32 | 15 | 1.000182 | 1.536414 | 0.8797533 | 0 | 1.299628 | 0 | -0.001495059 | 0 | 0 | 0 | 0 | 18.92002
15779 | 124775.3 | 2021-03-13 03:34 | 3181.594 | 32 | 15 | 1.000147 | 1.536903 | 0.8839226 | 0 | 1.306034 | 0 | -0.001494198 | 0 | 0 | 0 | 0 | 19.14565
15780 | 124790.4 | 2021-03-13 03:34 | 3196.601 | 32 | 15 | 1.000147 | 1.537555 | 0.8880919 | 0 | 1.312442 | 0 | 0.001495127 | 0 | 0 | 0 | 0 | 19.07045
15781 | 124805.4 | 2021-03-13 03:35 | 3211.608 | 32 | 15 | 1.000182 | 1.538044 | 0.8922612 | 0 | 1.318852 | 0 | 0.001502781 | 0 | 0 | 0 | 0 | 18.96477
15782 | 124820.4 | 2021-03-13 03:35 | 3226.615 | 32 | 15 | 1.000147 | 1.538696 | 0.8964305 | 0 | 1.325264 | 0 | 0.002987464 | 0 | 0 | 0 | 0 | 18.88955
15783 | 124835.4 | 2021-03-13 03:35 | 3241.622 | 32 | 15 | 1.000147 | 1.539348 | 0.9005998 | 0 | 1.331678 | 0 | 0.005979299 | 0 | 0 | 0 | 0 | 18.96477
15784 | 124850.4 | 2021-03-13 03:35 | 3256.629 | 32 | 15 | 1.000182 | 1.539837 | 0.904769 | 0 | 1.338095 | 0 | 0.004490037 | 0 | 0 | 0 | 0 | 18.76954
15785 | 124865.4 | 2021-03-13 03:36 | 3271.636 | 32 | 15 | 1.000182 | 1.540326 | 0.9089384 | 0 | 1.344514 | 0 | 0.005976836 | 0 | 0 | 0 | 0 | 18.81431
15786 | 124880.4 | 2021-03-13 03:36 | 3286.643 | 32 | 15 | 1.000147 | 1.540815 | 0.9131077 | 0 | 1.350936 | 0 | 0.004479657 | 0 | 0 | 0 | 0 | 18.76954
15787 | 124895.4 | 2021-03-13 03:36 | 3301.65 | 32 | 15 | 1.000147 | 1.541304 | 0.917277 | 0 | 1.357359 | 0 | 0.004477086 | 0 | 0 | 0 | 0 | 18.96477
15788 | 124910.4 | 2021-03-13 03:36 | 3316.657 | 32 | 15 | 1.000182 | 1.541956 | 0.9214462 | 0 | 1.363785 | 0 | 0.007470273 | 0 | 0 | 0 | 0 | 19.11519
15789 | 124925.4 | 2021-03-13 03:37 | 3331.664 | 32 | 15 | 1.000147 | 1.542445 | 0.9256156 | 0 | 1.370213 | 0 | 0.005980767 | 0 | 0 | 0 | 0 | 19.03999
15790 | 124940.4 | 2021-03-13 03:37 | 3346.672 | 32 | 15 | 1.000147 | 1.542771 | 0.9297849 | 0 | 1.376644 | 0 | 0.00447062 | 0 | 0 | 0 | 0 | 18.92002
15791 | 124955.4 | 2021-03-13 03:37 | 3361.679 | 32 | 15 | 1.000182 | 1.543586 | 0.9339541 | 0 | 1.383076 | 0 | 0.005981249 | 0 | 0 | 0 | 0 | 18.88955
15792 | 124970.4 | 2021-03-13 03:37 | 3376.686 | 32 | 15 | 1.000147 | 1.543749 | 0.9381235 | 0 | 1.389511 | 0 | 0.001492093 | 0 | 0 | 0 | 0 | 18.73906
15793 | 124985.4 | 2021-03-13 03:38 | 3391.693 | 32 | 15 | 1.000147 | 1.544401 | 0.9422927 | 0 | 1.395948 | 0 | 0.005978254 | 0 | 0 | 0 | 0 | 18.84479
15794 | 125000.5 | 2021-03-13 03:38 | 3406.7 | 32 | 15 | 1.000147 | 1.544727 | 0.946462 | 0 | 1.402387 | 0 | 0.00299088 | 0 | 0 | 0 | 0 | 18.88955
15795 | 125015.5 | 2021-03-13 03:38 | 3421.707 | 32 | 15 | 1.000147 | 1.545216 | 0.9506286 | 0 | 1.408824 | 0 | 0.001417857 | 0 | 0 | 0 | 0 | 18.81431
15796 | 125030.5 | 2021-03-13 03:38 | 3436.714 | 32 | 15 | 1.000147 | 1.545705 | 0.9548006 | 0 | 1.415273 | 0 | 0 | 0 | 0 | 0 | 0 | 18.92002
15797 | 125045.5 | 2021-03-13 03:39 | 3451.721 | 32 | 15 | 1.000182 | 1.546194 | 0.9589699 | 0 | 1.421719 | 0 | 0 | 0 | 0 | 0 | 0 | 18.81431
15798 | 125060.5 | 2021-03-13 03:39 | 3466.728 | 32 | 15 | 1.000147 | 1.546683 | 0.9631392 | 0 | 1.428168 | 0 | -0.001493954 | 0 | 0 | 0 | 0 | 18.88955
15799 | 125075.5 | 2021-03-13 03:39 | 3481.735 | 32 | 15 | 1.000147 | 1.547335 | 0.9673085 | 0 | 1.434619 | 0 | 0 | 0 | 0 | 0 | 0 | 19.03999
15800 | 125090.5 | 2021-03-13 03:39 | 3496.742 | 32 | 15 | 1.000147 | 1.547824 | 0.9714777 | 0 | 1.441072 | 0 | 0 | 0 | 0 | 0 | 0 | 19.07045
15801 | 125105.5 | 2021-03-13 03:40 | 3511.749 | 32 | 15 | 1.000113 | 1.548476 | 0.975647 | 0 | 1.447528 | 0 | 0.00149567 | 0 | 0 | 0 | 0 | 18.84479
15802 | 125120.5 | 2021-03-13 03:40 | 3526.757 | 32 | 15 | 1.000147 | 1.548965 | 0.9798163 | 0 | 1.453985 | 0 | 0 | 0 | 0 | 0 | 0 | 19.11519
15803 | 125135.5 | 2021-03-13 03:40 | 3541.763 | 32 | 15 | 1.000182 | 1.549617 | 0.9839855 | 0 | 1.460445 | 0 | 0.001494213 | 0 | 0 | 0 | 0 | 18.6638
15804 | 125150.5 | 2021-03-13 03:40 | 3556.771 | 32 | 15 | 1.000182 | 1.550106 | 0.9881549 | 0 | 1.466908 | 0 | -0.001494305 | 0 | 0 | 0 | 0 | 18.81431
15805 | 125165.5 | 2021-03-13 03:41 | 3571.777 | 32 | 15 | 1.000182 | 1.550595 | 0.9923241 | 0 | 1.473373 | 0 | -0.001494964 | 0 | 0 | 0 | 0 | 18.88955
15806 | 125180.5 | 2021-03-13 03:41 | 3586.785 | 32 | 15 | 1.000147 | 1.551084 | 0.9964935 | 0 | 1.47984 | 0 | -0.001495841 | 0 | 0 | 0 | 0 | 18.81431
15807 | 125195.5 | 2021-03-13 03:41 | 3601.792 | 32 | 15 | 1.000147 | 1.551736 | 1.000663 | 0 | 1.486309 | 0 | -0.001490633 | 0 | 0 | 0 | 0 | 19.03999
15808 | 125210.6 | 2021-03-13 03:41 | 3616.799 | 32 | 15 | 1.000147 | 1.552389 | 1.004832 | 0 | 1.492781 | 0 | 0 | 0 | 0 | 0 | 0 | 19.19038
15809 | 125225.6 | 2021-03-13 03:42 | 3631.806 | 32 | 15 | 1.000147 | 1.552878 | 1.009001 | 0 | 1.499255 | 0 | 0 | 0 | 0 | 0 | 0 | 18.6638
15810 | 125240.6 | 2021-03-13 03:42 | 3646.813 | 32 | 15 | 1.000147 | 1.553367 | 1.013171 | 0 | 1.505731 | 0 | -0.0014932 | 0 | 0 | 0 | 0 | 18.96477
15811 | 125255.6 | 2021-03-13 03:42 | 3661.82 | 32 | 15 | 1.000147 | 1.554182 | 1.01734 | 0 | 1.51221 | 0 | 0 | 0 | 0 | 0 | 0 | 18.81431
15812 | 125270.6 | 2021-03-13 03:42 | 3676.827 | 32 | 15 | 1.000147 | 1.554671 | 1.021509 | 0 | 1.518692 | 0 | -0.001496465 | 0 | 0 | 0 | 0 | 18.96477
15813 | 125285.6 | 2021-03-13 03:43 | 3691.834 | 32 | 15 | 1.000147 | 1.55516 | 1.025678 | 0 | 1.525176 | 0 | 0 | 0 | 0 | 0 | 0 | 18.92002
15814 | 125300.6 | 2021-03-13 03:43 | 3706.841 | 32 | 15 | 1.000147 | 1.555812 | 1.029848 | 0 | 1.531662 | 0 | -0.001493285 | 0 | 0 | 0 | 0 | 18.84479
15815 | 125315.6 | 2021-03-13 03:43 | 3721.849 | 32 | 15 | 1.000147 | 1.556464 | 1.034017 | 0 | 1.53815 | 0 | 0.001492685 | 0 | 0 | 0 | 0 | 18.88955
15816 | 125330.6 | 2021-03-13 03:43 | 3736.856 | 32 | 15 | 1.000182 | 1.556953 | 1.038186 | 0 | 1.544641 | 0 | -0.00149321 | 0 | 0 | 0 | 0 | 18.96477
15817 | 125345.6 | 2021-03-13 03:44 | 3751.863 | 32 | 15 | 1.000147 | 1.557442 | 1.042356 | 0 | 1.551135 | 0 | -0.001495489 | 0 | 0 | 0 | 0 | 18.92002
15818 | 125360.6 | 2021-03-13 03:44 | 3766.871 | 32 | 15 | 1.000147 | 1.558094 | 1.046525 | 0 | 1.557631 | 0 | -0.001474283 | 0 | 0 | 0 | 0 | 19.22083
15819 | 125375.6 | 2021-03-13 03:44 | 3781.877 | 32 | 15 | 1.000147 | 1.558746 | 1.050694 | 0 | 1.564128 | 0 | 0 | 0 | 0 | 0 | 0 | 19.11519
15820 | 125390.6 | 2021-03-13 03:44 | 3796.885 | 32 | 15 | 1.000147 | 1.559235 | 1.054864 | 0 | 1.570629 | 0 | 0 | 0 | 0 | 0 | 0 | 18.96477
15821 | 125405.6 | 2021-03-13 03:45 | 3811.892 | 32 | 15 | 1.000147 | 1.559724 | 1.059033 | 0 | 1.577132 | 0 | -0.002955107 | 0 | 0 | 0 | 0 | 18.88955
15822 | 125420.7 | 2021-03-13 03:45 | 3826.899 | 32 | 15 | 1.000147 | 1.560376 | 1.063202 | 0 | 1.583637 | 0 | -0.001478566 | 0 | 0 | 0 | 0 | 18.88955
15823 | 125435.7 | 2021-03-13 03:45 | 3841.905 | 32 | 15 | 1.000147 | 1.561028 | 1.067371 | 0 | 1.590145 | 0 | -0.002996345 | 0 | 0 | 0 | 0 | 18.96477
15824 | 125450.7 | 2021-03-13 03:46 | 3856.912 | 32 | 15 | 1.000182 | 1.56168 | 1.071541 | 0 | 1.596655 | 0 | -0.001493245 | 0 | 0 | 0 | 0 | 18.96477
15825 | 125465.7 | 2021-03-13 03:46 | 3871.919 | 32 | 15 | 1.000147 | 1.562169 | 1.07571 | 0 | 1.603168 | 0 | -0.002984007 | 0 | 0 | 0 | 0 | 18.81431
15826 | 125480.7 | 2021-03-13 03:46 | 3886.926 | 32 | 15 | 1.000113 | 1.562984 | 1.079879 | 0 | 1.609683 | 0 | -0.001494235 | 0 | 0 | 0 | 0 | 19.03999
15827 | 125495.7 | 2021-03-13 03:46 | 3901.933 | 32 | 15 | 1.000182 | 1.563473 | 1.084048 | 0 | 1.6162 | 0 | -0.004484778 | 0 | 0 | 0 | 0 | 19.11519
15828 | 125510.7 | 2021-03-13 03:47 | 3916.94 | 32 | 15 | 1.000147 | 1.564125 | 1.088218 | 0 | 1.622721 | 0 | -0.002984928 | 0 | 0 | 0 | 0 | 18.96477
15829 | 125525.7 | 2021-03-13 03:47 | 3931.948 | 32 | 15 | 1.000147 | 1.564614 | 1.092387 | 0 | 1.629243 | 0 | -0.005976566 | 0 | 0 | 0 | 0 | 18.96477
15830 | 125540.7 | 2021-03-13 03:47 | 3946.955 | 32 | 15 | 1.000147 | 1.565429 | 1.096556 | 0 | 1.635768 | 0 | -0.005966962 | 0 | 0 | 0 | 0 | 18.81431
15831 | 125555.7 | 2021-03-13 03:47 | 3961.962 | 32 | 15 | 1.000182 | 1.565918 | 1.100726 | 0 | 1.642296 | 0 | -0.005981961 | 0 | 0 | 0 | 0 | 18.81431
15832 | 125570.7 | 2021-03-13 03:48 | 3976.969 | 32 | 15 | 1.000147 | 1.56657 | 1.104895 | 0 | 1.648826 | 0 | -0.004477838 | 0 | 0 | 0 | 0 | 18.73906
15833 | 125585.7 | 2021-03-13 03:48 | 3991.976 | 32 | 15 | 1.000147 | 1.567059 | 1.109064 | 0 | 1.655359 | 0 | -0.004481403 | 0 | 0 | 0 | 0 | 19.03999
15834 | 125600.7 | 2021-03-13 03:48 | 4006.983 | 32 | 15 | 1.000147 | 1.567874 | 1.113234 | 0 | 1.661895 | 0 | -0.004474894 | 0 | 0 | 0 | 0 | 18.96477
15835 | 125615.7 | 2021-03-13 03:48 | 4021.99 | 32 | 15 | 1.000147 | 1.568526 | 1.117403 | 0 | 1.668433 | 0 | -0.003016727 | 0 | 0 | 0 | 0 | 18.73906
15836 | 125630.8 | 2021-03-13 03:48 | 4036.997 | 32 | 15 | 1.000182 | 1.569178 | 1.121572 | 0 | 1.674973 | 0 | -0.00150708 | 0 | 0 | 0 | 0 | 18.96477
15837 | 125645.8 | 2021-03-13 03:49 | 4052.004 | 32 | 15 | 1.000147 | 1.569667 | 1.125741 | 0 | 1.681516 | 0 | -0.003015051 | 0 | 0 | 0 | 0 | 18.88955
15838 | 125660.8 | 2021-03-13 03:49 | 4067.011 | 32 | 15 | 1.000147 | 1.570645 | 1.129911 | 0 | 1.688062 | 0 | 0.001492304 | 0 | 0 | 0 | 0 | 18.81431
15839 | 125675.8 | 2021-03-13 03:49 | 4082.018 | 32 | 15 | 1.000147 | 1.571298 | 1.13408 | 0 | 1.69461 | 0 | 0.001495197 | 0 | 0 | 0 | 0 | 19.03999
15840 | 125690.8 | 2021-03-13 03:50 | 4097.026 | 32 | 15 | 1.000147 | 1.572113 | 1.138249 | 0 | 1.701161 | 0 | 0.004475825 | 0 | 0 | 0 | 0 | 18.73906
15841 | 125705.8 | 2021-03-13 03:50 | 4112.032 | 32 | 15 | 1.000147 | 1.572765 | 1.142419 | 0 | 1.707715 | 0 | 0.004486836 | 0 | 0 | 0 | 0 | 18.73906
15842 | 125720.8 | 2021-03-13 03:50 | 4127.039 | 32 | 15 | 1.000147 | 1.573417 | 1.146588 | 0 | 1.714271 | 0 | 0.005971851 | 0 | 0 | 0 | 0 | 18.73906
15843 | 125735.8 | 2021-03-13 03:50 | 4142.046 | 32 | 15 | 1.000147 | 1.573906 | 1.150757 | 0 | 1.72083 | 0 | 0.004481267 | 0 | 0 | 0 | 0 | 18.88955
15844 | 125750.8 | 2021-03-13 03:50 | 4157.053 | 32 | 15 | 1.000182 | 1.574558 | 1.154926 | 0 | 1.727392 | 0 | 0.005976776 | 0 | 0 | 0 | 0 | 18.81431
15845 | 125765.8 | 2021-03-13 03:51 | 4172.061 | 32 | 15 | 1.000147 | 1.575047 | 1.159096 | 0 | 1.733956 | 0 | 0.002983176 | 0 | 0 | 0 | 0 | 18.88955
15846 | 125780.8 | 2021-03-13 03:51 | 4187.068 | 32 | 15 | 1.000182 | 1.575862 | 1.163265 | 0 | 1.740523 | 0 | 0.006485146 | 0 | 0 | 0 | 0 | 18.88955
15847 | 125795.8 | 2021-03-13 03:51 | 4202.075 | 32 | 15 | 1.000147 | 1.576351 | 1.167434 | 0 | 1.747093 | 0 | 0.002980986 | 0 | 0 | 0 | 0 | 18.73906
15848 | 125810.8 | 2021-03-13 03:52 | 4217.082 | 32 | 15 | 1.000147 | 1.577003 | 1.171604 | 0 | 1.753665 | 0 | 0.004477432 | 0 | 0 | 0 | 0 | 18.81431
15849 | 125825.8 | 2021-03-13 03:52 | 4232.089 | 32 | 15 | 1.000147 | 1.577492 | 1.175773 | 0 | 1.76024 | 0 | 0.0029952 | 0 | 0 | 0 | 0 | 18.81431
15850 | 125840.9 | 2021-03-13 03:52 | 4247.096 | 32 | 15 | 1.000182 | 1.578307 | 1.179942 | 0 | 1.766818 | 0 | 0.00597525 | 0 | 0 | 0 | 0 | 18.96477
15851 | 125855.9 | 2021-03-13 03:52 | 4262.103 | 32 | 15 | 1.000147 | 1.578633 | 1.184111 | 0 | 1.773399 | 0 | 0.001494833 | 0 | 0 | 0 | 0 | 18.81431
15852 | 125870.9 | 2021-03-13 03:52 | 4277.11 | 32 | 15 | 1.000182 | 1.579285 | 1.188281 | 0 | 1.779982 | 0 | 0 | 0 | 0 | 0 | 0 | 18.81431
15853 | 125885.9 | 2021-03-13 03:53 | 4292.117 | 32 | 15 | 1.000147 | 1.579937 | 1.19245 | 0 | 1.786569 | 0 | 0.0029857 | 0 | 0 | 0 | 0 | 18.96477
15854 | 125900.9 | 2021-03-13 03:53 | 4307.124 | 32 | 15 | 1.000182 | 1.580589 | 1.196619 | 0 | 1.793158 | 0 | 0.002986823 | 0 | 0 | 0 | 0 | 18.88955
15855 | 125915.9 | 2021-03-13 03:53 | 4322.131 | 32 | 15 | 1.000182 | 1.581241 | 1.200789 | 0 | 1.79975 | 0 | 0.001491293 | 0 | 0 | 0 | 0 | 18.88955
15856 | 125930.9 | 2021-03-13 03:54 | 4337.139 | 32 | 15 | 1.000147 | 1.581893 | 1.204958 | 0 | 1.806344 | 0 | 0.001495705 | 0 | 0 | 0 | 0 | 19.03999
15857 | 125945.9 | 2021-03-13 03:54 | 4352.145 | 32 | 15 | 1.000147 | 1.582545 | 1.209127 | 0 | 1.812942 | 0 | 0 | 0 | 0 | 0 | 0 | 18.96477
15858 | 125960.9 | 2021-03-13 03:54 | 4367.153 | 32 | 15 | 1.000182 | 1.58336 | 1.213297 | 0 | 1.819543 | 0 | 0 | 0 | 0 | 0 | 0 | 18.96477
15859 | 125975.9 | 2021-03-13 03:54 | 4382.16 | 32 | 15 | 1.000079 | 1.584012 | 1.217466 | 0 | 1.826146 | 0 | 0 | 0 | 0 | 0 | 0 | 18.81431
15860 | 125990.9 | 2021-03-13 03:54 | 4397.167 | 32 | 15 | 1.000182 | 1.584501 | 1.221635 | 0 | 1.832753 | 0 | 0 | 0 | 0 | 0 | 0 | 18.88955
15861 | 126005.9 | 2021-03-13 03:55 | 4412.174 | 32 | 15 | 1.000182 | 1.585316 | 1.225804 | 0 | 1.839362 | 0 | 0 | 0 | 0 | 0 | 0 | 18.88955
15862 | 126020.9 | 2021-03-13 03:55 | 4427.181 | 32 | 15 | 1.000147 | 1.585479 | 1.229974 | 0 | 1.845973 | 0 | -0.001495396 | 0 | 0 | 0 | 0 | 18.6638
15863 | 126035.9 | 2021-03-13 03:55 | 4442.188 | 32 | 15 | 1.000147 | 1.58662 | 1.234143 | 0 | 1.852588 | 0 | -0.001491918 | 0 | 0 | 0 | 0 | 18.88955
15864 | 126050.9 | 2021-03-13 03:56 | 4457.195 | 32 | 15 | 1.000147 | 1.587109 | 1.238312 | 0 | 1.859205 | 0 | -0.00150097 | 0 | 0 | 0 | 0 | 18.81431
15865 | 126066 | 2021-03-13 03:56 | 4472.202 | 32 | 15 | 1.000182 | 1.587924 | 1.242482 | 0 | 1.865825 | 0 | -0.00149297 | 0 | 0 | 0 | 0 | 18.96477
15866 | 126081 | 2021-03-13 03:56 | 4487.209 | 32 | 15 | 1.000147 | 1.588576 | 1.246651 | 0 | 1.872448 | 0 | -0.002987625 | 0 | 0 | 0 | 0 | 18.96477
15867 | 126096 | 2021-03-13 03:56 | 4502.216 | 32 | 15 | 1.000182 | 1.589391 | 1.25082 | 0 | 1.879075 | 0 | -0.001494129 | 0 | 0 | 0 | 0 | 18.6638
15868 | 126111 | 2021-03-13 03:56 | 4517.224 | 32 | 15 | 1.000147 | 1.590044 | 1.25499 | 0 | 1.885705 | 0 | -0.002976824 | 0 | 0 | 0 | 0 | 18.81431
15869 | 126126 | 2021-03-13 03:57 | 4532.23 | 32 | 15 | 1.000182 | 1.590859 | 1.259159 | 0 | 1.892337 | 0 | -0.001493673 | 0 | 0 | 0 | 0 | 18.6638
15870 | 126141 | 2021-03-13 03:57 | 4547.238 | 32 | 15 | 1.000182 | 1.591674 | 1.263328 | 0 | 1.898972 | 0 | -0.001497274 | 0 | 0 | 0 | 0 | 18.81431
15871 | 126156 | 2021-03-13 03:57 | 4562.245 | 32 | 15 | 1.000113 | 1.592163 | 1.267497 | 0 | 1.905611 | 0 | -0.004477191 | 0 | 0 | 0 | 0 | 18.81431
15872 | 126171 | 2021-03-13 03:58 | 4577.252 | 32 | 15 | 1.000147 | 1.593141 | 1.271667 | 0 | 1.912253 | 0 | -0.001495237 | 0 | 0 | 0 | 0 | 18.88955
15873 | 126186 | 2021-03-13 03:58 | 4592.259 | 32 | 15 | 1.000147 | 1.593956 | 1.275836 | 0 | 1.918898 | 0 | -0.001490708 | 0 | 0 | 0 | 0 | 18.81431
15874 | 126201 | 2021-03-13 03:58 | 4607.266 | 32 | 15 | 1.000147 | 1.594608 | 1.280005 | 0 | 1.925545 | 0 | -0.001493365 | 0 | 0 | 0 | 0 | 18.96477
15875 | 126216 | 2021-03-13 03:58 | 4622.273 | 32 | 15 | 1.000147 | 1.595586 | 1.284175 | 0 | 1.932197 | 0 | -0.001492374 | 0 | 0 | 0 | 0 | 18.88955
15876 | 126231 | 2021-03-13 03:58 | 4637.28 | 32 | 15 | 1.000182 | 1.596238 | 1.288344 | 0 | 1.938851 | 0 | -0.001493285 | 0 | 0 | 0 | 0 | 18.88955
15877 | 126246 | 2021-03-13 03:59 | 4652.287 | 32 | 15 | 1.000147 | 1.597053 | 1.292513 | 0 | 1.945509 | 0 | -0.001495499 | 0 | 0 | 0 | 0 | 18.96477
15878 | 126261 | 2021-03-13 03:59 | 4667.294 | 32 | 15 | 1.000182 | 1.597868 | 1.296683 | 0 | 1.95217 | 0 | 0 | 0 | 0 | 0 | 0 | 18.88955
15879 | 126276.1 | 2021-03-13 03:59 | 4682.301 | 32 | 15 | 1.000147 | 1.59852 | 1.300852 | 0 | 1.958834 | 0 | -0.002983246 | 0 | 0 | 0 | 0 | 18.88955
15880 | 126285.4 | 2021-03-13 03:59 | 4691.693 | 32 | 15 | 1.000182 | 1.60015 | 1.303461 | 0 | 1.963005 | 0 | 0.01044642 | 0 | 0 | 0 | 0 | 19.03999
15881 | 126285.5 | 2021-03-13 03:59 | 0.03139308 | 33 | 15 | 0 | 1.512451 | 1.303461 | 0 | 1.963005 | 0 | -0.8737254 | 0 | 0 | 0 | 0 | 19.03999
15882 | 126290.5 | 2021-03-13 03:59 | 5.038951 | 33 | 15 | 0 | 1.504464 | 1.303461 | 0 | 1.963005 | 0 | 0.001491393 | 0 | 0 | 0 | 0 | 18.88955
15883 | 126295.5 | 2021-03-13 04:00 | 10.04628 | 33 | 15 | 0 | 1.502019 | 1.303461 | 0 | 1.963005 | 0 | 0 | 0 | 0 | 0 | 0 | 18.81431
15884 | 126300.5 | 2021-03-13 04:00 | 15.05446 | 33 | 15 | 0 | 1.501856 | 1.303461 | 0 | 1.963005 | 0 | 0 | 0 | 0 | 0 | 0 | 19.03999
15885 | 126305.5 | 2021-03-13 04:00 | 20.06148 | 33 | 15 | 0 | 1.502019 | 1.303461 | 0 | 1.963005 | 0 | 0 | 0 | 0 | 0 | 0 | 19.03999
15886 | 126310.5 | 2021-03-13 04:00 | 25.06934 | 33 | 15 | 0 | 1.502508 | 1.303461 | 0 | 1.963005 | 0 | 0.001489157 | 0 | 0 | 0 | 0 | 18.88955
15887 | 126315.5 | 2021-03-13 04:00 | 30.07647 | 33 | 15 | 0 | 1.502834 | 1.303461 | 0 | 1.963005 | 0 | 0 | 0 | 0 | 0 | 0 | 18.88955
15888 | 126320.5 | 2021-03-13 04:00 | 35.08427 | 33 | 15 | 0 | 1.502997 | 1.303461 | 0 | 1.963005 | 0 | 0 | 0 | 0 | 0 | 0 | 19.03999
15889 | 126325.5 | 2021-03-13 04:00 | 40.09296 | 33 | 15 | 0 | 1.50316 | 1.303461 | 0 | 1.963005 | 0 | 0 | 0 | 0 | 0 | 0 | 19.03999
15890 | 126330.5 | 2021-03-13 04:00 | 45.10059 | 33 | 15 | 0 | 1.503486 | 1.303461 | 0 | 1.963005 | 0 | 0.001474505 | 0 | 0 | 0 | 0 | 18.96477
15891 | 126335.6 | 2021-03-13 04:00 | 50.10681 | 33 | 15 | 0 | 1.503812 | 1.303461 | 0 | 1.963005 | 0 | 0.001495208 | 0 | 0 | 0 | 0 | 18.88955
15892 | 126340.6 | 2021-03-13 04:00 | 55.11448 | 33 | 15 | 0 | 1.504138 | 1.303461 | 0 | 1.963005 | 0 | 0 | 0 | 0 | 0 | 0 | 18.81431
15893 | 126345.5 | 2021-03-13 04:00 | 60.01293 | 33 | 15 | 0 | 1.504138 | 1.303461 | 0 | 1.963005 | 0 | -0.001489689 | 0 | 0 | 0 | 0 | 18.88955
15894 | 126345.5 | 2021-03-13 04:00 | 1.099672481e-06 | 34 | 15 | -0.999876 | 1.413342 | 1.303461 | 3.05427e-10 | 1.963005 | 4.31672e-10 | 0 | 0 | 0 | 0 | 0 | 18.88955
15895 | 126350.5 | 2021-03-13 04:00 | 5.08543 | 34 | 15 | -0.9999789 | 1.403073 | 1.303461 | 0.001412557 | 1.963005 | 0.001988031 | -0.007475672 | 0 | 0 | 0 | 0 | 18.81431
15896 | 126365.6 | 2021-03-13 04:01 | 20.0925 | 34 | 15 | -0.9999446 | 1.39753 | 1.303461 | 0.00558104 | 1.963005 | 0.007824741 | -0.007463101 | 0 | 0 | 0 | 0 | 18.88955
15897 | 126380.6 | 2021-03-13 04:01 | 35.09973 | 34 | 15 | -0.9999789 | 1.395737 | 1.303461 | 0.009749577 | 1.963005 | 0.01364859 | -0.007470473 | 0 | 0 | 0 | 0 | 18.6638
15898 | 126395.6 | 2021-03-13 04:01 | 50.1069 | 34 | 15 | -0.9999789 | 1.395574 | 1.303461 | 0.0139181 | 1.963005 | 0.01946795 | -0.004481704 | 0 | 0 | 0 | 0 | 18.81431
15899 | 126410.6 | 2021-03-13 04:02 | 65.114 | 34 | 15 | -0.9999446 | 1.395737 | 1.303461 | 0.01808659 | 1.963005 | 0.0252872 | -0.004474279 | 0 | 0 | 0 | 0 | 18.81431
15900 | 126425.6 | 2021-03-13 04:02 | 80.12108 | 34 | 15 | -0.9999789 | 1.395737 | 1.303461 | 0.02225508 | 1.963005 | 0.03110701 | -0.005963941 | 0 | 0 | 0 | 0 | 19.03999
15901 | 126440.6 | 2021-03-13 04:02 | 95.12819 | 34 | 15 | -0.9999789 | 1.3959 | 1.303461 | 0.02642359 | 1.963005 | 0.03692684 | -0.005962392 | 0 | 0 | 0 | 0 | 19.03999
15902 | 126455.6 | 2021-03-13 04:02 | 110.135 | 34 | 15 | -0.9999446 | 1.395574 | 1.303461 | 0.03059202 | 1.963005 | 0.04274587 | -0.005970998 | 0 | 0 | 0 | 0 | 18.81431
15903 | 126470.6 | 2021-03-13 04:03 | 125.1423 | 34 | 15 | -0.9999446 | 1.395248 | 1.303461 | 0.03476057 | 1.963005 | 0.0485637 | -0.004481953 | 0 | 0 | 0 | 0 | 18.81431
15904 | 126485.6 | 2021-03-13 04:03 | 140.1494 | 34 | 15 | -0.9999446 | 1.394922 | 1.303461 | 0.03892908 | 1.963005 | 0.05437931 | -0.001491408 | 0 | 0 | 0 | 0 | 18.81431
15905 | 126500.6 | 2021-03-13 04:03 | 155.1564 | 34 | 15 | -0.9999789 | 1.394107 | 1.303461 | 0.04309758 | 1.963005 | 0.06019267 | -0.004492834 | 0 | 0 | 0 | 0 | 18.96477
15906 | 126515.6 | 2021-03-13 04:03 | 170.1631 | 34 | 15 | -0.9999446 | 1.393944 | 1.303461 | 0.04726598 | 1.963005 | 0.06600365 | 0 | 0 | 0 | 0 | 0 | 19.11519
15907 | 126530.6 | 2021-03-13 04:04 | 185.1706 | 34 | 15 | -0.9999789 | 1.393455 | 1.303461 | 0.05143459 | 1.963005 | 0.07181295 | -0.001493532 | 0 | 0 | 0 | 0 | 18.96477
15908 | 126545.6 | 2021-03-13 04:04 | 200.1777 | 34 | 15 | -0.9999446 | 1.392966 | 1.303461 | 0.05560312 | 1.963005 | 0.07762023 | -0.001493436 | 0 | 0 | 0 | 0 | 19.03999
15909 | 126560.6 | 2021-03-13 04:04 | 215.1848 | 34 | 15 | -0.9999789 | 1.392477 | 1.303461 | 0.05977163 | 1.963005 | 0.08342546 | 0 | 0 | 0 | 0 | 0 | 18.88955
15910 | 126575.7 | 2021-03-13 04:04 | 230.1917 | 34 | 15 | -0.9999789 | 1.391988 | 1.303461 | 0.06394009 | 1.963005 | 0.08922846 | 0 | 0 | 0 | 0 | 0 | 18.96477
15911 | 126590.7 | 2021-03-13 04:04 | 245.1988 | 34 | 15 | -0.9999446 | 1.391499 | 1.303461 | 0.06810862 | 1.963005 | 0.09502911 | 0.00149576 | 0 | 0 | 0 | 0 | 19.03999
15912 | 126605.7 | 2021-03-13 04:05 | 260.206 | 34 | 15 | -0.9999446 | 1.39101 | 1.303461 | 0.07227716 | 1.963005 | 0.1008272 | 0.001493572 | 0 | 0 | 0 | 0 | 18.96477
15913 | 126620.7 | 2021-03-13 04:05 | 275.2131 | 34 | 15 | -0.9999446 | 1.390358 | 1.303461 | 0.0764457 | 1.963005 | 0.1066225 | 0.001491368 | 0 | 0 | 0 | 0 | 18.96477
15914 | 126635.7 | 2021-03-13 04:05 | 290.2201 | 34 | 15 | -0.9999789 | 1.389543 | 1.303461 | 0.08061419 | 1.963005 | 0.112415 | 0 | 0 | 0 | 0 | 0 | 18.96477
15915 | 126650.7 | 2021-03-13 04:06 | 305.2203 | 34 | 15 | -0.9999446 | 1.388891 | 1.303461 | 0.08478079 | 1.963005 | 0.1182024 | 0 | 0 | 0 | 0 | 0 | 18.96477
15916 | 126665.7 | 2021-03-13 04:06 | 320.2272 | 34 | 15 | -1.000013 | 1.388239 | 1.303461 | 0.08894925 | 1.963005 | 0.12399 | 0 | 0 | 0 | 0 | 0 | 19.19038
15917 | 126680.7 | 2021-03-13 04:06 | 335.2346 | 34 | 15 | -0.9999789 | 1.38775 | 1.303461 | 0.09311785 | 1.963005 | 0.1297755 | -0.001491793 | 0 | 0 | 0 | 0 | 19.03999
15918 | 126695.7 | 2021-03-13 04:06 | 350.2415 | 34 | 15 | -0.9999446 | 1.387261 | 1.303461 | 0.0972863 | 1.963005 | 0.1355583 | 0.001489549 | 0 | 0 | 0 | 0 | 19.03999
15919 | 126710.7 | 2021-03-13 04:06 | 365.2488 | 34 | 15 | -0.9999789 | 1.386609 | 1.303461 | 0.1014549 | 1.963005 | 0.1413392 | 0.001489988 | 0 | 0 | 0 | 0 | 18.73906
15920 | 126725.7 | 2021-03-13 04:07 | 380.2557 | 34 | 15 | -0.9999789 | 1.385957 | 1.303461 | 0.1056233 | 1.963005 | 0.1471174 | 0 | 0 | 0 | 0 | 0 | 18.81431
15921 | 126740.7 | 2021-03-13 04:07 | 395.2629 | 34 | 15 | -0.9999789 | 1.385468 | 1.303461 | 0.1097919 | 1.963005 | 0.1528932 | 0.001490908 | 0 | 0 | 0 | 0 | 18.73906
15922 | 126755.7 | 2021-03-13 04:07 | 410.27 | 34 | 15 | -0.9999789 | 1.384653 | 1.303461 | 0.1139604 | 1.963005 | 0.1586663 | 0 | 0 | 0 | 0 | 0 | 18.81431
15923 | 126770.7 | 2021-03-13 04:08 | 425.2771 | 34 | 15 | -0.9999789 | 1.384327 | 1.303461 | 0.118129 | 1.963005 | 0.1644369 | 0.001492615 | 0 | 0 | 0 | 0 | 18.88955
15924 | 126785.7 | 2021-03-13 04:08 | 440.2842 | 34 | 15 | -0.9999789 | 1.383675 | 1.303461 | 0.1222975 | 1.963005 | 0.1702053 | 0.001491038 | 0 | 0 | 0 | 0 | 18.81431
15925 | 126800.8 | 2021-03-13 04:08 | 455.2911 | 34 | 15 | -0.9999789 | 1.383023 | 1.303461 | 0.126466 | 1.963005 | 0.175971 | 0.001494712 | 0 | 0 | 0 | 0 | 18.96477
15926 | 126815.8 | 2021-03-13 04:08 | 470.298 | 34 | 15 | -0.9999446 | 1.382534 | 1.303461 | 0.1306344 | 1.963005 | 0.1817344 | 0.001492639 | 0 | 0 | 0 | 0 | 18.73906
15927 | 126830.8 | 2021-03-13 04:08 | 485.3053 | 34 | 15 | -0.9999789 | 1.381881 | 1.303461 | 0.134803 | 1.963005 | 0.1874955 | 0.001488432 | 0 | 0 | 0 | 0 | 18.81431
15928 | 126845.8 | 2021-03-13 04:09 | 500.3125 | 34 | 15 | -0.9999789 | 1.381392 | 1.303461 | 0.1389716 | 1.963005 | 0.1932543 | 0.001493868 | 0 | 0 | 0 | 0 | 18.73906
15929 | 126860.8 | 2021-03-13 04:09 | 515.3196 | 34 | 15 | -0.9999789 | 1.380903 | 1.303461 | 0.1431401 | 1.963005 | 0.1990108 | 0.002981006 | 0 | 0 | 0 | 0 | 18.81431
15930 | 126875.8 | 2021-03-13 04:09 | 530.3263 | 34 | 15 | -0.9999789 | 1.380088 | 1.303461 | 0.1473085 | 1.963005 | 0.2047647 | 0 | 0 | 0 | 0 | 0 | 19.03999
15931 | 126890.8 | 2021-03-13 04:10 | 545.3337 | 34 | 15 | -0.9999446 | 1.379599 | 1.303461 | 0.1514771 | 1.963005 | 0.2105163 | 0.002981385 | 0 | 0 | 0 | 0 | 18.96477
15932 | 126905.8 | 2021-03-13 04:10 | 560.3407 | 34 | 15 | -0.9999789 | 1.37911 | 1.303461 | 0.1556457 | 1.963005 | 0.2162655 | 0.001490763 | 0 | 0 | 0 | 0 | 18.73906
15933 | 126920.8 | 2021-03-13 04:10 | 575.3479 | 34 | 15 | -0.9999789 | 1.378458 | 1.303461 | 0.1598142 | 1.963005 | 0.2220124 | 0.001491703 | 0 | 0 | 0 | 0 | 18.96477
15934 | 126935.8 | 2021-03-13 04:10 | 590.3549 | 34 | 15 | -1.000013 | 1.377806 | 1.303461 | 0.1639827 | 1.963005 | 0.2277568 | 0.001491118 | 0 | 0 | 0 | 0 | 19.03999
15935 | 126950.8 | 2021-03-13 04:10 | 605.3618 | 34 | 15 | -0.9999789 | 1.377154 | 1.303461 | 0.1681512 | 1.963005 | 0.2334987 | 0.002990437 | 0 | 0 | 0 | 0 | 18.96477
15936 | 126965.8 | 2021-03-13 04:11 | 620.3689 | 34 | 15 | -0.9999446 | 1.376665 | 1.303461 | 0.1723197 | 1.963005 | 0.2392381 | 0.002983917 | 0 | 0 | 0 | 0 | 18.88955
15937 | 126980.8 | 2021-03-13 04:11 | 635.3761 | 34 | 15 | -0.9999789 | 1.376176 | 1.303461 | 0.1764883 | 1.963005 | 0.2449756 | 0.002982576 | 0 | 0 | 0 | 0 | 18.81431
15938 | 126995.9 | 2021-03-13 04:11 | 650.3986 | 34 | 15 | -0.9999789 | 1.375687 | 1.303461 | 0.180661 | 1.963005 | 0.2507167 | 0.002610397 | 0 | 0 | 0 | 0 | 18.88955
15939 | 127010.9 | 2021-03-13 04:12 | 665.4061 | 34 | 15 | -0.9999789 | 1.374872 | 1.303461 | 0.1848297 | 1.963005 | 0.2564496 | 0.00148518 | 0 | 0 | 0 | 0 | 19.03999
15940 | 127025.9 | 2021-03-13 04:12 | 680.4128 | 34 | 15 | -0.9999446 | 1.374383 | 1.303461 | 0.1889981 | 1.963005 | 0.2621797 | 0.003479684 | 0 | 0 | 0 | 0 | 18.88955
15941 | 127040.9 | 2021-03-13 04:12 | 695.4199 | 34 | 15 | -0.9999446 | 1.374057 | 1.303461 | 0.1931666 | 1.963005 | 0.2679078 | 0.00448929 | 0 | 0 | 0 | 0 | 18.88955
15942 | 127055.9 | 2021-03-13 04:12 | 710.427 | 34 | 15 | -0.9999789 | 1.373405 | 1.303461 | 0.1973351 | 1.963005 | 0.2736334 | 0.005972281 | 0 | 0 | 0 | 0 | 19.11519
15943 | 127070.9 | 2021-03-13 04:12 | 725.434 | 34 | 15 | -0.9999789 | 1.37259 | 1.303461 | 0.2015036 | 1.963005 | 0.2793568 | 0.002985358 | 0 | 0 | 0 | 0 | 18.96477
15944 | 127085.9 | 2021-03-13 04:13 | 740.441 | 34 | 15 | -0.9999789 | 1.372101 | 1.303461 | 0.2056721 | 1.963005 | 0.2850779 | 0.001495255 | 0 | 0 | 0 | 0 | 18.73906
15945 | 127100.9 | 2021-03-13 04:13 | 755.4482 | 34 | 15 | -0.9999446 | 1.371612 | 1.303461 | 0.2098407 | 1.963005 | 0.2907967 | 0.002990035 | 0 | 0 | 0 | 0 | 18.96477
15946 | 127115.9 | 2021-03-13 04:13 | 770.4553 | 34 | 15 | -0.9999789 | 1.370797 | 1.303461 | 0.2140092 | 1.963005 | 0.2965129 | 0.001492524 | 0 | 0 | 0 | 0 | 18.88955
15947 | 127130.9 | 2021-03-13 04:14 | 785.4622 | 34 | 15 | -0.9999446 | 1.370471 | 1.303461 | 0.2181776 | 1.963005 | 0.3022268 | 0.002987705 | 0 | 0 | 0 | 0 | 18.96477
15948 | 127145.9 | 2021-03-13 04:14 | 800.4696 | 34 | 15 | -0.9999789 | 1.369656 | 1.303461 | 0.2223462 | 1.963005 | 0.3079388 | 0 | 0 | 0 | 0 | 0 | 19.03999
15949 | 127160.9 | 2021-03-13 04:14 | 815.4766 | 34 | 15 | -0.9999789 | 1.369167 | 1.303461 | 0.2265147 | 1.963005 | 0.3136481 | 0.00149322 | 0 | 0 | 0 | 0 | 18.96477
15950 | 127175.9 | 2021-03-13 04:14 | 830.4836 | 34 | 15 | -0.9999446 | 1.368678 | 1.303461 | 0.2306832 | 1.963005 | 0.3193551 | -0.001494381 | 0 | 0 | 0 | 0 | 18.96477
15951 | 127191 | 2021-03-13 04:14 | 845.4908 | 34 | 15 | -0.9999789 | 1.367863 | 1.303461 | 0.2348518 | 1.963005 | 0.3250598 | -0.002983526 | 0 | 0 | 0 | 0 | 18.88955
15952 | 127206 | 2021-03-13 04:15 | 860.4977 | 34 | 15 | -0.9999446 | 1.367211 | 1.303461 | 0.2390202 | 1.963005 | 0.3307622 | -0.004491104 | 0 | 0 | 0 | 0 | 18.96477
15953 | 127221 | 2021-03-13 04:15 | 875.5051 | 34 | 15 | -0.9999789 | 1.366722 | 1.303461 | 0.2431888 | 1.963005 | 0.3364625 | -0.005957069 | 0 | 0 | 0 | 0 | 18.88955
15954 | 127236 | 2021-03-13 04:15 | 890.5117 | 34 | 15 | -0.9999446 | 1.366233 | 1.303461 | 0.2473572 | 1.963005 | 0.3421601 | -0.005979025 | 0 | 0 | 0 | 0 | 18.88955
15955 | 127251 | 2021-03-13 04:16 | 905.5189 | 34 | 15 | -0.9999446 | 1.365581 | 1.303461 | 0.2515258 | 1.963005 | 0.3478556 | -0.005966642 | 0 | 0 | 0 | 0 | 18.88955
15956 | 127266 | 2021-03-13 04:16 | 920.5258 | 34 | 15 | -1.000013 | 1.365092 | 1.303461 | 0.2556942 | 1.963005 | 0.3535488 | -0.004487666 | 0 | 0 | 0 | 0 | 18.96477
15957 | 127281 | 2021-03-13 04:16 | 935.5331 | 34 | 15 | -0.9999446 | 1.364603 | 1.303461 | 0.2598627 | 1.963005 | 0.3592395 | -0.004484627 | 0 | 0 | 0 | 0 | 19.03999
15958 | 127296 | 2021-03-13 04:16 | 950.5405 | 34 | 15 | -0.9999446 | 1.364114 | 1.303461 | 0.2640313 | 1.963005 | 0.364928 | -0.00447062 | 0 | 0 | 0 | 0 | 18.96477
15959 | 127311 | 2021-03-13 04:16 | 965.5474 | 34 | 15 | -0.9999789 | 1.363625 | 1.303461 | 0.2681997 | 1.963005 | 0.3706139 | -0.002985008 | 0 | 0 | 0 | 0 | 18.88955
15960 | 127326 | 2021-03-13 04:17 | 980.5541 | 34 | 15 | -0.9999446 | 1.363299 | 1.303461 | 0.2723681 | 1.963005 | 0.3762975 | -0.001495763 | 0 | 0 | 0 | 0 | 18.88955
15961 | 127341 | 2021-03-13 04:17 | 995.5612 | 34 | 15 | -0.9999446 | 1.36281 | 1.303461 | 0.2765365 | 1.963005 | 0.3819791 | -0.00149264 | 0 | 0 | 0 | 0 | 18.96477
15962 | 127356 | 2021-03-13 04:17 | 1010.569 | 34 | 15 | -0.9999446 | 1.36232 | 1.303461 | 0.2807051 | 1.963005 | 0.3876585 | 0 | 0 | 0 | 0 | 0 | 18.73906
15963 | 127371 | 2021-03-13 04:18 | 1025.576 | 34 | 15 | -0.9999446 | 1.361831 | 1.303461 | 0.2848735 | 1.963005 | 0.3933354 | 0 | 0 | 0 | 0 | 0 | 18.73906
15964 | 127386 | 2021-03-13 04:18 | 1040.583 | 34 | 15 | -0.9999446 | 1.361179 | 1.303461 | 0.2890419 | 1.963005 | 0.3990099 | -0.001495625 | 0 | 0 | 0 | 0 | 18.6638
15965 | 127401 | 2021-03-13 04:18 | 1055.59 | 34 | 15 | -0.9999789 | 1.36069 | 1.303461 | 0.2932103 | 1.963005 | 0.4046821 | -0.001494334 | 0 | 0 | 0 | 0 | 18.96477
15966 | 127416.1 | 2021-03-13 04:18 | 1070.597 | 34 | 15 | -0.9999446 | 1.360038 | 1.303461 | 0.2973787 | 1.963005 | 0.4103522 | -0.001493191 | 0 | 0 | 0 | 0 | 18.81431
15967 | 127431.1 | 2021-03-13 04:19 | 1085.604 | 34 | 15 | -0.9999446 | 1.359712 | 1.303461 | 0.3015472 | 1.963005 | 0.41602 | 0.00149298 | 0 | 0 | 0 | 0 | 18.96477
15968 | 127446.1 | 2021-03-13 04:19 | 1100.611 | 34 | 15 | -0.9999789 | 1.35906 | 1.303461 | 0.3057156 | 1.963005 | 0.4216852 | 0 | 0 | 0 | 0 | 0 | 18.81431
15969 | 127461.1 | 2021-03-13 04:19 | 1115.618 | 34 | 15 | -0.9999446 | 1.358408 | 1.303461 | 0.309884 | 1.963005 | 0.4273482 | 0 | 0 | 0 | 0 | 0 | 18.96477
15970 | 127476.1 | 2021-03-13 04:19 | 1130.625 | 34 | 15 | -0.9999446 | 1.357919 | 1.303461 | 0.3140525 | 1.963005 | 0.433009 | 0.001493522 | 0 | 0 | 0 | 0 | 18.73906
15971 | 127491.1 | 2021-03-13 04:20 | 1145.632 | 34 | 15 | -0.9999789 | 1.357267 | 1.303461 | 0.318221 | 1.963005 | 0.4386674 | -0.001492399 | 0 | 0 | 0 | 0 | 18.88955
15972 | 127506.1 | 2021-03-13 04:20 | 1160.639 | 34 | 15 | -0.9999446 | 1.356941 | 1.303461 | 0.3223894 | 1.963005 | 0.4443234 | 0.001495942 | 0 | 0 | 0 | 0 | 18.88955
15973 | 127521.1 | 2021-03-13 04:20 | 1175.646 | 34 | 15 | -0.9999789 | 1.356126 | 1.303461 | 0.3265578 | 1.963005 | 0.449977 | 0.001496032 | 0 | 0 | 0 | 0 | 18.6638
15974 | 127536.1 | 2021-03-13 04:20 | 1190.655 | 34 | 15 | -0.9999446 | 1.355637 | 1.303461 | 0.3307268 | 1.963005 | 0.4556291 | 0 | 0 | 0 | 0 | 0 | 18.73906
15975 | 127551.1 | 2021-03-13 04:20 | 1205.66 | 34 | 15 | -0.9999789 | 1.355148 | 1.303461 | 0.3348946 | 1.963005 | 0.4612774 | 0 | 0 | 0 | 0 | 0 | 18.96477
15976 | 127566.1 | 2021-03-13 04:21 | 1220.668 | 34 | 15 | -0.9999446 | 1.354659 | 1.303461 | 0.3390632 | 1.963005 | 0.4669244 | 0.001493696 | 0 | 0 | 0 | 0 | 18.96477
15977 | 127581.1 | 2021-03-13 04:21 | 1235.675 | 34 | 15 | -0.9999446 | 1.35417 | 1.303461 | 0.3432315 | 1.963005 | 0.4725689 | 0.002989603 | 0 | 0 | 0 | 0 | 18.88955
15978 | 127596.1 | 2021-03-13 04:21 | 1250.682 | 34 | 15 | -0.9999446 | 1.353518 | 1.303461 | 0.3474 | 1.963005 | 0.478211 | 0.002989814 | 0 | 0 | 0 | 0 | 18.81431
15979 | 127611.1 | 2021-03-13 04:22 | 1265.689 | 34 | 15 | -0.9999446 | 1.353029 | 1.303461 | 0.3515684 | 1.963005 | 0.4838508 | 0.002986852 | 0 | 0 | 0 | 0 | 18.6638
15980 | 127626.2 | 2021-03-13 04:22 | 1280.696 | 34 | 15 | -0.9999789 | 1.352377 | 1.303461 | 0.3557368 | 1.963005 | 0.4894883 | 0.00149422 | 0 | 0 | 0 | 0 | 18.88955
15981 | 127641.2 | 2021-03-13 04:22 | 1295.703 | 34 | 15 | -0.9999446 | 1.351725 | 1.303461 | 0.3599053 | 1.963005 | 0.4951234 | 0 | 0 | 0 | 0 | 0 | 18.96477
15982 | 127656.2 | 2021-03-13 04:22 | 1310.71 | 34 | 15 | -0.9999103 | 1.351399 | 1.303461 | 0.3640737 | 1.963005 | 0.5007563 | 0.001495348 | 0 | 0 | 0 | 0 | 18.92002
15983 | 127671.2 | 2021-03-13 04:22 | 1325.717 | 34 | 15 | -0.9999789 | 1.350584 | 1.303461 | 0.3682422 | 1.963005 | 0.5063868 | 0 | 0 | 0 | 0 | 0 | 18.96477
15984 | 127686.2 | 2021-03-13 04:23 | 1340.724 | 34 | 15 | -0.9999446 | 1.350095 | 1.303461 | 0.3724106 | 1.963005 | 0.512015 | 0 | 0 | 0 | 0 | 0 | 19.11519
15985 | 127701.2 | 2021-03-13 04:23 | 1355.731 | 34 | 15 | -0.9999446 | 1.349606 | 1.303461 | 0.3765791 | 1.963005 | 0.517641 | 0.002984687 | 0 | 0 | 0 | 0 | 18.81431
15986 | 127716.2 | 2021-03-13 04:23 | 1370.738 | 34 | 15 | -0.9999446 | 1.348954 | 1.303461 | 0.3807475 | 1.963005 | 0.5232645 | 0.001495245 | 0 | 0 | 0 | 0 | 18.73906
15987 | 127731.2 | 2021-03-13 04:24 | 1385.745 | 34 | 15 | -0.9999446 | 1.348465 | 1.303461 | 0.3849158 | 1.963005 | 0.5288856 | 0.002989191 | 0 | 0 | 0 | 0 | 19.03999
15988 | 127746.2 | 2021-03-13 04:24 | 1400.752 | 34 | 15 | -0.9999446 | 1.347813 | 1.303461 | 0.3890844 | 1.963005 | 0.5345046 | 0 | 0 | 0 | 0 | 0 | 18.88955
15989 | 127761.2 | 2021-03-13 04:24 | 1415.759 | 34 | 15 | -0.9999446 | 1.347161 | 1.303461 | 0.3932527 | 1.963005 | 0.540121 | 0 | 0 | 0 | 0 | 0 | 19.03999
15990 | 127776.2 | 2021-03-13 04:24 | 1430.767 | 34 | 15 | -0.9999446 | 1.346672 | 1.303461 | 0.3974213 | 1.963005 | 0.5457354 | 0.001492539 | 0 | 0 | 0 | 0 | 18.96477
15991 | 127791.2 | 2021-03-13 04:25 | 1445.773 | 34 | 15 | -0.9999446 | 1.34602 | 1.303461 | 0.4015896 | 1.963005 | 0.551347 | 0 | 0 | 0 | 0 | 0 | 18.96477
15992 | 127806.2 | 2021-03-13 04:25 | 1460.782 | 34 | 15 | -0.9999789 | 1.345531 | 1.303461 | 0.4057585 | 1.963005 | 0.5569569 | 0.00147723 | 0 | 0 | 0 | 0 | 18.88955
15993 | 127821.2 | 2021-03-13 04:25 | 1475.788 | 34 | 15 | -0.9999789 | 1.344879 | 1.303461 | 0.4099267 | 1.963005 | 0.5625638 | 0.001481029 | 0 | 0 | 0 | 0 | 18.88955
15994 | 127836.3 | 2021-03-13 04:25 | 1490.795 | 34 | 15 | -0.9999446 | 1.34439 | 1.303461 | 0.414095 | 1.963005 | 0.5681684 | 0.001493817 | 0 | 0 | 0 | 0 | 18.88955
15995 | 127851.3 | 2021-03-13 04:26 | 1505.802 | 34 | 15 | -0.9999446 | 1.3439 | 1.303461 | 0.4182634 | 1.963005 | 0.5737708 | 0.00447662 | 0 | 0 | 0 | 0 | 18.88955
15996 | 127866.3 | 2021-03-13 04:26 | 1520.809 | 34 | 15 | -0.9999789 | 1.343085 | 1.303461 | 0.4224319 | 1.963005 | 0.5793709 | 0.002990148 | 0 | 0 | 0 | 0 | 18.88955
15997 | 127881.3 | 2021-03-13 04:26 | 1535.816 | 34 | 15 | -0.9999789 | 1.342433 | 1.303461 | 0.4266003 | 1.963005 | 0.5849686 | 0.001493516 | 0 | 0 | 0 | 0 | 19.03999
15998 | 127896.3 | 2021-03-13 04:26 | 1550.823 | 34 | 15 | -0.9999446 | 1.342107 | 1.303461 | 0.4307688 | 1.963005 | 0.590564 | 0.00298585 | 0 | 0 | 0 | 0 | 18.88955
15999 | 127911.3 | 2021-03-13 04:27 | 1565.83 | 34 | 15 | -0.9999446 | 1.341455 | 1.303461 | 0.4349372 | 1.963005 | 0.596157 | 0.004482517 | 0 | 0 | 0 | 0 | 18.96477
16000 | 127926.3 | 2021-03-13 04:27 | 1580.838 | 34 | 15 | -0.9999789 | 1.340803 | 1.303461 | 0.4391057 | 1.963005 | 0.6017475 | 0.004477757 | 0 | 0 | 0 | 0 | 18.96477
16001 | 127941.3 | 2021-03-13 04:27 | 1595.844 | 34 | 15 | -0.9999446 | 1.340151 | 1.303461 | 0.4432654 | 1.963005 | 0.6073238 | 0.001494386 | 0 | 0 | 0 | 0 | 18.96477
16002 | 127956.3 | 2021-03-13 04:27 | 1610.852 | 34 | 15 | -0.9999789 | 1.339662 | 1.303461 | 0.4474426 | 1.963005 | 0.6129213 | 0.005970957 | 0 | 0 | 0 | 0 | 18.73906
16003 | 127971.3 | 2021-03-13 04:28 | 1625.859 | 34 | 15 | -0.9999446 | 1.33901 | 1.303461 | 0.451611 | 1.963005 | 0.6185047 | 0.002981346 | 0 | 0 | 0 | 0 | 18.81431
16004 | 127986.3 | 2021-03-13 04:28 | 1640.866 | 34 | 15 | -0.9999446 | 1.338358 | 1.303461 | 0.4557795 | 1.963005 | 0.6240858 | 0.001491878 | 0 | 0 | 0 | 0 | 18.96477
16005 | 128001.3 | 2021-03-13 04:28 | 1655.873 | 34 | 15 | -0.9999446 | 1.337706 | 1.303461 | 0.4599478 | 1.963005 | 0.6296642 | 0 | 0 | 0 | 0 | 0 | 18.81431
16006 | 128016.3 | 2021-03-13 04:28 | 1670.88 | 34 | 15 | -0.9999789 | 1.337217 | 1.303461 | 0.4641164 | 1.963005 | 0.6352404 | 0.001490473 | 0 | 0 | 0 | 0 | 19.26555
16007 | 128031.4 | 2021-03-13 04:29 | 1685.918 | 34 | 15 | -0.9999446 | 1.336565 | 1.303461 | 0.4682934 | 1.963005 | 0.6408257 | 0.001494615 | 0 | 0 | 0 | 0 | 18.88955
16008 | 128046.4 | 2021-03-13 04:29 | 1700.925 | 34 | 15 | -0.9999446 | 1.336239 | 1.303461 | 0.4724619 | 1.963005 | 0.6463971 | 0.002991514 | 0 | 0 | 0 | 0 | 18.88955
16009 | 128061.4 | 2021-03-13 04:29 | 1715.932 | 34 | 15 | -0.9999446 | 1.335098 | 1.303461 | 0.4766303 | 1.963005 | 0.6519656 | 0 | 0 | 0 | 0 | 0 | 18.88955
16010 | 128076.4 | 2021-03-13 04:29 | 1730.939 | 34 | 15 | -0.9999446 | 1.334935 | 1.303461 | 0.4807987 | 1.963005 | 0.6575308 | 0.00149481 | 0 | 0 | 0 | 0 | 18.88955
16011 | 128091.4 | 2021-03-13 04:30 | 1745.947 | 34 | 15 | -0.9999446 | 1.334283 | 1.303461 | 0.4849672 | 1.963005 | 0.663095 | 0 | 0 | 0 | 0 | 0 | 19.03999
16012 | 128106.4 | 2021-03-13 04:30 | 1760.954 | 34 | 15 | -0.9999103 | 1.333631 | 1.303461 | 0.4891357 | 1.963005 | 0.668657 | -0.002977304 | 0 | 0 | 0 | 0 | 19.11519
16013 | 128121.4 | 2021-03-13 04:30 | 1775.961 | 34 | 15 | -0.9999446 | 1.332816 | 1.303461 | 0.4933039 | 1.963005 | 0.6742163 | -0.005980513 | 0 | 0 | 0 | 0 | 19.11519
16014 | 128136.4 | 2021-03-13 04:30 | 1790.968 | 34 | 15 | -0.9999446 | 1.332327 | 1.303461 | 0.4974723 | 1.963005 | 0.6797733 | -0.004474189 | 0 | 0 | 0 | 0 | 18.88955
16015 | 128151.4 | 2021-03-13 04:31 | 1805.975 | 34 | 15 | -0.9999446 | 1.331512 | 1.303461 | 0.5016408 | 1.963005 | 0.6853278 | -0.007459445 | 0 | 0 | 0 | 0 | 18.92002
16016 | 128166.4 | 2021-03-13 04:31 | 1820.982 | 34 | 15 | -0.9999446 | 1.331186 | 1.303461 | 0.5058092 | 1.963005 | 0.69088 | -0.00747213 | 0 | 0 | 0 | 0 | 18.73906
16017 | 128181.4 | 2021-03-13 04:31 | 1835.989 | 34 | 15 | -0.9999446 | 1.330534 | 1.303461 | 0.5099776 | 1.963005 | 0.6964297 | -0.005987135 | 0 | 0 | 0 | 0 | 18.96477
16018 | 128196.5 | 2021-03-13 04:31 | 1851 | 34 | 15 | -0.9999446 | 1.330208 | 1.303461 | 0.5141472 | 1.963005 | 0.7019785 | -0.005765789 | 0 | 0 | 0 | 0 | 18.96477
16019 | 128211.5 | 2021-03-13 04:32 | 1866.003 | 34 | 15 | -0.9999789 | 1.329393 | 1.303461 | 0.5183145 | 1.963005 | 0.7075217 | -0.007462876 | 0 | 0 | 0 | 0 | 18.88955
16020 | 128226.5 | 2021-03-13 04:32 | 1881.01 | 34 | 15 | -0.9999789 | 1.328904 | 1.303461 | 0.5224828 | 1.963005 | 0.7130639 | -0.005970056 | 0 | 0 | 0 | 0 | 18.73906
16021 | 128241.5 | 2021-03-13 04:32 | 1896.017 | 34 | 15 | -0.9999446 | 1.328415 | 1.303461 | 0.5266513 | 1.963005 | 0.718604 | -0.004477492 | 0 | 0 | 0 | 0 | 18.73906
16022 | 128256.5 | 2021-03-13 04:32 | 1911.024 | 34 | 15 | -0.9999446 | 1.327926 | 1.303461 | 0.5308196 | 1.963005 | 0.7241412 | -0.004487779 | 0 | 0 | 0 | 0 | 18.81431
16023 | 128271.5 | 2021-03-13 04:33 | 1926.031 | 34 | 15 | -0.9999446 | 1.327274 | 1.303461 | 0.5349881 | 1.963005 | 0.7296762 | -0.004484823 | 0 | 0 | 0 | 0 | 18.81431
16024 | 128286.5 | 2021-03-13 04:33 | 1941.038 | 34 | 15 | -0.9999446 | 1.326785 | 1.303461 | 0.5391565 | 1.963005 | 0.7352085 | -0.004477537 | 0 | 0 | 0 | 0 | 18.81431
16025 | 128301.5 | 2021-03-13 04:33 | 1956.045 | 34 | 15 | -0.9999446 | 1.326459 | 1.303461 | 0.5433206 | 1.963005 | 0.7407327 | -0.001489833 | 0 | 0 | 0 | 0 | 18.76954
16026 | 128316.5 | 2021-03-13 04:33 | 1971.053 | 34 | 15 | -0.9999446 | 1.325806 | 1.303461 | 0.5474935 | 1.963005 | 0.7462659 | -0.001493355 | 0 | 0 | 0 | 0 | 18.88955
16027 | 128331.5 | 2021-03-13 04:34 | 1986.06 | 34 | 15 | -0.9999446 | 1.325155 | 1.303461 | 0.5516618 | 1.963005 | 0.7517909 | -0.002984878 | 0 | 0 | 0 | 0 | 18.81431
16028 | 128346.5 | 2021-03-13 04:34 | 2001.067 | 34 | 15 | -0.9999789 | 1.324665 | 1.303461 | 0.5558302 | 1.963005 | 0.7573131 | 0 | 0 | 0 | 0 | 0 | 18.88955
16029 | 128361.5 | 2021-03-13 04:34 | 2016.074 | 34 | 15 | -0.9999446 | 1.324176 | 1.303461 | 0.5599987 | 1.963005 | 0.762833 | 0 | 0 | 0 | 0 | 0 | 18.92002
16030 | 128376.5 | 2021-03-13 04:34 | 2031.081 | 34 | 15 | -0.9999789 | 1.323524 | 1.303461 | 0.564167 | 1.963005 | 0.7683505 | 0 | 0 | 0 | 0 | 0 | 18.88955
16031 | 128391.5 | 2021-03-13 04:35 | 2046.088 | 34 | 15 | -0.9999103 | 1.323035 | 1.303461 | 0.5683355 | 1.963005 | 0.7738654 | 0.001493828 | 0 | 0 | 0 | 0 | 18.73906
16032 | 128406.6 | 2021-03-13 04:35 | 2061.095 | 34 | 15 | -0.9999446 | 1.32222 | 1.303461 | 0.5725039 | 1.963005 | 0.7793777 | 0 | 0 | 0 | 0 | 0 | 18.84479
16033 | 128421.6 | 2021-03-13 04:35 | 2076.102 | 34 | 15 | -0.9999446 | 1.321731 | 1.303461 | 0.5766724 | 1.963005 | 0.7848874 | 0 | 0 | 0 | 0 | 0 | 18.96477
16034 | 128436.6 | 2021-03-13 04:35 | 2091.109 | 34 | 15 | -0.9999446 | 1.321242 | 1.303461 | 0.5808408 | 1.963005 | 0.7903947 | 0.00149336 | 0 | 0 | 0 | 0 | 18.81431
16035 | 128451.6 | 2021-03-13 04:36 | 2106.116 | 34 | 15 | -0.9999789 | 1.32059 | 1.303461 | 0.5850092 | 1.963005 | 0.7958993 | 0.001492991 | 0 | 0 | 0 | 0 | 18.84479
16036 | 128466.6 | 2021-03-13 04:36 | 2121.123 | 34 | 15 | -0.9999446 | 1.319938 | 1.303461 | 0.5891777 | 1.963005 | 0.8014016 | 0.001492454 | 0 | 0 | 0 | 0 | 18.73906
16037 | 128481.6 | 2021-03-13 04:36 | 2136.13 | 34 | 15 | -0.9999446 | 1.319286 | 1.303461 | 0.593346 | 1.963005 | 0.8069008 | 0.001495077 | 0 | 0 | 0 | 0 | 18.81431
16038 | 128496.6 | 2021-03-13 04:36 | 2151.137 | 34 | 15 | -0.9999446 | 1.318634 | 1.303461 | 0.5975144 | 1.963005 | 0.8123977 | 0.00149418 | 0 | 0 | 0 | 0 | 18.96477
16039 | 128511.6 | 2021-03-13 04:37 | 2166.144 | 34 | 15 | -0.9999446 | 1.317982 | 1.303461 | 0.6016829 | 1.963005 | 0.8178921 | 0.001492349 | 0 | 0 | 0 | 0 | 18.84479
16040 | 128526.6 | 2021-03-13 04:37 | 2181.151 | 34 | 15 | -0.9999103 | 1.31733 | 1.303461 | 0.6058513 | 1.963005 | 0.8233838 | 0.001563096 | 0 | 0 | 0 | 0 | 18.73906
16041 | 128541.6 | 2021-03-13 04:37 | 2196.159 | 34 | 15 | -0.9999446 | 1.316678 | 1.303461 | 0.6100198 | 1.963005 | 0.828873 | 0 | 0 | 0 | 0 | 0 | 18.88955
16042 | 128556.6 | 2021-03-13 04:37 | 2211.166 | 34 | 15 | -0.9999789 | 1.316026 | 1.303461 | 0.6141882 | 1.963005 | 0.8343595 | 0.001497229 | 0 | 0 | 0 | 0 | 19.11519
16043 | 128571.6 | 2021-03-13 04:38 | 2226.173 | 34 | 15 | -0.9999446 | 1.315537 | 1.303461 | 0.6183566 | 1.963005 | 0.8398434 | 0.001495119 | 0 | 0 | 0 | 0 | 18.88955
16044 | 128586.6 | 2021-03-13 04:38 | 2241.18 | 34 | 15 | -0.9999789 | 1.314722 | 1.303461 | 0.622525 | 1.963005 | 0.8453245 | 0 | 0 | 0 | 0 | 0 | 18.81431
16045 | 128601.6 | 2021-03-13 04:38 | 2256.187 | 34 | 15 | -0.9999446 | 1.31407 | 1.303461 | 0.6266935 | 1.963005 | 0.8508029 | 0 | 0 | 0 | 0 | 0 | 18.88955
16046 | 128616.7 | 2021-03-13 04:38 | 2271.194 | 34 | 15 | -0.9999446 | 1.313581 | 1.303461 | 0.630862 | 1.963005 | 0.8562789 | 0.001492615 | 0 | 0 | 0 | 0 | 18.73906
16047 | 128631.7 | 2021-03-13 04:39 | 2286.201 | 34 | 15 | -0.9999446 | 1.312929 | 1.303461 | 0.6350303 | 1.963005 | 0.8617521 | 0 | 0 | 0 | 0 | 0 | 19.03999
16048 | 128646.7 | 2021-03-13 04:39 | 2301.208 | 34 | 15 | -0.9999446 | 1.312277 | 1.303461 | 0.6391987 | 1.963005 | 0.8672228 | 0.001493872 | 0 | 0 | 0 | 0 | 18.73906
16049 | 128661.7 | 2021-03-13 04:39 | 2316.215 | 34 | 15 | -0.9999789 | 1.311462 | 1.303461 | 0.6433672 | 1.963005 | 0.8726907 | 0 | 0 | 0 | 0 | 0 | 18.99524
16050 | 128676.7 | 2021-03-13 04:39 | 2331.222 | 34 | 15 | -0.9999789 | 1.310973 | 1.303461 | 0.6475355 | 1.963005 | 0.8781559 | 0.002989854 | 0 | 0 | 0 | 0 | 18.96477
16051 | 128691.7 | 2021-03-13 04:40 | 2346.23 | 34 | 15 | -0.9999446 | 1.310321 | 1.303461 | 0.6517041 | 1.963005 | 0.8836187 | 0.001492329 | 0 | 0 | 0 | 0 | 18.92002
16052 | 128706.7 | 2021-03-13 04:40 | 2361.237 | 34 | 15 | -0.9999446 | 1.309832 | 1.303461 | 0.6558725 | 1.963005 | 0.8890785 | 0.002990397 | 0 | 0 | 0 | 0 | 18.81431
16053 | 128721.7 | 2021-03-13 04:40 | 2376.243 | 34 | 15 | -0.9999103 | 1.309017 | 1.303461 | 0.6600409 | 1.963005 | 0.8945356 | 0.004482932 | 0 | 0 | 0 | 0 | 18.84479
16054 | 128736.7 | 2021-03-13 04:40 | 2391.251 | 34 | 15 | -0.9999789 | 1.308202 | 1.303461 | 0.6642093 | 1.963005 | 0.8999902 | 0.001493125 | 0 | 0 | 0 | 0 | 18.88955
16055 | 128751.7 | 2021-03-13 04:41 | 2406.257 | 34 | 15 | -0.9999446 | 1.30755 | 1.303461 | 0.6683777 | 1.963005 | 0.9054418 | 0.00149655 | 0 | 0 | 0 | 0 | 18.92002
16056 | 128766.7 | 2021-03-13 04:41 | 2421.265 | 34 | 15 | -0.9999789 | 1.306898 | 1.303461 | 0.6725463 | 1.963005 | 0.910891 | 0.002985088 | 0 | 0 | 0 | 0 | 18.92002
16057 | 128781.7 | 2021-03-13 04:41 | 2436.272 | 34 | 15 | -0.9999446 | 1.306246 | 1.303461 | 0.6767147 | 1.963005 | 0.916337 | 0.004480945 | 0 | 0 | 0 | 0 | 18.73906
16058 | 128796.7 | 2021-03-13 04:41 | 2451.279 | 34 | 15 | -0.9999446 | 1.305593 | 1.303461 | 0.680883 | 1.963005 | 0.9217802 | 0.004482307 | 0 | 0 | 0 | 0 | 18.76954
16059 | 128811.7 | 2021-03-13 04:42 | 2466.286 | 34 | 15 | -0.9999446 | 1.304941 | 1.303461 | 0.6850515 | 1.963005 | 0.9272209 | 0.005971169 | 0 | 0 | 0 | 0 | 18.92002
16060 | 128826.8 | 2021-03-13 04:42 | 2481.293 | 34 | 15 | -0.9999446 | 1.304126 | 1.303461 | 0.6892199 | 1.963005 | 0.9326586 | 0.004482984 | 0 | 0 | 0 | 0 | 18.88955
16061 | 128841.8 | 2021-03-13 04:42 | 2496.3 | 34 | 15 | -0.9999789 | 1.303637 | 1.303461 | 0.6933883 | 1.963005 | 0.9380934 | 0.00597182 | 0 | 0 | 0 | 0 | 18.88955
16062 | 128856.8 | 2021-03-13 04:42 | 2511.307 | 34 | 15 | -0.9999446 | 1.302822 | 1.303461 | 0.6975568 | 1.963005 | 0.9435257 | 0.00448422 | 0 | 0 | 0 | 0 | 18.88955
16063 | 128871.8 | 2021-03-13 04:43 | 2526.314 | 34 | 15 | -0.9999446 | 1.30217 | 1.303461 | 0.7017252 | 1.963005 | 0.9489549 | 0.004486708 | 0 | 0 | 0 | 0 | 19.03999
16064 | 128886.8 | 2021-03-13 04:43 | 2541.321 | 34 | 15 | -0.9999446 | 1.301355 | 1.303461 | 0.7058936 | 1.963005 | 0.9543815 | 0.00298592 | 0 | 0 | 0 | 0 | 18.81431
16065 | 128901.8 | 2021-03-13 04:43 | 2556.329 | 34 | 15 | -0.9999446 | 1.300377 | 1.303461 | 0.7100621 | 1.963005 | 0.9598051 | 0 | 0 | 0 | 0 | 0 | 18.96477
16066 | 128916.8 | 2021-03-13 04:43 | 2571.336 | 34 | 15 | -0.9999446 | 1.299562 | 1.303461 | 0.7142305 | 1.963005 | 0.9652257 | 0 | 0 | 0 | 0 | 0 | 18.88955
16067 | 128931.8 | 2021-03-13 04:44 | 2586.342 | 34 | 15 | -0.9999103 | 1.299073 | 1.303461 | 0.7183989 | 1.963005 | 0.9706431 | 0.001494592 | 0 | 0 | 0 | 0 | 18.81431
16068 | 128946.8 | 2021-03-13 04:44 | 2601.349 | 34 | 15 | -0.9999446 | 1.298258 | 1.303461 | 0.7225673 | 1.963005 | 0.9760578 | -0.001497044 | 0 | 0 | 0 | 0 | 18.88955
16069 | 128961.8 | 2021-03-13 04:44 | 2616.357 | 34 | 15 | -0.9999446 | 1.297443 | 1.303461 | 0.7267357 | 1.963005 | 0.9814698 | -0.001491538 | 0 | 0 | 0 | 0 | 18.81431
16070 | 128976.8 | 2021-03-13 04:44 | 2631.364 | 34 | 15 | -0.9999103 | 1.296628 | 1.303461 | 0.7309042 | 1.963005 | 0.986879 | -0.004483074 | 0 | 0 | 0 | 0 | 18.96477
16071 | 128991.8 | 2021-03-13 04:45 | 2646.371 | 34 | 15 | -0.9999446 | 1.295976 | 1.303461 | 0.7350728 | 1.963005 | 0.9922852 | -0.005959855 | 0 | 0 | 0 | 0 | 18.81431
16072 | 129006.8 | 2021-03-13 04:45 | 2661.378 | 34 | 15 | -0.9999446 | 1.295161 | 1.303461 | 0.7392411 | 1.963005 | 0.9976882 | -0.005969115 | 0 | 0 | 0 | 0 | 18.81431
16073 | 129021.8 | 2021-03-13 04:45 | 2676.385 | 34 | 15 | -0.9999446 | 1.294509 | 1.303461 | 0.7434095 | 1.963005 | 1.003088 | -0.005975783 | 0 | 0 | 0 | 0 | 18.84479
16074 | 129036.9 | 2021-03-13 04:45 | 2691.392 | 34 | 15 | -0.9999446 | 1.29402 | 1.303461 | 0.747578 | 1.963005 | 1.008485 | -0.005970617 | 0 | 0 | 0 | 0 | 18.99524
16075 | 129051.9 | 2021-03-13 04:46 | 2706.399 | 34 | 15 | -0.9999446 | 1.293205 | 1.303461 | 0.7517463 | 1.963005 | 1.013879 | -0.002991735 | 0 | 0 | 0 | 0 | 18.73906
16076 | 129066.9 | 2021-03-13 04:46 | 2721.407 | 34 | 15 | -0.9999446 | 1.292553 | 1.303461 | 0.7559149 | 1.963005 | 1.01927 | -0.005970828 | 0 | 0 | 0 | 0 | 18.81431
16077 | 129081.9 | 2021-03-13 04:46 | 2736.413 | 34 | 15 | -0.9999446 | 1.291901 | 1.303461 | 0.7600832 | 1.963005 | 1.024658 | -0.006001254 | 0 | 0 | 0 | 0 | 18.81431
16078 | 129096.9 | 2021-03-13 04:46 | 2751.421 | 34 | 15 | -0.9999789 | 1.291249 | 1.303461 | 0.7642517 | 1.963005 | 1.030043 | -0.00447893 | 0 | 0 | 0 | 0 | 18.88955
16079 | 129111.9 | 2021-03-13 04:47 | 2766.428 | 34 | 15 | -0.9999446 | 1.290434 | 1.303461 | 0.7684201 | 1.963005 | 1.035425 | -0.005980613 | 0 | 0 | 0 | 0 | 18.96477
16080 | 129126.9 | 2021-03-13 04:47 | 2781.435 | 34 | 15 | -0.9999446 | 1.289782 | 1.303461 | 0.7725886 | 1.963005 | 1.040804 | -0.004477086 | 0 | 0 | 0 | 0 | 18.88955
16081 | 129141.9 | 2021-03-13 04:47 | 2796.442 | 34 | 15 | -0.9999446 | 1.28913 | 1.303461 | 0.7767569 | 1.963005 | 1.04618 | -0.002993295 | 0 | 0 | 0 | 0 | 18.99524
16082 | 129156.9 | 2021-03-13 04:47 | 2811.449 | 34 | 15 | -0.9999446 | 1.288478 | 1.303461 | 0.7809254 | 1.963005 | 1.051552 | -0.001493065 | 0 | 0 | 0 | 0 | 18.96477
16083 | 129171.9 | 2021-03-13 04:48 | 2826.456 | 34 | 15 | -0.9999446 | 1.287989 | 1.303461 | 0.7850938 | 1.963005 | 1.056921 | 0 | 0 | 0 | 0 | 0 | 18.88955
16084 | 129186.9 | 2021-03-13 04:48 | 2841.463 | 34 | 15 | -0.9999789 | 1.287011 | 1.303461 | 0.7892622 | 1.963005 | 1.062287 | -0.004483301 | 0 | 0 | 0 | 0 | 18.81431
16085 | 129201.9 | 2021-03-13 04:48 | 2856.47 | 34 | 15 | -0.9999789 | 1.286521 | 1.303461 | 0.7934306 | 1.963005 | 1.067651 | 0 | 0 | 0 | 0 | 0 | 18.81431
16086 | 129216.9 | 2021-03-13 04:48 | 2871.477 | 34 | 15 | -0.9999789 | 1.285706 | 1.303461 | 0.7975991 | 1.963005 | 1.073011 | 0 | 0 | 0 | 0 | 0 | 18.73906
16087 | 129231.9 | 2021-03-13 04:49 | 2886.484 | 34 | 15 | -0.9999103 | 1.284891 | 1.303461 | 0.8017675 | 1.963005 | 1.078368 | -0.001496505 | 0 | 0 | 0 | 0 | 18.81431
16088 | 129247 | 2021-03-13 04:49 | 2901.491 | 34 | 15 | -0.9999446 | 1.284076 | 1.303461 | 0.8059359 | 1.963005 | 1.083721 | 0 | 0 | 0 | 0 | 0 | 18.81431
16089 | 129262 | 2021-03-13 04:49 | 2916.498 | 34 | 15 | -0.9999446 | 1.283261 | 1.303461 | 0.8101044 | 1.963005 | 1.089071 | 0 | 0 | 0 | 0 | 0 | 18.96477
16090 | 129277 | 2021-03-13 04:49 | 2931.505 | 34 | 15 | -0.9999789 | 1.282609 | 1.303461 | 0.8142728 | 1.963005 | 1.094418 | 0.001490278 | 0 | 0 | 0 | 0 | 18.81431
16091 | 129292 | 2021-03-13 04:50 | 2946.512 | 34 | 15 | -0.9999446 | 1.281631 | 1.303461 | 0.8184413 | 1.963005 | 1.099761 | 0 | 0 | 0 | 0 | 0 | 18.81431
16092 | 129307 | 2021-03-13 04:50 | 2961.52 | 34 | 15 | -0.9999446 | 1.280979 | 1.303461 | 0.8226097 | 1.963005 | 1.105102 | 0.001492379 | 0 | 0 | 0 | 0 | 18.81431
16093 | 129322 | 2021-03-13 04:50 | 2976.527 | 34 | 15 | -0.9999446 | 1.280164 | 1.303461 | 0.8267781 | 1.963005 | 1.110438 | 0 | 0 | 0 | 0 | 0 | 18.88955
16094 | 129337 | 2021-03-13 04:50 | 2991.534 | 34 | 15 | -0.9999446 | 1.279512 | 1.303461 | 0.8309466 | 1.963005 | 1.115772 | 0.001493924 | 0 | 0 | 0 | 0 | 18.88955
16095 | 129352 | 2021-03-13 04:51 | 3006.541 | 34 | 15 | -0.9999789 | 1.278534 | 1.303461 | 0.835115 | 1.963005 | 1.121102 | 0 | 0 | 0 | 0 | 0 | 18.88955
16096 | 129367 | 2021-03-13 04:51 | 3021.548 | 34 | 15 | -0.9999789 | 1.277556 | 1.303461 | 0.8392835 | 1.963005 | 1.126429 | 0 | 0 | 0 | 0 | 0 | 18.96477
16097 | 129382 | 2021-03-13 04:51 | 3036.555 | 34 | 15 | -0.9999446 | 1.276741 | 1.303461 | 0.8434519 | 1.963005 | 1.131752 | 0.001493969 | 0 | 0 | 0 | 0 | 18.96477
16098 | 129397 | 2021-03-13 04:51 | 3051.562 | 34 | 15 | -0.9999789 | 1.275926 | 1.303461 | 0.8476204 | 1.963005 | 1.137072 | 0 | 0 | 0 | 0 | 0 | 18.96477
16099 | 129412 | 2021-03-13 04:52 | 3066.569 | 34 | 15 | -0.9999446 | 1.275111 | 1.303461 | 0.8517888 | 1.963005 | 1.142388 | 0 | 0 | 0 | 0 | 0 | 18.88955
16100 | 129427 | 2021-03-13 04:52 | 3081.576 | 34 | 15 | -0.9999789 | 1.274296 | 1.303461 | 0.8559572 | 1.963005 | 1.147701 | 0.001494682 | 0 | 0 | 0 | 0 | 18.96477
16101 | 129442 | 2021-03-13 04:52 | 3096.583 | 34 | 15 | -0.9999789 | 1.273481 | 1.303461 | 0.8601257 | 1.963005 | 1.15301 | 0.001493141 | 0 | 0 | 0 | 0 | 18.81431
16102 | 129457 | 2021-03-13 04:52 | 3111.59 | 34 | 15 | -0.9999446 | 1.272503 | 1.303461 | 0.864294 | 1.963005 | 1.158316 | 0.001495444 | 0 | 0 | 0 | 0 | 18.96477
16103 | 129472.1 | 2021-03-13 04:53 | 3126.598 | 34 | 15 | -0.9999446 | 1.272014 | 1.303461 | 0.8684627 | 1.963005 | 1.163618 | 0.002976507 | 0 | 0 | 0 | 0 | 18.96477
16104 | 129487.1 | 2021-03-13 04:53 | 3141.604 | 34 | 15 | -0.9999446 | 1.270873 | 1.303461 | 0.8726309 | 1.963005 | 1.168917 | 0.00130696 | 0 | 0 | 0 | 0 | 18.81431
16105 | 129502.1 | 2021-03-13 04:53 | 3156.612 | 34 | 15 | -0.9999789 | 1.269895 | 1.303461 | 0.8767994 | 1.963005 | 1.174211 | 0.001494903 | 0 | 0 | 0 | 0 | 18.96477
16106 | 129517.1 | 2021-03-13 04:53 | 3171.618 | 34 | 15 | -0.9999789 | 1.26908 | 1.303461 | 0.8809678 | 1.963005 | 1.179503 | 0.001493967 | 0 | 0 | 0 | 0 | 18.96477
16107 | 129532.1 | 2021-03-13 04:54 | 3186.626 | 34 | 15 | -0.9999446 | 1.268101 | 1.303461 | 0.8851362 | 1.963005 | 1.18479 | 0.001490148 | 0 | 0 | 0 | 0 | 18.81431
16108 | 129547.1 | 2021-03-13 04:54 | 3201.633 | 34 | 15 | -0.9999446 | 1.267123 | 1.303461 | 0.8893048 | 1.963005 | 1.190074 | 0 | 0 | 0 | 0 | 0 | 18.88955
16109 | 129562.1 | 2021-03-13 04:54 | 3216.64 | 34 | 15 | -0.9999789 | 1.266308 | 1.303461 | 0.8934731 | 1.963005 | 1.195353 | 0.00149337 | 0 | 0 | 0 | 0 | 18.81431
16110 | 129577.1 | 2021-03-13 04:54 | 3231.647 | 34 | 15 | -1.000013 | 1.26533 | 1.303461 | 0.8976415 | 1.963005 | 1.20063 | 0.001494064 | 0 | 0 | 0 | 0 | 18.81431
16111 | 129592.1 | 2021-03-13 04:55 | 3246.654 | 34 | 15 | -0.9999446 | 1.264515 | 1.303461 | 0.90181 | 1.963005 | 1.205902 | 0.00149285 | 0 | 0 | 0 | 0 | 18.88955
16112 | 129607.1 | 2021-03-13 04:55 | 3261.661 | 34 | 15 | -0.9999789 | 1.263537 | 1.303461 | 0.9059784 | 1.963005 | 1.21117 | 0.001493355 | 0 | 0 | 0 | 0 | 18.78383
16113 | 129622.1 | 2021-03-13 04:55 | 3276.669 | 34 | 15 | -0.9999789 | 1.262559 | 1.303461 | 0.910147 | 1.963005 | 1.216435 | 0.001488272 | 0 | 0 | 0 | 0 | 18.81431
16114 | 129637.1 | 2021-03-13 04:55 | 3291.675 | 34 | 15 | -0.9999446 | 1.261581 | 1.303461 | 0.9143153 | 1.963005 | 1.221695 | 0.002984447 | 0 | 0 | 0 | 0 | 18.81431
16115 | 129652.1 | 2021-03-13 04:56 | 3306.682 | 34 | 15 | -0.9999103 | 1.260766 | 1.303461 | 0.9184837 | 1.963005 | 1.226952 | 0.00298899 | 0 | 0 | 0 | 0 | 18.96477
16116 | 129667.1 | 2021-03-13 04:56 | 3321.689 | 34 | 15 | -0.9999789 | 1.259462 | 1.303461 | 0.9226522 | 1.963005 | 1.232205 | 0.001492745 | 0 | 0 | 0 | 0 | 18.96477
16117 | 129682.2 | 2021-03-13 04:56 | 3336.696 | 34 | 15 | -0.9999103 | 1.258973 | 1.303461 | 0.9268206 | 1.963005 | 1.237453 | 0.005979809 | 0 | 0 | 0 | 0 | 18.96477
16118 | 129697.2 | 2021-03-13 04:56 | 3351.703 | 34 | 15 | -0.9999446 | 1.257669 | 1.303461 | 0.930989 | 1.963005 | 1.242697 | 0.004483978 | 0 | 0 | 0 | 0 | 18.96477
16119 | 129712.2 | 2021-03-13 04:57 | 3366.711 | 34 | 15 | -0.9999789 | 1.256528 | 1.303461 | 0.9351575 | 1.963005 | 1.247938 | 0.004475104 | 0 | 0 | 0 | 0 | 19.03999
16120 | 129727.2 | 2021-03-13 04:57 | 3381.718 | 34 | 15 | -0.9999789 | 1.25555 | 1.303461 | 0.9393259 | 1.963005 | 1.253174 | 0.004484642 | 0 | 0 | 0 | 0 | 18.81431
16121 | 129742.2 | 2021-03-13 04:57 | 3396.725 | 34 | 15 | -0.9999446 | 1.254572 | 1.303461 | 0.9434943 | 1.963005 | 1.258405 | 0.004477522 | 0 | 0 | 0 | 0 | 18.81431
16122 | 129757.3 | 2021-03-13 04:57 | 3411.81 | 34 | 15 | -0.9999789 | 1.253594 | 1.303461 | 0.9476844 | 1.963005 | 1.26366 | 0.001490358 | 0 | 0 | 0 | 0 | 18.73906
16123 | 129772.3 | 2021-03-13 04:58 | 3426.817 | 34 | 15 | -0.9999446 | 1.252453 | 1.303461 | 0.9518529 | 1.963005 | 1.268884 | 0.004472478 | 0 | 0 | 0 | 0 | 18.88955
16124 | 129787.3 | 2021-03-13 04:58 | 3441.824 | 34 | 15 | -0.9999103 | 1.251638 | 1.303461 | 0.9560213 | 1.963005 | 1.274103 | 0.002980416 | 0 | 0 | 0 | 0 | 18.81431
16125 | 129802.3 | 2021-03-13 04:58 | 3456.831 | 34 | 15 | -0.9999446 | 1.25066 | 1.303461 | 0.9601897 | 1.963005 | 1.279318 | 0.005959856 | 0 | 0 | 0 | 0 | 18.88955
16126 | 129817.3 | 2021-03-13 04:58 | 3471.838 | 34 | 15 | -0.9999446 | 1.249519 | 1.303461 | 0.964358 | 1.963005 | 1.284529 | 0.004488898 | 0 | 0 | 0 | 0 | 18.73906
16127 | 129832.3 | 2021-03-13 04:59 | 3486.845 | 34 | 15 | -0.9999446 | 1.248541 | 1.303461 | 0.9685266 | 1.963005 | 1.289735 | 0.007453786 | 0 | 0 | 0 | 0 | 18.81431
16128 | 129847.3 | 2021-03-13 04:59 | 3501.852 | 34 | 15 | -0.9999789 | 1.247236 | 1.303461 | 0.972695 | 1.963005 | 1.294937 | 0.005965601 | 0 | 0 | 0 | 0 | 18.88955
16129 | 129862.3 | 2021-03-13 04:59 | 3516.859 | 34 | 15 | -0.9999446 | 1.246095 | 1.303461 | 0.9768634 | 1.963005 | 1.300134 | 0.005960823 | 0 | 0 | 0 | 0 | 18.96477
16130 | 129877.3 | 2021-03-13 04:59 | 3531.867 | 34 | 15 | -0.9999446 | 1.244954 | 1.303461 | 0.9810319 | 1.963005 | 1.305326 | 0.004465293 | 0 | 0 | 0 | 0 | 19.11519
16131 | 129892.3 | 2021-03-13 05:00 | 3546.874 | 34 | 15 | -0.9999103 | 1.243813 | 1.303461 | 0.9852003 | 1.963005 | 1.310514 | 0.003016616 | 0 | 0 | 0 | 0 | 19.19038
16132 | 129907.3 | 2021-03-13 05:00 | 3561.881 | 34 | 15 | -0.9999789 | 1.242509 | 1.303461 | 0.9893687 | 1.963005 | 1.315697 | 0.003000586 | 0 | 0 | 0 | 0 | 18.81431
16133 | 129922.3 | 2021-03-13 05:00 | 3576.887 | 34 | 15 | -0.9999446 | 1.241205 | 1.303461 | 0.993537 | 1.963005 | 1.320876 | 0.001492303 | 0 | 0 | 0 | 0 | 18.96477
16134 | 129937.4 | 2021-03-13 05:00 | 3591.895 | 34 | 15 | -0.9999789 | 1.240064 | 1.303461 | 0.9977056 | 1.963005 | 1.326049 | 0 | 0 | 0 | 0 | 0 | 18.96477
16135 | 129952.4 | 2021-03-13 05:01 | 3606.902 | 34 | 15 | -0.9999446 | 1.238597 | 1.303461 | 1.001874 | 1.963005 | 1.331218 | -0.002980676 | 0 | 0 | 0 | 0 | 18.9343
16136 | 129967.4 | 2021-03-13 05:01 | 3621.909 | 34 | 15 | -0.9999446 | 1.237456 | 1.303461 | 1.006042 | 1.963005 | 1.336381 | -0.002989834 | 0 | 0 | 0 | 0 | 18.81431
16137 | 129982.4 | 2021-03-13 05:01 | 3636.916 | 34 | 15 | -0.9999446 | 1.236152 | 1.303461 | 1.010211 | 1.963005 | 1.341539 | -0.008950028 | 0 | 0 | 0 | 0 | 18.96477
16138 | 129997.4 | 2021-03-13 05:01 | 3651.923 | 34 | 15 | -0.9999446 | 1.234848 | 1.303461 | 1.014379 | 1.963005 | 1.346692 | -0.008947027 | 0 | 0 | 0 | 0 | 18.73906
16139 | 130012.4 | 2021-03-13 05:02 | 3666.935 | 34 | 15 | -0.9999446 | 1.23387 | 1.303461 | 1.018549 | 1.963005 | 1.351842 | -0.005759152 | 0 | 0 | 0 | 0 | 18.88955
16140 | 130027.4 | 2021-03-13 05:02 | 3681.937 | 34 | 15 | -1.000013 | 1.23224 | 1.303461 | 1.022716 | 1.963005 | 1.356983 | -0.01043763 | 0 | 0 | 0 | 0 | 18.88955
16141 | 130042.4 | 2021-03-13 05:02 | 3696.944 | 34 | 15 | -0.9999789 | 1.231099 | 1.303461 | 1.026885 | 1.963005 | 1.362121 | -0.008972157 | 0 | 0 | 0 | 0 | 19.03999
16142 | 130057.4 | 2021-03-13 05:02 | 3711.952 | 34 | 15 | -0.9999446 | 1.229957 | 1.303461 | 1.031053 | 1.963005 | 1.367253 | -0.008947968 | 0 | 0 | 0 | 0 | 18.88955
16143 | 130072.4 | 2021-03-13 05:03 | 3726.959 | 34 | 15 | -0.9999446 | 1.228653 | 1.303461 | 1.035221 | 1.963005 | 1.37238 | -0.008946486 | 0 | 0 | 0 | 0 | 18.81431
16144 | 130087.4 | 2021-03-13 05:03 | 3741.966 | 34 | 15 | -0.9999789 | 1.227349 | 1.303461 | 1.03939 | 1.963005 | 1.377501 | -0.008954143 | 0 | 0 | 0 | 0 | 18.96477
16145 | 130102.4 | 2021-03-13 05:03 | 3756.973 | 34 | 15 | -0.9999446 | 1.226045 | 1.303461 | 1.043558 | 1.963005 | 1.382617 | -0.007464354 | 0 | 0 | 0 | 0 | 18.88955
16146 | 130117.4 | 2021-03-13 05:03 | 3771.98 | 34 | 15 | -0.9999446 | 1.224741 | 1.303461 | 1.047727 | 1.963005 | 1.387727 | -0.005972201 | 0 | 0 | 0 | 0 | 18.96477
16147 | 130132.4 | 2021-03-13 05:04 | 3786.987 | 34 | 15 | -0.9999446 | 1.2236 | 1.303461 | 1.051895 | 1.963005 | 1.392831 | -0.005964791 | 0 | 0 | 0 | 0 | 18.9343
16148 | 130147.5 | 2021-03-13 05:04 | 3801.994 | 34 | 15 | -0.9999446 | 1.222296 | 1.303461 | 1.056064 | 1.963005 | 1.397929 | -0.004471339 | 0 | 0 | 0 | 0 | 18.81431
16149 | 130162.5 | 2021-03-13 05:04 | 3817.001 | 34 | 15 | -0.9999789 | 1.220829 | 1.303461 | 1.060232 | 1.963005 | 1.403021 | -0.00448618 | 0 | 0 | 0 | 0 | 19.03999
16150 | 130177.5 | 2021-03-13 05:04 | 3832.008 | 34 | 15 | -0.9999446 | 1.219525 | 1.303461 | 1.0644 | 1.963005 | 1.408107 | -0.002982425 | 0 | 0 | 0 | 0 | 18.96477
16151 | 130192.5 | 2021-03-13 05:05 | 3847.015 | 34 | 15 | -0.9999446 | 1.218221 | 1.303461 | 1.068569 | 1.963005 | 1.413187 | 0 | 0 | 0 | 0 | 0 | 19.19038
16152 | 130207.5 | 2021-03-13 05:05 | 3862.022 | 34 | 15 | -0.9999446 | 1.216754 | 1.303461 | 1.072737 | 1.963005 | 1.41826 | 0 | 0 | 0 | 0 | 0 | 18.88955
16153 | 130222.5 | 2021-03-13 05:05 | 3877.029 | 34 | 15 | -0.9999446 | 1.215124 | 1.303461 | 1.076906 | 1.963005 | 1.423327 | 0 | 0 | 0 | 0 | 0 | 18.96477
16154 | 130237.5 | 2021-03-13 05:05 | 3892.056 | 34 | 15 | -0.9999446 | 1.213657 | 1.303461 | 1.08108 | 1.963005 | 1.428394 | 0 | 0 | 0 | 0 | 0 | 18.96477
16155 | 130252.5 | 2021-03-13 05:06 | 3907.059 | 34 | 15 | -0.9999789 | 1.212027 | 1.303461 | 1.085247 | 1.963005 | 1.433446 | 0.001495982 | 0 | 0 | 0 | 0 | 18.67809
16156 | 130267.5 | 2021-03-13 05:06 | 3922.066 | 34 | 15 | -0.9999446 | 1.210396 | 1.303461 | 1.089415 | 1.963005 | 1.438493 | 0.001494079 | 0 | 0 | 0 | 0 | 18.81431
16157 | 130282.5 | 2021-03-13 05:06 | 3937.073 | 34 | 15 | -0.9999446 | 1.208929 | 1.303461 | 1.093584 | 1.963005 | 1.443534 | 0.001493085 | 0 | 0 | 0 | 0 | 18.96477
16158 | 130297.5 | 2021-03-13 05:06 | 3952.08 | 34 | 15 | -0.9999446 | 1.207136 | 1.303461 | 1.097752 | 1.963005 | 1.448567 | 0.001494466 | 0 | 0 | 0 | 0 | 18.88955
16159 | 130312.5 | 2021-03-13 05:07 | 3967.087 | 34 | 15 | -0.9999446 | 1.205343 | 1.303461 | 1.101921 | 1.963005 | 1.453593 | 0.002980536 | 0 | 0 | 0 | 0 | 18.75335
16160 | 130327.6 | 2021-03-13 05:07 | 3982.094 | 34 | 15 | -0.9999446 | 1.20355 | 1.303461 | 1.106089 | 1.963005 | 1.458611 | 0.001495464 | 0 | 0 | 0 | 0 | 18.73906
16161 | 130342.6 | 2021-03-13 05:07 | 3997.101 | 34 | 15 | -0.9999789 | 1.201757 | 1.303461 | 1.110258 | 1.963005 | 1.463622 | 0.00298854 | 0 | 0 | 0 | 0 | 18.96477
16162 | 130357.6 | 2021-03-13 05:07 | 4012.109 | 34 | 15 | -0.9999103 | 1.199964 | 1.303461 | 1.114426 | 1.963005 | 1.468626 | 0.004486542 | 0 | 0 | 0 | 0 | 18.73906
16163 | 130372.6 | 2021-03-13 05:08 | 4027.116 | 34 | 15 | -0.9999103 | 1.198008 | 1.303461 | 1.118594 | 1.963005 | 1.473621 | 0.002988739 | 0 | 0 | 0 | 0 | 18.73906
16164 | 130387.6 | 2021-03-13 05:08 | 4042.123 | 34 | 15 | -0.9999789 | 1.196052 | 1.303461 | 1.122763 | 1.963005 | 1.478609 | 0.001492243 | 0 | 0 | 0 | 0 | 18.96477
16165 | 130402.6 | 2021-03-13 05:08 | 4057.13 | 34 | 15 | -0.9999789 | 1.193933 | 1.303461 | 1.126931 | 1.963005 | 1.483588 | 0.002989756 | 0 | 0 | 0 | 0 | 18.88955
16166 | 130417.6 | 2021-03-13 05:08 | 4072.137 | 34 | 15 | -0.9999446 | 1.19214 | 1.303461 | 1.1311 | 1.963005 | 1.48856 | 0.002989211 | 0 | 0 | 0 | 0 | 18.96477
16167 | 130432.6 | 2021-03-13 05:09 | 4087.144 | 34 | 15 | -0.9999446 | 1.189857 | 1.303461 | 1.135268 | 1.963005 | 1.493522 | 0.001492059 | 0 | 0 | 0 | 0 | 18.85907
16168 | 130447.6 | 2021-03-13 05:09 | 4102.151 | 34 | 15 | -0.9999446 | 1.187738 | 1.303461 | 1.139437 | 1.963005 | 1.498476 | 0.001494831 | 0 | 0 | 0 | 0 | 18.85907
16169 | 130462.6 | 2021-03-13 05:09 | 4117.158 | 34 | 15 | -0.9999446 | 1.185782 | 1.303461 | 1.143605 | 1.963005 | 1.503421 | 0.004477908 | 0 | 0 | 0 | 0 | 18.73906
16170 | 130477.6 | 2021-03-13 05:09 | 4132.165 | 34 | 15 | -0.9999446 | 1.183337 | 1.303461 | 1.147773 | 1.963005 | 1.508357 | 0.001493788 | 0 | 0 | 0 | 0 | 18.81431
16171 | 130492.6 | 2021-03-13 05:10 | 4147.172 | 34 | 15 | -0.9999446 | 1.181055 | 1.303461 | 1.151942 | 1.963005 | 1.513283 | 0.004486323 | 0 | 0 | 0 | 0 | 18.81431
16172 | 130507.6 | 2021-03-13 05:10 | 4162.179 | 34 | 15 | -0.9999789 | 1.178447 | 1.303461 | 1.15611 | 1.963005 | 1.518199 | 0.001490793 | 0 | 0 | 0 | 0 | 18.96477
16173 | 130522.6 | 2021-03-13 05:10 | 4177.186 | 34 | 15 | -0.9999789 | 1.176002 | 1.303461 | 1.160279 | 1.963005 | 1.523106 | 0.00149479 | 0 | 0 | 0 | 0 | 18.9343
16174 | 130537.7 | 2021-03-13 05:10 | 4192.194 | 34 | 15 | -0.9999789 | 1.173556 | 1.303461 | 1.164447 | 1.963005 | 1.528002 | 0.001491618 | 0 | 0 | 0 | 0 | 18.88955
16175 | 130552.7 | 2021-03-13 05:11 | 4207.2 | 34 | 15 | -0.9999446 | 1.171274 | 1.303461 | 1.168616 | 1.963005 | 1.532888 | 0.004486671 | 0 | 0 | 0 | 0 | 18.9343
16176 | 130567.7 | 2021-03-13 05:11 | 4222.207 | 34 | 15 | -0.9999446 | 1.168177 | 1.303461 | 1.172784 | 1.963005 | 1.537763 | 0.001495801 | 0 | 0 | 0 | 0 | 19.03999
16177 | 130582.7 | 2021-03-13 05:11 | 4237.216 | 34 | 15 | -0.9999789 | 1.165569 | 1.303461 | 1.176953 | 1.963005 | 1.542627 | 0.002938482 | 0 | 0 | 0 | 0 | 18.81431
16178 | 130597.7 | 2021-03-13 05:11 | 4252.221 | 34 | 15 | -0.9999789 | 1.162635 | 1.303461 | 1.181121 | 1.963005 | 1.547478 | 0.002988408 | 0 | 0 | 0 | 0 | 18.96477
16179 | 130612.7 | 2021-03-13 05:12 | 4267.229 | 34 | 15 | -0.9999446 | 1.159701 | 1.303461 | 1.185289 | 1.963005 | 1.552318 | 0.004476381 | 0 | 0 | 0 | 0 | 18.81431
16180 | 130627.7 | 2021-03-13 05:12 | 4282.236 | 34 | 15 | -0.9999446 | 1.156278 | 1.303461 | 1.189458 | 1.963005 | 1.557144 | 0.002988661 | 0 | 0 | 0 | 0 | 18.88955
16181 | 130642.7 | 2021-03-13 05:12 | 4297.243 | 34 | 15 | -0.9999446 | 1.153343 | 1.303461 | 1.193626 | 1.963005 | 1.561958 | 0.004484989 | 0 | 0 | 0 | 0 | 19.11519
16182 | 130657.7 | 2021-03-13 05:12 | 4312.25 | 34 | 15 | -0.9999446 | 1.150083 | 1.303461 | 1.197795 | 1.963005 | 1.566758 | 0.005969976 | 0 | 0 | 0 | 0 | 19.00952
16183 | 130672.7 | 2021-03-13 05:13 | 4327.257 | 34 | 15 | -0.9999446 | 1.146497 | 1.303461 | 1.201963 | 1.963005 | 1.571544 | 0.005982082 | 0 | 0 | 0 | 0 | 18.88955
16184 | 130687.7 | 2021-03-13 05:13 | 4342.264 | 34 | 15 | -0.9999446 | 1.142585 | 1.303461 | 1.206131 | 1.963005 | 1.576315 | 0.008968357 | 0 | 0 | 0 | 0 | 18.87336
16185 | 130702.7 | 2021-03-13 05:13 | 4357.271 | 34 | 15 | -0.9999446 | 1.138999 | 1.303461 | 1.2103 | 1.963005 | 1.581071 | 0.01046355 | 0 | 0 | 0 | 0 | 18.88955
16186 | 130717.7 | 2021-03-13 05:13 | 4372.278 | 34 | 15 | -0.9999446 | 1.134923 | 1.303461 | 1.214468 | 1.963005 | 1.58581 | 0.01046124 | 0 | 0 | 0 | 0 | 19.19038
16187 | 130732.7 | 2021-03-13 05:14 | 4387.285 | 34 | 15 | -0.9999446 | 1.130685 | 1.303461 | 1.218637 | 1.963005 | 1.590533 | 0.0149235 | 0 | 0 | 0 | 0 | 19.03999
16188 | 130747.8 | 2021-03-13 05:14 | 4402.292 | 34 | 15 | -0.9999789 | 1.125958 | 1.303461 | 1.222805 | 1.963005 | 1.595236 | 0.01492971 | 0 | 0 | 0 | 0 | 18.9343
16189 | 130762.8 | 2021-03-13 05:14 | 4417.3 | 34 | 15 | -0.9999446 | 1.121068 | 1.303461 | 1.226974 | 1.963005 | 1.599921 | 0.01342798 | 0 | 0 | 0 | 0 | 18.81431
16190 | 130777.8 | 2021-03-13 05:14 | 4432.306 | 34 | 15 | -0.9999446 | 1.116014 | 1.303461 | 1.231142 | 1.963005 | 1.604586 | 0.005976715 | 0 | 0 | 0 | 0 | 18.78383
16191 | 130792.8 | 2021-03-13 05:15 | 4447.314 | 34 | 15 | -0.9999446 | 1.110472 | 1.303461 | 1.235311 | 1.963005 | 1.609229 | 0.004484869 | 0 | 0 | 0 | 0 | 18.96477
16192 | 130807.8 | 2021-03-13 05:15 | 4462.321 | 34 | 15 | -0.9999789 | 1.104441 | 1.303461 | 1.239479 | 1.963005 | 1.613849 | -0.002984227 | 0 | 0 | 0 | 0 | 18.81431
16193 | 130822.8 | 2021-03-13 05:15 | 4477.328 | 34 | 15 | -0.9999446 | 1.098083 | 1.303461 | 1.243647 | 1.963005 | 1.618444 | -0.004483256 | 0 | 0 | 0 | 0 | 18.88955
16194 | 130837.8 | 2021-03-13 05:15 | 4492.335 | 34 | 15 | -0.9999789 | 1.090585 | 1.303461 | 1.247816 | 1.963005 | 1.623012 | -0.01045593 | 0 | 0 | 0 | 0 | 18.88955
16195 | 130852.8 | 2021-03-13 05:16 | 4507.342 | 34 | 15 | -0.9999446 | 1.082598 | 1.303461 | 1.251984 | 1.963005 | 1.627548 | -0.01797689 | 0 | 0 | 0 | 0 | 19.03999
16196 | 130867.8 | 2021-03-13 05:16 | 4522.349 | 34 | 15 | -0.9999789 | 1.073143 | 1.303461 | 1.256153 | 1.963005 | 1.632051 | -0.03279648 | 0 | 0 | 0 | 0 | 19.03999
16197 | 130882.8 | 2021-03-13 05:16 | 4537.356 | 34 | 15 | -0.9999446 | 1.0632 | 1.303461 | 1.260321 | 1.963005 | 1.636517 | -0.03723985 | 0 | 0 | 0 | 0 | 18.81431
16198 | 130896 | 2021-03-13 05:16 | 4550.569 | 34 | 15 | -0.9999789 | 1.053093 | 1.303461 | 1.263991 | 1.963005 | 1.640413 | -0.04327161 | 0 | 0 | 0 | 0 | 18.96477
16199 | 130908 | 2021-03-13 05:16 | 4562.565 | 34 | 15 | -0.9999446 | 1.042824 | 1.303461 | 1.267323 | 1.963005 | 1.643919 | -0.05691818 | 0 | 0 | 0 | 0 | 18.96477
16200 | 130918.9 | 2021-03-13 05:17 | 4573.392 | 34 | 15 | -0.9999789 | 1.032717 | 1.303461 | 1.270331 | 1.963005 | 1.647055 | -0.06417923 | 0 | 0 | 0 | 0 | 18.6638
16201 | 130927.9 | 2021-03-13 05:17 | 4582.409 | 34 | 15 | -0.9999789 | 1.022448 | 1.303461 | 1.272835 | 1.963005 | 1.649641 | -0.06575187 | 0 | 0 | 0 | 0 | 18.76954
16202 | 130936.3 | 2021-03-13 05:17 | 4590.801 | 34 | 15 | -0.9999446 | 1.011689 | 1.303461 | 1.275166 | 1.963005 | 1.652026 | -0.07324356 | 0 | 0 | 0 | 0 | 18.88955
16203 | 130942.9 | 2021-03-13 05:17 | 4597.416 | 34 | 15 | -0.9999446 | 1.001419 | 1.303461 | 1.277004 | 1.963005 | 1.653887 | -0.08040062 | 0 | 0 | 0 | 0 | 18.81431
16204 | 130944.7 | 2021-03-13 05:17 | 4599.21 | 34 | 15 | -0.9999446 | 0.9988113 | 1.303461 | 1.277502 | 1.963005 | 1.654389 | -0.08211644 | 0 | 0 | 0 | 0 | 18.81431
16205 | 130944.7 | 2021-03-13 05:17 | 0.01543097 | 35 | 15 | 0 | 1.223437 | 1.303461 | 1.277502 | 1.963005 | 1.654389 | 2.239739 | 0 | 0 | 0 | 0 | 18.73906
16206 | 130946.2 | 2021-03-13 05:17 | 1.497218 | 35 | 15 | 0 | 1.233707 | 1.303461 | 1.277502 | 1.963005 | 1.654389 | 0.008960738 | 0 | 0 | 0 | 0 | 18.73906
16207 | 130949 | 2021-03-13 05:17 | 4.305579 | 35 | 15 | 0 | 1.243813 | 1.303461 | 1.277502 | 1.963005 | 1.654389 | 0.002983416 | 0 | 0 | 0 | 0 | 18.81431
16208 | 130954 | 2021-03-13 05:17 | 9.313156 | 35 | 15 | 0 | 1.252779 | 1.303461 | 1.277502 | 1.963005 | 1.654389 | 0.001489898 | 0 | 0 | 0 | 0 | 18.73906
16209 | 130959 | 2021-03-13 05:17 | 14.3207 | 35 | 15 | 0 | 1.25392 | 1.303461 | 1.277502 | 1.963005 | 1.654389 | 0.002984678 | 0 | 0 | 0 | 0 | 18.81431
16210 | 130964 | 2021-03-13 05:17 | 19.3282 | 35 | 15 | 0 | 1.252779 | 1.303461 | 1.277502 | 1.963005 | 1.654389 | -0.001492113 | 0 | 0 | 0 | 0 | 19.03999
16211 | 130969 | 2021-03-13 05:17 | 24.33568 | 35 | 15 | 0 | 1.251638 | 1.303461 | 1.277502 | 1.963005 | 1.654389 | 0 | 0 | 0 | 0 | 0 | 18.88955
16212 | 130974 | 2021-03-13 05:18 | 29.34333 | 35 | 15 | 0 | 1.250823 | 1.303461 | 1.277502 | 1.963005 | 1.654389 | 0.001490698 | 0 | 0 | 0 | 0 | 18.81431
16213 | 130979 | 2021-03-13 05:18 | 34.35077 | 35 | 15 | 0 | 1.249356 | 1.303461 | 1.277502 | 1.963005 | 1.654389 | 0 | 0 | 0 | 0 | 0 | 18.81431
16214 | 130984 | 2021-03-13 05:18 | 39.3585 | 35 | 15 | 0 | 1.248051 | 1.303461 | 1.277502 | 1.963005 | 1.654389 | 0.001490193 | 0 | 0 | 0 | 0 | 18.88955
16215 | 130989 | 2021-03-13 05:18 | 44.36586 | 35 | 15 | 0 | 1.246421 | 1.303461 | 1.277502 | 1.963005 | 1.654389 | 0 | 0 | 0 | 0 | 0 | 18.73906
16216 | 130994 | 2021-03-13 05:18 | 49.37358 | 35 | 15 | 0 | 1.245117 | 1.303461 | 1.277502 | 1.963005 | 1.654389 | 0 | 0 | 0 | 0 | 0 | 19.03999
16217 | 130999.1 | 2021-03-13 05:18 | 54.38102 | 35 | 15 | 0 | 1.24365 | 1.303461 | 1.277502 | 1.963005 | 1.654389 | 0 | 0 | 0 | 0 | 0 | 18.73906
16218 | 131004.1 | 2021-03-13 05:18 | 59.3887 | 35 | 15 | 0 | 1.242346 | 1.303461 | 1.277502 | 1.963005 | 1.654389 | -0.001490423 | 0 | 0 | 0 | 0 | 18.88955
16219 | 131004.7 | 2021-03-13 05:18 | 60.01274 | 35 | 15 | 0 | 1.242346 | 1.303461 | 1.277502 | 1.963005 | 1.654389 | 0 | 0 | 0 | 0 | 0 | 18.81431
16220 | 131004.7 | 2021-03-13 05:18 | 0.0001330604 | 36 | 16 | 0 | 1.242346 | 0 | 0 | 0 | 0 | 0 | 0 | 0 | 0 | 0 | 18.81431
16221 | 131004.7 | 2021-03-13 05:18 | 0.0155677 | 36 | 16 | 0 | 1.242346 | 0 | 0 | 0 | 0 | 0 | 0 | 0 | 0 | 0 | 18.81431
16222 | 131004.7 | 2021-03-13 05:18 | 0.01576161 | 32 | 16 | 0.9999759 | 1.396715 | 4.378118386e-06 | 0 | 6.114984862e-06 | 0 | 0 | 0 | 0 | 0 | 0 | 18.88955
16223 | 131019.7 | 2021-03-13 05:18 | 15.02254 | 32 | 16 | 1.000182 | 1.405029 | 0.004173613 | 0 | 0.005855877 | 0 | -0.001493506 | 0 | 0 | 0 | 0 | 18.88955
16224 | 131034.7 | 2021-03-13 05:19 | 30.02987 | 32 | 16 | 1.000182 | 1.405518 | 0.008343023 | 0 | 0.01171506 | 0 | 0 | 0 | 0 | 0 | 0 | 18.96477
16225 | 131049.7 | 2021-03-13 05:19 | 45.03676 | 32 | 16 | 1.000182 | 1.406007 | 0.01251232 | 0 | 0.01757619 | 0 | -0.001489155 | 0 | 0 | 0 | 0 | 18.81431
16226 | 131064.7 | 2021-03-13 05:19 | 60.04393 | 32 | 16 | 1.000182 | 1.406007 | 0.0166817 | 0 | 0.02343808 | 0 | -0.001494084 | 0 | 0 | 0 | 0 | 18.96477
16227 | 131079.7 | 2021-03-13 05:19 | 75.05105 | 32 | 16 | 1.000147 | 1.406659 | 0.02085106 | 0 | 0.02930097 | 0 | -0.001492334 | 0 | 0 | 0 | 0 | 18.81431
16228 | 131094.8 | 2021-03-13 05:20 | 90.05818 | 32 | 16 | 1.000147 | 1.4078 | 0.02502044 | 0 | 0.03516835 | 0 | -0.002982556 | 0 | 0 | 0 | 0 | 18.88955
16229 | 131109.8 | 2021-03-13 05:20 | 105.0651 | 32 | 16 | 1.000147 | 1.409104 | 0.02918974 | 0 | 0.04104097 | 0 | -0.002993854 | 0 | 0 | 0 | 0 | 18.96477
16230 | 131124.8 | 2021-03-13 05:20 | 120.0724 | 32 | 16 | 1.000147 | 1.410408 | 0.03335916 | 0 | 0.04691891 | 0 | -0.002980627 | 0 | 0 | 0 | 0 | 18.96477
16231 | 131139.8 | 2021-03-13 05:20 | 135.079 | 32 | 16 | 1.000182 | 1.411549 | 0.03752839 | 0 | 0.05280111 | 0 | -0.001493929 | 0 | 0 | 0 | 0 | 18.88955
16232 | 131154.8 | 2021-03-13 05:21 | 150.0863 | 32 | 16 | 1.000216 | 1.412527 | 0.04169783 | 0 | 0.05868793 | 0 | -0.002981036 | 0 | 0 | 0 | 0 | 18.88955
16233 | 131169.8 | 2021-03-13 05:21 | 165.0936 | 32 | 16 | 1.000216 | 1.413505 | 0.04586726 | 0 | 0.0645792 | 0 | -0.002982746 | 0 | 0 | 0 | 0 | 18.81431
16234 | 131184.8 | 2021-03-13 05:21 | 180.1006 | 32 | 16 | 1.000182 | 1.414646 | 0.05003663 | 0 | 0.07047462 | 0 | -0.001490987 | 0 | 0 | 0 | 0 | 18.96477
16235 | 131199.8 | 2021-03-13 05:21 | 195.1077 | 32 | 16 | 1.000147 | 1.415624 | 0.05420602 | 0 | 0.07637436 | 0 | -0.001491863 | 0 | 0 | 0 | 0 | 18.81431
16236 | 131214.8 | 2021-03-13 05:22 | 210.1147 | 32 | 16 | 1.000147 | 1.416765 | 0.05837537 | 0 | 0.08227846 | 0 | -0.001495378 | 0 | 0 | 0 | 0 | 18.81431
16237 | 131229.8 | 2021-03-13 05:22 | 225.1216 | 32 | 16 | 1.000216 | 1.418069 | 0.06254471 | 0 | 0.0881871 | 0 | 0.002979876 | 0 | 0 | 0 | 0 | 18.73906
16238 | 131244.8 | 2021-03-13 05:22 | 240.129 | 32 | 16 | 1.000182 | 1.418558 | 0.06671417 | 0 | 0.09410006 | 0 | 0 | 0 | 0 | 0 | 0 | 18.88955
16239 | 131259.8 | 2021-03-13 05:22 | 255.136 | 32 | 16 | 1.000182 | 1.419863 | 0.07088352 | 0 | 0.1000161 | 0 | 0.002979868 | 0 | 0 | 0 | 0 | 18.73906
16240 | 131274.8 | 2021-03-13 05:23 | 270.1431 | 32 | 16 | 1.000182 | 1.421004 | 0.07505291 | 0 | 0.1059367 | 0 | 0.005962332 | 0 | 0 | 0 | 0 | 18.88955
16241 | 131289.8 | 2021-03-13 05:23 | 285.1499 | 32 | 16 | 1.000182 | 1.421982 | 0.07922218 | 0 | 0.1118612 | 0 | 0.004478966 | 0 | 0 | 0 | 0 | 18.96477
16242 | 131304.9 | 2021-03-13 05:23 | 300.1573 | 32 | 16 | 1.000182 | 1.42296 | 0.08339163 | 0 | 0.1177901 | 0 | 0.007444112 | 0 | 0 | 0 | 0 | 18.81431
16243 | 131319.9 | 2021-03-13 05:23 | 315.1643 | 32 | 16 | 1.000182 | 1.423775 | 0.08756098 | 0 | 0.123723 | 0 | 0.004464784 | 0 | 0 | 0 | 0 | 19.03999
16244 | 131334.9 | 2021-03-13 05:24 | 330.1715 | 32 | 16 | 1.000182 | 1.424753 | 0.09173041 | 0 | 0.1296597 | 0 | 0.005956132 | 0 | 0 | 0 | 0 | 19.11519
16245 | 131349.9 | 2021-03-13 05:24 | 345.1784 | 32 | 16 | 1.000147 | 1.425568 | 0.0958997 | 0 | 0.1355999 | 0 | 0.004485283 | 0 | 0 | 0 | 0 | 18.96477
16246 | 131364.9 | 2021-03-13 05:24 | 360.1855 | 32 | 16 | 1.000182 | 1.426383 | 0.1000691 | 0 | 0.1415441 | 0 | 0.002983106 | 0 | 0 | 0 | 0 | 18.88955
16247 | 131379.9 | 2021-03-13 05:24 | 375.1931 | 32 | 16 | 1.000182 | 1.427361 | 0.1042386 | 0 | 0.1474923 | 0 | 0.004444406 | 0 | 0 | 0 | 0 | 18.81431
16248 | 131394.9 | 2021-03-13 05:25 | 390.1994 | 32 | 16 | 1.000182 | 1.428176 | 0.1084078 | 0 | 0.1534438 | 0 | 0.004485819 | 0 | 0 | 0 | 0 | 18.73906
16249 | 131409.9 | 2021-03-13 05:25 | 405.2069 | 32 | 16 | 1.000182 | 1.428991 | 0.1125772 | 0 | 0.1593995 | 0 | 0.004461037 | 0 | 0 | 0 | 0 | 18.73906
16250 | 131424.9 | 2021-03-13 05:25 | 420.2138 | 32 | 16 | 1.000182 | 1.429806 | 0.1167466 | 0 | 0.1653583 | 0 | 0.002989854 | 0 | 0 | 0 | 0 | 18.73906
16251 | 131439.9 | 2021-03-13 05:25 | 435.2209 | 32 | 16 | 1.000147 | 1.430458 | 0.120916 | 0 | 0.1713209 | 0 | 0.001490798 | 0 | 0 | 0 | 0 | 18.73906
16252 | 131454.9 | 2021-03-13 05:26 | 450.228 | 32 | 16 | 1.000182 | 1.431436 | 0.1250853 | 0 | 0.1772869 | 0 | 0.001490743 | 0 | 0 | 0 | 0 | 18.73906
16253 | 131470 | 2021-03-13 05:26 | 465.2663 | 32 | 16 | 1.000182 | 1.431925 | 0.1292634 | 0 | 0.1832688 | 0 | -0.001487749 | 0 | 0 | 0 | 0 | 18.81431
16254 | 131485 | 2021-03-13 05:26 | 480.2745 | 32 | 16 | 1.000182 | 1.432903 | 0.1334331 | 0 | 0.1892423 | 0 | 0.001475195 | 0 | 0 | 0 | 0 | 18.73906
16255 | 131500 | 2021-03-13 05:26 | 495.2816 | 32 | 16 | 1.000216 | 1.433881 | 0.1376025 | 0 | 0.1952191 | 0 | 0.001475594 | 0 | 0 | 0 | 0 | 18.81431
16256 | 131515 | 2021-03-13 05:27 | 510.2876 | 32 | 16 | 1.000182 | 1.434696 | 0.1417715 | 0 | 0.2011988 | 0 | 0.001490589 | 0 | 0 | 0 | 0 | 18.88955
16257 | 131530 | 2021-03-13 05:27 | 525.2945 | 32 | 16 | 1.000182 | 1.435348 | 0.1459409 | 0 | 0.2071824 | 0 | 0 | 0 | 0 | 0 | 0 | 18.88955
16258 | 131545 | 2021-03-13 05:27 | 540.3017 | 32 | 16 | 1.000182 | 1.436 | 0.1501103 | 0 | 0.2131693 | 0 | 0 | 0 | 0 | 0 | 0 | 18.73906
16259 | 131560 | 2021-03-13 05:27 | 555.3086 | 32 | 16 | 1.000147 | 1.436652 | 0.1542796 | 0 | 0.219159 | 0 | -0.001489219 | 0 | 0 | 0 | 0 | 18.88955
16260 | 131575 | 2021-03-13 05:28 | 570.3158 | 32 | 16 | 1.000182 | 1.437793 | 0.158449 | 0 | 0.2251523 | 0 | 0.001490733 | 0 | 0 | 0 | 0 | 18.96477
16261 | 131590 | 2021-03-13 05:28 | 585.3229 | 32 | 16 | 1.000182 | 1.438609 | 0.1626184 | 0 | 0.231149 | 0 | 0.001491208 | 0 | 0 | 0 | 0 | 18.88955
16262 | 131605 | 2021-03-13 05:28 | 600.3299 | 32 | 16 | 1.000182 | 1.43926 | 0.1667878 | 0 | 0.2371488 | 0 | 0 | 0 | 0 | 0 | 0 | 18.96477
16263 | 131620 | 2021-03-13 05:28 | 615.3371 | 32 | 16 | 1.000182 | 1.439913 | 0.1709533 | 0 | 0.2431457 | 0 | -0.00147145 | 0 | 0 | 0 | 0 | 18.81431
16264 | 131635.1 | 2021-03-13 05:29 | 630.3531 | 32 | 16 | 1.000182 | 1.440565 | 0.175129 | 0 | 0.2491609 | 0 | 0 | 0 | 0 | 0 | 0 | 18.88955
16265 | 131650.1 | 2021-03-13 05:29 | 645.3665 | 32 | 16 | 1.000182 | 1.441543 | 0.1793001 | 0 | 0.2551725 | 0 | 0.001491138 | 0 | 0 | 0 | 0 | 18.81431
16266 | 131665.1 | 2021-03-13 05:29 | 660.3739 | 32 | 16 | 1.000147 | 1.442032 | 0.1834696 | 0 | 0.2611848 | 0 | -0.001493541 | 0 | 0 | 0 | 0 | 18.88955
16267 | 131680.1 | 2021-03-13 05:29 | 675.3811 | 32 | 16 | 1.000182 | 1.44301 | 0.187639 | 0 | 0.2672002 | 0 | 0 | 0 | 0 | 0 | 0 | 18.81431
16268 | 131695.1 | 2021-03-13 05:30 | 690.3879 | 32 | 16 | 1.000147 | 1.443662 | 0.1918083 | 0 | 0.2732186 | 0 | 0 | 0 | 0 | 0 | 0 | 18.96477
16269 | 131710.1 | 2021-03-13 05:30 | 705.395 | 32 | 16 | 1.000182 | 1.444314 | 0.1959777 | 0 | 0.2792401 | 0 | -0.001495554 | 0 | 0 | 0 | 0 | 18.81431
16270 | 131725.1 | 2021-03-13 05:30 | 720.4021 | 32 | 16 | 1.000182 | 1.444966 | 0.2001471 | 0 | 0.2852645 | 0 | -0.001492129 | 0 | 0 | 0 | 0 | 18.88955
16271 | 131740.1 | 2021-03-13 05:30 | 735.4089 | 32 | 16 | 1.000147 | 1.445781 | 0.2043164 | 0 | 0.2912915 | 0 | 0 | 0 | 0 | 0 | 0 | 18.96477
16272 | 131755.1 | 2021-03-13 05:31 | 750.4161 | 32 | 16 | 1.000147 | 1.446433 | 0.2084857 | 0 | 0.2973215 | 0 | -0.001495899 | 0 | 0 | 0 | 0 | 18.73906
16273 | 131770.1 | 2021-03-13 05:31 | 765.423 | 32 | 16 | 1.000182 | 1.447248 | 0.212655 | 0 | 0.3033545 | 0 | 0 | 0 | 0 | 0 | 0 | 18.73906
16274 | 131785.1 | 2021-03-13 05:31 | 780.4304 | 32 | 16 | 1.000182 | 1.448063 | 0.2168244 | 0 | 0.3093911 | 0 | -0.001495044 | 0 | 0 | 0 | 0 | 18.76954
16275 | 131800.1 | 2021-03-13 05:31 | 795.4373 | 32 | 16 | 1.000147 | 1.448715 | 0.2209936 | 0 | 0.3154308 | 0 | -0.002982076 | 0 | 0 | 0 | 0 | 18.73906
16276 | 131815.1 | 2021-03-13 05:32 | 810.4445 | 32 | 16 | 1.000147 | 1.449367 | 0.225163 | 0 | 0.3214731 | 0 | -0.001494811 | 0 | 0 | 0 | 0 | 18.84479
16277 | 131830.2 | 2021-03-13 05:32 | 825.4518 | 32 | 16 | 1.000182 | 1.449856 | 0.2293323 | 0 | 0.3275175 | 0 | -0.001492694 | 0 | 0 | 0 | 0 | 18.92002
16278 | 131845.2 | 2021-03-13 05:32 | 840.4587 | 32 | 16 | 1.000147 | 1.450671 | 0.2335015 | 0 | 0.3335648 | 0 | 0 | 0 | 0 | 0 | 0 | 18.99524
16279 | 131860.2 | 2021-03-13 05:32 | 855.4658 | 32 | 16 | 1.000182 | 1.451486 | 0.2376708 | 0 | 0.3396152 | 0 | 0 | 0 | 0 | 0 | 0 | 18.81431
16280 | 131875.2 | 2021-03-13 05:33 | 870.4728 | 32 | 16 | 1.000182 | 1.452138 | 0.2418401 | 0 | 0.3456686 | 0 | 0 | 0 | 0 | 0 | 0 | 18.88955
16281 | 131890.2 | 2021-03-13 05:33 | 885.4796 | 32 | 16 | 1.000113 | 1.452627 | 0.2460007 | 0 | 0.3517118 | 0 | -0.002988277 | 0 | 0 | 0 | 0 | 18.81431
16282 | 131905.2 | 2021-03-13 05:33 | 900.4872 | 32 | 16 | 1.000113 | 1.453442 | 0.2501788 | 0 | 0.3577832 | 0 | 0 | 0 | 0 | 0 | 0 | 18.73906
16283 | 131920.2 | 2021-03-13 05:33 | 915.4938 | 32 | 16 | 1.000147 | 1.453931 | 0.2543479 | 0 | 0.3638444 | 0 | -0.002989301 | 0 | 0 | 0 | 0 | 18.88955
16284 | 131935.2 | 2021-03-13 05:34 | 930.5011 | 32 | 16 | 1.000216 | 1.454909 | 0.2585173 | 0 | 0.3699088 | 0 | 0 | 0 | 0 | 0 | 0 | 18.88955
16285 | 131950.2 | 2021-03-13 05:34 | 945.5081 | 32 | 16 | 1.000147 | 1.455398 | 0.2626837 | 0 | 0.3759715 | 0 | -0.002848944 | 0 | 0 | 0 | 0 | 18.81431
16286 | 131965.2 | 2021-03-13 05:34 | 960.5153 | 32 | 16 | 1.000182 | 1.456213 | 0.2668559 | 0 | 0.3820456 | 0 | 0 | 0 | 0 | 0 | 0 | 18.88955
16287 | 131980.2 | 2021-03-13 05:34 | 975.5225 | 32 | 16 | 1.000147 | 1.456865 | 0.2710253 | 0 | 0.3881182 | 0 | 0 | 0 | 0 | 0 | 0 | 18.81431
16288 | 131995.2 | 2021-03-13 05:35 | 990.5311 | 32 | 16 | 1.000147 | 1.457355 | 0.275195 | 0 | 0.3941939 | 0 | -0.001471577 | 0 | 0 | 0 | 0 | 18.88955
16289 | 132010.2 | 2021-03-13 05:35 | 1005.536 | 32 | 16 | 1.000147 | 1.458007 | 0.2793637 | 0 | 0.4002706 | 0 | -0.001495017 | 0 | 0 | 0 | 0 | 19.03999
16290 | 132025.2 | 2021-03-13 05:35 | 1020.544 | 32 | 16 | 1.000182 | 1.458659 | 0.2835331 | 0 | 0.4063512 | 0 | -0.002983897 | 0 | 0 | 0 | 0 | 18.6638
16291 | 132040.2 | 2021-03-13 05:35 | 1035.55 | 32 | 16 | 1.000147 | 1.459311 | 0.2877023 | 0 | 0.4124343 | 0 | -0.004482194 | 0 | 0 | 0 | 0 | 18.88955
16292 | 132055.3 | 2021-03-13 05:36 | 1050.558 | 32 | 16 | 1.000147 | 1.459963 | 0.2918718 | 0 | 0.4185203 | 0 | -0.002984617 | 0 | 0 | 0 | 0 | 18.96477
16293 | 132070.3 | 2021-03-13 05:36 | 1065.565 | 32 | 16 | 1.000182 | 1.460452 | 0.296041 | 0 | 0.4246082 | 0 | -0.004484288 | 0 | 0 | 0 | 0 | 18.88955
16294 | 132085.3 | 2021-03-13 05:36 | 1080.572 | 32 | 16 | 1.000182 | 1.461267 | 0.3002103 | 0 | 0.4306988 | 0 | -0.001495539 | 0 | 0 | 0 | 0 | 18.73906
16295 | 132100.3 | 2021-03-13 05:36 | 1095.579 | 32 | 16 | 1.000182 | 1.461919 | 0.3043796 | 0 | 0.4367923 | 0 | -0.002984217 | 0 | 0 | 0 | 0 | 18.85907
16296 | 132115.3 | 2021-03-13 05:37 | 1110.586 | 32 | 16 | 1.000113 | 1.462408 | 0.308549 | 0 | 0.4428885 | 0 | -0.002985369 | 0 | 0 | 0 | 0 | 18.6638
16297 | 132130.3 | 2021-03-13 05:37 | 1125.593 | 32 | 16 | 1.000147 | 1.463223 | 0.3127182 | 0 | 0.4489872 | 0 | -0.001495941 | 0 | 0 | 0 | 0 | 18.81431
16298 | 132145.3 | 2021-03-13 05:37 | 1140.6 | 32 | 16 | 1.000182 | 1.463875 | 0.3168876 | 0 | 0.4550885 | 0 | 0 | 0 | 0 | 0 | 0 | 19.03999
16299 | 132160.3 | 2021-03-13 05:37 | 1155.607 | 32 | 16 | 1.000182 | 1.46469 | 0.3210568 | 0 | 0.461192 | 0 | 0.002985479 | 0 | 0 | 0 | 0 | 18.81431
16300 | 132175.3 | 2021-03-13 05:38 | 1170.614 | 32 | 16 | 1.000147 | 1.465016 | 0.3252261 | 0 | 0.4672982 | 0 | 0 | 0 | 0 | 0 | 0 | 18.73906
16301 | 132190.3 | 2021-03-13 05:38 | 1185.622 | 32 | 16 | 1.000182 | 1.465668 | 0.3293954 | 0 | 0.4734071 | 0 | 0.00149298 | 0 | 0 | 0 | 0 | 18.81431
16302 | 132205.3 | 2021-03-13 05:38 | 1200.629 | 32 | 16 | 1.000147 | 1.466483 | 0.3335647 | 0 | 0.4795182 | 0 | 0.002989412 | 0 | 0 | 0 | 0 | 18.88955
16303 | 132220.3 | 2021-03-13 05:38 | 1215.635 | 32 | 16 | 1.000216 | 1.467298 | 0.3377339 | 0 | 0.485632 | 0 | 0.005966792 | 0 | 0 | 0 | 0 | 18.73906
16304 | 132235.3 | 2021-03-13 05:39 | 1230.643 | 32 | 16 | 1.000147 | 1.467787 | 0.3419032 | 0 | 0.4917485 | 0 | 0.004478274 | 0 | 0 | 0 | 0 | 18.88955
16305 | 132250.3 | 2021-03-13 05:39 | 1245.65 | 32 | 16 | 1.000147 | 1.468439 | 0.3460725 | 0 | 0.4978674 | 0 | 0.007472231 | 0 | 0 | 0 | 0 | 19.03999
16306 | 132265.4 | 2021-03-13 05:39 | 1260.657 | 32 | 16 | 1.000147 | 1.468765 | 0.3502419 | 0 | 0.5039886 | 0 | 0.004477953 | 0 | 0 | 0 | 0 | 19.03999
16307 | 132280.4 | 2021-03-13 05:39 | 1275.664 | 32 | 16 | 1.000182 | 1.469417 | 0.3544111 | 0 | 0.5101123 | 0 | 0.005981028 | 0 | 0 | 0 | 0 | 18.88955
16308 | 132295.4 | 2021-03-13 05:40 | 1290.671 | 32 | 16 | 1.000182 | 1.469906 | 0.3585804 | 0 | 0.5162388 | 0 | 0.002982795 | 0 | 0 | 0 | 0 | 18.81431
16309 | 132310.4 | 2021-03-13 05:40 | 1305.678 | 32 | 16 | 1.000147 | 1.470395 | 0.3627497 | 0 | 0.5223675 | 0 | 0.00298601 | 0 | 0 | 0 | 0 | 18.81431
16310 | 132325.4 | 2021-03-13 05:40 | 1320.685 | 32 | 16 | 1.000147 | 1.470721 | 0.366919 | 0 | 0.5284986 | 0 | 0.001494876 | 0 | 0 | 0 | 0 | 18.81431
16311 | 132340.4 | 2021-03-13 05:40 | 1335.692 | 32 | 16 | 1.000147 | 1.471373 | 0.3710883 | 0 | 0.5346319 | 0 | 0.002981656 | 0 | 0 | 0 | 0 | 18.88955
16312 | 132355.4 | 2021-03-13 05:41 | 1350.699 | 32 | 16 | 1.000147 | 1.471862 | 0.3752576 | 0 | 0.5407679 | 0 | 0 | 0 | 0 | 0 | 0 | 18.73906
16313 | 132370.4 | 2021-03-13 05:41 | 1365.706 | 32 | 16 | 1.000147 | 1.472351 | 0.3794269 | 0 | 0.5469063 | 0 | 0 | 0 | 0 | 0 | 0 | 18.96477
16314 | 132385.4 | 2021-03-13 05:41 | 1380.713 | 32 | 16 | 1.000147 | 1.473003 | 0.3835962 | 0 | 0.5530471 | 0 | 0 | 0 | 0 | 0 | 0 | 18.96477
16315 | 132400.4 | 2021-03-13 05:41 | 1395.72 | 32 | 16 | 1.000147 | 1.473492 | 0.3877655 | 0 | 0.5591901 | 0 | 0.001491388 | 0 | 0 | 0 | 0 | 18.73906
16316 | 132415.4 | 2021-03-13 05:42 | 1410.728 | 32 | 16 | 1.000182 | 1.473981 | 0.3919348 | 0 | 0.5653356 | 0 | -0.001494441 | 0 | 0 | 0 | 0 | 18.6638
16317 | 132430.4 | 2021-03-13 05:42 | 1425.735 | 32 | 16 | 1.000147 | 1.474633 | 0.3961041 | 0 | 0.5714837 | 0 | 0 | 0 | 0 | 0 | 0 | 18.73906
16318 | 132445.4 | 2021-03-13 05:42 | 1440.742 | 32 | 16 | 1.000182 | 1.475285 | 0.4002691 | 0 | 0.577628 | 0 | -0.001490544 | 0 | 0 | 0 | 0 | 18.81431
16319 | 132460.4 | 2021-03-13 05:42 | 1455.749 | 32 | 16 | 1.000147 | 1.475774 | 0.4044426 | 0 | 0.5837869 | 0 | 0 | 0 | 0 | 0 | 0 | 19.03999
16320 | 132475.5 | 2021-03-13 05:43 | 1470.756 | 32 | 16 | 1.000182 | 1.476426 | 0.408612 | 0 | 0.5899419 | 0 | 0 | 0 | 0 | 0 | 0 | 18.96477
16321 | 132490.5 | 2021-03-13 05:43 | 1485.763 | 32 | 16 | 1.000182 | 1.476915 | 0.4127812 | 0 | 0.5960992 | 0 | 0 | 0 | 0 | 0 | 0 | 18.88955
16322 | 132505.5 | 2021-03-13 05:43 | 1500.77 | 32 | 16 | 1.000147 | 1.477405 | 0.4169505 | 0 | 0.6022589 | 0 | 0 | 0 | 0 | 0 | 0 | 18.88955
16323 | 132520.5 | 2021-03-13 05:43 | 1515.777 | 32 | 16 | 1.000147 | 1.478057 | 0.4211198 | 0 | 0.608421 | 0 | 0 | 0 | 0 | 0 | 0 | 18.88955
16324 | 132535.5 | 2021-03-13 05:44 | 1530.784 | 32 | 16 | 1.000147 | 1.478546 | 0.4252891 | 0 | 0.6145856 | 0 | 0 | 0 | 0 | 0 | 0 | 18.73906
16325 | 132550.5 | 2021-03-13 05:44 | 1545.791 | 32 | 16 | 1.000182 | 1.479198 | 0.4294585 | 0 | 0.6207525 | 0 | 0.001491713 | 0 | 0 | 0 | 0 | 18.81431
16326 | 132565.5 | 2021-03-13 05:44 | 1560.798 | 32 | 16 | 1.000147 | 1.479687 | 0.4336277 | 0 | 0.6269215 | 0 | -0.001495896 | 0 | 0 | 0 | 0 | 18.88955
16327 | 132580.5 | 2021-03-13 05:44 | 1575.805 | 32 | 16 | 1.000182 | 1.480339 | 0.437797 | 0 | 0.6330928 | 0 | 0 | 0 | 0 | 0 | 0 | 18.81431
16328 | 132595.5 | 2021-03-13 05:45 | 1590.812 | 32 | 16 | 1.000147 | 1.480828 | 0.4419663 | 0 | 0.6392665 | 0 | 0 | 0 | 0 | 0 | 0 | 18.81431
16329 | 132610.5 | 2021-03-13 05:45 | 1605.82 | 32 | 16 | 1.000216 | 1.481317 | 0.4461356 | 0 | 0.6454424 | 0 | -0.002987897 | 0 | 0 | 0 | 0 | 18.6638
16330 | 132625.5 | 2021-03-13 05:45 | 1620.827 | 32 | 16 | 1.000147 | 1.481969 | 0.4503049 | 0 | 0.6516207 | 0 | 0 | 0 | 0 | 0 | 0 | 18.73906
16331 | 132640.5 | 2021-03-13 05:45 | 1635.834 | 32 | 16 | 1.000147 | 1.482458 | 0.4544742 | 0 | 0.6578012 | 0 | 0 | 0 | 0 | 0 | 0 | 18.81431
16332 | 132655.5 | 2021-03-13 05:46 | 1650.841 | 32 | 16 | 1.000147 | 1.48311 | 0.4586434 | 0 | 0.6639841 | 0 | 0 | 0 | 0 | 0 | 0 | 18.96477
16333 | 132670.5 | 2021-03-13 05:46 | 1665.848 | 32 | 16 | 1.000147 | 1.483599 | 0.4628128 | 0 | 0.6701693 | 0 | -0.001496193 | 0 | 0 | 0 | 0 | 18.81431
16334 | 132685.6 | 2021-03-13 05:46 | 1680.855 | 32 | 16 | 1.000182 | 1.484251 | 0.466982 | 0 | 0.6763567 | 0 | 0 | 0 | 0 | 0 | 0 | 18.81431
16335 | 132700.6 | 2021-03-13 05:46 | 1695.862 | 32 | 16 | 1.000147 | 1.48474 | 0.4711515 | 0 | 0.6825467 | 0 | -0.001489705 | 0 | 0 | 0 | 0 | 18.88955
16336 | 132715.6 | 2021-03-13 05:47 | 1710.869 | 32 | 16 | 1.000147 | 1.485229 | 0.4753207 | 0 | 0.6887385 | 0 | -0.00149271 | 0 | 0 | 0 | 0 | 18.81431
16337 | 132730.6 | 2021-03-13 05:47 | 1725.876 | 32 | 16 | 1.000182 | 1.485881 | 0.4794899 | 0 | 0.6949325 | 0 | 0 | 0 | 0 | 0 | 0 | 18.96477
16338 | 132745.6 | 2021-03-13 05:47 | 1740.883 | 32 | 16 | 1.000147 | 1.48637 | 0.4836592 | 0 | 0.701129 | 0 | 0 | 0 | 0 | 0 | 0 | 18.73906
16339 | 132760.6 | 2021-03-13 05:47 | 1755.89 | 32 | 16 | 1.000182 | 1.486859 | 0.4878286 | 0 | 0.7073278 | 0 | 0 | 0 | 0 | 0 | 0 | 18.73906
16340 | 132775.6 | 2021-03-13 05:48 | 1770.897 | 32 | 16 | 1.000182 | 1.487511 | 0.4919978 | 0 | 0.7135287 | 0 | 0 | 0 | 0 | 0 | 0 | 18.81431
16341 | 132790.6 | 2021-03-13 05:48 | 1785.904 | 32 | 16 | 1.000113 | 1.487837 | 0.4961671 | 0 | 0.7197319 | 0 | -0.002992299 | 0 | 0 | 0 | 0 | 18.88955
16342 | 132805.6 | 2021-03-13 05:48 | 1800.911 | 32 | 16 | 1.000147 | 1.488489 | 0.5003364 | 0 | 0.7259373 | 0 | 0 | 0 | 0 | 0 | 0 | 18.88955
16343 | 132820.6 | 2021-03-13 05:48 | 1815.919 | 32 | 16 | 1.000147 | 1.489141 | 0.5045057 | 0 | 0.732145 | 0 | -0.001495418 | 0 | 0 | 0 | 0 | 18.81431
16344 | 132835.6 | 2021-03-13 05:49 | 1830.926 | 32 | 16 | 1.000147 | 1.489793 | 0.508675 | 0 | 0.7383551 | 0 | 0 | 0 | 0 | 0 | 0 | 19.03999
16345 | 132850.6 | 2021-03-13 05:49 | 1845.933 | 32 | 16 | 1.000182 | 1.490119 | 0.5128444 | 0 | 0.7445674 | 0 | -0.002612587 | 0 | 0 | 0 | 0 | 18.88955
16346 | 132865.6 | 2021-03-13 05:49 | 1860.94 | 32 | 16 | 1.000147 | 1.490608 | 0.5170136 | 0 | 0.7507816 | 0 | -0.00465508 | 0 | 0 | 0 | 0 | 18.96477
16347 | 132880.6 | 2021-03-13 05:49 | 1875.947 | 32 | 16 | 1.000147 | 1.49126 | 0.5211829 | 0 | 0.7569982 | 0 | -0.001492344 | 0 | 0 | 0 | 0 | 18.81431
16348 | 132895.7 | 2021-03-13 05:50 | 1890.954 | 32 | 16 | 1.000147 | 1.491586 | 0.5253522 | 0 | 0.7632168 | 0 | -0.004487086 | 0 | 0 | 0 | 0 | 18.73906
16349 | 132910.7 | 2021-03-13 05:50 | 1905.961 | 32 | 16 | 1.000182 | 1.492401 | 0.5295215 | 0 | 0.7694378 | 0 | -0.002989402 | 0 | 0 | 0 | 0 | 18.6638
16350 | 132925.7 | 2021-03-13 05:50 | 1920.968 | 32 | 16 | 1.000182 | 1.493053 | 0.5336907 | 0 | 0.775661 | 0 | -0.002993678 | 0 | 0 | 0 | 0 | 18.73906
16351 | 132940.7 | 2021-03-13 05:50 | 1935.975 | 32 | 16 | 1.000182 | 1.493542 | 0.5378601 | 0 | 0.7818865 | 0 | -0.002994313 | 0 | 0 | 0 | 0 | 18.96477
16352 | 132955.7 | 2021-03-13 05:51 | 1950.982 | 32 | 16 | 1.000147 | 1.494031 | 0.5420294 | 0 | 0.7881141 | 0 | -0.004471369 | 0 | 0 | 0 | 0 | 18.81431
16353 | 132970.7 | 2021-03-13 05:51 | 1965.989 | 32 | 16 | 1.000147 | 1.49452 | 0.5461987 | 0 | 0.7943439 | 0 | -0.006002712 | 0 | 0 | 0 | 0 | 18.88955
16354 | 132985.7 | 2021-03-13 05:51 | 1980.996 | 32 | 16 | 1.000147 | 1.495173 | 0.550368 | 0 | 0.8005759 | 0 | -0.004482773 | 0 | 0 | 0 | 0 | 18.88955
16355 | 133000.7 | 2021-03-13 05:51 | 1996.004 | 32 | 16 | 1.000182 | 1.495661 | 0.5545373 | 0 | 0.8068104 | 0 | -0.002985118 | 0 | 0 | 0 | 0 | 18.6638
16356 | 133015.7 | 2021-03-13 05:52 | 2011.01 | 32 | 16 | 1.000182 | 1.496314 | 0.5587066 | 0 | 0.8130467 | 0 | -0.001492249 | 0 | 0 | 0 | 0 | 18.88955
16357 | 133030.7 | 2021-03-13 05:52 | 2026.018 | 32 | 16 | 1.000147 | 1.496803 | 0.5628759 | 0 | 0.8192856 | 0 | 0 | 0 | 0 | 0 | 0 | 18.81431
16358 | 133045.7 | 2021-03-13 05:52 | 2041.024 | 32 | 16 | 1.000147 | 1.497455 | 0.5670451 | 0 | 0.8255262 | 0 | 0 | 0 | 0 | 0 | 0 | 19.19038
16359 | 133060.7 | 2021-03-13 05:52 | 2056.032 | 32 | 16 | 1.000147 | 1.497944 | 0.5712145 | 0 | 0.8317694 | 0 | 0 | 0 | 0 | 0 | 0 | 18.88955
16360 | 133075.7 | 2021-03-13 05:53 | 2071.039 | 32 | 16 | 1.000147 | 1.498759 | 0.5753838 | 0 | 0.8380144 | 0 | 0.004482698 | 0 | 0 | 0 | 0 | 18.81431
16361 | 133090.7 | 2021-03-13 05:53 | 2086.046 | 32 | 16 | 1.000147 | 1.499248 | 0.5795531 | 0 | 0.8442619 | 0 | 0.004482653 | 0 | 0 | 0 | 0 | 18.88955
16362 | 133105.8 | 2021-03-13 05:53 | 2101.053 | 32 | 16 | 1.000147 | 1.499737 | 0.5837224 | 0 | 0.8505115 | 0 | 0.004472629 | 0 | 0 | 0 | 0 | 18.88955
16363 | 133120.8 | 2021-03-13 05:53 | 2116.06 | 32 | 16 | 1.000147 | 1.500389 | 0.5878918 | 0 | 0.8567634 | 0 | 0.007502183 | 0 | 0 | 0 | 0 | 19.03999
16364 | 133135.8 | 2021-03-13 05:54 | 2131.067 | 32 | 16 | 1.000182 | 1.500715 | 0.592061 | 0 | 0.8630173 | 0 | 0.005978262 | 0 | 0 | 0 | 0 | 18.6638
16365 | 133150.8 | 2021-03-13 05:54 | 2146.074 | 32 | 16 | 1.000182 | 1.501204 | 0.5962304 | 0 | 0.8692736 | 0 | 0.005969726 | 0 | 0 | 0 | 0 | 18.81431
16366 | 133165.8 | 2021-03-13 05:54 | 2161.081 | 32 | 16 | 1.000147 | 1.501693 | 0.6003996 | 0 | 0.8755319 | 0 | 0.004484868 | 0 | 0 | 0 | 0 | 18.81431
16367 | 133180.8 | 2021-03-13 05:54 | 2176.089 | 32 | 16 | 1.000182 | 1.502019 | 0.604569 | 0 | 0.8817926 | 0 | 0.004476065 | 0 | 0 | 0 | 0 | 18.88955
16368 | 133195.8 | 2021-03-13 05:55 | 2191.096 | 32 | 16 | 1.000182 | 1.502671 | 0.6087383 | 0 | 0.8880549 | 0 | 0.006004271 | 0 | 0 | 0 | 0 | 18.88955
16369 | 133210.8 | 2021-03-13 05:55 | 2206.103 | 32 | 16 | 1.000182 | 1.50316 | 0.6129076 | 0 | 0.8943195 | 0 | 0.004484431 | 0 | 0 | 0 | 0 | 18.88955
16370 | 133225.8 | 2021-03-13 05:55 | 2221.11 | 32 | 16 | 1.000113 | 1.503486 | 0.6170768 | 0 | 0.9005867 | 0 | 0.001492149 | 0 | 0 | 0 | 0 | 18.88955
16371 | 133240.8 | 2021-03-13 05:55 | 2236.117 | 32 | 16 | 1.000113 | 1.503975 | 0.6212461 | 0 | 0.9068561 | 0 | 0.001493582 | 0 | 0 | 0 | 0 | 18.96477
16372 | 133255.8 | 2021-03-13 05:56 | 2251.124 | 32 | 16 | 1.000113 | 1.504464 | 0.6254154 | 0 | 0.9131277 | 0 | 0.00149291 | 0 | 0 | 0 | 0 | 19.11519
16373 | 133270.8 | 2021-03-13 05:56 | 2266.131 | 32 | 16 | 1.000147 | 1.50479 | 0.6295847 | 0 | 0.9194012 | 0 | 0.00150101 | 0 | 0 | 0 | 0 | 18.73906
16374 | 133285.8 | 2021-03-13 05:56 | 2281.138 | 32 | 16 | 1.000147 | 1.505442 | 0.633754 | 0 | 0.9256771 | 0 | 0.001494506 | 0 | 0 | 0 | 0 | 18.70857
16375 | 133300.8 | 2021-03-13 05:56 | 2296.145 | 32 | 16 | 1.000147 | 1.505768 | 0.6379232 | 0 | 0.9319551 | 0 | 0 | 0 | 0 | 0 | 0 | 18.88955
16376 | 133315.9 | 2021-03-13 05:57 | 2311.152 | 32 | 16 | 1.000147 | 1.50642 | 0.6420924 | 0 | 0.9382352 | 0 | 0 | 0 | 0 | 0 | 0 | 18.88955
16377 | 133330.9 | 2021-03-13 05:57 | 2326.159 | 32 | 16 | 1.000147 | 1.506909 | 0.6462619 | 0 | 0.9445179 | 0 | 0 | 0 | 0 | 0 | 0 | 18.96477
16378 | 133345.9 | 2021-03-13 05:57 | 2341.166 | 32 | 16 | 1.000147 | 1.507398 | 0.6504311 | 0 | 0.9508022 | 0 | 0.001500321 | 0 | 0 | 0 | 0 | 19.11519
16379 | 133360.9 | 2021-03-13 05:57 | 2356.173 | 32 | 16 | 1.000182 | 1.507887 | 0.6546004 | 0 | 0.9570888 | 0 | 0.001494803 | 0 | 0 | 0 | 0 | 18.96477
16380 | 133375.9 | 2021-03-13 05:58 | 2371.18 | 32 | 16 | 1.000147 | 1.508376 | 0.6587697 | 0 | 0.9633776 | 0 | 0 | 0 | 0 | 0 | 0 | 18.88955
16381 | 133390.9 | 2021-03-13 05:58 | 2386.187 | 32 | 16 | 1.000182 | 1.509028 | 0.662939 | 0 | 0.9696687 | 0 | 0 | 0 | 0 | 0 | 0 | 18.96477
16382 | 133405.9 | 2021-03-13 05:58 | 2401.195 | 32 | 16 | 1.000147 | 1.509517 | 0.6671082 | 0 | 0.9759618 | 0 | 0 | 0 | 0 | 0 | 0 | 18.96477
16383 | 133420.9 | 2021-03-13 05:58 | 2416.201 | 32 | 16 | 1.000182 | 1.509843 | 0.6712775 | 0 | 0.9822569 | 0 | -0.001501216 | 0 | 0 | 0 | 0 | 18.81431
16384 | 133435.9 | 2021-03-13 05:59 | 2431.209 | 32 | 16 | 1.000147 | 1.510495 | 0.6754468 | 0 | 0.9885545 | 0 | -0.001494727 | 0 | 0 | 0 | 0 | 18.96477
16385 | 133450.9 | 2021-03-13 05:59 | 2446.216 | 32 | 16 | 1.000182 | 1.510984 | 0.6796161 | 0 | 0.9948541 | 0 | -0.001495047 | 0 | 0 | 0 | 0 | 19.11519
16386 | 133465.9 | 2021-03-13 05:59 | 2461.223 | 32 | 16 | 1.000113 | 1.511473 | 0.6837853 | 0 | 1.001156 | 0 | -0.001498249 | 0 | 0 | 0 | 0 | 18.73906
16387 | 133480.9 | 2021-03-13 05:59 | 2476.23 | 32 | 16 | 1.000147 | 1.512125 | 0.6879547 | 0 | 1.00746 | 0 | 0 | 0 | 0 | 0 | 0 | 18.81431
16388 | 133495.9 | 2021-03-13 06:00 | 2491.237 | 32 | 16 | 1.000182 | 1.512614 | 0.6921153 | 0 | 1.013753 | 0 | 0.001491458 | 0 | 0 | 0 | 0 | 18.88955
16389 | 133510.9 | 2021-03-13 06:00 | 2506.244 | 32 | 16 | 1.000147 | 1.513103 | 0.6962933 | 0 | 1.020074 | 0 | 0 | 0 | 0 | 0 | 0 | 18.96477
16390 | 133526 | 2021-03-13 06:00 | 2521.252 | 32 | 16 | 1.000147 | 1.513592 | 0.7004629 | 0 | 1.026385 | 0 | -0.001476248 | 0 | 0 | 0 | 0 | 18.88955
16391 | 133541 | 2021-03-13 06:00 | 2536.259 | 32 | 16 | 1.000147 | 1.514081 | 0.7046322 | 0 | 1.032697 | 0 | -0.001477563 | 0 | 0 | 0 | 0 | 18.96477
16392 | 133556 | 2021-03-13 06:01 | 2551.265 | 32 | 16 | 1.000147 | 1.514734 | 0.7088011 | 0 | 1.039011 | 0 | 0 | 0 | 0 | 0 | 0 | 18.81431
16393 | 133571 | 2021-03-13 06:01 | 2566.272 | 32 | 16 | 1.000147 | 1.51506 | 0.7129704 | 0 | 1.045328 | 0 | -0.00149415 | 0 | 0 | 0 | 0 | 18.88955
16394 | 133586 | 2021-03-13 06:01 | 2581.279 | 32 | 16 | 1.000147 | 1.515712 | 0.7171396 | 0 | 1.051647 | 0 | 0 | 0 | 0 | 0 | 0 | 18.6333
16395 | 133601 | 2021-03-13 06:01 | 2596.287 | 32 | 16 | 1.000147 | 1.516201 | 0.721309 | 0 | 1.057968 | 0 | -0.001493466 | 0 | 0 | 0 | 0 | 18.78383
16396 | 133616 | 2021-03-13 06:02 | 2611.294 | 32 | 16 | 1.000147 | 1.51669 | 0.7254782 | 0 | 1.064292 | 0 | -0.001493974 | 0 | 0 | 0 | 0 | 19.03999
16397 | 133631 | 2021-03-13 06:02 | 2626.301 | 32 | 16 | 1.000147 | 1.517342 | 0.7296476 | 0 | 1.070617 | 0 | 0 | 0 | 0 | 0 | 0 | 18.96477
16398 | 133646 | 2021-03-13 06:02 | 2641.308 | 32 | 16 | 1.000147 | 1.517668 | 0.7338168 | 0 | 1.076945 | 0 | -0.00150026 | 0 | 0 | 0 | 0 | 18.88955
16399 | 133661 | 2021-03-13 06:02 | 2656.315 | 32 | 16 | 1.000182 | 1.518646 | 0.7379861 | 0 | 1.083274 | 0 | 0.001495625 | 0 | 0 | 0 | 0 | 18.88955
16400 | 133676 | 2021-03-13 06:03 | 2671.322 | 32 | 16 | 1.000147 | 1.518809 | 0.7421554 | 0 | 1.089606 | 0 | -0.001494145 | 0 | 0 | 0 | 0 | 18.81431
16401 | 133691 | 2021-03-13 06:03 | 2686.329 | 32 | 16 | 1.000147 | 1.519461 | 0.7463247 | 0 | 1.09594 | 0 | -0.001490708 | 0 | 0 | 0 | 0 | 18.96477
16402 | 133706 | 2021-03-13 06:03 | 2701.336 | 32 | 16 | 1.000182 | 1.51995 | 0.750494 | 0 | 1.102276 | 0 | -0.001493843 | 0 | 0 | 0 | 0 | 18.81431
16403 | 133721 | 2021-03-13 06:03 | 2716.343 | 32 | 16 | 1.000147 | 1.520276 | 0.7546632 | 0 | 1.108615 | 0 | -0.004482352 | 0 | 0 | 0 | 0 | 18.85907
16404 | 133736 | 2021-03-13 06:04 | 2731.35 | 32 | 16 | 1.000147 | 1.520928 | 0.7588325 | 0 | 1.114955 | 0 | -0.005972662 | 0 | 0 | 0 | 0 | 18.73906
16405 | 133751.1 | 2021-03-13 06:04 | 2746.358 | 32 | 16 | 1.000182 | 1.521417 | 0.7630019 | 0 | 1.121298 | 0 | -0.004519205 | 0 | 0 | 0 | 0 | 18.73906
16406 | 133766.1 | 2021-03-13 06:04 | 2761.364 | 32 | 16 | 1.000147 | 1.522069 | 0.767171 | 0 | 1.127643 | 0 | -0.003014212 | 0 | 0 | 0 | 0 | 19.11519
16407 | 133781.1 | 2021-03-13 06:04 | 2776.371 | 32 | 16 | 1.000147 | 1.522558 | 0.7713404 | 0 | 1.13399 | 0 | -0.003023787 | 0 | 0 | 0 | 0 | 19.03999
16408 | 133796.1 | 2021-03-13 06:05 | 2791.379 | 32 | 16 | 1.000147 | 1.523047 | 0.7755097 | 0 | 1.140339 | 0 | -0.00447859 | 0 | 0 | 0 | 0 | 18.88955
16409 | 133811.1 | 2021-03-13 06:05 | 2806.386 | 32 | 16 | 1.000147 | 1.523536 | 0.779679 | 0 | 1.14669 | 0 | -0.005980975 | 0 | 0 | 0 | 0 | 18.81431
16410 | 133826.1 | 2021-03-13 06:05 | 2821.393 | 32 | 16 | 1.000182 | 1.524188 | 0.7838483 | 0 | 1.153043 | 0 | -0.004483225 | 0 | 0 | 0 | 0 | 18.73906
16411 | 133841.1 | 2021-03-13 06:05 | 2836.4 | 32 | 16 | 1.000182 | 1.52484 | 0.7880176 | 0 | 1.159399 | 0 | -0.002989221 | 0 | 0 | 0 | 0 | 18.88955
16412 | 133856.1 | 2021-03-13 06:06 | 2851.407 | 32 | 16 | 1.000182 | 1.525166 | 0.7921868 | 0 | 1.165757 | 0 | -0.002985649 | 0 | 0 | 0 | 0 | 18.81431
16413 | 133871.1 | 2021-03-13 06:06 | 2866.414 | 32 | 16 | 1.000147 | 1.525818 | 0.7963561 | 0 | 1.172117 | 0 | -0.001492184 | 0 | 0 | 0 | 0 | 19.11519
16414 | 133886.1 | 2021-03-13 06:06 | 2881.421 | 32 | 16 | 1.000113 | 1.526307 | 0.8005254 | 0 | 1.178479 | 0 | -0.002987565 | 0 | 0 | 0 | 0 | 18.96477
16415 | 133901.1 | 2021-03-13 06:06 | 2896.428 | 32 | 16 | 1.000182 | 1.527122 | 0.8046947 | 0 | 1.184843 | 0 | 0 | 0 | 0 | 0 | 0 | 18.96477
16416 | 133916.1 | 2021-03-13 06:07 | 2911.435 | 32 | 16 | 1.000147 | 1.527774 | 0.8088639 | 0 | 1.191209 | 0 | 0.001495052 | 0 | 0 | 0 | 0 | 18.88955
16417 | 133931.1 | 2021-03-13 06:07 | 2926.442 | 32 | 16 | 1.000182 | 1.528426 | 0.8130333 | 0 | 1.197578 | 0 | 0.004486565 | 0 | 0 | 0 | 0 | 18.96477
16418 | 133946.1 | 2021-03-13 06:07 | 2941.449 | 32 | 16 | 1.000182 | 1.528752 | 0.8172025 | 0 | 1.203949 | 0 | 0.004477477 | 0 | 0 | 0 | 0 | 18.96477
16419 | 133961.2 | 2021-03-13 06:07 | 2956.456 | 32 | 16 | 1.000113 | 1.529404 | 0.8213718 | 0 | 1.210322 | 0 | 0.004487176 | 0 | 0 | 0 | 0 | 18.81431
16420 | 133976.2 | 2021-03-13 06:08 | 2971.464 | 32 | 16 | 1.000147 | 1.529893 | 0.8255412 | 0 | 1.216697 | 0 | 0.001604707 | 0 | 0 | 0 | 0 | 18.96477
16421 | 133991.2 | 2021-03-13 06:08 | 2986.471 | 32 | 16 | 1.000147 | 1.530382 | 0.8297104 | 0 | 1.223075 | 0 | 0.005979568 | 0 | 0 | 0 | 0 | 18.96477
16422 | 134006.2 | 2021-03-13 06:08 | 3001.477 | 32 | 16 | 1.000147 | 1.530708 | 0.8338796 | 0 | 1.229454 | 0 | 0.004481373 | 0 | 0 | 0 | 0 | 18.96477
16423 | 134021.2 | 2021-03-13 06:08 | 3016.485 | 32 | 16 | 1.000113 | 1.531197 | 0.838049 | 0 | 1.235836 | 0 | 0.004478899 | 0 | 0 | 0 | 0 | 18.81431
16424 | 134036.2 | 2021-03-13 06:09 | 3031.492 | 32 | 16 | 1.000147 | 1.531686 | 0.8422182 | 0 | 1.24222 | 0 | 0.004484838 | 0 | 0 | 0 | 0 | 18.81431
16425 | 134051.2 | 2021-03-13 06:09 | 3046.499 | 32 | 16 | 1.000182 | 1.532339 | 0.8463876 | 0 | 1.248606 | 0 | 0.004477847 | 0 | 0 | 0 | 0 | 18.73906
16426 | 134066.2 | 2021-03-13 06:09 | 3061.506 | 32 | 16 | 1.000147 | 1.532664 | 0.8505569 | 0 | 1.254995 | 0 | 0.002989636 | 0 | 0 | 0 | 0 | 19.03999
16427 | 134081.2 | 2021-03-13 06:09 | 3076.513 | 32 | 16 | 1.000147 | 1.533154 | 0.8547261 | 0 | 1.261386 | 0 | 0.002995069 | 0 | 0 | 0 | 0 | 18.73906
16428 | 134096.2 | 2021-03-13 06:10 | 3091.52 | 32 | 16 | 1.000147 | 1.533479 | 0.8588954 | 0 | 1.267778 | 0 | 0.001493482 | 0 | 0 | 0 | 0 | 18.96477
16429 | 134111.2 | 2021-03-13 06:10 | 3106.527 | 32 | 16 | 1.000113 | 1.534132 | 0.8630647 | 0 | 1.274173 | 0 | 0.002989342 | 0 | 0 | 0 | 0 | 18.88955
16430 | 134126.2 | 2021-03-13 06:10 | 3121.534 | 32 | 16 | 1.000147 | 1.534621 | 0.8672297 | 0 | 1.280564 | 0 | 0.001490743 | 0 | 0 | 0 | 0 | 18.96477
16431 | 134141.2 | 2021-03-13 06:10 | 3136.541 | 32 | 16 | 1.000182 | 1.53511 | 0.8714032 | 0 | 1.28697 | 0 | 0.001494595 | 0 | 0 | 0 | 0 | 18.88955
16432 | 134156.2 | 2021-03-13 06:11 | 3151.548 | 32 | 16 | 1.000147 | 1.535599 | 0.8755726 | 0 | 1.293372 | 0 | 0 | 0 | 0 | 0 | 0 | 18.81431
16433 | 134171.3 | 2021-03-13 06:11 | 3166.555 | 32 | 16 | 1.000147 | 1.535925 | 0.8797419 | 0 | 1.299776 | 0 | 0 | 0 | 0 | 0 | 0 | 18.96477
16434 | 134186.3 | 2021-03-13 06:11 | 3181.563 | 32 | 16 | 1.000182 | 1.53674 | 0.8839112 | 0 | 1.306182 | 0 | 0.001495323 | 0 | 0 | 0 | 0 | 18.88955
16435 | 134201.3 | 2021-03-13 06:11 | 3196.57 | 32 | 16 | 1.000182 | 1.537066 | 0.8880805 | 0 | 1.31259 | 0 | 0 | 0 | 0 | 0 | 0 | 19.11519
16436 | 134216.3 | 2021-03-13 06:12 | 3211.577 | 32 | 16 | 1.000147 | 1.537555 | 0.8922498 | 0 | 1.319001 | 0 | 0 | 0 | 0 | 0 | 0 | 18.96477
16437 | 134231.3 | 2021-03-13 06:12 | 3226.584 | 32 | 16 | 1.000147 | 1.538207 | 0.8964191 | 0 | 1.325414 | 0 | 0 | 0 | 0 | 0 | 0 | 18.88955
16438 | 134246.3 | 2021-03-13 06:12 | 3241.591 | 32 | 16 | 1.000147 | 1.538696 | 0.9005884 | 0 | 1.331829 | 0 | 0 | 0 | 0 | 0 | 0 | 18.88955
16439 | 134261.3 | 2021-03-13 06:12 | 3256.598 | 32 | 16 | 1.000147 | 1.539185 | 0.9047576 | 0 | 1.338247 | 0 | -0.001493778 | 0 | 0 | 0 | 0 | 18.73906
16440 | 134276.3 | 2021-03-13 06:13 | 3271.605 | 32 | 16 | 1.000147 | 1.539837 | 0.908927 | 0 | 1.344666 | 0 | 0 | 0 | 0 | 0 | 0 | 18.88955
16441 | 134291.3 | 2021-03-13 06:13 | 3286.612 | 32 | 16 | 1.000147 | 1.540163 | 0.9130962 | 0 | 1.351088 | 0 | -0.002989311 | 0 | 0 | 0 | 0 | 18.88955
16442 | 134306.3 | 2021-03-13 06:13 | 3301.619 | 32 | 16 | 1.000147 | 1.540815 | 0.9172655 | 0 | 1.357512 | 0 | -0.001495745 | 0 | 0 | 0 | 0 | 18.6638
16443 | 134321.3 | 2021-03-13 06:13 | 3316.626 | 32 | 16 | 1.000113 | 1.541304 | 0.9214348 | 0 | 1.363939 | 0 | -0.001493255 | 0 | 0 | 0 | 0 | 18.73906
16444 | 134336.3 | 2021-03-13 06:14 | 3331.633 | 32 | 16 | 1.000147 | 1.542119 | 0.9255954 | 0 | 1.370354 | 0 | 0.001494059 | 0 | 0 | 0 | 0 | 18.88955
16445 | 134351.3 | 2021-03-13 06:14 | 3346.641 | 32 | 16 | 1.000182 | 1.542608 | 0.9297735 | 0 | 1.376799 | 0 | -0.001491598 | 0 | 0 | 0 | 0 | 18.96477
16446 | 134366.3 | 2021-03-13 06:14 | 3361.647 | 32 | 16 | 1.000182 | 1.543097 | 0.9339427 | 0 | 1.383232 | 0 | -0.00149428 | 0 | 0 | 0 | 0 | 18.85907
16447 | 134381.4 | 2021-03-13 06:14 | 3376.654 | 32 | 16 | 1.000147 | 1.543586 | 0.9381119 | 0 | 1.389668 | 0 | 0 | 0 | 0 | 0 | 0 | 18.73906
16448 | 134396.4 | 2021-03-13 06:15 | 3391.662 | 32 | 16 | 1.000182 | 1.544075 | 0.9422813 | 0 | 1.396105 | 0 | -0.001493641 | 0 | 0 | 0 | 0 | 18.88955
16449 | 134411.4 | 2021-03-13 06:15 | 3406.669 | 32 | 16 | 1.000182 | 1.54489 | 0.9464506 | 0 | 1.402545 | 0 | 0 | 0 | 0 | 0 | 0 | 18.81431
16450 | 134426.4 | 2021-03-13 06:15 | 3421.676 | 32 | 16 | 1.000147 | 1.545379 | 0.9506199 | 0 | 1.408988 | 0 | 0 | 0 | 0 | 0 | 0 | 18.73906
16451 | 134441.4 | 2021-03-13 06:15 | 3436.683 | 32 | 16 | 1.000147 | 1.545705 | 0.9547892 | 0 | 1.415432 | 0 | -0.00298846 | 0 | 0 | 0 | 0 | 18.96477
16452 | 134456.4 | 2021-03-13 06:16 | 3451.69 | 32 | 16 | 1.000147 | 1.546357 | 0.9589584 | 0 | 1.421879 | 0 | 0 | 0 | 0 | 0 | 0 | 18.81431
16453 | 134471.4 | 2021-03-13 06:16 | 3466.697 | 32 | 16 | 1.000182 | 1.546846 | 0.9631276 | 0 | 1.428328 | 0 | -0.001493391 | 0 | 0 | 0 | 0 | 18.81431
16454 | 134486.4 | 2021-03-13 06:16 | 3481.704 | 32 | 16 | 1.000147 | 1.547498 | 0.967297 | 0 | 1.43478 | 0 | -0.001494821 | 0 | 0 | 0 | 0 | 18.96477
16455 | 134501.4 | 2021-03-13 06:16 | 3496.711 | 32 | 16 | 1.000182 | 1.54815 | 0.9714664 | 0 | 1.441233 | 0 | 0 | 0 | 0 | 0 | 0 | 18.81431
16456 | 134516.4 | 2021-03-13 06:17 | 3511.718 | 32 | 16 | 1.000182 | 1.548802 | 0.9756356 | 0 | 1.447689 | 0 | 0.001496005 | 0 | 0 | 0 | 0 | 18.73906
16457 | 134531.4 | 2021-03-13 06:17 | 3526.725 | 32 | 16 | 1.000182 | 1.549291 | 0.9798049 | 0 | 1.454148 | 0 | 0 | 0 | 0 | 0 | 0 | 18.81431
16458 | 134546.4 | 2021-03-13 06:17 | 3541.732 | 32 | 16 | 1.000182 | 1.54978 | 0.9839742 | 0 | 1.460609 | 0 | 0 | 0 | 0 | 0 | 0 | 19.03999
16459 | 134561.4 | 2021-03-13 06:17 | 3556.739 | 32 | 16 | 1.000147 | 1.550269 | 0.9881434 | 0 | 1.467071 | 0 | -0.00149573 | 0 | 0 | 0 | 0 | 18.96477
16460 | 134576.4 | 2021-03-13 06:18 | 3571.747 | 32 | 16 | 1.000147 | 1.550758 | 0.9923128 | 0 | 1.473537 | 0 | -0.002984267 | 0 | 0 | 0 | 0 | 18.88955
16461 | 134591.5 | 2021-03-13 06:18 | 3586.754 | 32 | 16 | 1.000182 | 1.55141 | 0.9964821 | 0 | 1.480004 | 0 | -0.001495655 | 0 | 0 | 0 | 0 | 18.81431
16462 | 134606.5 | 2021-03-13 06:18 | 3601.761 | 32 | 16 | 1.000147 | 1.551899 | 1.000651 | 0 | 1.486474 | 0 | -0.004485012 | 0 | 0 | 0 | 0 | 18.81431
16463 | 134621.5 | 2021-03-13 06:18 | 3616.768 | 32 | 16 | 1.000182 | 1.552552 | 1.004821 | 0 | 1.492946 | 0 | -0.002985579 | 0 | 0 | 0 | 0 | 18.69428
16464 | 134636.5 | 2021-03-13 06:19 | 3631.775 | 32 | 16 | 1.000182 | 1.553041 | 1.00899 | 0 | 1.499421 | 0 | -0.004483927 | 0 | 0 | 0 | 0 | 18.73906
16465 | 134651.5 | 2021-03-13 06:19 | 3646.782 | 32 | 16 | 1.000182 | 1.553856 | 1.013159 | 0 | 1.505898 | 0 | -0.001495127 | 0 | 0 | 0 | 0 | 18.84479
16466 | 134666.5 | 2021-03-13 06:19 | 3661.789 | 32 | 16 | 1.000147 | 1.554182 | 1.017329 | 0 | 1.512378 | 0 | -0.007474391 | 0 | 0 | 0 | 0 | 18.73906
16467 | 134681.5 | 2021-03-13 06:19 | 3676.796 | 32 | 16 | 1.000182 | 1.554997 | 1.021498 | 0 | 1.518859 | 0 | -0.00298589 | 0 | 0 | 0 | 0 | 18.73906
16468 | 134696.5 | 2021-03-13 06:20 | 3691.803 | 32 | 16 | 1.000147 | 1.555486 | 1.025667 | 0 | 1.525343 | 0 | -0.005977049 | 0 | 0 | 0 | 0 | 18.96477
16469 | 134711.5 | 2021-03-13 06:20 | 3706.81 | 32 | 16 | 1.000147 | 1.556138 | 1.029836 | 0 | 1.53183 | 0 | -0.005973905 | 0 | 0 | 0 | 0 | 18.88955
16470 | 134726.5 | 2021-03-13 06:20 | 3721.817 | 32 | 16 | 1.000216 | 1.55679 | 1.034006 | 0 | 1.538319 | 0 | -0.004493812 | 0 | 0 | 0 | 0 | 18.81431
16471 | 134741.5 | 2021-03-13 06:20 | 3736.824 | 32 | 16 | 1.000147 | 1.557279 | 1.038175 | 0 | 1.544811 | 0 | -0.002985278 | 0 | 0 | 0 | 0 | 18.73906
16472 | 134756.5 | 2021-03-13 06:21 | 3751.831 | 32 | 16 | 1.000147 | 1.557931 | 1.042344 | 0 | 1.551304 | 0 | -0.001492504 | 0 | 0 | 0 | 0 | 18.88955
16473 | 134771.5 | 2021-03-13 06:21 | 3766.839 | 32 | 16 | 1.000147 | 1.558583 | 1.046514 | 0 | 1.557801 | 0 | 0 | 0 | 0 | 0 | 0 | 18.73906
16474 | 134786.5 | 2021-03-13 06:21 | 3781.846 | 32 | 16 | 1.000147 | 1.559235 | 1.050683 | 0 | 1.564299 | 0 | 0.001488387 | 0 | 0 | 0 | 0 | 18.6638
16475 | 134801.6 | 2021-03-13 06:21 | 3796.853 | 32 | 16 | 1.000182 | 1.559724 | 1.054852 | 0 | 1.5708 | 0 | 0 | 0 | 0 | 0 | 0 | 18.73906
16476 | 134816.6 | 2021-03-13 06:22 | 3811.859 | 32 | 16 | 1.000182 | 1.560702 | 1.059021 | 0 | 1.577304 | 0 | 0.004487931 | 0 | 0 | 0 | 0 | 18.6638
16477 | 134831.6 | 2021-03-13 06:22 | 3826.867 | 32 | 16 | 1.000147 | 1.561191 | 1.063191 | 0 | 1.58381 | 0 | 0.0059721 | 0 | 0 | 0 | 0 | 18.81431
16478 | 134846.6 | 2021-03-13 06:22 | 3841.874 | 32 | 16 | 1.000147 | 1.561843 | 1.06736 | 0 | 1.590318 | 0 | 0.005977981 | 0 | 0 | 0 | 0 | 18.81431
16479 | 134861.6 | 2021-03-13 06:22 | 3856.881 | 32 | 16 | 1.000147 | 1.562495 | 1.071529 | 0 | 1.596829 | 0 | 0.008954293 | 0 | 0 | 0 | 0 | 18.73906
16480 | 134876.6 | 2021-03-13 06:23 | 3871.888 | 32 | 16 | 1.000147 | 1.562984 | 1.075699 | 0 | 1.603342 | 0 | 0.007474642 | 0 | 0 | 0 | 0 | 18.81431
16481 | 134891.6 | 2021-03-13 06:23 | 3886.895 | 32 | 16 | 1.000147 | 1.563473 | 1.079868 | 0 | 1.609858 | 0 | 0.004474669 | 0 | 0 | 0 | 0 | 18.81431
16482 | 134906.6 | 2021-03-13 06:23 | 3901.902 | 32 | 16 | 1.000216 | 1.564288 | 1.084037 | 0 | 1.616376 | 0 | 0.007453445 | 0 | 0 | 0 | 0 | 18.73906
16483 | 134921.6 | 2021-03-13 06:23 | 3916.909 | 32 | 16 | 1.000147 | 1.564614 | 1.088206 | 0 | 1.622897 | 0 | 0.004483496 | 0 | 0 | 0 | 0 | 18.88955
16484 | 134936.6 | 2021-03-13 06:24 | 3931.916 | 32 | 16 | 1.000147 | 1.565266 | 1.092376 | 0 | 1.62942 | 0 | 0.007451197 | 0 | 0 | 0 | 0 | 18.73906
16485 | 134951.6 | 2021-03-13 06:24 | 3946.923 | 32 | 16 | 1.000147 | 1.565755 | 1.096545 | 0 | 1.635946 | 0 | 0.004483158 | 0 | 0 | 0 | 0 | 18.81431
16486 | 134966.6 | 2021-03-13 06:24 | 3961.93 | 32 | 16 | 1.000182 | 1.566081 | 1.100714 | 0 | 1.642474 | 0 | 0.002984888 | 0 | 0 | 0 | 0 | 18.81431
16487 | 134981.6 | 2021-03-13 06:24 | 3976.938 | 32 | 16 | 1.000182 | 1.56657 | 1.104884 | 0 | 1.649005 | 0 | 0.001493616 | 0 | 0 | 0 | 0 | 18.88955
16488 | 134996.6 | 2021-03-13 06:25 | 3991.945 | 32 | 16 | 1.000182 | 1.567222 | 1.109053 | 0 | 1.655539 | 0 | 0.001497068 | 0 | 0 | 0 | 0 | 18.73906
16489 | 135011.7 | 2021-03-13 06:25 | 4006.952 | 32 | 16 | 1.000147 | 1.568037 | 1.113222 | 0 | 1.662075 | 0 | 0.002995639 | 0 | 0 | 0 | 0 | 18.88955
16490 | 135026.7 | 2021-03-13 06:25 | 4021.959 | 32 | 16 | 1.000147 | 1.568363 | 1.117391 | 0 | 1.668613 | 0 | 0 | 0 | 0 | 0 | 0 | 18.97905
16491 | 135041.7 | 2021-03-13 06:25 | 4036.966 | 32 | 16 | 1.000182 | 1.569178 | 1.121561 | 0 | 1.675155 | 0 | 0 | 0 | 0 | 0 | 0 | 19.11519
16492 | 135056.7 | 2021-03-13 06:26 | 4051.973 | 32 | 16 | 1.000182 | 1.569667 | 1.12573 | 0 | 1.681699 | 0 | 0 | 0 | 0 | 0 | 0 | 18.85907
16493 | 135071.7 | 2021-03-13 06:26 | 4066.98 | 32 | 16 | 1.000147 | 1.570156 | 1.129899 | 0 | 1.688245 | 0 | 0 | 0 | 0 | 0 | 0 | 18.73906
16494 | 135086.7 | 2021-03-13 06:26 | 4081.987 | 32 | 16 | 1.000182 | 1.570809 | 1.134069 | 0 | 1.694794 | 0 | 0 | 0 | 0 | 0 | 0 | 18.96477
16495 | 135101.7 | 2021-03-13 06:26 | 4096.994 | 32 | 16 | 1.000147 | 1.57146 | 1.138238 | 0 | 1.701345 | 0 | 0 | 0 | 0 | 0 | 0 | 18.88955
16496 | 135116.7 | 2021-03-13 06:27 | 4112.001 | 32 | 16 | 1.000182 | 1.572113 | 1.142407 | 0 | 1.7079 | 0 | -0.00149419 | 0 | 0 | 0 | 0 | 18.88955
16497 | 135131.7 | 2021-03-13 06:27 | 4127.008 | 32 | 16 | 1.000147 | 1.572602 | 1.146577 | 0 | 1.714457 | 0 | -0.001492333 | 0 | 0 | 0 | 0 | 18.88955
16498 | 135146.7 | 2021-03-13 06:27 | 4142.015 | 32 | 16 | 1.000147 | 1.573417 | 1.150746 | 0 | 1.721016 | 0 | -0.001494153 | 0 | 0 | 0 | 0 | 18.81431
16499 | 135161.7 | 2021-03-13 06:27 | 4157.022 | 32 | 16 | 1.000147 | 1.573906 | 1.154915 | 0 | 1.727578 | 0 | 0 | 0 | 0 | 0 | 0 | 18.6333
16500 | 135176.7 | 2021-03-13 06:28 | 4172.03 | 32 | 16 | 1.000182 | 1.574721 | 1.159084 | 0 | 1.734143 | 0 | 0 | 0 | 0 | 0 | 0 | 18.73906
16501 | 135191.7 | 2021-03-13 06:28 | 4187.037 | 32 | 16 | 1.000182 | 1.57521 | 1.163254 | 0 | 1.740711 | 0 | 0 | 0 | 0 | 0 | 0 | 18.88955
16502 | 135206.7 | 2021-03-13 06:28 | 4202.044 | 32 | 16 | 1.000182 | 1.575862 | 1.167423 | 0 | 1.747281 | 0 | 0 | 0 | 0 | 0 | 0 | 18.88955
16503 | 135221.7 | 2021-03-13 06:28 | 4217.051 | 32 | 16 | 1.000182 | 1.576677 | 1.171592 | 0 | 1.753854 | 0 | -0.001495604 | 0 | 0 | 0 | 0 | 18.81431
16504 | 135236.8 | 2021-03-13 06:29 | 4232.058 | 32 | 16 | 1.000182 | 1.577166 | 1.175762 | 0 | 1.76043 | 0 | -0.002982736 | 0 | 0 | 0 | 0 | 18.78383
16505 | 135251.8 | 2021-03-13 06:29 | 4247.065 | 32 | 16 | 1.000182 | 1.577818 | 1.179931 | 0 | 1.767008 | 0 | 0 | 0 | 0 | 0 | 0 | 18.81431
16506 | 135266.8 | 2021-03-13 06:29 | 4262.072 | 32 | 16 | 1.000147 | 1.57847 | 1.1841 | 0 | 1.77359 | 0 | -0.002990769 | 0 | 0 | 0 | 0 | 18.73906
16507 | 135281.8 | 2021-03-13 06:29 | 4277.079 | 32 | 16 | 1.000182 | 1.579285 | 1.18827 | 0 | 1.780173 | 0 | -0.001493355 | 0 | 0 | 0 | 0 | 18.81431
16508 | 135296.8 | 2021-03-13 06:30 | 4292.086 | 32 | 16 | 1.000147 | 1.579937 | 1.192439 | 0 | 1.78676 | 0 | -0.001491048 | 0 | 0 | 0 | 0 | 18.96477
16509 | 135311.8 | 2021-03-13 06:30 | 4307.093 | 32 | 16 | 1.000147 | 1.580752 | 1.196608 | 0 | 1.79335 | 0 | 0 | 0 | 0 | 0 | 0 | 18.96477
16510 | 135326.8 | 2021-03-13 06:30 | 4322.1 | 32 | 16 | 1.000147 | 1.581404 | 1.200777 | 0 | 1.799942 | 0 | -0.001493492 | 0 | 0 | 0 | 0 | 19.03999
16511 | 135341.8 | 2021-03-13 06:30 | 4337.108 | 32 | 16 | 1.000182 | 1.582056 | 1.204947 | 0 | 1.806537 | 0 | -0.001492213 | 0 | 0 | 0 | 0 | 18.88955
16512 | 135356.8 | 2021-03-13 06:31 | 4352.114 | 32 | 16 | 1.000182 | 1.582708 | 1.209116 | 0 | 1.813135 | 0 | 0 | 0 | 0 | 0 | 0 | 18.88955
16513 | 135371.8 | 2021-03-13 06:31 | 4367.122 | 32 | 16 | 1.000182 | 1.58336 | 1.213285 | 0 | 1.819736 | 0 | -0.001494647 | 0 | 0 | 0 | 0 | 18.73906
16514 | 135386.8 | 2021-03-13 06:31 | 4382.129 | 32 | 16 | 1.000182 | 1.584012 | 1.217455 | 0 | 1.82634 | 0 | -0.001492794 | 0 | 0 | 0 | 0 | 18.6476
16515 | 135401.8 | 2021-03-13 06:31 | 4397.136 | 32 | 16 | 1.000147 | 1.584827 | 1.221624 | 0 | 1.832947 | 0 | -0.002983496 | 0 | 0 | 0 | 0 | 18.81431
16516 | 135416.8 | 2021-03-13 06:32 | 4412.143 | 32 | 16 | 1.000182 | 1.585479 | 1.225793 | 0 | 1.839556 | 0 | 0 | 0 | 0 | 0 | 0 | 18.81431
16517 | 135431.8 | 2021-03-13 06:32 | 4427.15 | 32 | 16 | 1.000182 | 1.586131 | 1.229963 | 0 | 1.846168 | 0 | -0.002983816 | 0 | 0 | 0 | 0 | 18.85907
16518 | 135446.9 | 2021-03-13 06:32 | 4442.157 | 32 | 16 | 1.000182 | 1.586946 | 1.234132 | 0 | 1.852782 | 0 | 0 | 0 | 0 | 0 | 0 | 18.9343
16519 | 135461.9 | 2021-03-13 06:32 | 4457.164 | 32 | 16 | 1.000182 | 1.587598 | 1.238301 | 0 | 1.8594 | 0 | -0.002981556 | 0 | 0 | 0 | 0 | 18.88955
16520 | 135476.9 | 2021-03-13 06:33 | 4472.171 | 32 | 16 | 1.000147 | 1.588087 | 1.24247 | 0 | 1.866021 | 0 | -0.005978013 | 0 | 0 | 0 | 0 | 18.75335
16521 | 135491.9 | 2021-03-13 06:33 | 4487.178 | 32 | 16 | 1.000147 | 1.589065 | 1.24664 | 0 | 1.872645 | 0 | -0.002983666 | 0 | 0 | 0 | 0 | 18.90383
16522 | 135506.9 | 2021-03-13 06:33 | 4502.185 | 32 | 16 | 1.000147 | 1.589718 | 1.250809 | 0 | 1.879272 | 0 | -0.00446344 | 0 | 0 | 0 | 0 | 18.81431
16523 | 135521.9 | 2021-03-13 06:33 | 4517.192 | 32 | 16 | 1.000147 | 1.590533 | 1.254978 | 0 | 1.885902 | 0 | -0.005974599 | 0 | 0 | 0 | 0 | 18.96477
16524 | 135536.9 | 2021-03-13 06:34 | 4532.199 | 32 | 16 | 1.000182 | 1.591348 | 1.259148 | 0 | 1.892535 | 0 | -0.005967913 | 0 | 0 | 0 | 0 | 19.03999
16525 | 135551.9 | 2021-03-13 06:34 | 4547.206 | 32 | 16 | 1.000182 | 1.592 | 1.263317 | 0 | 1.899171 | 0 | -0.005972593 | 0 | 0 | 0 | 0 | 18.81431
16526 | 135566.9 | 2021-03-13 06:34 | 4562.214 | 32 | 16 | 1.000182 | 1.592978 | 1.267486 | 0 | 1.90581 | 0 | -0.002981506 | 0 | 0 | 0 | 0 | 19.08473
16527 | 135581.9 | 2021-03-13 06:34 | 4577.221 | 32 | 16 | 1.000147 | 1.59363 | 1.271656 | 0 | 1.912452 | 0 | -0.005966802 | 0 | 0 | 0 | 0 | 18.96477
16528 | 135596.9 | 2021-03-13 06:35 | 4592.228 | 32 | 16 | 1.000182 | 1.594445 | 1.275825 | 0 | 1.919098 | 0 | -0.002982006 | 0 | 0 | 0 | 0 | 18.90383
16529 | 135611.9 | 2021-03-13 06:35 | 4607.236 | 32 | 16 | 1.000147 | 1.595097 | 1.279994 | 0 | 1.925747 | 0 | -0.002954989 | 0 | 0 | 0 | 0 | 18.96477
16530 | 135626.9 | 2021-03-13 06:35 | 4622.242 | 32 | 16 | 1.000113 | 1.595912 | 1.284164 | 0 | 1.932398 | 0 | -0.002965966 | 0 | 0 | 0 | 0 | 18.88955
16531 | 135641.9 | 2021-03-13 06:35 | 4637.249 | 32 | 16 | 1.000113 | 1.596727 | 1.288333 | 0 | 1.939053 | 0 | -0.001491593 | 0 | 0 | 0 | 0 | 19.03999
16532 | 135657 | 2021-03-13 06:36 | 4652.256 | 32 | 16 | 1.000182 | 1.597868 | 1.292502 | 0 | 1.945711 | 0 | 0.001491653 | 0 | 0 | 0 | 0 | 18.96477
16533 | 135672 | 2021-03-13 06:36 | 4667.263 | 32 | 16 | 1.000147 | 1.598683 | 1.296671 | 0 | 1.952372 | 0 | 0.002986281 | 0 | 0 | 0 | 0 | 19.03999
16534 | 135687 | 2021-03-13 06:36 | 4682.27 | 32 | 16 | 1.000182 | 1.599498 | 1.300841 | 0 | 1.959036 | 0 | 0.004477472 | 0 | 0 | 0 | 0 | 18.73906
16535 | 135694.2 | 2021-03-13 06:36 | 4689.462 | 32 | 16 | 1.000147 | 1.60015 | 1.302839 | 0 | 1.962231 | 0 | 0.007838117 | 0 | 0 | 0 | 0 | 18.70857
16536 | 135694.2 | 2021-03-13 06:36 | 0.03140848 | 33 | 16 | 0 | 1.511962 | 1.302839 | 0 | 1.962231 | 0 | -0.8720958 | 0 | 0 | 0 | 0 | 18.81431
16537 | 135699.2 | 2021-03-13 06:36 | 5.038981 | 33 | 16 | 0 | 1.503975 | 1.302839 | 0 | 1.962231 | 0 | -0.002984457 | 0 | 0 | 0 | 0 | 18.88955
16538 | 135704.2 | 2021-03-13 06:36 | 10.04634 | 33 | 16 | 0 | 1.501856 | 1.302839 | 0 | 1.962231 | 0 | 0 | 0 | 0 | 0 | 0 | 18.90383
16539 | 135709.2 | 2021-03-13 06:36 | 15.05402 | 33 | 16 | 0 | 1.501856 | 1.302839 | 0 | 1.962231 | 0 | 0 | 0 | 0 | 0 | 0 | 18.85907
16540 | 135714.2 | 2021-03-13 06:37 | 20.06179 | 33 | 16 | 0 | 1.502019 | 1.302839 | 0 | 1.962231 | 0 | 0 | 0 | 0 | 0 | 0 | 18.87336
16541 | 135719.2 | 2021-03-13 06:37 | 25.06924 | 33 | 16 | 0 | 1.502019 | 1.302839 | 0 | 1.962231 | 0 | 0 | 0 | 0 | 0 | 0 | 18.88955
16542 | 135724.2 | 2021-03-13 06:37 | 30.07679 | 33 | 16 | 0 | 1.502508 | 1.302839 | 0 | 1.962231 | 0 | -0.001487749 | 0 | 0 | 0 | 0 | 18.85907
16543 | 135729.2 | 2021-03-13 06:37 | 35.08433 | 33 | 16 | 0 | 1.502671 | 1.302839 | 0 | 1.962231 | 0 | -0.001491893 | 0 | 0 | 0 | 0 | 19.03999
16544 | 135734.2 | 2021-03-13 06:37 | 40.09154 | 33 | 16 | 0 | 1.502997 | 1.302839 | 0 | 1.962231 | 0 | 0 | 0 | 0 | 0 | 0 | 18.97905
16545 | 135739.3 | 2021-03-13 06:37 | 45.09945 | 33 | 16 | 0 | 1.503323 | 1.302839 | 0 | 1.962231 | 0 | -0.001491483 | 0 | 0 | 0 | 0 | 18.9343
16546 | 135744.3 | 2021-03-13 06:37 | 50.10705 | 33 | 16 | 0 | 1.503486 | 1.302839 | 0 | 1.962231 | 0 | 0 | 0 | 0 | 0 | 0 | 18.76764
16547 | 135749.3 | 2021-03-13 06:37 | 55.11458 | 33 | 16 | 0 | 1.503812 | 1.302839 | 0 | 1.962231 | 0 | 0 | 0 | 0 | 0 | 0 | 19.11519
16548 | 135754.2 | 2021-03-13 06:37 | 60.01261 | 33 | 16 | 0 | 1.503975 | 1.302839 | 0 | 1.962231 | 0 | 0 | 0 | 0 | 0 | 0 | 19.31027
16549 | 135754.2 | 2021-03-13 06:37 | 2.199344962e-06 | 34 | 16 | -0.9997388 | 1.413342 | 1.302839 | 6.1077e-10 | 1.962231 | 8.63226e-10 | 0 | 0 | 0 | 0 | 0 | 18.9343
16550 | 135758.9 | 2021-03-13 06:37 | 4.758235 | 34 | 16 | -1.000013 | 1.403236 | 1.302839 | 0.001321672 | 1.962231 | 0.001859925 | -0.007466059 | 0 | 0 | 0 | 0 | 18.9343
16551 | 135773.9 | 2021-03-13 06:38 | 19.76497 | 34 | 16 | -0.9999789 | 1.39753 | 1.302839 | 0.005490067 | 1.962231 | 0.007695205 | -0.005967333 | 0 | 0 | 0 | 0 | 18.70857
16552 | 135788.9 | 2021-03-13 06:38 | 34.77235 | 34 | 16 | -0.9999789 | 1.395574 | 1.302839 | 0.009658636 | 1.962231 | 0.01351722 | -0.004474354 | 0 | 0 | 0 | 0 | 18.88955
16553 | 135804 | 2021-03-13 06:38 | 49.77943 | 34 | 16 | -0.9999789 | 1.395248 | 1.302839 | 0.01382712 | 1.962231 | 0.01933441 | -0.00447633 | 0 | 0 | 0 | 0 | 18.96477
16554 | 135819 | 2021-03-13 06:38 | 64.78658 | 34 | 16 | -0.9999789 | 1.395574 | 1.302839 | 0.01799564 | 1.962231 | 0.02515179 | -0.002980806 | 0 | 0 | 0 | 0 | 18.96477
16555 | 135834 | 2021-03-13 06:39 | 79.79339 | 34 | 16 | -0.9999446 | 1.395737 | 1.302839 | 0.02216406 | 1.962231 | 0.03096963 | -0.00298559 | 0 | 0 | 0 | 0 | 18.97905
16556 | 135849 | 2021-03-13 06:39 | 94.8007 | 34 | 16 | -1.000013 | 1.395737 | 1.302839 | 0.02633262 | 1.962231 | 0.03678767 | -0.001490558 | 0 | 0 | 0 | 0 | 19.03999
16557 | 135864 | 2021-03-13 06:39 | 109.8078 | 34 | 16 | -0.9999789 | 1.395574 | 1.302839 | 0.03050113 | 1.962231 | 0.04260521 | -0.001490948 | 0 | 0 | 0 | 0 | 18.96477
16558 | 135879 | 2021-03-13 06:39 | 124.8147 | 34 | 16 | -0.9999789 | 1.395411 | 1.302839 | 0.03466959 | 1.962231 | 0.04842168 | 0 | 0 | 0 | 0 | 0 | 18.88955
16559 | 135894 | 2021-03-13 06:40 | 139.8217 | 34 | 16 | -0.9999789 | 1.394759 | 1.302839 | 0.03883806 | 1.962231 | 0.05423609 | 0 | 0 | 0 | 0 | 0 | 18.90383
16560 | 135909 | 2021-03-13 06:40 | 154.829 | 34 | 16 | -0.9999446 | 1.39427 | 1.302839 | 0.04300662 | 1.962231 | 0.06004788 | 0 | 0 | 0 | 0 | 0 | 18.81431
16561 | 135924 | 2021-03-13 06:40 | 169.8361 | 34 | 16 | -0.9999446 | 1.393618 | 1.302839 | 0.04717514 | 1.962231 | 0.06585721 | 0.001489978 | 0 | 0 | 0 | 0 | 18.70857
16562 | 135939 | 2021-03-13 06:40 | 184.8432 | 34 | 16 | -0.9999789 | 1.393129 | 1.302839 | 0.05134366 | 1.962231 | 0.07166458 | 0 | 0 | 0 | 0 | 0 | 18.79812
16563 | 135954 | 2021-03-13 06:41 | 199.8501 | 34 | 16 | -0.9999789 | 1.39264 | 1.302839 | 0.05551214 | 1.962231 | 0.07747001 | -0.001491638 | 0 | 0 | 0 | 0 | 18.81431
16564 | 135969 | 2021-03-13 06:41 | 214.8571 | 34 | 16 | -0.9999446 | 1.392314 | 1.302839 | 0.05968062 | 1.962231 | 0.08327352 | 0.00299089 | 0 | 0 | 0 | 0 | 19.11519
16565 | 135984 | 2021-03-13 06:41 | 229.8644 | 34 | 16 | -0.9999789 | 1.391825 | 1.302839 | 0.06384919 | 1.962231 | 0.08907517 | 0.002980567 | 0 | 0 | 0 | 0 | 18.81431
16566 | 135999 | 2021-03-13 06:41 | 244.8715 | 34 | 16 | -1.000013 | 1.39101 | 1.302839 | 0.0680177 | 1.962231 | 0.09487446 | 0 | 0 | 0 | 0 | 0 | 19.08473
16567 | 136014.1 | 2021-03-13 06:42 | 259.8785 | 34 | 16 | -0.9999789 | 1.390358 | 1.302839 | 0.07218622 | 1.962231 | 0.1006711 | 0 | 0 | 0 | 0 | 0 | 18.88955
16568 | 136029.1 | 2021-03-13 06:42 | 274.8852 | 34 | 16 | -0.9999789 | 1.389869 | 1.302839 | 0.07635463 | 1.962231 | 0.1064649 | 0.001496847 | 0 | 0 | 0 | 0 | 18.96477
16569 | 136044.1 | 2021-03-13 06:42 | 289.8923 | 34 | 16 | -0.9999789 | 1.389217 | 1.302839 | 0.08052314 | 1.962231 | 0.1122562 | 0.001494175 | 0 | 0 | 0 | 0 | 18.97905
16570 | 136059.1 | 2021-03-13 06:42 | 304.8998 | 34 | 16 | -0.9999446 | 1.388565 | 1.302839 | 0.08469179 | 1.962231 | 0.1180451 | 0.001490053 | 0 | 0 | 0 | 0 | 18.96477
16571 | 136074.1 | 2021-03-13 06:43 | 319.9066 | 34 | 16 | -0.9999446 | 1.388076 | 1.302839 | 0.08886024 | 1.962231 | 0.123831 | 0.002612403 | 0 | 0 | 0 | 0 | 18.81431
16572 | 136089.1 | 2021-03-13 06:43 | 334.9139 | 34 | 16 | -0.9999789 | 1.387261 | 1.302839 | 0.09302883 | 1.962231 | 0.1296147 | 0 | 0 | 0 | 0 | 0 | 18.6476
16573 | 136104.1 | 2021-03-13 06:43 | 349.9206 | 34 | 16 | -0.9999446 | 1.387098 | 1.302839 | 0.09719721 | 1.962231 | 0.135396 | 0.002984718 | 0 | 0 | 0 | 0 | 18.81431
16574 | 136119.1 | 2021-03-13 06:43 | 364.9279 | 34 | 16 | -0.9999446 | 1.386283 | 1.302839 | 0.1013658 | 1.962231 | 0.1411754 | 0 | 0 | 0 | 0 | 0 | 18.81431
16575 | 136134.1 | 2021-03-13 06:44 | 379.9352 | 34 | 16 | -0.9999789 | 1.385794 | 1.302839 | 0.1055344 | 1.962231 | 0.1469523 | 0.001490378 | 0 | 0 | 0 | 0 | 18.81431
16576 | 136149.1 | 2021-03-13 06:44 | 394.9422 | 34 | 16 | -0.9999789 | 1.385142 | 1.302839 | 0.1097028 | 1.962231 | 0.1527264 | 0.001491778 | 0 | 0 | 0 | 0 | 18.88955
16577 | 136164.1 | 2021-03-13 06:44 | 409.9491 | 34 | 16 | -0.9999446 | 1.38449 | 1.302839 | 0.1138713 | 1.962231 | 0.1584978 | 0.002981126 | 0 | 0 | 0 | 0 | 18.81431
16578 | 136179.1 | 2021-03-13 06:44 | 424.9562 | 34 | 16 | -0.9999789 | 1.383675 | 1.302839 | 0.1180397 | 1.962231 | 0.164267 | 0 | 0 | 0 | 0 | 0 | 18.88955
16579 | 136194.1 | 2021-03-13 06:45 | 439.9631 | 34 | 16 | -0.9999103 | 1.383186 | 1.302839 | 0.1222082 | 1.962231 | 0.1700335 | 0.001494951 | 0 | 0 | 0 | 0 | 18.88955
16580 | 136209.1 | 2021-03-13 06:45 | 454.9705 | 34 | 16 | -0.9999446 | 1.382534 | 1.302839 | 0.1263767 | 1.962231 | 0.175798 | 0 | 0 | 0 | 0 | 0 | 18.88955
16581 | 136224.1 | 2021-03-13 06:45 | 469.9772 | 34 | 16 | -0.9999789 | 1.382045 | 1.302839 | 0.1305451 | 1.962231 | 0.1815597 | 0 | 0 | 0 | 0 | 0 | 18.81431
16582 | 136239.2 | 2021-03-13 06:45 | 484.9847 | 34 | 16 | -0.9999789 | 1.381555 | 1.302839 | 0.1347136 | 1.962231 | 0.1873195 | 0 | 0 | 0 | 0 | 0 | 18.88955
16583 | 136254.2 | 2021-03-13 06:46 | 499.9913 | 34 | 16 | -0.9999789 | 1.380903 | 1.302839 | 0.1388819 | 1.962231 | 0.1930766 | 0 | 0 | 0 | 0 | 0 | 18.81431
16584 | 136269.2 | 2021-03-13 06:46 | 514.9987 | 34 | 16 | -0.9999789 | 1.380414 | 1.302839 | 0.1430504 | 1.962231 | 0.1988316 | 0.001490233 | 0 | 0 | 0 | 0 | 18.88955
16585 | 136284.2 | 2021-03-13 06:46 | 530.0056 | 34 | 16 | -0.9999789 | 1.379762 | 1.302839 | 0.1472189 | 1.962231 | 0.204584 | 0.001307316 | 0 | 0 | 0 | 0 | 18.96477
16586 | 136299.2 | 2021-03-13 06:46 | 545.013 | 34 | 16 | -0.9999446 | 1.379273 | 1.302839 | 0.1513874 | 1.962231 | 0.2103343 | 0 | 0 | 0 | 0 | 0 | 19.11519
16587 | 136314.2 | 2021-03-13 06:47 | 560.0199 | 34 | 16 | -0.9999789 | 1.378621 | 1.302839 | 0.1555558 | 1.962231 | 0.216082 | 0.00149274 | 0 | 0 | 0 | 0 | 19.03999
16588 | 136329.2 | 2021-03-13 06:47 | 575.0267 | 34 | 16 | -0.9999446 | 1.378132 | 1.302839 | 0.1597242 | 1.962231 | 0.2218272 | 0.002992842 | 0 | 0 | 0 | 0 | 19.03999
16589 | 136344.2 | 2021-03-13 06:47 | 590.0338 | 34 | 16 | -0.9999789 | 1.37748 | 1.302839 | 0.1638926 | 1.962231 | 0.2275701 | 0.005982383 | 0 | 0 | 0 | 0 | 18.81431
16590 | 136359.2 | 2021-03-13 06:47 | 605.0413 | 34 | 16 | -0.9999789 | 1.376828 | 1.302839 | 0.1680611 | 1.962231 | 0.2333105 | 0.004471564 | 0 | 0 | 0 | 0 | 18.81431
16591 | 136374.2 | 2021-03-13 06:48 | 620.0483 | 34 | 16 | -0.9999446 | 1.376339 | 1.302839 | 0.1722295 | 1.962231 | 0.2390486 | 0.004474083 | 0 | 0 | 0 | 0 | 18.88955
16592 | 136389.2 | 2021-03-13 06:48 | 635.0554 | 34 | 16 | -0.9999446 | 1.37585 | 1.302839 | 0.176398 | 1.962231 | 0.2447847 | 0.006236688 | 0 | 0 | 0 | 0 | 18.6638
16593 | 136404.2 | 2021-03-13 06:48 | 650.0624 | 34 | 16 | -0.9999446 | 1.375198 | 1.302839 | 0.1805664 | 1.962231 | 0.2505183 | 0.004478499 | 0 | 0 | 0 | 0 | 18.73906
16594 | 136419.2 | 2021-03-13 06:48 | 665.0695 | 34 | 16 | -0.9999446 | 1.374546 | 1.302839 | 0.1847348 | 1.962231 | 0.2562495 | 0.002989905 | 0 | 0 | 0 | 0 | 18.73906
16595 | 136434.2 | 2021-03-13 06:49 | 680.0765 | 34 | 16 | -0.9999446 | 1.374057 | 1.302839 | 0.1889032 | 1.962231 | 0.2619783 | 0.002982396 | 0 | 0 | 0 | 0 | 18.88955
16596 | 136449.3 | 2021-03-13 06:49 | 695.0837 | 34 | 16 | -0.9999789 | 1.373405 | 1.302839 | 0.1930717 | 1.962231 | 0.2677049 | 0.002982526 | 0 | 0 | 0 | 0 | 18.96477
16597 | 136464.3 | 2021-03-13 06:49 | 710.0906 | 34 | 16 | -0.9999446 | 1.372753 | 1.302839 | 0.1972401 | 1.962231 | 0.273429 | 0 | 0 | 0 | 0 | 0 | 18.81431
16598 | 136479.3 | 2021-03-13 06:49 | 725.0978 | 34 | 16 | -0.9999446 | 1.372101 | 1.302839 | 0.2014085 | 1.962231 | 0.2791508 | -0.001493486 | 0 | 0 | 0 | 0 | 18.96477
16599 | 136494.3 | 2021-03-13 06:50 | 740.1051 | 34 | 16 | -0.9999446 | 1.371449 | 1.302839 | 0.2055771 | 1.962231 | 0.2848703 | 0 | 0 | 0 | 0 | 0 | 18.88955
16600 | 136509.3 | 2021-03-13 06:50 | 755.1152 | 34 | 16 | -0.9999103 | 1.371286 | 1.302839 | 0.2097463 | 1.962231 | 0.2905886 | 0.001448301 | 0 | 0 | 0 | 0 | 18.88955
16601 | 136524.3 | 2021-03-13 06:50 | 770.1191 | 34 | 16 | -0.9999789 | 1.370308 | 1.302839 | 0.2139139 | 1.962231 | 0.2963024 | -0.002982736 | 0 | 0 | 0 | 0 | 19.03999
16602 | 136539.3 | 2021-03-13 06:50 | 785.1262 | 34 | 16 | -0.9999789 | 1.369656 | 1.302839 | 0.2180823 | 1.962231 | 0.3020151 | -0.004471039 | 0 | 0 | 0 | 0 | 18.88955
16603 | 136554.3 | 2021-03-13 06:51 | 800.1331 | 34 | 16 | -0.9999446 | 1.369167 | 1.302839 | 0.2222507 | 1.962231 | 0.3077253 | -0.005970648 | 0 | 0 | 0 | 0 | 18.73906
16604 | 136569.3 | 2021-03-13 06:51 | 815.1401 | 34 | 16 | -0.9999446 | 1.368515 | 1.302839 | 0.2264192 | 1.962231 | 0.3134332 | -0.005964791 | 0 | 0 | 0 | 0 | 18.88955
16605 | 136584.3 | 2021-03-13 06:51 | 830.1472 | 34 | 16 | -0.9999446 | 1.368189 | 1.302839 | 0.2305876 | 1.962231 | 0.3191388 | -0.002981066 | 0 | 0 | 0 | 0 | 18.73906
16606 | 136599.3 | 2021-03-13 06:51 | 845.1545 | 34 | 16 | -0.9999789 | 1.367537 | 1.302839 | 0.2347561 | 1.962231 | 0.3248421 | -0.004473634 | 0 | 0 | 0 | 0 | 18.73906
16607 | 136614.3 | 2021-03-13 06:52 | 860.1614 | 34 | 16 | -0.9999789 | 1.367048 | 1.302839 | 0.2389245 | 1.962231 | 0.330543 | -0.004472144 | 0 | 0 | 0 | 0 | 18.81431
16608 | 136629.3 | 2021-03-13 06:52 | 875.1685 | 34 | 16 | -0.9999789 | 1.366396 | 1.302839 | 0.2430929 | 1.962231 | 0.3362415 | -0.005969906 | 0 | 0 | 0 | 0 | 18.96477
16609 | 136644.3 | 2021-03-13 06:52 | 890.1756 | 34 | 16 | -0.9999446 | 1.36607 | 1.302839 | 0.2472614 | 1.962231 | 0.3419376 | -0.002989935 | 0 | 0 | 0 | 0 | 18.81431
16610 | 136659.4 | 2021-03-13 06:52 | 905.1828 | 34 | 16 | -0.9999446 | 1.365744 | 1.302839 | 0.2514298 | 1.962231 | 0.3476317 | -0.001491088 | 0 | 0 | 0 | 0 | 18.81431
16611 | 136674.4 | 2021-03-13 06:53 | 920.1895 | 34 | 16 | -0.9999446 | 1.365092 | 1.302839 | 0.2555982 | 1.962231 | 0.3533232 | -0.002984117 | 0 | 0 | 0 | 0 | 18.73906
16612 | 136689.4 | 2021-03-13 06:53 | 935.197 | 34 | 16 | -0.9999446 | 1.364766 | 1.302839 | 0.2597667 | 1.962231 | 0.3590127 | -0.001489883 | 0 | 0 | 0 | 0 | 18.9343
16613 | 136704.4 | 2021-03-13 06:53 | 950.2038 | 34 | 16 | -0.9999446 | 1.364114 | 1.302839 | 0.2639351 | 1.962231 | 0.3646996 | 0 | 0 | 0 | 0 | 0 | 18.88955
16614 | 136719.4 | 2021-03-13 06:53 | 965.211 | 34 | 16 | -0.9999103 | 1.363625 | 1.302839 | 0.2681036 | 1.962231 | 0.3703843 | -0.001497133 | 0 | 0 | 0 | 0 | 18.70857
16615 | 136734.4 | 2021-03-13 06:54 | 980.218 | 34 | 16 | -0.9999789 | 1.363135 | 1.302839 | 0.272272 | 1.962231 | 0.3760668 | -0.001494068 | 0 | 0 | 0 | 0 | 18.78383
16616 | 136749.4 | 2021-03-13 06:54 | 995.2253 | 34 | 16 | -0.9999789 | 1.362484 | 1.302839 | 0.2764405 | 1.962231 | 0.381747 | -0.001490473 | 0 | 0 | 0 | 0 | 18.73906
16617 | 136764.4 | 2021-03-13 06:54 | 1010.232 | 34 | 16 | -0.9999789 | 1.361995 | 1.302839 | 0.2806089 | 1.962231 | 0.3874248 | -0.001490033 | 0 | 0 | 0 | 0 | 19.03999
16618 | 136779.4 | 2021-03-13 06:54 | 1025.239 | 34 | 16 | -0.9999446 | 1.361505 | 1.302839 | 0.2847773 | 1.962231 | 0.3931002 | 0 | 0 | 0 | 0 | 0 | 19.00952
16619 | 136794.4 | 2021-03-13 06:55 | 1040.246 | 34 | 16 | -0.9999789 | 1.360853 | 1.302839 | 0.2889457 | 1.962231 | 0.3987731 | 0 | 0 | 0 | 0 | 0 | 18.96477
16620 | 136809.4 | 2021-03-13 06:55 | 1055.254 | 34 | 16 | -0.9999446 | 1.360527 | 1.302839 | 0.2931142 | 1.962231 | 0.4044441 | 0.001492058 | 0 | 0 | 0 | 0 | 18.85907
16621 | 136824.4 | 2021-03-13 06:55 | 1070.26 | 34 | 16 | -0.9999446 | 1.359875 | 1.302839 | 0.2972826 | 1.962231 | 0.4101127 | 0 | 0 | 0 | 0 | 0 | 18.88955
16622 | 136839.4 | 2021-03-13 06:55 | 1085.268 | 34 | 16 | -0.9999446 | 1.359386 | 1.302839 | 0.3014511 | 1.962231 | 0.415779 | 0.001490123 | 0 | 0 | 0 | 0 | 18.96477
16623 | 136854.4 | 2021-03-13 06:56 | 1100.275 | 34 | 16 | -0.9999446 | 1.358571 | 1.302839 | 0.3056195 | 1.962231 | 0.4214426 | 0 | 0 | 0 | 0 | 0 | 18.88955
16624 | 136869.5 | 2021-03-13 06:56 | 1115.282 | 34 | 16 | -0.9999789 | 1.358082 | 1.302839 | 0.309788 | 1.962231 | 0.4271042 | 0 | 0 | 0 | 0 | 0 | 19.03999
16625 | 136884.5 | 2021-03-13 06:56 | 1130.289 | 34 | 16 | -0.9999789 | 1.357593 | 1.302839 | 0.3139564 | 1.962231 | 0.4327634 | 0 | 0 | 0 | 0 | 0 | 18.88955
16626 | 136899.5 | 2021-03-13 06:56 | 1145.296 | 34 | 16 | -0.9999446 | 1.356941 | 1.302839 | 0.3181249 | 1.962231 | 0.4384203 | -0.001490918 | 0 | 0 | 0 | 0 | 18.96477
16627 | 136914.5 | 2021-03-13 06:57 | 1160.303 | 34 | 16 | -0.9999446 | 1.356452 | 1.302839 | 0.3222932 | 1.962231 | 0.4440746 | 0.002982685 | 0 | 0 | 0 | 0 | 18.81431
16628 | 136929.5 | 2021-03-13 06:57 | 1175.311 | 34 | 16 | -0.9999446 | 1.3558 | 1.302839 | 0.3264619 | 1.962231 | 0.4497269 | 0.001486216 | 0 | 0 | 0 | 0 | 18.73906
16629 | 136944.5 | 2021-03-13 06:57 | 1190.317 | 34 | 16 | -0.9999789 | 1.355311 | 1.302839 | 0.3306302 | 1.962231 | 0.4553769 | 0 | 0 | 0 | 0 | 0 | 18.88955
16630 | 136959.5 | 2021-03-13 06:57 | 1205.324 | 34 | 16 | -0.9999103 | 1.354822 | 1.302839 | 0.3347986 | 1.962231 | 0.4610245 | 0.001494778 | 0 | 0 | 0 | 0 | 19.11519
16631 | 136974.5 | 2021-03-13 06:58 | 1220.331 | 34 | 16 | -0.9999789 | 1.354333 | 1.302839 | 0.3389671 | 1.962231 | 0.46667 | 0.002982636 | 0 | 0 | 0 | 0 | 18.60281
16632 | 136989.5 | 2021-03-13 06:58 | 1235.339 | 34 | 16 | -0.9999446 | 1.353681 | 1.302839 | 0.3431355 | 1.962231 | 0.472313 | 0.001490088 | 0 | 0 | 0 | 0 | 18.78383
16633 | 137004.5 | 2021-03-13 06:58 | 1250.346 | 34 | 16 | -0.9999789 | 1.353029 | 1.302839 | 0.347304 | 1.962231 | 0.4779537 | 0.001490968 | 0 | 0 | 0 | 0 | 18.6638
16634 | 137019.5 | 2021-03-13 06:58 | 1265.353 | 34 | 16 | -0.9999446 | 1.35254 | 1.302839 | 0.3514724 | 1.962231 | 0.4835921 | 0.001494516 | 0 | 0 | 0 | 0 | 18.96477
16635 | 137034.5 | 2021-03-13 06:59 | 1280.359 | 34 | 16 | -0.9999446 | 1.351888 | 1.302839 | 0.3556408 | 1.962231 | 0.4892281 | 0 | 0 | 0 | 0 | 0 | 19.11519
16636 | 137049.5 | 2021-03-13 06:59 | 1295.367 | 34 | 16 | -0.9999103 | 1.351399 | 1.302839 | 0.3598093 | 1.962231 | 0.4948619 | 0.001304457 | 0 | 0 | 0 | 0 | 18.96477
16637 | 137064.5 | 2021-03-13 06:59 | 1310.374 | 34 | 16 | -0.9999446 | 1.350747 | 1.302839 | 0.3639777 | 1.962231 | 0.5004932 | 0.001491143 | 0 | 0 | 0 | 0 | 18.88955
16638 | 137079.6 | 2021-03-13 06:59 | 1325.381 | 34 | 16 | -0.9999446 | 1.350258 | 1.302839 | 0.3681462 | 1.962231 | 0.5061222 | 0.001491553 | 0 | 0 | 0 | 0 | 18.96477
16639 | 137094.6 | 2021-03-13 07:00 | 1340.388 | 34 | 16 | -0.9999446 | 1.349769 | 1.302839 | 0.3723145 | 1.962231 | 0.5117488 | 0.002989414 | 0 | 0 | 0 | 0 | 18.78383
16640 | 137109.6 | 2021-03-13 07:00 | 1355.395 | 34 | 16 | -0.9999446 | 1.349117 | 1.302839 | 0.376483 | 1.962231 | 0.5173733 | 0.001492008 | 0 | 0 | 0 | 0 | 19.03999
16641 | 137124.6 | 2021-03-13 07:00 | 1370.402 | 34 | 16 | -0.9999789 | 1.348628 | 1.302839 | 0.3806515 | 1.962231 | 0.5229954 | 0.001491938 | 0 | 0 | 0 | 0 | 18.81431
16642 | 137139.6 | 2021-03-13 07:00 | 1385.409 | 34 | 16 | -0.9999789 | 1.347976 | 1.302839 | 0.3848199 | 1.962231 | 0.5286151 | 0.001495308 | 0 | 0 | 0 | 0 | 18.96477
16643 | 137154.6 | 2021-03-13 07:01 | 1400.416 | 34 | 16 | -0.9999446 | 1.347324 | 1.302839 | 0.3889883 | 1.962231 | 0.5342324 | 0.001494049 | 0 | 0 | 0 | 0 | 18.96477
16644 | 137169.6 | 2021-03-13 07:01 | 1415.423 | 34 | 16 | -0.9999446 | 1.346998 | 1.302839 | 0.3931568 | 1.962231 | 0.5398475 | 0.002979986 | 0 | 0 | 0 | 0 | 18.88955
16645 | 137184.6 | 2021-03-13 07:01 | 1430.43 | 34 | 16 | -0.9999446 | 1.346183 | 1.302839 | 0.3973252 | 1.962231 | 0.5454602 | 0.001490963 | 0 | 0 | 0 | 0 | 18.81431
16646 | 137199.6 | 2021-03-13 07:01 | 1445.438 | 34 | 16 | -0.9999446 | 1.345531 | 1.302839 | 0.4014937 | 1.962231 | 0.5510704 | 0.002980807 | 0 | 0 | 0 | 0 | 18.73906
16647 | 137214.6 | 2021-03-13 07:02 | 1460.444 | 34 | 16 | -0.9999446 | 1.345042 | 1.302839 | 0.4056621 | 1.962231 | 0.5566782 | 0.002989354 | 0 | 0 | 0 | 0 | 18.73906
16648 | 137229.6 | 2021-03-13 07:02 | 1475.451 | 34 | 16 | -0.9999446 | 1.344553 | 1.302839 | 0.4098305 | 1.962231 | 0.5622838 | 0.002987213 | 0 | 0 | 0 | 0 | 18.88955
16649 | 137244.6 | 2021-03-13 07:02 | 1490.459 | 34 | 16 | -0.9999446 | 1.344064 | 1.302839 | 0.413999 | 1.962231 | 0.5678874 | 0.005967092 | 0 | 0 | 0 | 0 | 18.88955
16650 | 137259.6 | 2021-03-13 07:02 | 1505.466 | 34 | 16 | -0.9999446 | 1.343248 | 1.302839 | 0.4181675 | 1.962231 | 0.5734884 | 0.002982476 | 0 | 0 | 0 | 0 | 18.6333
16651 | 137274.6 | 2021-03-13 07:03 | 1520.473 | 34 | 16 | -0.9999446 | 1.342759 | 1.302839 | 0.4223359 | 1.962231 | 0.5790869 | 0.002981406 | 0 | 0 | 0 | 0 | 18.96477
16652 | 137289.7 | 2021-03-13 07:03 | 1535.48 | 34 | 16 | -0.9999446 | 1.34227 | 1.302839 | 0.4265043 | 1.962231 | 0.5846831 | 0.005975603 | 0 | 0 | 0 | 0 | 18.81431
16653 | 137304.7 | 2021-03-13 07:03 | 1550.487 | 34 | 16 | -0.9999789 | 1.341618 | 1.302839 | 0.4306727 | 1.962231 | 0.590277 | 0.004484755 | 0 | 0 | 0 | 0 | 18.78383
16654 | 137319.7 | 2021-03-13 07:03 | 1565.495 | 34 | 16 | -0.9999446 | 1.340966 | 1.302839 | 0.4348415 | 1.962231 | 0.595869 | 0.001474652 | 0 | 0 | 0 | 0 | 18.81431
16655 | 137334.7 | 2021-03-13 07:04 | 1580.502 | 34 | 16 | -0.9999789 | 1.340314 | 1.302839 | 0.4390099 | 1.962231 | 0.601458 | 0.00147953 | 0 | 0 | 0 | 0 | 18.81431
16656 | 137349.7 | 2021-03-13 07:04 | 1595.508 | 34 | 16 | -0.9999789 | 1.339662 | 1.302839 | 0.4431781 | 1.962231 | 0.6070443 | 0.001491143 | 0 | 0 | 0 | 0 | 18.73906
16657 | 137364.7 | 2021-03-13 07:04 | 1610.515 | 34 | 16 | -0.9999446 | 1.33901 | 1.302839 | 0.4473465 | 1.962231 | 0.6126287 | 0 | 0 | 0 | 0 | 0 | 18.88955
16658 | 137379.7 | 2021-03-13 07:04 | 1625.523 | 34 | 16 | -0.9999446 | 1.338358 | 1.302839 | 0.4515151 | 1.962231 | 0.6182108 | -0.001485651 | 0 | 0 | 0 | 0 | 18.81431
16659 | 137394.7 | 2021-03-13 07:05 | 1640.53 | 34 | 16 | -0.9999789 | 1.337706 | 1.302839 | 0.4556834 | 1.962231 | 0.6237902 | -0.004470575 | 0 | 0 | 0 | 0 | 18.73906
16660 | 137409.7 | 2021-03-13 07:05 | 1655.536 | 34 | 16 | -0.9999789 | 1.337054 | 1.302839 | 0.4598518 | 1.962231 | 0.6293673 | -0.007475371 | 0 | 0 | 0 | 0 | 18.73906
16661 | 137424.7 | 2021-03-13 07:05 | 1670.544 | 34 | 16 | -0.9999446 | 1.336565 | 1.302839 | 0.4640203 | 1.962231 | 0.6349422 | -0.005962302 | 0 | 0 | 0 | 0 | 18.81431
16662 | 137439.7 | 2021-03-13 07:05 | 1685.551 | 34 | 16 | -0.9999789 | 1.336076 | 1.302839 | 0.4681888 | 1.962231 | 0.6405146 | -0.005958786 | 0 | 0 | 0 | 0 | 18.73906
16663 | 137454.7 | 2021-03-13 07:06 | 1700.558 | 34 | 16 | -0.9999446 | 1.335098 | 1.302839 | 0.4723573 | 1.962231 | 0.6460844 | -0.008913683 | 0 | 0 | 0 | 0 | 18.81431
16664 | 137469.7 | 2021-03-13 07:06 | 1715.565 | 34 | 16 | -0.9999446 | 1.334935 | 1.302839 | 0.4765256 | 1.962231 | 0.6516505 | -0.001490033 | 0 | 0 | 0 | 0 | 18.73906
16665 | 137484.7 | 2021-03-13 07:06 | 1730.572 | 34 | 16 | -0.9999446 | 1.334446 | 1.302839 | 0.480694 | 1.962231 | 0.6572151 | -0.005979327 | 0 | 0 | 0 | 0 | 18.82859
16666 | 137499.8 | 2021-03-13 07:06 | 1745.579 | 34 | 16 | -0.9999446 | 1.333794 | 1.302839 | 0.4848625 | 1.962231 | 0.6627779 | -0.005964481 | 0 | 0 | 0 | 0 | 18.88955
16667 | 137514.8 | 2021-03-13 07:07 | 1760.586 | 34 | 16 | -0.9999446 | 1.333305 | 1.302839 | 0.4890309 | 1.962231 | 0.6683383 | -0.005963892 | 0 | 0 | 0 | 0 | 18.72287
16668 | 137529.8 | 2021-03-13 07:07 | 1775.594 | 34 | 16 | -0.9999789 | 1.332653 | 1.302839 | 0.4931995 | 1.962231 | 0.6738964 | -0.005933857 | 0 | 0 | 0 | 0 | 18.81431
16669 | 137544.8 | 2021-03-13 07:07 | 1790.6 | 34 | 16 | -0.9999446 | 1.332327 | 1.302839 | 0.4973678 | 1.962231 | 0.6794518 | -0.003008228 | 0 | 0 | 0 | 0 | 18.81431
16670 | 137559.8 | 2021-03-13 07:07 | 1805.607 | 34 | 16 | -0.9999446 | 1.331838 | 1.302839 | 0.5015361 | 1.962231 | 0.6850047 | -0.003021974 | 0 | 0 | 0 | 0 | 18.81431
16671 | 137574.8 | 2021-03-13 07:08 | 1820.614 | 34 | 16 | -0.9999789 | 1.331186 | 1.302839 | 0.5057046 | 1.962231 | 0.6905554 | -0.004472464 | 0 | 0 | 0 | 0 | 19.03999
16672 | 137589.8 | 2021-03-13 07:08 | 1835.621 | 34 | 16 | -0.9999446 | 1.330697 | 1.302839 | 0.509873 | 1.962231 | 0.6961035 | -0.002982586 | 0 | 0 | 0 | 0 | 19.19038
16673 | 137604.8 | 2021-03-13 07:08 | 1850.629 | 34 | 16 | -0.9999446 | 1.330208 | 1.302839 | 0.5140415 | 1.962231 | 0.7016494 | -0.001485115 | 0 | 0 | 0 | 0 | 18.88955
16674 | 137619.8 | 2021-03-13 07:08 | 1865.636 | 34 | 16 | -0.9999446 | 1.329719 | 1.302839 | 0.5182099 | 1.962231 | 0.7071925 | 0 | 0 | 0 | 0 | 0 | 18.88955
16675 | 137634.8 | 2021-03-13 07:09 | 1880.643 | 34 | 16 | -0.9999446 | 1.32923 | 1.302839 | 0.5223782 | 1.962231 | 0.7127332 | 0.001494531 | 0 | 0 | 0 | 0 | 18.81431
16676 | 137649.8 | 2021-03-13 07:09 | 1895.65 | 34 | 16 | -0.9999446 | 1.328578 | 1.302839 | 0.5265467 | 1.962231 | 0.7182715 | 0.001490967 | 0 | 0 | 0 | 0 | 18.81431
16677 | 137664.8 | 2021-03-13 07:09 | 1910.657 | 34 | 16 | -0.9999446 | 1.327926 | 1.302839 | 0.530715 | 1.962231 | 0.7238072 | 0 | 0 | 0 | 0 | 0 | 18.96477
16678 | 137679.8 | 2021-03-13 07:09 | 1925.664 | 34 | 16 | -0.9999446 | 1.327274 | 1.302839 | 0.5348837 | 1.962231 | 0.7293407 | 0 | 0 | 0 | 0 | 0 | 18.90383
16679 | 137694.8 | 2021-03-13 07:10 | 1940.671 | 34 | 16 | -0.9999789 | 1.326785 | 1.302839 | 0.539052 | 1.962231 | 0.7348714 | 0 | 0 | 0 | 0 | 0 | 18.78383
16680 | 137709.9 | 2021-03-13 07:10 | 1955.678 | 34 | 16 | -0.9999446 | 1.326133 | 1.302839 | 0.5432204 | 1.962231 | 0.7403997 | 0 | 0 | 0 | 0 | 0 | 18.87336
16681 | 137724.9 | 2021-03-13 07:10 | 1970.685 | 34 | 16 | -0.9999446 | 1.325644 | 1.302839 | 0.5473888 | 1.962231 | 0.7459255 | 0 | 0 | 0 | 0 | 0 | 18.81431
16682 | 137739.9 | 2021-03-13 07:10 | 1985.692 | 34 | 16 | -0.9999446 | 1.324829 | 1.302839 | 0.5515572 | 1.962231 | 0.7514486 | 0 | 0 | 0 | 0 | 0 | 18.88955
16683 | 137754.9 | 2021-03-13 07:11 | 2000.699 | 34 | 16 | -0.9999446 | 1.32434 | 1.302839 | 0.5557213 | 1.962231 | 0.7569636 | 0.001493686 | 0 | 0 | 0 | 0 | 18.67809
16684 | 137769.9 | 2021-03-13 07:11 | 2015.707 | 34 | 16 | -0.9999446 | 1.323687 | 1.302839 | 0.5598942 | 1.962231 | 0.7624877 | 0.001488178 | 0 | 0 | 0 | 0 | 18.81431
16685 | 137784.9 | 2021-03-13 07:11 | 2030.713 | 34 | 16 | -0.9999446 | 1.323198 | 1.302839 | 0.5640625 | 1.962231 | 0.7680034 | 0 | 0 | 0 | 0 | 0 | 18.81431
16686 | 137799.9 | 2021-03-13 07:11 | 2045.72 | 34 | 16 | -0.9999446 | 1.322709 | 1.302839 | 0.5682309 | 1.962231 | 0.7735165 | 0.001494044 | 0 | 0 | 0 | 0 | 18.73906
16687 | 137814.9 | 2021-03-13 07:12 | 2060.727 | 34 | 16 | -0.9999446 | 1.321894 | 1.302839 | 0.5723993 | 1.962231 | 0.7790272 | 0 | 0 | 0 | 0 | 0 | 19.03999
16688 | 137829.9 | 2021-03-13 07:12 | 2075.735 | 34 | 16 | -0.9999789 | 1.321242 | 1.302839 | 0.5765678 | 1.962231 | 0.7845355 | 0 | 0 | 0 | 0 | 0 | 19.03999
16689 | 137844.9 | 2021-03-13 07:12 | 2090.742 | 34 | 16 | -0.9999446 | 1.32059 | 1.302839 | 0.5807362 | 1.962231 | 0.7900409 | 0 | 0 | 0 | 0 | 0 | 18.73906
16690 | 137859.9 | 2021-03-13 07:12 | 2105.749 | 34 | 16 | -0.9999789 | 1.319938 | 1.302839 | 0.5849047 | 1.962231 | 0.7955437 | 0.001490677 | 0 | 0 | 0 | 0 | 18.75335
16691 | 137874.9 | 2021-03-13 07:13 | 2120.756 | 34 | 16 | -0.9999446 | 1.319286 | 1.302839 | 0.5890731 | 1.962231 | 0.801044 | 0 | 0 | 0 | 0 | 0 | 18.81431
16692 | 137889.9 | 2021-03-13 07:13 | 2135.763 | 34 | 16 | -0.9999103 | 1.318797 | 1.302839 | 0.5932415 | 1.962231 | 0.8065418 | 0 | 0 | 0 | 0 | 0 | 18.88955
16693 | 137904.9 | 2021-03-13 07:13 | 2150.77 | 34 | 16 | -0.9999789 | 1.318145 | 1.302839 | 0.59741 | 1.962231 | 0.812037 | 0 | 0 | 0 | 0 | 0 | 18.73906
16694 | 137919.9 | 2021-03-13 07:13 | 2165.777 | 34 | 16 | -0.9999103 | 1.317656 | 1.302839 | 0.6015784 | 1.962231 | 0.8175296 | 0.002982016 | 0 | 0 | 0 | 0 | 18.78383
16695 | 137935 | 2021-03-13 07:14 | 2180.784 | 34 | 16 | -0.9999446 | 1.316841 | 1.302839 | 0.6057469 | 1.962231 | 0.8230193 | 0.002982176 | 0 | 0 | 0 | 0 | 19.03999
16696 | 137950 | 2021-03-13 07:14 | 2195.791 | 34 | 16 | -0.9999446 | 1.316026 | 1.302839 | 0.6099152 | 1.962231 | 0.8285062 | 0.001492138 | 0 | 0 | 0 | 0 | 19.03999
16697 | 137965 | 2021-03-13 07:14 | 2210.798 | 34 | 16 | -0.9999446 | 1.3157 | 1.302839 | 0.6140836 | 1.962231 | 0.8339907 | 0.001495087 | 0 | 0 | 0 | 0 | 18.73906
16698 | 137980 | 2021-03-13 07:14 | 2225.805 | 34 | 16 | -0.9999446 | 1.314885 | 1.302839 | 0.6182521 | 1.962231 | 0.8394728 | 0 | 0 | 0 | 0 | 0 | 18.75335
16699 | 137995 | 2021-03-13 07:15 | 2240.812 | 34 | 16 | -0.9999789 | 1.314233 | 1.302839 | 0.6224206 | 1.962231 | 0.8449518 | 0.00298599 | 0 | 0 | 0 | 0 | 19.03999
16700 | 138010 | 2021-03-13 07:15 | 2255.82 | 34 | 16 | -0.9999446 | 1.313581 | 1.302839 | 0.626589 | 1.962231 | 0.8504284 | 0.00149415 | 0 | 0 | 0 | 0 | 18.78383
16701 | 138025 | 2021-03-13 07:15 | 2270.827 | 34 | 16 | -0.9999789 | 1.312929 | 1.302839 | 0.6307574 | 1.962231 | 0.8559023 | 0.001495418 | 0 | 0 | 0 | 0 | 18.73906
16702 | 138040 | 2021-03-13 07:15 | 2285.834 | 34 | 16 | -0.9999446 | 1.31244 | 1.302839 | 0.6349258 | 1.962231 | 0.8613737 | 0.002985589 | 0 | 0 | 0 | 0 | 19.00952
16703 | 138055 | 2021-03-13 07:16 | 2300.841 | 34 | 16 | -0.9999446 | 1.311625 | 1.302839 | 0.6390942 | 1.962231 | 0.8668423 | 0.001490833 | 0 | 0 | 0 | 0 | 18.96477
16704 | 138070 | 2021-03-13 07:16 | 2315.848 | 34 | 16 | -0.9999446 | 1.311136 | 1.302839 | 0.6432627 | 1.962231 | 0.8723085 | 0.004472898 | 0 | 0 | 0 | 0 | 18.96477
16705 | 138085 | 2021-03-13 07:16 | 2330.855 | 34 | 16 | -0.9999446 | 1.310158 | 1.302839 | 0.6474312 | 1.962231 | 0.877772 | 0.003036625 | 0 | 0 | 0 | 0 | 18.73906
16706 | 138100 | 2021-03-13 07:16 | 2345.862 | 34 | 16 | -0.9999446 | 1.309669 | 1.302839 | 0.6515996 | 1.962231 | 0.8832326 | 0.005978174 | 0 | 0 | 0 | 0 | 18.88955
16707 | 138115 | 2021-03-13 07:17 | 2360.869 | 34 | 16 | -0.9999103 | 1.309017 | 1.302839 | 0.655768 | 1.962231 | 0.8886904 | 0.004478178 | 0 | 0 | 0 | 0 | 18.88955
16708 | 138130 | 2021-03-13 07:17 | 2375.876 | 34 | 16 | -0.9999789 | 1.308202 | 1.302839 | 0.6599364 | 1.962231 | 0.8941453 | 0.004472654 | 0 | 0 | 0 | 0 | 18.82859
16709 | 138145.1 | 2021-03-13 07:17 | 2390.883 | 34 | 16 | -0.9999446 | 1.307713 | 1.302839 | 0.6641047 | 1.962231 | 0.8995975 | 0.002992117 | 0 | 0 | 0 | 0 | 18.88955
16710 | 138160.1 | 2021-03-13 07:17 | 2405.891 | 34 | 16 | -0.9999446 | 1.307061 | 1.302839 | 0.6682733 | 1.962231 | 0.9050474 | 0.004472024 | 0 | 0 | 0 | 0 | 18.78383
16711 | 138175.1 | 2021-03-13 07:18 | 2420.897 | 34 | 16 | -0.9999446 | 1.306082 | 1.302839 | 0.6724416 | 1.962231 | 0.9104941 | 0.001307002 | 0 | 0 | 0 | 0 | 18.82859
16712 | 138190.1 | 2021-03-13 07:18 | 2435.904 | 34 | 16 | -0.9999446 | 1.305593 | 1.302839 | 0.6766101 | 1.962231 | 0.9159383 | 0.002985088 | 0 | 0 | 0 | 0 | 19.03999
16713 | 138205.1 | 2021-03-13 07:18 | 2450.911 | 34 | 16 | -0.9999446 | 1.304778 | 1.302839 | 0.6807786 | 1.962231 | 0.9213796 | 0 | 0 | 0 | 0 | 0 | 18.90383
16714 | 138220.1 | 2021-03-13 07:18 | 2465.919 | 34 | 16 | -0.9999789 | 1.3038 | 1.302839 | 0.684947 | 1.962231 | 0.9268181 | -0.001495323 | 0 | 0 | 0 | 0 | 18.97905
16715 | 138235.1 | 2021-03-13 07:19 | 2480.926 | 34 | 16 | -0.9999789 | 1.303311 | 1.302839 | 0.6891155 | 1.962231 | 0.9322536 | -0.001491678 | 0 | 0 | 0 | 0 | 18.72287
16716 | 138250.1 | 2021-03-13 07:19 | 2495.933 | 34 | 16 | -0.9999789 | 1.302496 | 1.302839 | 0.6932839 | 1.962231 | 0.9376866 | -0.004483452 | 0 | 0 | 0 | 0 | 18.81431
16717 | 138265.1 | 2021-03-13 07:19 | 2510.94 | 34 | 16 | -0.9999103 | 1.301844 | 1.302839 | 0.6974522 | 1.962231 | 0.9431167 | -0.004484544 | 0 | 0 | 0 | 0 | 18.96477
16718 | 138280.1 | 2021-03-13 07:19 | 2525.947 | 34 | 16 | -0.9999789 | 1.300866 | 1.302839 | 0.7016207 | 1.962231 | 0.948544 | -0.007482692 | 0 | 0 | 0 | 0 | 18.81431
16719 | 138295.1 | 2021-03-13 07:20 | 2540.954 | 34 | 16 | -0.9999103 | 1.300377 | 1.302839 | 0.7057892 | 1.962231 | 0.9539684 | -0.005977752 | 0 | 0 | 0 | 0 | 18.96477
16720 | 138310.1 | 2021-03-13 07:20 | 2555.961 | 34 | 16 | -0.9999103 | 1.299888 | 1.302839 | 0.7099577 | 1.962231 | 0.95939 | -0.004477351 | 0 | 0 | 0 | 0 | 18.81431
16721 | 138325.1 | 2021-03-13 07:20 | 2570.968 | 34 | 16 | -0.9999446 | 1.299073 | 1.302839 | 0.7141261 | 1.962231 | 0.9648086 | -0.007473964 | 0 | 0 | 0 | 0 | 18.73906
16722 | 138340.1 | 2021-03-13 07:20 | 2585.975 | 34 | 16 | -0.9999446 | 1.298421 | 1.302839 | 0.7182945 | 1.962231 | 0.9702244 | -0.005970227 | 0 | 0 | 0 | 0 | 18.73906
16723 | 138355.2 | 2021-03-13 07:21 | 2600.982 | 34 | 16 | -0.9999446 | 1.297769 | 1.302839 | 0.7224586 | 1.962231 | 0.9756315 | -0.007457919 | 0 | 0 | 0 | 0 | 18.81431
16724 | 138370.2 | 2021-03-13 07:21 | 2615.989 | 34 | 16 | -0.9999789 | 1.297117 | 1.302839 | 0.7266313 | 1.962231 | 0.981047 | -0.004482345 | 0 | 0 | 0 | 0 | 18.96477
16725 | 138385.2 | 2021-03-13 07:21 | 2630.997 | 34 | 16 | -0.9999446 | 1.296465 | 1.302839 | 0.7307998 | 1.962231 | 0.9864541 | -0.004477417 | 0 | 0 | 0 | 0 | 18.88955
16726 | 138400.2 | 2021-03-13 07:21 | 2646.004 | 34 | 16 | -0.9999446 | 1.295813 | 1.302839 | 0.7349683 | 1.962231 | 0.9918581 | -0.004471849 | 0 | 0 | 0 | 0 | 18.96477
16727 | 138415.2 | 2021-03-13 07:22 | 2661.011 | 34 | 16 | -0.9999789 | 1.295324 | 1.302839 | 0.7391367 | 1.962231 | 0.9972592 | -0.00298605 | 0 | 0 | 0 | 0 | 18.96477
16728 | 138430.2 | 2021-03-13 07:22 | 2676.018 | 34 | 16 | -0.9999446 | 1.294509 | 1.302839 | 0.7433051 | 1.962231 | 1.002657 | -0.004478575 | 0 | 0 | 0 | 0 | 18.96477
16729 | 138445.2 | 2021-03-13 07:22 | 2691.025 | 34 | 16 | -0.9999789 | 1.293857 | 1.302839 | 0.7474735 | 1.962231 | 1.008052 | -0.002988147 | 0 | 0 | 0 | 0 | 18.81431
16730 | 138460.2 | 2021-03-13 07:22 | 2706.032 | 34 | 16 | -0.9999789 | 1.293205 | 1.302839 | 0.751642 | 1.962231 | 1.013444 | -0.001492955 | 0 | 0 | 0 | 0 | 18.73906
16731 | 138475.2 | 2021-03-13 07:23 | 2721.039 | 34 | 16 | -0.9999446 | 1.292716 | 1.302839 | 0.7558104 | 1.962231 | 1.018833 | 0 | 0 | 0 | 0 | 0 | 18.73906
16732 | 138490.2 | 2021-03-13 07:23 | 2736.046 | 34 | 16 | -0.9999789 | 1.291738 | 1.302839 | 0.7599788 | 1.962231 | 1.024219 | -0.001492244 | 0 | 0 | 0 | 0 | 18.88955
16733 | 138505.2 | 2021-03-13 07:23 | 2751.053 | 34 | 16 | -0.9999446 | 1.291249 | 1.302839 | 0.7641473 | 1.962231 | 1.029602 | 0 | 0 | 0 | 0 | 0 | 18.96477
16734 | 138520.2 | 2021-03-13 07:23 | 2766.06 | 34 | 16 | -0.9999446 | 1.290434 | 1.302839 | 0.7683157 | 1.962231 | 1.034982 | -0.001495162 | 0 | 0 | 0 | 0 | 19.11519
16735 | 138535.2 | 2021-03-13 07:24 | 2781.067 | 34 | 16 | -0.9999446 | 1.289619 | 1.302839 | 0.7724841 | 1.962231 | 1.040359 | 0 | 0 | 0 | 0 | 0 | 19.19038
16736 | 138550.2 | 2021-03-13 07:24 | 2796.074 | 34 | 16 | -0.9999446 | 1.28913 | 1.302839 | 0.7766525 | 1.962231 | 1.045732 | 0.002982826 | 0 | 0 | 0 | 0 | 18.81431
16737 | 138565.3 | 2021-03-13 07:24 | 2811.081 | 34 | 16 | -0.9999446 | 1.288315 | 1.302839 | 0.7808209 | 1.962231 | 1.051103 | 0.00149292 | 0 | 0 | 0 | 0 | 18.96477
16738 | 138580.3 | 2021-03-13 07:24 | 2826.088 | 34 | 16 | -0.9999789 | 1.2875 | 1.302839 | 0.7849894 | 1.962231 | 1.05647 | 0.001492799 | 0 | 0 | 0 | 0 | 18.73906
16739 | 138595.3 | 2021-03-13 07:25 | 2841.096 | 34 | 16 | -0.9999103 | 1.286847 | 1.302839 | 0.7891579 | 1.962231 | 1.061835 | 0.001490897 | 0 | 0 | 0 | 0 | 18.81431
16740 | 138610.3 | 2021-03-13 07:25 | 2856.103 | 34 | 16 | -0.9999446 | 1.285869 | 1.302839 | 0.7933263 | 1.962231 | 1.067196 | -0.001494371 | 0 | 0 | 0 | 0 | 18.81431
16741 | 138625.3 | 2021-03-13 07:25 | 2871.11 | 34 | 16 | -0.9999446 | 1.285217 | 1.302839 | 0.7974946 | 1.962231 | 1.072554 | 0.001490268 | 0 | 0 | 0 | 0 | 18.81431
16742 | 138640.3 | 2021-03-13 07:25 | 2886.119 | 34 | 16 | -0.9999446 | 1.284402 | 1.302839 | 0.8016638 | 1.962231 | 1.077909 | 0.001460979 | 0 | 0 | 0 | 0 | 18.81431
16743 | 138655.3 | 2021-03-13 07:26 | 2901.124 | 34 | 16 | -0.9999446 | 1.28375 | 1.302839 | 0.8058315 | 1.962231 | 1.08326 | 0.001494175 | 0 | 0 | 0 | 0 | 18.81431
16744 | 138670.3 | 2021-03-13 07:26 | 2916.131 | 34 | 16 | -0.9999789 | 1.282772 | 1.302839 | 0.81 | 1.962231 | 1.088608 | 0.001492834 | 0 | 0 | 0 | 0 | 18.6638
16745 | 138685.3 | 2021-03-13 07:26 | 2931.138 | 34 | 16 | -0.9999789 | 1.281957 | 1.302839 | 0.8141684 | 1.962231 | 1.093953 | 0 | 0 | 0 | 0 | 0 | 18.81431
16746 | 138700.3 | 2021-03-13 07:26 | 2946.145 | 34 | 16 | -0.9999446 | 1.281468 | 1.302839 | 0.8183369 | 1.962231 | 1.099294 | 0.001494079 | 0 | 0 | 0 | 0 | 18.6638
16747 | 138715.3 | 2021-03-13 07:27 | 2961.152 | 34 | 16 | -0.9999789 | 1.280164 | 1.302839 | 0.8225054 | 1.962231 | 1.104633 | 0 | 0 | 0 | 0 | 0 | 18.73906
16748 | 138730.4 | 2021-03-13 07:27 | 2976.206 | 34 | 16 | -0.9999789 | 1.279675 | 1.302839 | 0.8266867 | 1.962231 | 1.109984 | 0 | 0 | 0 | 0 | 0 | 18.81431
16749 | 138745.4 | 2021-03-13 07:27 | 2991.213 | 34 | 16 | -0.9999789 | 1.27886 | 1.302839 | 0.8308551 | 1.962231 | 1.115316 | 0.001494143 | 0 | 0 | 0 | 0 | 18.81431
16750 | 138760.4 | 2021-03-13 07:27 | 3006.22 | 34 | 16 | -0.9999446 | 1.278045 | 1.302839 | 0.8350237 | 1.962231 | 1.120644 | 0.001492364 | 0 | 0 | 0 | 0 | 18.88955
16751 | 138775.4 | 2021-03-13 07:28 | 3021.227 | 34 | 16 | -0.9999446 | 1.27723 | 1.302839 | 0.8391921 | 1.962231 | 1.125969 | 0.001491038 | 0 | 0 | 0 | 0 | 19.03999
16752 | 138790.4 | 2021-03-13 07:28 | 3036.234 | 34 | 16 | -0.9999446 | 1.276415 | 1.302839 | 0.8433605 | 1.962231 | 1.13129 | 0.001495494 | 0 | 0 | 0 | 0 | 18.78383
16753 | 138805.4 | 2021-03-13 07:28 | 3051.241 | 34 | 16 | -0.9999446 | 1.275437 | 1.302839 | 0.8475289 | 1.962231 | 1.136608 | 0 | 0 | 0 | 0 | 0 | 18.70857
16754 | 138820.4 | 2021-03-13 07:28 | 3066.249 | 34 | 16 | -0.9999446 | 1.274785 | 1.302839 | 0.8516975 | 1.962231 | 1.141922 | 0.002980825 | 0 | 0 | 0 | 0 | 18.88955
16755 | 138835.4 | 2021-03-13 07:29 | 3081.255 | 34 | 16 | -0.9999789 | 1.273644 | 1.302839 | 0.8558658 | 1.962231 | 1.147233 | 0.001492244 | 0 | 0 | 0 | 0 | 18.88955
16756 | 138850.4 | 2021-03-13 07:29 | 3096.263 | 34 | 16 | -0.9999446 | 1.272829 | 1.302839 | 0.8600343 | 1.962231 | 1.15254 | 0 | 0 | 0 | 0 | 0 | 18.88955
16757 | 138865.4 | 2021-03-13 07:29 | 3111.27 | 34 | 16 | -0.9999446 | 1.272177 | 1.302839 | 0.8642028 | 1.962231 | 1.157843 | 0.004484861 | 0 | 0 | 0 | 0 | 19.03999
16758 | 138880.4 | 2021-03-13 07:29 | 3126.277 | 34 | 16 | -0.9999789 | 1.271199 | 1.302839 | 0.8683712 | 1.962231 | 1.163143 | 0.001493763 | 0 | 0 | 0 | 0 | 18.73906
16759 | 138895.5 | 2021-03-13 07:30 | 3141.284 | 34 | 16 | -0.9999446 | 1.270221 | 1.302839 | 0.8725396 | 1.962231 | 1.168439 | 0.001491018 | 0 | 0 | 0 | 0 | 18.6638
16760 | 138910.5 | 2021-03-13 07:30 | 3156.291 | 34 | 16 | -0.9999446 | 1.269569 | 1.302839 | 0.876708 | 1.962231 | 1.173732 | 0.003483637 | 0 | 0 | 0 | 0 | 18.96477
16761 | 138925.5 | 2021-03-13 07:30 | 3171.298 | 34 | 16 | -0.9999789 | 1.268427 | 1.302839 | 0.8808764 | 1.962231 | 1.179021 | 0.001492985 | 0 | 0 | 0 | 0 | 18.81431
16762 | 138940.5 | 2021-03-13 07:30 | 3186.305 | 34 | 16 | -0.9999446 | 1.267612 | 1.302839 | 0.885045 | 1.962231 | 1.184306 | 0.002987334 | 0 | 0 | 0 | 0 | 18.73906
16763 | 138955.5 | 2021-03-13 07:31 | 3201.312 | 34 | 16 | -0.9999446 | 1.266634 | 1.302839 | 0.8892134 | 1.962231 | 1.189587 | 0 | 0 | 0 | 0 | 0 | 18.88955
16764 | 138970.5 | 2021-03-13 07:31 | 3216.319 | 34 | 16 | -0.9999789 | 1.265819 | 1.302839 | 0.8933818 | 1.962231 | 1.194865 | 0.002982796 | 0 | 0 | 0 | 0 | 18.85907
16765 | 138985.5 | 2021-03-13 07:31 | 3231.326 | 34 | 16 | -0.9999446 | 1.264678 | 1.302839 | 0.8975503 | 1.962231 | 1.200139 | 0.001491843 | 0 | 0 | 0 | 0 | 18.82859
16766 | 139000.5 | 2021-03-13 07:31 | 3246.333 | 34 | 16 | -0.9999446 | 1.263863 | 1.302839 | 0.9017186 | 1.962231 | 1.205409 | 0.002982076 | 0 | 0 | 0 | 0 | 18.75335
16767 | 139015.5 | 2021-03-13 07:32 | 3261.34 | 34 | 16 | -0.9999789 | 1.262722 | 1.302839 | 0.9058871 | 1.962231 | 1.210675 | 0.002988137 | 0 | 0 | 0 | 0 | 18.88955
16768 | 139030.5 | 2021-03-13 07:32 | 3276.347 | 34 | 16 | -0.9999446 | 1.261907 | 1.302839 | 0.9100555 | 1.962231 | 1.215937 | 0.00448459 | 0 | 0 | 0 | 0 | 18.73906
16769 | 139045.5 | 2021-03-13 07:32 | 3291.354 | 34 | 16 | -0.9999103 | 1.261092 | 1.302839 | 0.9142239 | 1.962231 | 1.221196 | 0.007460412 | 0 | 0 | 0 | 0 | 18.73906
16770 | 139060.5 | 2021-03-13 07:32 | 3306.362 | 34 | 16 | -0.9999446 | 1.259951 | 1.302839 | 0.9183925 | 1.962231 | 1.22645 | 0.005965632 | 0 | 0 | 0 | 0 | 18.73906
16771 | 139075.5 | 2021-03-13 07:33 | 3321.369 | 34 | 16 | -0.9999446 | 1.259136 | 1.302839 | 0.9225609 | 1.962231 | 1.2317 | 0.007454535 | 0 | 0 | 0 | 0 | 18.81431
16772 | 139090.5 | 2021-03-13 07:33 | 3336.376 | 34 | 16 | -0.9999446 | 1.257995 | 1.302839 | 0.9267292 | 1.962231 | 1.236946 | 0.005978845 | 0 | 0 | 0 | 0 | 18.73906
16773 | 139105.6 | 2021-03-13 07:33 | 3351.383 | 34 | 16 | -0.9999446 | 1.256691 | 1.302839 | 0.9308977 | 1.962231 | 1.242188 | 0.00298898 | 0 | 0 | 0 | 0 | 19.03999
16774 | 139120.6 | 2021-03-13 07:33 | 3366.39 | 34 | 16 | -0.9999446 | 1.255876 | 1.302839 | 0.9350662 | 1.962231 | 1.247426 | 0.004472943 | 0 | 0 | 0 | 0 | 18.96477
16775 | 139135.6 | 2021-03-13 07:34 | 3381.397 | 34 | 16 | -0.9999789 | 1.254898 | 1.302839 | 0.9392346 | 1.962231 | 1.25266 | 0.002985709 | 0 | 0 | 0 | 0 | 18.81431
16776 | 139150.6 | 2021-03-13 07:34 | 3396.404 | 34 | 16 | -0.9999446 | 1.253757 | 1.302839 | 0.9434031 | 1.962231 | 1.25789 | 0.001491273 | 0 | 0 | 0 | 0 | 18.85907
16777 | 139165.6 | 2021-03-13 07:34 | 3411.411 | 34 | 16 | -0.9999446 | 1.252616 | 1.302839 | 0.9475715 | 1.962231 | 1.263115 | 0 | 0 | 0 | 0 | 0 | 18.88955
16778 | 139180.6 | 2021-03-13 07:34 | 3426.418 | 34 | 16 | -0.9999446 | 1.251475 | 1.302839 | 0.9517399 | 1.962231 | 1.268336 | -0.001492184 | 0 | 0 | 0 | 0 | 18.88955
16779 | 139195.6 | 2021-03-13 07:35 | 3441.425 | 34 | 16 | -0.9999103 | 1.250497 | 1.302839 | 0.9559083 | 1.962231 | 1.273552 | -0.002983997 | 0 | 0 | 0 | 0 | 18.88955
16780 | 139210.6 | 2021-03-13 07:35 | 3456.432 | 34 | 16 | -0.9999446 | 1.24903 | 1.302839 | 0.9600768 | 1.962231 | 1.278765 | -0.007458746 | 0 | 0 | 0 | 0 | 18.61712
16781 | 139225.6 | 2021-03-13 07:35 | 3471.439 | 34 | 16 | -0.9999446 | 1.248214 | 1.302839 | 0.9642452 | 1.962231 | 1.283973 | -0.005973375 | 0 | 0 | 0 | 0 | 18.81431
16782 | 139240.6 | 2021-03-13 07:35 | 3486.447 | 34 | 16 | -0.9999446 | 1.247073 | 1.302839 | 0.9684137 | 1.962231 | 1.289177 | -0.007458095 | 0 | 0 | 0 | 0 | 18.88955
16783 | 139255.6 | 2021-03-13 07:36 | 3501.453 | 34 | 16 | -0.9999446 | 1.245932 | 1.302839 | 0.9725821 | 1.962231 | 1.294376 | -0.008948407 | 0 | 0 | 0 | 0 | 18.88955
16784 | 139270.6 | 2021-03-13 07:36 | 3516.461 | 34 | 16 | -0.9999446 | 1.244954 | 1.302839 | 0.9767506 | 1.962231 | 1.299571 | -0.007460097 | 0 | 0 | 0 | 0 | 18.96477
16785 | 139285.6 | 2021-03-13 07:36 | 3531.468 | 34 | 16 | -0.9999446 | 1.243813 | 1.302839 | 0.980919 | 1.962231 | 1.304761 | -0.01043095 | 0 | 0 | 0 | 0 | 18.85907
16786 | 139300.6 | 2021-03-13 07:36 | 3546.476 | 34 | 16 | -0.9999789 | 1.242835 | 1.302839 | 0.9850877 | 1.962231 | 1.309947 | -0.007395926 | 0 | 0 | 0 | 0 | 18.96477
16787 | 139315.7 | 2021-03-13 07:37 | 3561.483 | 34 | 16 | -0.9999446 | 1.241694 | 1.302839 | 0.989256 | 1.962231 | 1.315127 | -0.007412298 | 0 | 0 | 0 | 0 | 18.96477
16788 | 139330.7 | 2021-03-13 07:37 | 3576.489 | 34 | 16 | -0.9999446 | 1.240716 | 1.302839 | 0.9934243 | 1.962231 | 1.320302 | -0.004473738 | 0 | 0 | 0 | 0 | 18.96477
16789 | 139345.7 | 2021-03-13 07:37 | 3591.496 | 34 | 16 | -0.9999789 | 1.239738 | 1.302839 | 0.9975927 | 1.962231 | 1.325473 | -0.002983606 | 0 | 0 | 0 | 0 | 18.73906
16790 | 139360.7 | 2021-03-13 07:37 | 3606.503 | 34 | 16 | -1.000013 | 1.238434 | 1.302839 | 1.001761 | 1.962231 | 1.330639 | -0.005960164 | 0 | 0 | 0 | 0 | 18.81431
16791 | 139375.7 | 2021-03-13 07:38 | 3621.51 | 34 | 16 | -0.9999446 | 1.237456 | 1.302839 | 1.00593 | 1.962231 | 1.335799 | -0.004479802 | 0 | 0 | 0 | 0 | 18.81431
16792 | 139390.7 | 2021-03-13 07:38 | 3636.517 | 34 | 16 | -0.9999446 | 1.236315 | 1.302839 | 1.010098 | 1.962231 | 1.340955 | -0.002981996 | 0 | 0 | 0 | 0 | 18.81431
16793 | 139405.7 | 2021-03-13 07:38 | 3651.525 | 34 | 16 | -0.9999446 | 1.235337 | 1.302839 | 1.014266 | 1.962231 | 1.346106 | 0 | 0 | 0 | 0 | 0 | 18.88955
16794 | 139420.7 | 2021-03-13 07:38 | 3666.532 | 34 | 16 | -0.9999446 | 1.234033 | 1.302839 | 1.018435 | 1.962231 | 1.351251 | 0 | 0 | 0 | 0 | 0 | 18.88955
16795 | 139435.7 | 2021-03-13 07:39 | 3681.538 | 34 | 16 | -0.9999789 | 1.232892 | 1.302839 | 1.022582 | 1.962231 | 1.356364 | 0.001495057 | 0 | 0 | 0 | 0 | 18.96477
16796 | 139450.7 | 2021-03-13 07:39 | 3696.546 | 34 | 16 | -0.9999446 | 1.231425 | 1.302839 | 1.026772 | 1.962231 | 1.361526 | 0 | 0 | 0 | 0 | 0 | 18.88955
16797 | 139465.7 | 2021-03-13 07:39 | 3711.553 | 34 | 16 | -0.9999446 | 1.230121 | 1.302839 | 1.03094 | 1.962231 | 1.366655 | -0.001490453 | 0 | 0 | 0 | 0 | 18.96477
16798 | 139480.7 | 2021-03-13 07:39 | 3726.56 | 34 | 16 | -0.9999446 | 1.228979 | 1.302839 | 1.035109 | 1.962231 | 1.371779 | 0.001491628 | 0 | 0 | 0 | 0 | 18.70857
16799 | 139495.7 | 2021-03-13 07:40 | 3741.567 | 34 | 16 | -0.9999446 | 1.227512 | 1.302839 | 1.039277 | 1.962231 | 1.376896 | 0.001491368 | 0 | 0 | 0 | 0 | 18.81431
16800 | 139510.7 | 2021-03-13 07:40 | 3756.574 | 34 | 16 | -0.9999446 | 1.226208 | 1.302839 | 1.043446 | 1.962231 | 1.382009 | 0.001487315 | 0 | 0 | 0 | 0 | 19.11519
16801 | 139525.8 | 2021-03-13 07:40 | 3771.581 | 34 | 16 | -0.9999446 | 1.224741 | 1.302839 | 1.047614 | 1.962231 | 1.387115 | 0.001505412 | 0 | 0 | 0 | 0 | 18.81431
16802 | 139540.8 | 2021-03-13 07:40 | 3786.588 | 34 | 16 | -0.9999446 | 1.223274 | 1.302839 | 1.051782 | 1.962231 | 1.392216 | 0.001500478 | 0 | 0 | 0 | 0 | 18.88955
16803 | 139555.8 | 2021-03-13 07:41 | 3801.595 | 34 | 16 | -0.9999789 | 1.22197 | 1.302839 | 1.055951 | 1.962231 | 1.397311 | 0.002982376 | 0 | 0 | 0 | 0 | 18.73906
16804 | 139570.8 | 2021-03-13 07:41 | 3816.602 | 34 | 16 | -0.9999103 | 1.22034 | 1.302839 | 1.060119 | 1.962231 | 1.402399 | 0.001491258 | 0 | 0 | 0 | 0 | 18.81431
16805 | 139585.8 | 2021-03-13 07:41 | 3831.613 | 34 | 16 | -1.000013 | 1.218873 | 1.302839 | 1.064289 | 1.962231 | 1.407483 | 0.001443092 | 0 | 0 | 0 | 0 | 18.81431
16806 | 139600.8 | 2021-03-13 07:41 | 3846.616 | 34 | 16 | -0.9999789 | 1.217406 | 1.302839 | 1.068456 | 1.962231 | 1.412558 | 0.001495723 | 0 | 0 | 0 | 0 | 18.73906
16807 | 139615.8 | 2021-03-13 07:42 | 3861.623 | 34 | 16 | -0.9999789 | 1.215776 | 1.302839 | 1.072624 | 1.962231 | 1.417628 | 0 | 0 | 0 | 0 | 0 | 18.88955
16808 | 139630.8 | 2021-03-13 07:42 | 3876.63 | 34 | 16 | -0.9999446 | 1.214309 | 1.302839 | 1.076793 | 1.962231 | 1.422691 | 0.001490558 | 0 | 0 | 0 | 0 | 18.73906
16809 | 139645.8 | 2021-03-13 07:42 | 3891.638 | 34 | 16 | -0.9999789 | 1.212679 | 1.302839 | 1.080961 | 1.962231 | 1.427748 | 0.002980407 | 0 | 0 | 0 | 0 | 18.81431
16810 | 139660.8 | 2021-03-13 07:42 | 3906.645 | 34 | 16 | -0.9999789 | 1.211048 | 1.302839 | 1.08513 | 1.962231 | 1.432798 | 0.001489249 | 0 | 0 | 0 | 0 | 18.96477
16811 | 139675.8 | 2021-03-13 07:43 | 3921.652 | 34 | 16 | -0.9999446 | 1.209418 | 1.302839 | 1.089298 | 1.962231 | 1.437841 | 0.001495755 | 0 | 0 | 0 | 0 | 18.81431
16812 | 139690.8 | 2021-03-13 07:43 | 3936.659 | 34 | 16 | -0.9999446 | 1.207625 | 1.302839 | 1.093467 | 1.962231 | 1.442878 | 0.001491798 | 0 | 0 | 0 | 0 | 18.88955
16813 | 139705.8 | 2021-03-13 07:43 | 3951.666 | 34 | 16 | -0.9999446 | 1.205995 | 1.302839 | 1.097635 | 1.962231 | 1.447907 | 0.002983926 | 0 | 0 | 0 | 0 | 19.03999
16814 | 139720.8 | 2021-03-13 07:43 | 3966.673 | 34 | 16 | -0.9999446 | 1.204202 | 1.302839 | 1.101799 | 1.962231 | 1.452923 | 0.001492168 | 0 | 0 | 0 | 0 | 18.88955
16815 | 139735.9 | 2021-03-13 07:44 | 3981.68 | 34 | 16 | -0.9999446 | 1.202409 | 1.302839 | 1.105972 | 1.962231 | 1.457943 | 0.002984878 | 0 | 0 | 0 | 0 | 18.81431
16816 | 139750.9 | 2021-03-13 07:44 | 3996.687 | 34 | 16 | -0.9999446 | 1.200453 | 1.302839 | 1.11014 | 1.962231 | 1.46295 | 0.001500078 | 0 | 0 | 0 | 0 | 18.81431
16817 | 139765.9 | 2021-03-13 07:44 | 4011.694 | 34 | 16 | -0.9999446 | 1.19866 | 1.302839 | 1.114309 | 1.962231 | 1.46795 | 0.001490753 | 0 | 0 | 0 | 0 | 18.70857
16818 | 139780.9 | 2021-03-13 07:44 | 4026.701 | 34 | 16 | -0.9999446 | 1.196704 | 1.302839 | 1.118477 | 1.962231 | 1.472941 | 0.001490458 | 0 | 0 | 0 | 0 | 18.81431
16819 | 139795.9 | 2021-03-13 07:45 | 4041.709 | 34 | 16 | -0.9999789 | 1.194748 | 1.302839 | 1.122646 | 1.962231 | 1.477925 | 0.002981995 | 0 | 0 | 0 | 0 | 19.03999
16820 | 139810.9 | 2021-03-13 07:45 | 4056.715 | 34 | 16 | -0.9999446 | 1.192629 | 1.302839 | 1.126814 | 1.962231 | 1.4829 | 0.001492144 | 0 | 0 | 0 | 0 | 18.96477
16821 | 139825.9 | 2021-03-13 07:45 | 4071.722 | 34 | 16 | -0.9999446 | 1.190672 | 1.302839 | 1.130983 | 1.962231 | 1.487867 | 0.004488595 | 0 | 0 | 0 | 0 | 18.88955
16822 | 139840.9 | 2021-03-13 07:45 | 4086.73 | 34 | 16 | -0.9999446 | 1.188553 | 1.302839 | 1.135151 | 1.962231 | 1.492825 | 0.005970657 | 0 | 0 | 0 | 0 | 18.73906
16823 | 139855.9 | 2021-03-13 07:46 | 4101.737 | 34 | 16 | -0.9999103 | 1.186271 | 1.302839 | 1.13932 | 1.962231 | 1.497774 | 0.005964431 | 0 | 0 | 0 | 0 | 18.88955
16824 | 139870.9 | 2021-03-13 07:46 | 4116.744 | 34 | 16 | -0.9999446 | 1.184152 | 1.302839 | 1.143488 | 1.962231 | 1.502714 | 0.007457945 | 0 | 0 | 0 | 0 | 18.88955
16825 | 139885.9 | 2021-03-13 07:46 | 4131.751 | 34 | 16 | -0.9999789 | 1.181707 | 1.302839 | 1.147656 | 1.962231 | 1.507645 | 0.005967363 | 0 | 0 | 0 | 0 | 18.73906
16826 | 139900.9 | 2021-03-13 07:46 | 4146.763 | 34 | 16 | -0.9999446 | 1.179425 | 1.302839 | 1.151826 | 1.962231 | 1.512569 | 0.009959186 | 0 | 0 | 0 | 0 | 18.81431
16827 | 139915.9 | 2021-03-13 07:47 | 4161.765 | 34 | 16 | -0.9999446 | 1.177143 | 1.302839 | 1.155993 | 1.962231 | 1.517478 | 0.0104534 | 0 | 0 | 0 | 0 | 18.88955
16828 | 139930.9 | 2021-03-13 07:47 | 4176.772 | 34 | 16 | -0.9999446 | 1.174698 | 1.302839 | 1.160162 | 1.962231 | 1.52238 | 0.01192941 | 0 | 0 | 0 | 0 | 18.88955
16829 | 139946 | 2021-03-13 07:47 | 4191.779 | 34 | 16 | -0.9999789 | 1.171926 | 1.302839 | 1.16433 | 1.962231 | 1.527271 | 0.01043473 | 0 | 0 | 0 | 0 | 18.88955
16830 | 139961 | 2021-03-13 07:47 | 4206.786 | 34 | 16 | -0.9999446 | 1.169318 | 1.302839 | 1.168499 | 1.962231 | 1.532152 | 0.01046401 | 0 | 0 | 0 | 0 | 18.73906
16831 | 139976 | 2021-03-13 07:48 | 4221.794 | 34 | 16 | -0.9999446 | 1.166547 | 1.302839 | 1.172667 | 1.962231 | 1.537021 | 0.008941371 | 0 | 0 | 0 | 0 | 18.81431
16832 | 139991 | 2021-03-13 07:48 | 4236.8 | 34 | 16 | -0.9999446 | 1.163776 | 1.302839 | 1.176835 | 1.962231 | 1.541878 | 0.007458795 | 0 | 0 | 0 | 0 | 18.73906
16833 | 140006 | 2021-03-13 07:48 | 4251.808 | 34 | 16 | -0.9999789 | 1.160516 | 1.302839 | 1.181004 | 1.962231 | 1.546723 | 0.002981066 | 0 | 0 | 0 | 0 | 18.81431
16834 | 140021 | 2021-03-13 07:48 | 4266.815 | 34 | 16 | -0.9999446 | 1.157419 | 1.302839 | 1.185172 | 1.962231 | 1.551557 | 0 | 0 | 0 | 0 | 0 | 18.73906
16835 | 140036 | 2021-03-13 07:49 | 4281.822 | 34 | 16 | -0.9999446 | 1.154321 | 1.302839 | 1.189341 | 1.962231 | 1.556377 | 0 | 0 | 0 | 0 | 0 | 18.73906
16836 | 140051 | 2021-03-13 07:49 | 4296.829 | 34 | 16 | -0.9999446 | 1.150409 | 1.302839 | 1.193509 | 1.962231 | 1.561184 | -0.007436295 | 0 | 0 | 0 | 0 | 18.73906
16837 | 140066 | 2021-03-13 07:49 | 4311.836 | 34 | 16 | -0.9999789 | 1.146986 | 1.302839 | 1.197678 | 1.962231 | 1.565978 | -0.0104298 | 0 | 0 | 0 | 0 | 18.73906
16838 | 140081 | 2021-03-13 07:49 | 4326.843 | 34 | 16 | -0.9999446 | 1.143237 | 1.302839 | 1.201846 | 1.962231 | 1.570757 | -0.01342726 | 0 | 0 | 0 | 0 | 18.81431
16839 | 140096 | 2021-03-13 07:50 | 4341.85 | 34 | 16 | -0.9999789 | 1.139488 | 1.302839 | 1.206015 | 1.962231 | 1.575522 | -0.01640033 | 0 | 0 | 0 | 0 | 18.81431
16840 | 140111 | 2021-03-13 07:50 | 4356.857 | 34 | 16 | -0.9999446 | 1.135738 | 1.302839 | 1.210183 | 1.962231 | 1.58027 | -0.01644614 | 0 | 0 | 0 | 0 | 18.96477
16841 | 140126 | 2021-03-13 07:50 | 4371.864 | 34 | 16 | -0.9999446 | 1.131663 | 1.302839 | 1.214351 | 1.962231 | 1.585002 | -0.01940749 | 0 | 0 | 0 | 0 | 18.9343
16842 | 140141 | 2021-03-13 07:50 | 4386.871 | 34 | 16 | -0.9999103 | 1.127751 | 1.302839 | 1.21852 | 1.962231 | 1.589717 | -0.01639604 | 0 | 0 | 0 | 0 | 18.81431
16843 | 140156.1 | 2021-03-13 07:51 | 4401.878 | 34 | 16 | -0.9999446 | 1.123187 | 1.302839 | 1.222688 | 1.962231 | 1.594413 | -0.0179202 | 0 | 0 | 0 | 0 | 18.81431
16844 | 140171.1 | 2021-03-13 07:51 | 4416.885 | 34 | 16 | -0.9999446 | 1.11846 | 1.302839 | 1.226857 | 1.962231 | 1.59909 | -0.01641089 | 0 | 0 | 0 | 0 | 19.03999
16845 | 140186.1 | 2021-03-13 07:51 | 4431.892 | 34 | 16 | -0.9999446 | 1.113569 | 1.302839 | 1.231025 | 1.962231 | 1.603746 | -0.01792984 | 0 | 0 | 0 | 0 | 18.88955
16846 | 140201.1 | 2021-03-13 07:51 | 4446.9 | 34 | 16 | -0.9999446 | 1.108353 | 1.302839 | 1.235194 | 1.962231 | 1.60838 | -0.01341947 | 0 | 0 | 0 | 0 | 18.73906
16847 | 140216.1 | 2021-03-13 07:52 | 4461.907 | 34 | 16 | -0.9999446 | 1.102648 | 1.302839 | 1.239362 | 1.962231 | 1.61299 | -0.01341592 | 0 | 0 | 0 | 0 | 18.81431
16848 | 140231.1 | 2021-03-13 07:52 | 4476.914 | 34 | 16 | -0.9999789 | 1.096616 | 1.302839 | 1.24353 | 1.962231 | 1.617575 | -0.01042173 | 0 | 0 | 0 | 0 | 18.96477
16849 | 140246.1 | 2021-03-13 07:52 | 4491.921 | 34 | 16 | -0.9999446 | 1.090096 | 1.302839 | 1.247699 | 1.962231 | 1.622132 | -0.008936119 | 0 | 0 | 0 | 0 | 18.88955
16850 | 140260 | 2021-03-13 07:52 | 4505.836 | 34 | 16 | -0.9999446 | 1.079827 | 1.302839 | 1.251564 | 1.962231 | 1.626331 | -0.02683749 | 0 | 0 | 0 | 0 | 18.81431
16851 | 140275 | 2021-03-13 07:53 | 4520.843 | 34 | 16 | -0.9999446 | 1.07135 | 1.302839 | 1.255732 | 1.962231 | 1.630826 | -0.03280648 | 0 | 0 | 0 | 0 | 18.73906
16852 | 140290 | 2021-03-13 07:53 | 4535.85 | 34 | 16 | -0.9999446 | 1.061896 | 1.302839 | 1.259901 | 1.962231 | 1.635284 | -0.03428982 | 0 | 0 | 0 | 0 | 18.81431
16853 | 140302.7 | 2021-03-13 07:53 | 4548.486 | 34 | 16 | -0.9999446 | 1.051626 | 1.302839 | 1.263411 | 1.962231 | 1.639005 | -0.0477117 | 0 | 0 | 0 | 0 | 18.85907
16854 | 140314.7 | 2021-03-13 07:53 | 4560.482 | 34 | 16 | -0.9999103 | 1.04152 | 1.302839 | 1.266743 | 1.962231 | 1.642506 | -0.05077458 | 0 | 0 | 0 | 0 | 18.88955
16855 | 140325.5 | 2021-03-13 07:53 | 4571.324 | 34 | 16 | -0.9999446 | 1.030761 | 1.302839 | 1.269754 | 1.962231 | 1.64564 | -0.05077014 | 0 | 0 | 0 | 0 | 18.88955
16856 | 140335.1 | 2021-03-13 07:54 | 4580.934 | 34 | 16 | -0.9999446 | 1.020328 | 1.302839 | 1.272424 | 1.962231 | 1.648391 | -0.0626304 | 0 | 0 | 0 | 0 | 18.96477
16857 | 140342.9 | 2021-03-13 07:54 | 4588.749 | 34 | 16 | -0.9999789 | 1.010222 | 1.302839 | 1.274594 | 1.962231 | 1.650607 | -0.04937451 | 0 | 0 | 0 | 0 | 19.03999
16858 | 140350.1 | 2021-03-13 07:54 | 4595.94 | 34 | 16 | -0.9999446 | 0.9997894 | 1.302839 | 1.276592 | 1.962231 | 1.652627 | -0.08207151 | 0 | 0 | 0 | 0 | 19.11519
16859 | 140350.2 | 2021-03-13 07:54 | 0.0467907 | 35 | 16 | 0 | 1.223763 | 1.302839 | 1.276592 | 1.962231 | 1.652627 | 2.158233 | 0 | 0 | 0 | 0 | 19.03999
16860 | 140351.9 | 2021-03-13 07:54 | 1.763119 | 35 | 16 | 0 | 1.23387 | 1.302839 | 1.276592 | 1.962231 | 1.652627 | 0.007463277 | 0 | 0 | 0 | 0 | 18.96477
16861 | 140354.8 | 2021-03-13 07:54 | 4.648757 | 35 | 16 | 0 | 1.243976 | 1.302839 | 1.276592 | 1.962231 | 1.652627 | 0.002984177 | 0 | 0 | 0 | 0 | 18.96477
16862 | 140359.8 | 2021-03-13 07:54 | 9.656513 | 35 | 16 | 0 | 1.252127 | 1.302839 | 1.276592 | 1.962231 | 1.652627 | 0.002985639 | 0 | 0 | 0 | 0 | 19.03999
16863 | 140364.8 | 2021-03-13 07:54 | 14.66416 | 35 | 16 | 0 | 1.252942 | 1.302839 | 1.276592 | 1.962231 | 1.652627 | 0 | 0 | 0 | 0 | 0 | 18.78383
16864 | 140369.8 | 2021-03-13 07:54 | 19.67133 | 35 | 16 | 0 | 1.251638 | 1.302839 | 1.276592 | 1.962231 | 1.652627 | -0.002988659 | 0 | 0 | 0 | 0 | 18.81431
16865 | 140374.8 | 2021-03-13 07:54 | 24.6789 | 35 | 16 | 0 | 1.250823 | 1.302839 | 1.276592 | 1.962231 | 1.652627 | 0 | 0 | 0 | 0 | 0 | 18.78383
16866 | 140379.8 | 2021-03-13 07:54 | 29.68674 | 35 | 16 | 0 | 1.249519 | 1.302839 | 1.276592 | 1.962231 | 1.652627 | -0.001500793 | 0 | 0 | 0 | 0 | 18.81431
16867 | 140384.8 | 2021-03-13 07:54 | 34.69433 | 35 | 16 | 0 | 1.248214 | 1.302839 | 1.276592 | 1.962231 | 1.652627 | 0 | 0 | 0 | 0 | 0 | 18.81431
16868 | 140389.8 | 2021-03-13 07:55 | 39.70187 | 35 | 16 | 0 | 1.246747 | 1.302839 | 1.276592 | 1.962231 | 1.652627 | -0.001494285 | 0 | 0 | 0 | 0 | 18.81431
16869 | 140394.8 | 2021-03-13 07:55 | 44.70941 | 35 | 16 | 0 | 1.245443 | 1.302839 | 1.276592 | 1.962231 | 1.652627 | 0.001495534 | 0 | 0 | 0 | 0 | 18.78383
16870 | 140399.8 | 2021-03-13 07:55 | 49.71685 | 35 | 16 | 0 | 1.243976 | 1.302839 | 1.276592 | 1.962231 | 1.652627 | 0 | 0 | 0 | 0 | 0 | 18.88955
16871 | 140404.8 | 2021-03-13 07:55 | 54.72437 | 35 | 16 | 0 | 1.242672 | 1.302839 | 1.276592 | 1.962231 | 1.652627 | -0.001492204 | 0 | 0 | 0 | 0 | 18.81431
16872 | 140409.8 | 2021-03-13 07:55 | 59.73212 | 35 | 16 | 0 | 1.241531 | 1.302839 | 1.276592 | 1.962231 | 1.652627 | -0.0014942 | 0 | 0 | 0 | 0 | 18.78383
16873 | 140410.1 | 2021-03-13 07:55 | 60.02147 | 35 | 16 | 0 | 1.241531 | 1.302839 | 1.276592 | 1.962231 | 1.652627 | 0 | 0 | 0 | 0 | 0 | 19.03999
16874 | 140410.1 | 2021-03-13 07:55 | 0.0001183981 | 36 | 17 | 0 | 1.241531 | 0 | 0 | 0 | 0 | 0 | 0 | 0 | 0 | 0 | 19.03999
16875 | 140410.1 | 2021-03-13 07:55 | 0.00775599 | 36 | 17 | 0 | 1.241531 | 0 | 0 | 0 | 0 | 0 | 0 | 0 | 0 | 0 | 19.03999
16876 | 140410.1 | 2021-03-13 07:55 | 2.932459949e-06 | 32 | 17 | 1.000045 | 1.396715 | 8.14609e-10 | 0 | 1.137776e-09 | 0 | 0 | 0 | 0 | 0 | 0 | 19.03999
16877 | 140425.2 | 2021-03-13 07:55 | 15.00705 | 32 | 17 | 1.000182 | 1.404866 | 0.004169314 | 0 | 0.005849112 | 0 | 0 | 0 | 0 | 0 | 0 | 18.73906
16878 | 140440.2 | 2021-03-13 07:55 | 30.01386 | 32 | 17 | 1.000182 | 1.405355 | 0.008338578 | 0 | 0.01170771 | 0 | -0.001307036 | 0 | 0 | 0 | 0 | 18.73906
16879 | 140455.2 | 2021-03-13 07:56 | 45.02117 | 32 | 17 | 1.000182 | 1.405518 | 0.01250799 | 0 | 0.01756864 | 0 | -0.001491388 | 0 | 0 | 0 | 0 | 18.96477
16880 | 140470.2 | 2021-03-13 07:56 | 60.02818 | 32 | 17 | 1.000147 | 1.405518 | 0.01667733 | 0 | 0.02342996 | 0 | -0.001497694 | 0 | 0 | 0 | 0 | 18.81431
16881 | 140485.2 | 2021-03-13 07:56 | 75.03536 | 32 | 17 | 1.000182 | 1.40617 | 0.02084672 | 0 | 0.02929226 | 0 | -0.001495514 | 0 | 0 | 0 | 0 | 18.73906
16882 | 140500.2 | 2021-03-13 07:56 | 90.04361 | 32 | 17 | 1.000182 | 1.4078 | 0.02501642 | 0 | 0.0351599 | 0 | 0 | 0 | 0 | 0 | 0 | 18.81431
16883 | 140515.2 | 2021-03-13 07:57 | 105.0507 | 32 | 17 | 1.000182 | 1.409104 | 0.02918578 | 0 | 0.0410329 | 0 | -0.001477986 | 0 | 0 | 0 | 0 | 18.88955
16884 | 140530.2 | 2021-03-13 07:57 | 120.0568 | 32 | 17 | 1.000216 | 1.410245 | 0.03335488 | 0 | 0.04691072 | 0 | 0 | 0 | 0 | 0 | 0 | 18.81431
16885 | 140545.2 | 2021-03-13 07:57 | 135.0636 | 32 | 17 | 1.000182 | 1.411223 | 0.03752419 | 0 | 0.05279295 | 0 | 0 | 0 | 0 | 0 | 0 | 18.81431
16886 | 140560.2 | 2021-03-13 07:57 | 150.0705 | 32 | 17 | 1.000182 | 1.412364 | 0.0416935 | 0 | 0.05867926 | 0 | 0.001496495 | 0 | 0 | 0 | 0 | 18.81431
16887 | 140575.2 | 2021-03-13 07:58 | 165.0778 | 32 | 17 | 1.000147 | 1.413342 | 0.04586295 | 0 | 0.06457048 | 0 | 0 | 0 | 0 | 0 | 0 | 18.96477
16888 | 140590.2 | 2021-03-13 07:58 | 180.0846 | 32 | 17 | 1.000182 | 1.414483 | 0.05003221 | 0 | 0.07046612 | 0 | 0 | 0 | 0 | 0 | 0 | 18.88955
16889 | 140605.2 | 2021-03-13 07:58 | 195.0918 | 32 | 17 | 1.000147 | 1.415461 | 0.05420157 | 0 | 0.07636628 | 0 | -0.001492224 | 0 | 0 | 0 | 0 | 18.81431
16890 | 140620.2 | 2021-03-13 07:58 | 210.0991 | 32 | 17 | 1.000182 | 1.416602 | 0.05837097 | 0 | 0.08227037 | 0 | 0.001493742 | 0 | 0 | 0 | 0 | 18.81431
16891 | 140635.3 | 2021-03-13 07:59 | 225.1061 | 32 | 17 | 1.000182 | 1.417417 | 0.06254027 | 0 | 0.08817844 | 0 | -0.001494431 | 0 | 0 | 0 | 0 | 19.11519
16892 | 140650.3 | 2021-03-13 07:59 | 240.1129 | 32 | 17 | 1.000147 | 1.418558 | 0.06670953 | 0 | 0.09409106 | 0 | 0 | 0 | 0 | 0 | 0 | 18.81431
16893 | 140665.3 | 2021-03-13 07:59 | 255.1203 | 32 | 17 | 1.000147 | 1.4197 | 0.07087888 | 0 | 0.1000079 | 0 | 0 | 0 | 0 | 0 | 0 | 18.9343
16894 | 140680.3 | 2021-03-13 07:59 | 270.1275 | 32 | 17 | 1.000216 | 1.420678 | 0.07504821 | 0 | 0.1059291 | 0 | 0.001491263 | 0 | 0 | 0 | 0 | 18.81431
16895 | 140695.3 | 2021-03-13 08:00 | 285.1346 | 32 | 17 | 1.000147 | 1.42133 | 0.07921749 | 0 | 0.1118539 | 0 | -0.001492965 | 0 | 0 | 0 | 0 | 18.78383
16896 | 140710.3 | 2021-03-13 08:00 | 300.1416 | 32 | 17 | 1.000113 | 1.422308 | 0.08338678 | 0 | 0.1177822 | 0 | -0.003159068 | 0 | 0 | 0 | 0 | 18.96477
16897 | 140725.3 | 2021-03-13 08:00 | 315.1487 | 32 | 17 | 1.000182 | 1.423449 | 0.08755607 | 0 | 0.1237147 | 0 | 0 | 0 | 0 | 0 | 0 | 19.19038
16898 | 140740.3 | 2021-03-13 08:00 | 330.1556 | 32 | 17 | 1.000147 | 1.424264 | 0.09172532 | 0 | 0.1296516 | 0 | -0.0030095 | 0 | 0 | 0 | 0 | 19.11519
16899 | 140755.3 | 2021-03-13 08:01 | 345.1629 | 32 | 17 | 1.000147 | 1.425405 | 0.09589466 | 0 | 0.1355926 | 0 | 0 | 0 | 0 | 0 | 0 | 18.88955
16900 | 140770.3 | 2021-03-13 08:01 | 360.1697 | 32 | 17 | 1.000182 | 1.426057 | 0.1000639 | 0 | 0.1415368 | 0 | -0.001495829 | 0 | 0 | 0 | 0 | 18.88955
16901 | 140785.3 | 2021-03-13 08:01 | 375.1769 | 32 | 17 | 1.000147 | 1.426872 | 0.1042332 | 0 | 0.1474846 | 0 | -0.002989241 | 0 | 0 | 0 | 0 | 18.81431
16902 | 140800.3 | 2021-03-13 08:01 | 390.184 | 32 | 17 | 1.000147 | 1.428013 | 0.1084025 | 0 | 0.1534363 | 0 | -0.002988599 | 0 | 0 | 0 | 0 | 18.88955
16903 | 140815.3 | 2021-03-13 08:02 | 405.1908 | 32 | 17 | 1.000182 | 1.428991 | 0.1125717 | 0 | 0.1593921 | 0 | -0.004493827 | 0 | 0 | 0 | 0 | 18.88955
16904 | 140830.3 | 2021-03-13 08:02 | 420.198 | 32 | 17 | 1.000147 | 1.429969 | 0.116741 | 0 | 0.1653519 | 0 | -0.002615276 | 0 | 0 | 0 | 0 | 18.81431
16905 | 140845.3 | 2021-03-13 08:02 | 435.205 | 32 | 17 | 1.000147 | 1.430784 | 0.1209103 | 0 | 0.1713151 | 0 | -0.002613547 | 0 | 0 | 0 | 0 | 18.73906
16906 | 140860.4 | 2021-03-13 08:02 | 450.2123 | 32 | 17 | 1.000182 | 1.431436 | 0.1250797 | 0 | 0.1772815 | 0 | -0.002990176 | 0 | 0 | 0 | 0 | 18.81431
16907 | 140875.4 | 2021-03-13 08:03 | 465.2222 | 32 | 17 | 1.000147 | 1.432251 | 0.1292497 | 0 | 0.1832521 | 0 | -0.001455852 | 0 | 0 | 0 | 0 | 18.88955
16908 | 140890.4 | 2021-03-13 08:03 | 480.2264 | 32 | 17 | 1.000182 | 1.433229 | 0.1334182 | 0 | 0.1892241 | 0 | -0.001494913 | 0 | 0 | 0 | 0 | 18.96477
16909 | 140905.4 | 2021-03-13 08:03 | 495.2335 | 32 | 17 | 1.000147 | 1.434207 | 0.1375876 | 0 | 0.1952015 | 0 | -0.001493402 | 0 | 0 | 0 | 0 | 18.96477
16910 | 140920.4 | 2021-03-13 08:03 | 510.2403 | 32 | 17 | 1.000113 | 1.434859 | 0.1417568 | 0 | 0.2011823 | 0 | -0.001495434 | 0 | 0 | 0 | 0 | 18.96477
16911 | 140935.4 | 2021-03-13 08:04 | 525.2476 | 32 | 17 | 1.000147 | 1.435674 | 0.1459261 | 0 | 0.2071662 | 0 | 0 | 0 | 0 | 0 | 0 | 19.03999
16912 | 140950.4 | 2021-03-13 08:04 | 540.2547 | 32 | 17 | 1.000147 | 1.436489 | 0.1500954 | 0 | 0.2131526 | 0 | 0.001495094 | 0 | 0 | 0 | 0 | 18.88955
16913 | 140965.4 | 2021-03-13 08:04 | 555.2617 | 32 | 17 | 1.000147 | 1.437467 | 0.1542647 | 0 | 0.2191426 | 0 | 0.001492889 | 0 | 0 | 0 | 0 | 18.81431
16914 | 140980.4 | 2021-03-13 08:04 | 570.2689 | 32 | 17 | 1.000147 | 1.438282 | 0.158434 | 0 | 0.2251365 | 0 | 0.001494561 | 0 | 0 | 0 | 0 | 18.81431
16915 | 140995.4 | 2021-03-13 08:05 | 585.2758 | 32 | 17 | 1.000182 | 1.43926 | 0.1626033 | 0 | 0.231134 | 0 | 0.002993329 | 0 | 0 | 0 | 0 | 19.03999
16916 | 141010.4 | 2021-03-13 08:05 | 600.283 | 32 | 17 | 1.000182 | 1.440076 | 0.1667726 | 0 | 0.2371346 | 0 | 0.007467136 | 0 | 0 | 0 | 0 | 18.81431
16917 | 141025.4 | 2021-03-13 08:05 | 615.2901 | 32 | 17 | 1.000182 | 1.440565 | 0.1709419 | 0 | 0.2431376 | 0 | 0.004486218 | 0 | 0 | 0 | 0 | 18.81431
16918 | 141040.4 | 2021-03-13 08:05 | 630.2973 | 32 | 17 | 1.000182 | 1.44138 | 0.1751113 | 0 | 0.2491438 | 0 | 0.005968954 | 0 | 0 | 0 | 0 | 18.81431
16919 | 141055.4 | 2021-03-13 08:06 | 645.3042 | 32 | 17 | 1.000182 | 1.442195 | 0.1792805 | 0 | 0.2551533 | 0 | 0.004485758 | 0 | 0 | 0 | 0 | 18.73906
16920 | 141070.5 | 2021-03-13 08:06 | 660.3113 | 32 | 17 | 1.000147 | 1.442847 | 0.1834498 | 0 | 0.2611661 | 0 | 0.002991815 | 0 | 0 | 0 | 0 | 19.11519
16921 | 141085.5 | 2021-03-13 08:06 | 675.3184 | 32 | 17 | 1.000147 | 1.443499 | 0.1876191 | 0 | 0.2671823 | 0 | 0.002985559 | 0 | 0 | 0 | 0 | 18.88955
16922 | 141100.5 | 2021-03-13 08:06 | 690.3252 | 32 | 17 | 1.000182 | 1.444314 | 0.1917883 | 0 | 0.2732014 | 0 | 0.004483632 | 0 | 0 | 0 | 0 | 19.03999
16923 | 141115.5 | 2021-03-13 08:07 | 705.3325 | 32 | 17 | 1.000147 | 1.444803 | 0.1959577 | 0 | 0.2792236 | 0 | 0.001493526 | 0 | 0 | 0 | 0 | 18.81431
16924 | 141130.5 | 2021-03-13 08:07 | 720.3396 | 32 | 17 | 1.000182 | 1.445455 | 0.200127 | 0 | 0.2852485 | 0 | 0.001494627 | 0 | 0 | 0 | 0 | 18.73906
16925 | 141145.5 | 2021-03-13 08:07 | 735.3467 | 32 | 17 | 1.000182 | 1.44627 | 0.2042963 | 0 | 0.2912764 | 0 | 0.001494451 | 0 | 0 | 0 | 0 | 18.73906
16926 | 141160.5 | 2021-03-13 08:07 | 750.3538 | 32 | 17 | 1.000147 | 1.446759 | 0.2084656 | 0 | 0.2973076 | 0 | 0 | 0 | 0 | 0 | 0 | 18.73906
16927 | 141175.5 | 2021-03-13 08:08 | 765.3609 | 32 | 17 | 1.000182 | 1.447574 | 0.2126349 | 0 | 0.3033417 | 0 | 0.001495388 | 0 | 0 | 0 | 0 | 18.88955
16928 | 141190.5 | 2021-03-13 08:08 | 780.3679 | 32 | 17 | 1.000182 | 1.448226 | 0.2168042 | 0 | 0.3093786 | 0 | 0 | 0 | 0 | 0 | 0 | 18.88955
16929 | 141205.5 | 2021-03-13 08:08 | 795.3748 | 32 | 17 | 1.000147 | 1.448878 | 0.2209734 | 0 | 0.3154185 | 0 | 0 | 0 | 0 | 0 | 0 | 18.88955
16930 | 141220.5 | 2021-03-13 08:08 | 810.3821 | 32 | 17 | 1.000147 | 1.44953 | 0.2251428 | 0 | 0.3214614 | 0 | 0 | 0 | 0 | 0 | 0 | 19.19038
16931 | 141235.5 | 2021-03-13 08:09 | 825.3892 | 32 | 17 | 1.000182 | 1.450182 | 0.229312 | 0 | 0.3275068 | 0 | -0.001493305 | 0 | 0 | 0 | 0 | 18.73906
16932 | 141250.5 | 2021-03-13 08:09 | 840.3962 | 32 | 17 | 1.000147 | 1.450834 | 0.2334813 | 0 | 0.333555 | 0 | -0.00149431 | 0 | 0 | 0 | 0 | 18.73906
16933 | 141265.5 | 2021-03-13 08:09 | 855.4035 | 32 | 17 | 1.000147 | 1.451486 | 0.2376507 | 0 | 0.3396063 | 0 | -0.001491558 | 0 | 0 | 0 | 0 | 18.73906
16934 | 141280.6 | 2021-03-13 08:09 | 870.4104 | 32 | 17 | 1.000147 | 1.452138 | 0.2418199 | 0 | 0.3456603 | 0 | 0 | 0 | 0 | 0 | 0 | 18.81431
16935 | 141295.6 | 2021-03-13 08:10 | 885.4173 | 32 | 17 | 1.000182 | 1.452953 | 0.2459892 | 0 | 0.3517169 | 0 | 0.001492534 | 0 | 0 | 0 | 0 | 18.81431
16936 | 141310.6 | 2021-03-13 08:10 | 900.4245 | 32 | 17 | 1.000147 | 1.453605 | 0.2501585 | 0 | 0.3577765 | 0 | 0.001492409 | 0 | 0 | 0 | 0 | 18.88955
16937 | 141325.6 | 2021-03-13 08:10 | 915.4316 | 32 | 17 | 1.000182 | 1.454257 | 0.2543278 | 0 | 0.363839 | 0 | 0 | 0 | 0 | 0 | 0 | 18.88955
16938 | 141340.6 | 2021-03-13 08:10 | 930.4388 | 32 | 17 | 1.000147 | 1.454746 | 0.2584972 | 0 | 0.3699042 | 0 | -0.001492294 | 0 | 0 | 0 | 0 | 18.88955
16939 | 141355.6 | 2021-03-13 08:11 | 945.4458 | 32 | 17 | 1.000113 | 1.455235 | 0.2626664 | 0 | 0.375972 | 0 | -0.00298892 | 0 | 0 | 0 | 0 | 18.88955
16940 | 141370.6 | 2021-03-13 08:11 | 960.4528 | 32 | 17 | 1.000182 | 1.456213 | 0.2668357 | 0 | 0.3820426 | 0 | 0.001495826 | 0 | 0 | 0 | 0 | 18.88955
16941 | 141385.6 | 2021-03-13 08:11 | 975.4596 | 32 | 17 | 1.000147 | 1.456865 | 0.2710049 | 0 | 0.3881155 | 0 | 0 | 0 | 0 | 0 | 0 | 18.73906
16942 | 141400.6 | 2021-03-13 08:11 | 990.4672 | 32 | 17 | 1.000147 | 1.457355 | 0.2751744 | 0 | 0.3941915 | 0 | -0.001492068 | 0 | 0 | 0 | 0 | 18.96477
16943 | 141415.6 | 2021-03-13 08:12 | 1005.474 | 32 | 17 | 1.000147 | 1.458007 | 0.2793436 | 0 | 0.4002699 | 0 | 0 | 0 | 0 | 0 | 0 | 18.81431
16944 | 141430.6 | 2021-03-13 08:12 | 1020.481 | 32 | 17 | 1.000182 | 1.458822 | 0.283513 | 0 | 0.4063512 | 0 | 0 | 0 | 0 | 0 | 0 | 19.03999
16945 | 141445.7 | 2021-03-13 08:12 | 1035.519 | 32 | 17 | 1.000147 | 1.459311 | 0.2876909 | 0 | 0.4124477 | 0 | -0.001493025 | 0 | 0 | 0 | 0 | 18.88955
16946 | 141460.7 | 2021-03-13 08:12 | 1050.527 | 32 | 17 | 1.000182 | 1.459963 | 0.2918602 | 0 | 0.4185343 | 0 | -0.001495398 | 0 | 0 | 0 | 0 | 19.03999
16947 | 141475.7 | 2021-03-13 08:13 | 1065.534 | 32 | 17 | 1.000182 | 1.460615 | 0.2960295 | 0 | 0.4246233 | 0 | -0.001492825 | 0 | 0 | 0 | 0 | 19.03999
16948 | 141490.7 | 2021-03-13 08:13 | 1080.541 | 32 | 17 | 1.000182 | 1.46143 | 0.3001988 | 0 | 0.4307152 | 0 | 0.001495524 | 0 | 0 | 0 | 0 | 18.81431
16949 | 141505.7 | 2021-03-13 08:13 | 1095.552 | 32 | 17 | 1.000147 | 1.461756 | 0.3043693 | 0 | 0.436811 | 0 | -0.001438577 | 0 | 0 | 0 | 0 | 18.88955
16950 | 141520.7 | 2021-03-13 08:13 | 1110.555 | 32 | 17 | 1.000182 | 1.462734 | 0.3085374 | 0 | 0.4429064 | 0 | 0 | 0 | 0 | 0 | 0 | 18.73906
16951 | 141535.7 | 2021-03-13 08:14 | 1125.562 | 32 | 17 | 1.000182 | 1.463223 | 0.3127066 | 0 | 0.4490061 | 0 | -0.00149646 | 0 | 0 | 0 | 0 | 18.88955
16952 | 141550.7 | 2021-03-13 08:14 | 1140.569 | 32 | 17 | 1.000182 | 1.464038 | 0.316876 | 0 | 0.4551089 | 0 | 0 | 0 | 0 | 0 | 0 | 18.92002
16953 | 141565.7 | 2021-03-13 08:14 | 1155.577 | 32 | 17 | 1.000182 | 1.464364 | 0.3210455 | 0 | 0.4612143 | 0 | -0.001483753 | 0 | 0 | 0 | 0 | 18.73906
16954 | 141580.7 | 2021-03-13 08:14 | 1170.583 | 32 | 17 | 1.000182 | 1.465016 | 0.3252147 | 0 | 0.467321 | 0 | -0.001489429 | 0 | 0 | 0 | 0 | 18.88955
16955 | 141595.7 | 2021-03-13 08:15 | 1185.59 | 32 | 17 | 1.000147 | 1.465505 | 0.3293839 | 0 | 0.4734304 | 0 | 0 | 0 | 0 | 0 | 0 | 18.88955
16956 | 141610.7 | 2021-03-13 08:15 | 1200.597 | 32 | 17 | 1.000182 | 1.46632 | 0.3335531 | 0 | 0.4795425 | 0 | 0 | 0 | 0 | 0 | 0 | 18.96477
16957 | 141625.7 | 2021-03-13 08:15 | 1215.604 | 32 | 17 | 1.000182 | 1.466809 | 0.3377224 | 0 | 0.4856571 | 0 | 0 | 0 | 0 | 0 | 0 | 18.88955
16958 | 141640.8 | 2021-03-13 08:15 | 1230.611 | 32 | 17 | 1.000147 | 1.467298 | 0.3418917 | 0 | 0.491774 | 0 | -0.002985479 | 0 | 0 | 0 | 0 | 18.81431
16959 | 141655.8 | 2021-03-13 08:16 | 1245.619 | 32 | 17 | 1.000182 | 1.46795 | 0.3460611 | 0 | 0.4978937 | 0 | 0 | 0 | 0 | 0 | 0 | 18.81431
16960 | 141670.8 | 2021-03-13 08:16 | 1260.626 | 32 | 17 | 1.000147 | 1.468602 | 0.3502304 | 0 | 0.5040158 | 0 | -0.001489984 | 0 | 0 | 0 | 0 | 18.96477
16961 | 141685.8 | 2021-03-13 08:16 | 1275.636 | 32 | 17 | 1.000182 | 1.469254 | 0.3544005 | 0 | 0.5101414 | 0 | -0.001453581 | 0 | 0 | 0 | 0 | 18.88955
16962 | 141700.8 | 2021-03-13 08:16 | 1290.64 | 32 | 17 | 1.000147 | 1.469743 | 0.358569 | 0 | 0.5162674 | 0 | -0.002979299 | 0 | 0 | 0 | 0 | 18.73906
16963 | 141715.8 | 2021-03-13 08:17 | 1305.647 | 32 | 17 | 1.000182 | 1.470558 | 0.3627382 | 0 | 0.5223968 | 0 | -0.001496022 | 0 | 0 | 0 | 0 | 18.81431
16964 | 141730.8 | 2021-03-13 08:17 | 1320.654 | 32 | 17 | 1.000147 | 1.470884 | 0.3669076 | 0 | 0.5285285 | 0 | -0.002984838 | 0 | 0 | 0 | 0 | 18.81431
16965 | 141745.8 | 2021-03-13 08:17 | 1335.661 | 32 | 17 | 1.000147 | 1.471536 | 0.3710769 | 0 | 0.5346626 | 0 | -0.004474593 | 0 | 0 | 0 | 0 | 18.69428
16966 | 141760.8 | 2021-03-13 08:17 | 1350.668 | 32 | 17 | 1.000147 | 1.472188 | 0.3752461 | 0 | 0.5407994 | 0 | -0.004485433 | 0 | 0 | 0 | 0 | 18.84479
16967 | 141775.8 | 2021-03-13 08:18 | 1365.675 | 32 | 17 | 1.000147 | 1.47284 | 0.3794154 | 0 | 0.5469388 | 0 | -0.004479778 | 0 | 0 | 0 | 0 | 18.96477
16968 | 141790.8 | 2021-03-13 08:18 | 1380.682 | 32 | 17 | 1.000147 | 1.473329 | 0.3835847 | 0 | 0.5530803 | 0 | -0.002989473 | 0 | 0 | 0 | 0 | 18.73906
16969 | 141805.8 | 2021-03-13 08:18 | 1395.69 | 32 | 17 | 1.000147 | 1.473981 | 0.3877541 | 0 | 0.5592243 | 0 | -0.004468823 | 0 | 0 | 0 | 0 | 18.81431
16970 | 141820.8 | 2021-03-13 08:18 | 1410.697 | 32 | 17 | 1.000182 | 1.474633 | 0.3919233 | 0 | 0.5653706 | 0 | -0.001491233 | 0 | 0 | 0 | 0 | 18.81431
16971 | 141835.8 | 2021-03-13 08:19 | 1425.703 | 32 | 17 | 1.000147 | 1.475122 | 0.3960925 | 0 | 0.5715191 | 0 | -0.002988096 | 0 | 0 | 0 | 0 | 18.81431
16972 | 141850.9 | 2021-03-13 08:19 | 1440.71 | 32 | 17 | 1.000147 | 1.475774 | 0.4002618 | 0 | 0.5776701 | 0 | 0 | 0 | 0 | 0 | 0 | 18.81431
16973 | 141865.9 | 2021-03-13 08:19 | 1455.718 | 32 | 17 | 1.000182 | 1.476426 | 0.4044312 | 0 | 0.5838237 | 0 | -0.001495257 | 0 | 0 | 0 | 0 | 18.88955
16974 | 141880.9 | 2021-03-13 08:19 | 1470.725 | 32 | 17 | 1.000147 | 1.477242 | 0.4086005 | 0 | 0.5899796 | 0 | 0.002981576 | 0 | 0 | 0 | 0 | 18.84479
16975 | 141895.9 | 2021-03-13 08:20 | 1485.732 | 32 | 17 | 1.000182 | 1.477731 | 0.4127698 | 0 | 0.5961377 | 0 | 0.001496947 | 0 | 0 | 0 | 0 | 18.81431
16976 | 141910.9 | 2021-03-13 08:20 | 1500.739 | 32 | 17 | 1.000182 | 1.478383 | 0.416939 | 0 | 0.602298 | 0 | 0.003004499 | 0 | 0 | 0 | 0 | 18.81431
16977 | 141925.9 | 2021-03-13 08:20 | 1515.746 | 32 | 17 | 1.000182 | 1.479035 | 0.4211084 | 0 | 0.6084611 | 0 | 0.005964831 | 0 | 0 | 0 | 0 | 18.96477
16978 | 141940.9 | 2021-03-13 08:20 | 1530.753 | 32 | 17 | 1.000147 | 1.479524 | 0.4252776 | 0 | 0.6146261 | 0 | 0.007471 | 0 | 0 | 0 | 0 | 18.88955
16979 | 141955.9 | 2021-03-13 08:21 | 1545.76 | 32 | 17 | 1.000147 | 1.480013 | 0.429447 | 0 | 0.6207938 | 0 | 0.005960903 | 0 | 0 | 0 | 0 | 18.73906
16980 | 141970.9 | 2021-03-13 08:21 | 1560.767 | 32 | 17 | 1.000182 | 1.480502 | 0.4336162 | 0 | 0.6269636 | 0 | 0.004488626 | 0 | 0 | 0 | 0 | 18.81431
16981 | 141985.9 | 2021-03-13 08:21 | 1575.774 | 32 | 17 | 1.000147 | 1.480991 | 0.4377855 | 0 | 0.6331357 | 0 | 0.004484047 | 0 | 0 | 0 | 0 | 18.88955
16982 | 142000.9 | 2021-03-13 08:21 | 1590.781 | 32 | 17 | 1.000147 | 1.481317 | 0.4419548 | 0 | 0.6393101 | 0 | 0.002985148 | 0 | 0 | 0 | 0 | 18.73906
16983 | 142015.9 | 2021-03-13 08:22 | 1605.788 | 32 | 17 | 1.000147 | 1.481969 | 0.4461241 | 0 | 0.6454867 | 0 | 0.002990156 | 0 | 0 | 0 | 0 | 19.03999
16984 | 142030.9 | 2021-03-13 08:22 | 1620.795 | 32 | 17 | 1.000147 | 1.482458 | 0.4502934 | 0 | 0.6516658 | 0 | 0.002991476 | 0 | 0 | 0 | 0 | 18.88955
16985 | 142045.9 | 2021-03-13 08:22 | 1635.802 | 32 | 17 | 1.000147 | 1.482947 | 0.4544627 | 0 | 0.6578471 | 0 | 0.002985329 | 0 | 0 | 0 | 0 | 18.73906
16986 | 142061 | 2021-03-13 08:22 | 1650.81 | 32 | 17 | 1.000182 | 1.483599 | 0.458632 | 0 | 0.6640306 | 0 | 0.00448428 | 0 | 0 | 0 | 0 | 18.73906
16987 | 142076 | 2021-03-13 08:23 | 1665.817 | 32 | 17 | 1.000147 | 1.483925 | 0.4628013 | 0 | 0.6702165 | 0 | 0.001491848 | 0 | 0 | 0 | 0 | 18.88955
16988 | 142091 | 2021-03-13 08:23 | 1680.823 | 32 | 17 | 1.000147 | 1.484251 | 0.4669705 | 0 | 0.6764046 | 0 | -0.001498713 | 0 | 0 | 0 | 0 | 18.88955
16989 | 142106 | 2021-03-13 08:23 | 1695.831 | 32 | 17 | 1.000182 | 1.484903 | 0.4711399 | 0 | 0.6825953 | 0 | 0 | 0 | 0 | 0 | 0 | 18.81431
16990 | 142121 | 2021-03-13 08:23 | 1710.838 | 32 | 17 | 1.000182 | 1.485392 | 0.4753092 | 0 | 0.6887881 | 0 | 0 | 0 | 0 | 0 | 0 | 18.96477
16991 | 142136 | 2021-03-13 08:24 | 1725.845 | 32 | 17 | 1.000182 | 1.486044 | 0.4794785 | 0 | 0.6949831 | 0 | 0.001495132 | 0 | 0 | 0 | 0 | 18.81431
16992 | 142151 | 2021-03-13 08:24 | 1740.852 | 32 | 17 | 1.000182 | 1.48637 | 0.4836477 | 0 | 0.7011801 | 0 | -0.001496742 | 0 | 0 | 0 | 0 | 18.73906
16993 | 142166 | 2021-03-13 08:24 | 1755.859 | 32 | 17 | 1.000147 | 1.487022 | 0.4878171 | 0 | 0.7073795 | 0 | 0 | 0 | 0 | 0 | 0 | 18.73906
16994 | 142181 | 2021-03-13 08:24 | 1770.866 | 32 | 17 | 1.000147 | 1.487348 | 0.4919864 | 0 | 0.7135813 | 0 | -0.002984758 | 0 | 0 | 0 | 0 | 18.96477
16995 | 142196 | 2021-03-13 08:25 | 1785.873 | 32 | 17 | 1.000147 | 1.488 | 0.4961557 | 0 | 0.7197853 | 0 | -0.001489813 | 0 | 0 | 0 | 0 | 18.96477
16996 | 142211 | 2021-03-13 08:25 | 1800.88 | 32 | 17 | 1.000182 | 1.488652 | 0.5003249 | 0 | 0.7259914 | 0 | 0 | 0 | 0 | 0 | 0 | 18.73906
16997 | 142226 | 2021-03-13 08:25 | 1815.888 | 32 | 17 | 1.000182 | 1.489141 | 0.5044943 | 0 | 0.7322 | 0 | 0 | 0 | 0 | 0 | 0 | 18.88955
16998 | 142241 | 2021-03-13 08:25 | 1830.894 | 32 | 17 | 1.000182 | 1.48963 | 0.5086636 | 0 | 0.7384107 | 0 | -0.001494687 | 0 | 0 | 0 | 0 | 19.03999
16999 | 142256 | 2021-03-13 08:26 | 1845.902 | 32 | 17 | 1.000182 | 1.490282 | 0.5128328 | 0 | 0.7446238 | 0 | 0 | 0 | 0 | 0 | 0 | 18.96477
17000 | 142271.1 | 2021-03-13 08:26 | 1860.908 | 32 | 17 | 1.000147 | 1.490771 | 0.5170021 | 0 | 0.7508389 | 0 | 0 | 0 | 0 | 0 | 0 | 18.88955
17001 | 142286.1 | 2021-03-13 08:26 | 1875.916 | 32 | 17 | 1.000147 | 1.491423 | 0.5211715 | 0 | 0.7570565 | 0 | 0 | 0 | 0 | 0 | 0 | 19.03999
17002 | 142301.1 | 2021-03-13 08:26 | 1890.923 | 32 | 17 | 1.000147 | 1.491749 | 0.5253408 | 0 | 0.7632759 | 0 | -0.001493411 | 0 | 0 | 0 | 0 | 18.96477
17003 | 142316.1 | 2021-03-13 08:27 | 1905.93 | 32 | 17 | 1.000182 | 1.492401 | 0.5295101 | 0 | 0.7694975 | 0 | 0.001495283 | 0 | 0 | 0 | 0 | 19.03999
17004 | 142331.1 | 2021-03-13 08:27 | 1920.937 | 32 | 17 | 1.000182 | 1.49289 | 0.5336793 | 0 | 0.7757214 | 0 | 0 | 0 | 0 | 0 | 0 | 18.88955
17005 | 142346.1 | 2021-03-13 08:27 | 1935.944 | 32 | 17 | 1.000182 | 1.493542 | 0.5378486 | 0 | 0.7819477 | 0 | 0 | 0 | 0 | 0 | 0 | 18.81431
17006 | 142361.1 | 2021-03-13 08:27 | 1950.951 | 32 | 17 | 1.000113 | 1.493868 | 0.5420179 | 0 | 0.7881761 | 0 | -0.001494486 | 0 | 0 | 0 | 0 | 18.81431
17007 | 142376.1 | 2021-03-13 08:28 | 1965.958 | 32 | 17 | 1.000182 | 1.49452 | 0.5461873 | 0 | 0.7944069 | 0 | 0 | 0 | 0 | 0 | 0 | 18.88955
17008 | 142391.1 | 2021-03-13 08:28 | 1980.965 | 32 | 17 | 1.000147 | 1.495009 | 0.5503565 | 0 | 0.8006396 | 0 | -0.001496052 | 0 | 0 | 0 | 0 | 18.73906
17009 | 142406.1 | 2021-03-13 08:28 | 1995.972 | 32 | 17 | 1.000182 | 1.495661 | 0.5545259 | 0 | 0.8068747 | 0 | 0 | 0 | 0 | 0 | 0 | 18.81431
17010 | 142421.1 | 2021-03-13 08:28 | 2010.979 | 32 | 17 | 1.000182 | 1.49615 | 0.5586951 | 0 | 0.8131119 | 0 | 0 | 0 | 0 | 0 | 0 | 18.73906
17011 | 142436.1 | 2021-03-13 08:29 | 2025.986 | 32 | 17 | 1.000182 | 1.496803 | 0.5628645 | 0 | 0.8193516 | 0 | 0 | 0 | 0 | 0 | 0 | 18.88955
17012 | 142451.1 | 2021-03-13 08:29 | 2040.994 | 32 | 17 | 1.000182 | 1.497292 | 0.5670338 | 0 | 0.8255931 | 0 | 0.001491853 | 0 | 0 | 0 | 0 | 18.81431
17013 | 142466.1 | 2021-03-13 08:29 | 2056.001 | 32 | 17 | 1.000182 | 1.497618 | 0.5712031 | 0 | 0.8318368 | 0 | -0.001494386 | 0 | 0 | 0 | 0 | 18.81431
17014 | 142481.2 | 2021-03-13 08:29 | 2071.008 | 32 | 17 | 1.000147 | 1.498107 | 0.5753724 | 0 | 0.8380827 | 0 | -0.001493496 | 0 | 0 | 0 | 0 | 18.96477
17015 | 142496.2 | 2021-03-13 08:30 | 2086.015 | 32 | 17 | 1.000182 | 1.498922 | 0.5795417 | 0 | 0.8443309 | 0 | -0.001493907 | 0 | 0 | 0 | 0 | 18.88955
17016 | 142511.2 | 2021-03-13 08:30 | 2101.023 | 32 | 17 | 1.000182 | 1.499248 | 0.5837114 | 0 | 0.8505818 | 0 | -0.002956866 | 0 | 0 | 0 | 0 | 18.81431
17017 | 142526.2 | 2021-03-13 08:30 | 2116.03 | 32 | 17 | 1.000182 | 1.4999 | 0.5878808 | 0 | 0.8568343 | 0 | -0.001473958 | 0 | 0 | 0 | 0 | 18.96477
17018 | 142541.2 | 2021-03-13 08:30 | 2131.036 | 32 | 17 | 1.000182 | 1.500389 | 0.5920497 | 0 | 0.8630885 | 0 | -0.002990488 | 0 | 0 | 0 | 0 | 18.73906
17019 | 142556.2 | 2021-03-13 08:31 | 2146.043 | 32 | 17 | 1.000182 | 1.500878 | 0.596219 | 0 | 0.8693454 | 0 | -0.004480027 | 0 | 0 | 0 | 0 | 18.81431
17020 | 142571.2 | 2021-03-13 08:31 | 2161.05 | 32 | 17 | 1.000147 | 1.501367 | 0.6003882 | 0 | 0.8756044 | 0 | -0.004472463 | 0 | 0 | 0 | 0 | 18.81431
17021 | 142586.2 | 2021-03-13 08:31 | 2176.057 | 32 | 17 | 1.000147 | 1.501856 | 0.6045576 | 0 | 0.8818656 | 0 | -0.001493668 | 0 | 0 | 0 | 0 | 19.19038
17022 | 142601.2 | 2021-03-13 08:31 | 2191.064 | 32 | 17 | 1.000182 | 1.502671 | 0.6087182 | 0 | 0.8881155 | 0 | -0.002981236 | 0 | 0 | 0 | 0 | 18.85907
17023 | 142616.2 | 2021-03-13 08:32 | 2206.071 | 32 | 17 | 1.000182 | 1.50316 | 0.6128962 | 0 | 0.8943941 | 0 | -0.004484974 | 0 | 0 | 0 | 0 | 18.96477
17024 | 142631.2 | 2021-03-13 08:32 | 2221.078 | 32 | 17 | 1.000147 | 1.503649 | 0.6170625 | 0 | 0.9006575 | 0 | -0.004284698 | 0 | 0 | 0 | 0 | 18.73906
17025 | 142646.2 | 2021-03-13 08:32 | 2236.085 | 32 | 17 | 1.000147 | 1.503975 | 0.6212347 | 0 | 0.9069319 | 0 | -0.005960255 | 0 | 0 | 0 | 0 | 18.96477
17026 | 142661.2 | 2021-03-13 08:32 | 2251.092 | 32 | 17 | 1.000147 | 1.504627 | 0.625404 | 0 | 0.9132038 | 0 | -0.002991091 | 0 | 0 | 0 | 0 | 18.73906
17027 | 142676.2 | 2021-03-13 08:33 | 2266.1 | 32 | 17 | 1.000147 | 1.505116 | 0.6295734 | 0 | 0.9194783 | 0 | -0.002986251 | 0 | 0 | 0 | 0 | 19.03999
17028 | 142691.3 | 2021-03-13 08:33 | 2281.107 | 32 | 17 | 1.000182 | 1.505768 | 0.6337427 | 0 | 0.9257549 | 0 | -0.001490628 | 0 | 0 | 0 | 0 | 19.19038
17029 | 142706.3 | 2021-03-13 08:33 | 2296.114 | 32 | 17 | 1.000147 | 1.50642 | 0.6379119 | 0 | 0.9320335 | 0 | -0.001492635 | 0 | 0 | 0 | 0 | 18.81431
17030 | 142721.3 | 2021-03-13 08:33 | 2311.121 | 32 | 17 | 1.000147 | 1.507072 | 0.6420812 | 0 | 0.9383143 | 0 | 0.001492484 | 0 | 0 | 0 | 0 | 18.88955
17031 | 142736.3 | 2021-03-13 08:34 | 2326.128 | 32 | 17 | 1.000182 | 1.507561 | 0.6462506 | 0 | 0.9445974 | 0 | 0.001509942 | 0 | 0 | 0 | 0 | 18.81431
17032 | 142751.3 | 2021-03-13 08:34 | 2341.135 | 32 | 17 | 1.000113 | 1.50805 | 0.6504198 | 0 | 0.9508822 | 0 | 0.001502997 | 0 | 0 | 0 | 0 | 18.88955
17033 | 142766.3 | 2021-03-13 08:34 | 2356.142 | 32 | 17 | 1.000182 | 1.508865 | 0.6545891 | 0 | 0.9571695 | 0 | 0.004489357 | 0 | 0 | 0 | 0 | 18.81431
17034 | 142781.3 | 2021-03-13 08:34 | 2371.149 | 32 | 17 | 1.000113 | 1.509191 | 0.6587583 | 0 | 0.9634587 | 0 | 0.005972481 | 0 | 0 | 0 | 0 | 18.81431
17035 | 142796.3 | 2021-03-13 08:35 | 2386.156 | 32 | 17 | 1.000147 | 1.50968 | 0.6629277 | 0 | 0.9697503 | 0 | 0.004479838 | 0 | 0 | 0 | 0 | 18.73906
17036 | 142811.3 | 2021-03-13 08:35 | 2401.163 | 32 | 17 | 1.000147 | 1.510169 | 0.6670969 | 0 | 0.9760439 | 0 | 0.004479341 | 0 | 0 | 0 | 0 | 18.81431
17037 | 142826.3 | 2021-03-13 08:35 | 2416.171 | 32 | 17 | 1.000147 | 1.510495 | 0.6712663 | 0 | 0.9823398 | 0 | 0.00447605 | 0 | 0 | 0 | 0 | 18.88955
17038 | 142841.3 | 2021-03-13 08:35 | 2431.177 | 32 | 17 | 1.000182 | 1.511147 | 0.6754355 | 0 | 0.9886377 | 0 | 0.004481336 | 0 | 0 | 0 | 0 | 18.81431
17039 | 142856.3 | 2021-03-13 08:36 | 2446.185 | 32 | 17 | 1.000147 | 1.511799 | 0.6796049 | 0 | 0.9949382 | 0 | 0.007458145 | 0 | 0 | 0 | 0 | 18.96477
17040 | 142871.3 | 2021-03-13 08:36 | 2461.191 | 32 | 17 | 1.000182 | 1.512288 | 0.6837741 | 0 | 1.001241 | 0 | 0.005970087 | 0 | 0 | 0 | 0 | 18.88955
17041 | 142886.3 | 2021-03-13 08:36 | 2476.199 | 32 | 17 | 1.000147 | 1.512451 | 0.6879435 | 0 | 1.007545 | 0 | 0.002988478 | 0 | 0 | 0 | 0 | 18.73906
17042 | 142901.3 | 2021-03-13 08:36 | 2491.206 | 32 | 17 | 1.000147 | 1.51294 | 0.6921127 | 0 | 1.013852 | 0 | 0.002991594 | 0 | 0 | 0 | 0 | 18.96477
17043 | 142916.4 | 2021-03-13 08:37 | 2506.213 | 32 | 17 | 1.000182 | 1.513429 | 0.6962821 | 0 | 1.02016 | 0 | 0.001491678 | 0 | 0 | 0 | 0 | 18.96477
17044 | 142931.4 | 2021-03-13 08:37 | 2521.22 | 32 | 17 | 1.000147 | 1.514081 | 0.7004513 | 0 | 1.026471 | 0 | 0.002983226 | 0 | 0 | 0 | 0 | 18.88955
17045 | 142946.4 | 2021-03-13 08:37 | 2536.227 | 32 | 17 | 1.000147 | 1.51457 | 0.7046206 | 0 | 1.032785 | 0 | 0.002988709 | 0 | 0 | 0 | 0 | 18.73906
17046 | 142961.4 | 2021-03-13 08:37 | 2551.234 | 32 | 17 | 1.000182 | 1.514897 | 0.7087898 | 0 | 1.0391 | 0 | 0.001494762 | 0 | 0 | 0 | 0 | 18.88955
17047 | 142976.4 | 2021-03-13 08:38 | 2566.241 | 32 | 17 | 1.000147 | 1.515223 | 0.7129592 | 0 | 1.045417 | 0 | 0.001495316 | 0 | 0 | 0 | 0 | 18.88955
17048 | 142991.4 | 2021-03-13 08:38 | 2581.248 | 32 | 17 | 1.000147 | 1.515712 | 0.7171285 | 0 | 1.051736 | 0 | -0.001494027 | 0 | 0 | 0 | 0 | 18.96477
17049 | 143006.4 | 2021-03-13 08:38 | 2596.255 | 32 | 17 | 1.000147 | 1.516364 | 0.7212978 | 0 | 1.058058 | 0 | 0.001493225 | 0 | 0 | 0 | 0 | 18.88955
17050 | 143021.4 | 2021-03-13 08:38 | 2611.262 | 32 | 17 | 1.000182 | 1.516853 | 0.725467 | 0 | 1.064382 | 0 | 0 | 0 | 0 | 0 | 0 | 18.88955
17051 | 143036.4 | 2021-03-13 08:39 | 2626.269 | 32 | 17 | 1.000182 | 1.517505 | 0.7296364 | 0 | 1.070708 | 0 | 0.001495464 | 0 | 0 | 0 | 0 | 18.96477
17052 | 143051.4 | 2021-03-13 08:39 | 2641.277 | 32 | 17 | 1.000147 | 1.517831 | 0.7338057 | 0 | 1.077036 | 0 | 0.001491733 | 0 | 0 | 0 | 0 | 18.81431
17053 | 143066.4 | 2021-03-13 08:39 | 2656.284 | 32 | 17 | 1.000147 | 1.518157 | 0.737975 | 0 | 1.083367 | 0 | -0.001495504 | 0 | 0 | 0 | 0 | 18.73906
17054 | 143081.4 | 2021-03-13 08:39 | 2671.29 | 32 | 17 | 1.000182 | 1.519135 | 0.7421442 | 0 | 1.089699 | 0 | 0.001494078 | 0 | 0 | 0 | 0 | 19.03999
17055 | 143096.4 | 2021-03-13 08:40 | 2686.298 | 32 | 17 | 1.000113 | 1.519461 | 0.7463136 | 0 | 1.096034 | 0 | -0.001492289 | 0 | 0 | 0 | 0 | 18.88955
17056 | 143111.4 | 2021-03-13 08:40 | 2701.305 | 32 | 17 | 1.000216 | 1.51995 | 0.7504829 | 0 | 1.102371 | 0 | 0 | 0 | 0 | 0 | 0 | 19.11519
17057 | 143126.5 | 2021-03-13 08:40 | 2716.312 | 32 | 17 | 1.000182 | 1.520439 | 0.7546522 | 0 | 1.10871 | 0 | -0.001492664 | 0 | 0 | 0 | 0 | 18.96477
17058 | 143141.5 | 2021-03-13 08:40 | 2731.319 | 32 | 17 | 1.000182 | 1.521091 | 0.7588215 | 0 | 1.115051 | 0 | 0 | 0 | 0 | 0 | 0 | 18.73906
17059 | 143156.5 | 2021-03-13 08:41 | 2746.326 | 32 | 17 | 1.000182 | 1.52158 | 0.7629908 | 0 | 1.121394 | 0 | 0 | 0 | 0 | 0 | 0 | 18.81431
17060 | 143171.5 | 2021-03-13 08:41 | 2761.333 | 32 | 17 | 1.000147 | 1.521906 | 0.7671601 | 0 | 1.12774 | 0 | -0.002987284 | 0 | 0 | 0 | 0 | 18.81431
17061 | 143186.5 | 2021-03-13 08:41 | 2776.34 | 32 | 17 | 1.000182 | 1.522558 | 0.7713294 | 0 | 1.134087 | 0 | 0 | 0 | 0 | 0 | 0 | 18.81431
17062 | 143201.5 | 2021-03-13 08:41 | 2791.348 | 32 | 17 | 1.000147 | 1.522884 | 0.7754988 | 0 | 1.140437 | 0 | 0 | 0 | 0 | 0 | 0 | 18.73906
17063 | 143216.5 | 2021-03-13 08:42 | 2806.354 | 32 | 17 | 1.000147 | 1.523699 | 0.779668 | 0 | 1.146789 | 0 | 0 | 0 | 0 | 0 | 0 | 18.88955
17064 | 143231.5 | 2021-03-13 08:42 | 2821.361 | 32 | 17 | 1.000147 | 1.524025 | 0.7838372 | 0 | 1.153143 | 0 | -0.002982556 | 0 | 0 | 0 | 0 | 18.81431
17065 | 143246.5 | 2021-03-13 08:42 | 2836.369 | 32 | 17 | 1.000182 | 1.524677 | 0.7880066 | 0 | 1.159499 | 0 | 0 | 0 | 0 | 0 | 0 | 18.96477
17066 | 143261.5 | 2021-03-13 08:42 | 2851.375 | 32 | 17 | 1.000182 | 1.525329 | 0.7921758 | 0 | 1.165857 | 0 | 0 | 0 | 0 | 0 | 0 | 18.88955
17067 | 143276.5 | 2021-03-13 08:43 | 2866.383 | 32 | 17 | 1.000147 | 1.525655 | 0.7963451 | 0 | 1.172218 | 0 | -0.001496443 | 0 | 0 | 0 | 0 | 18.96477
17068 | 143291.5 | 2021-03-13 08:43 | 2881.389 | 32 | 17 | 1.000147 | 1.526144 | 0.8005144 | 0 | 1.178581 | 0 | 0 | 0 | 0 | 0 | 0 | 18.88955
17069 | 143306.5 | 2021-03-13 08:43 | 2896.397 | 32 | 17 | 1.000182 | 1.526796 | 0.8046838 | 0 | 1.184946 | 0 | -0.001521631 | 0 | 0 | 0 | 0 | 18.96477
17070 | 143321.5 | 2021-03-13 08:43 | 2911.404 | 32 | 17 | 1.000182 | 1.527448 | 0.808853 | 0 | 1.191313 | 0 | 0.001492379 | 0 | 0 | 0 | 0 | 18.81431
17071 | 143336.6 | 2021-03-13 08:44 | 2926.411 | 32 | 17 | 1.000147 | 1.527774 | 0.8130224 | 0 | 1.197682 | 0 | -0.001493437 | 0 | 0 | 0 | 0 | 18.96477
17072 | 143351.6 | 2021-03-13 08:44 | 2941.418 | 32 | 17 | 1.000182 | 1.528426 | 0.8171916 | 0 | 1.204054 | 0 | 0 | 0 | 0 | 0 | 0 | 18.6638
17073 | 143366.6 | 2021-03-13 08:44 | 2956.425 | 32 | 17 | 1.000147 | 1.528752 | 0.8213609 | 0 | 1.210427 | 0 | -0.002990498 | 0 | 0 | 0 | 0 | 18.69428
17074 | 143381.6 | 2021-03-13 08:44 | 2971.432 | 32 | 17 | 1.000182 | 1.529404 | 0.8255302 | 0 | 1.216803 | 0 | -0.002323266 | 0 | 0 | 0 | 0 | 18.81431
17075 | 143396.6 | 2021-03-13 08:45 | 2986.439 | 32 | 17 | 1.000182 | 1.529893 | 0.8296996 | 0 | 1.223181 | 0 | -0.001494093 | 0 | 0 | 0 | 0 | 18.73906
17076 | 143411.6 | 2021-03-13 08:45 | 3001.446 | 32 | 17 | 1.000182 | 1.530545 | 0.8338688 | 0 | 1.229561 | 0 | -0.001492915 | 0 | 0 | 0 | 0 | 18.81431
17077 | 143426.6 | 2021-03-13 08:45 | 3016.454 | 32 | 17 | 1.000182 | 1.531197 | 0.8380382 | 0 | 1.235944 | 0 | 0 | 0 | 0 | 0 | 0 | 18.81431
17078 | 143441.6 | 2021-03-13 08:45 | 3031.46 | 32 | 17 | 1.000147 | 1.531523 | 0.8422073 | 0 | 1.242328 | 0 | -0.002990307 | 0 | 0 | 0 | 0 | 18.81431
17079 | 143456.6 | 2021-03-13 08:46 | 3046.468 | 32 | 17 | 1.000182 | 1.532175 | 0.8463767 | 0 | 1.248715 | 0 | -0.002985409 | 0 | 0 | 0 | 0 | 18.81431
17080 | 143471.6 | 2021-03-13 08:46 | 3061.475 | 32 | 17 | 1.000147 | 1.532664 | 0.850546 | 0 | 1.255104 | 0 | -0.004476645 | 0 | 0 | 0 | 0 | 18.96477
17081 | 143486.6 | 2021-03-13 08:46 | 3076.482 | 32 | 17 | 1.000182 | 1.533154 | 0.8547154 | 0 | 1.261495 | 0 | -0.002989203 | 0 | 0 | 0 | 0 | 18.81431
17082 | 143501.6 | 2021-03-13 08:46 | 3091.489 | 32 | 17 | 1.000182 | 1.533805 | 0.8588846 | 0 | 1.267889 | 0 | -0.00298606 | 0 | 0 | 0 | 0 | 18.81431
17083 | 143516.6 | 2021-03-13 08:47 | 3106.496 | 32 | 17 | 1.000147 | 1.534295 | 0.863054 | 0 | 1.274284 | 0 | -0.003135374 | 0 | 0 | 0 | 0 | 18.81431
17084 | 143531.6 | 2021-03-13 08:47 | 3121.503 | 32 | 17 | 1.000182 | 1.534784 | 0.8672233 | 0 | 1.280682 | 0 | -0.004469871 | 0 | 0 | 0 | 0 | 18.81431
17085 | 143546.7 | 2021-03-13 08:47 | 3136.51 | 32 | 17 | 1.000182 | 1.535436 | 0.8713926 | 0 | 1.287082 | 0 | -0.002981476 | 0 | 0 | 0 | 0 | 18.73906
17086 | 143561.7 | 2021-03-13 08:47 | 3151.533 | 32 | 17 | 1.000113 | 1.535925 | 0.8755661 | 0 | 1.293491 | 0 | -0.00447862 | 0 | 0 | 0 | 0 | 18.88955
17087 | 143576.7 | 2021-03-13 08:48 | 3166.54 | 32 | 17 | 1.000182 | 1.536414 | 0.8797355 | 0 | 1.299895 | 0 | -0.00460294 | 0 | 0 | 0 | 0 | 18.88955
17088 | 143591.7 | 2021-03-13 08:48 | 3181.547 | 32 | 17 | 1.000182 | 1.537066 | 0.8839047 | 0 | 1.306302 | 0 | 0 | 0 | 0 | 0 | 0 | 19.19038
17089 | 143606.7 | 2021-03-13 08:48 | 3196.554 | 32 | 17 | 1.000147 | 1.537718 | 0.8880741 | 0 | 1.312711 | 0 | 0 | 0 | 0 | 0 | 0 | 18.96477
17090 | 143621.7 | 2021-03-13 08:48 | 3211.561 | 32 | 17 | 1.000182 | 1.53837 | 0.8922433 | 0 | 1.319122 | 0 | 0 | 0 | 0 | 0 | 0 | 18.73906
17091 | 143636.7 | 2021-03-13 08:49 | 3226.568 | 32 | 17 | 1.000182 | 1.538859 | 0.8964127 | 0 | 1.325535 | 0 | 0.002984117 | 0 | 0 | 0 | 0 | 18.73906
17092 | 143651.7 | 2021-03-13 08:49 | 3241.575 | 32 | 17 | 1.000147 | 1.539511 | 0.9005819 | 0 | 1.331951 | 0 | 0 | 0 | 0 | 0 | 0 | 18.81431
17093 | 143666.7 | 2021-03-13 08:49 | 3256.582 | 32 | 17 | 1.000147 | 1.540163 | 0.9047513 | 0 | 1.338368 | 0 | 0.005972753 | 0 | 0 | 0 | 0 | 18.73906
17094 | 143681.7 | 2021-03-13 08:49 | 3271.589 | 32 | 17 | 1.000147 | 1.540652 | 0.9089205 | 0 | 1.344788 | 0 | 0.002991453 | 0 | 0 | 0 | 0 | 18.88955
17095 | 143696.7 | 2021-03-13 08:50 | 3286.596 | 32 | 17 | 1.000147 | 1.540978 | 0.9130899 | 0 | 1.351211 | 0 | 0.004484198 | 0 | 0 | 0 | 0 | 18.96477
17096 | 143711.7 | 2021-03-13 08:50 | 3301.604 | 32 | 17 | 1.000216 | 1.54163 | 0.9172592 | 0 | 1.357635 | 0 | 0.005972893 | 0 | 0 | 0 | 0 | 18.81431
17097 | 143726.8 | 2021-03-13 08:50 | 3316.611 | 32 | 17 | 1.000147 | 1.542119 | 0.9214286 | 0 | 1.364062 | 0 | 0.004480018 | 0 | 0 | 0 | 0 | 18.81431
17098 | 143741.8 | 2021-03-13 08:50 | 3331.618 | 32 | 17 | 1.000182 | 1.542608 | 0.9255978 | 0 | 1.370491 | 0 | 0.00447111 | 0 | 0 | 0 | 0 | 19.03999
17099 | 143756.8 | 2021-03-13 08:51 | 3346.625 | 32 | 17 | 1.000147 | 1.543097 | 0.9297671 | 0 | 1.376922 | 0 | 0.005970537 | 0 | 0 | 0 | 0 | 18.73906
17100 | 143771.8 | 2021-03-13 08:51 | 3361.632 | 32 | 17 | 1.000182 | 1.543586 | 0.9339364 | 0 | 1.383356 | 0 | 0.004488716 | 0 | 0 | 0 | 0 | 18.6638
17101 | 143786.8 | 2021-03-13 08:51 | 3376.639 | 32 | 17 | 1.000182 | 1.544075 | 0.9381058 | 0 | 1.389792 | 0 | 0.004477176 | 0 | 0 | 0 | 0 | 18.73906
17102 | 143801.8 | 2021-03-13 08:51 | 3391.646 | 32 | 17 | 1.000147 | 1.544727 | 0.942275 | 0 | 1.396229 | 0 | 0.004481297 | 0 | 0 | 0 | 0 | 18.88955
17103 | 143816.8 | 2021-03-13 08:52 | 3406.653 | 32 | 17 | 1.000182 | 1.545053 | 0.9464443 | 0 | 1.40267 | 0 | 0.002986541 | 0 | 0 | 0 | 0 | 18.81431
17104 | 143831.8 | 2021-03-13 08:52 | 3421.66 | 32 | 17 | 1.000147 | 1.545542 | 0.9506135 | 0 | 1.409112 | 0 | 0.002983246 | 0 | 0 | 0 | 0 | 18.88955
17105 | 143846.8 | 2021-03-13 08:52 | 3436.667 | 32 | 17 | 1.000182 | 1.546031 | 0.9547828 | 0 | 1.415557 | 0 | 0.001497648 | 0 | 0 | 0 | 0 | 18.96477
17106 | 143861.8 | 2021-03-13 08:52 | 3451.674 | 32 | 17 | 1.000147 | 1.546357 | 0.9589521 | 0 | 1.422004 | 0 | 0 | 0 | 0 | 0 | 0 | 18.81431
17107 | 143876.8 | 2021-03-13 08:53 | 3466.681 | 32 | 17 | 1.000182 | 1.547009 | 0.9631215 | 0 | 1.428454 | 0 | 0 | 0 | 0 | 0 | 0 | 18.81431
17108 | 143891.8 | 2021-03-13 08:53 | 3481.688 | 32 | 17 | 1.000182 | 1.547661 | 0.9672907 | 0 | 1.434905 | 0 | 0.001493937 | 0 | 0 | 0 | 0 | 18.88955
17109 | 143906.8 | 2021-03-13 08:53 | 3496.695 | 32 | 17 | 1.000147 | 1.54815 | 0.9714601 | 0 | 1.441359 | 0 | 0 | 0 | 0 | 0 | 0 | 18.81431
17110 | 143921.8 | 2021-03-13 08:53 | 3511.702 | 32 | 17 | 1.000182 | 1.548639 | 0.9756206 | 0 | 1.447802 | 0 | 0.001494265 | 0 | 0 | 0 | 0 | 18.88955
17111 | 143936.9 | 2021-03-13 08:54 | 3526.71 | 32 | 17 | 1.000147 | 1.549128 | 0.9797987 | 0 | 1.454275 | 0 | 0 | 0 | 0 | 0 | 0 | 18.96477
17112 | 143951.9 | 2021-03-13 08:54 | 3541.717 | 32 | 17 | 1.000182 | 1.54978 | 0.9839679 | 0 | 1.460735 | 0 | 0.001497169 | 0 | 0 | 0 | 0 | 18.88955
17113 | 143966.9 | 2021-03-13 08:54 | 3556.724 | 32 | 17 | 1.000147 | 1.550269 | 0.9881372 | 0 | 1.467199 | 0 | 0 | 0 | 0 | 0 | 0 | 18.96477
17114 | 143981.9 | 2021-03-13 08:54 | 3571.731 | 32 | 17 | 1.000182 | 1.550921 | 0.9923065 | 0 | 1.473664 | 0 | 0 | 0 | 0 | 0 | 0 | 18.88955
17115 | 143996.9 | 2021-03-13 08:55 | 3586.738 | 32 | 17 | 1.000182 | 1.55141 | 0.9964758 | 0 | 1.480132 | 0 | 0 | 0 | 0 | 0 | 0 | 18.88955
17116 | 144011.9 | 2021-03-13 08:55 | 3601.745 | 32 | 17 | 1.000147 | 1.551899 | 1.000645 | 0 | 1.486602 | 0 | -0.001493365 | 0 | 0 | 0 | 0 | 18.96477
17117 | 144026.9 | 2021-03-13 08:55 | 3616.752 | 32 | 17 | 1.000147 | 1.552714 | 1.004814 | 0 | 1.493075 | 0 | 0.001494788 | 0 | 0 | 0 | 0 | 19.03999
17118 | 144041.9 | 2021-03-13 08:55 | 3631.759 | 32 | 17 | 1.000182 | 1.553204 | 1.008984 | 0 | 1.499551 | 0 | 0 | 0 | 0 | 0 | 0 | 18.96477
17119 | 144056.9 | 2021-03-13 08:56 | 3646.766 | 32 | 17 | 1.000147 | 1.55353 | 1.013153 | 0 | 1.506028 | 0 | -0.001491883 | 0 | 0 | 0 | 0 | 18.88955
17120 | 144071.9 | 2021-03-13 08:56 | 3661.773 | 32 | 17 | 1.000147 | 1.554182 | 1.017322 | 0 | 1.512508 | 0 | 0.001494094 | 0 | 0 | 0 | 0 | 18.81431
17121 | 144086.9 | 2021-03-13 08:56 | 3676.781 | 32 | 17 | 1.000182 | 1.554834 | 1.021492 | 0 | 1.51899 | 0 | 0 | 0 | 0 | 0 | 0 | 18.73906
17122 | 144101.9 | 2021-03-13 08:56 | 3691.787 | 32 | 17 | 1.000182 | 1.555486 | 1.025661 | 0 | 1.525474 | 0 | 0 | 0 | 0 | 0 | 0 | 18.81431
17123 | 144116.9 | 2021-03-13 08:57 | 3706.795 | 32 | 17 | 1.000147 | 1.555975 | 1.02983 | 0 | 1.531961 | 0 | -0.001492184 | 0 | 0 | 0 | 0 | 18.88955
17124 | 144131.9 | 2021-03-13 08:57 | 3721.802 | 32 | 17 | 1.000182 | 1.556627 | 1.033999 | 0 | 1.538451 | 0 | 0 | 0 | 0 | 0 | 0 | 18.81431
17125 | 144147 | 2021-03-13 08:57 | 3736.808 | 32 | 17 | 1.000147 | 1.557279 | 1.038169 | 0 | 1.544942 | 0 | 0 | 0 | 0 | 0 | 0 | 18.88955
17126 | 144162 | 2021-03-13 08:57 | 3751.816 | 32 | 17 | 1.000182 | 1.557931 | 1.042338 | 0 | 1.551437 | 0 | 0 | 0 | 0 | 0 | 0 | 19.03999
17127 | 144177 | 2021-03-13 08:58 | 3766.823 | 32 | 17 | 1.000182 | 1.55842 | 1.046507 | 0 | 1.557933 | 0 | -0.00149414 | 0 | 0 | 0 | 0 | 18.81431
17128 | 144192 | 2021-03-13 08:58 | 3781.83 | 32 | 17 | 1.000182 | 1.559072 | 1.050677 | 0 | 1.564433 | 0 | 0 | 0 | 0 | 0 | 0 | 18.84479
17129 | 144207 | 2021-03-13 08:58 | 3796.837 | 32 | 17 | 1.000182 | 1.559561 | 1.054846 | 0 | 1.570934 | 0 | 0 | 0 | 0 | 0 | 0 | 18.96477
17130 | 144222 | 2021-03-13 08:58 | 3811.844 | 32 | 17 | 1.000182 | 1.560213 | 1.059015 | 0 | 1.577438 | 0 | -0.001490333 | 0 | 0 | 0 | 0 | 18.88955
17131 | 144237 | 2021-03-13 08:59 | 3826.851 | 32 | 17 | 1.000182 | 1.560865 | 1.063185 | 0 | 1.583945 | 0 | 0 | 0 | 0 | 0 | 0 | 18.88955
17132 | 144252 | 2021-03-13 08:59 | 3841.858 | 32 | 17 | 1.000113 | 1.561191 | 1.067354 | 0 | 1.590454 | 0 | -0.002986221 | 0 | 0 | 0 | 0 | 19.07045
17133 | 144267 | 2021-03-13 08:59 | 3856.865 | 32 | 17 | 1.000182 | 1.561843 | 1.071523 | 0 | 1.596965 | 0 | -0.001490918 | 0 | 0 | 0 | 0 | 18.88955
17134 | 144282 | 2021-03-13 08:59 | 3871.872 | 32 | 17 | 1.000147 | 1.562495 | 1.075692 | 0 | 1.603479 | 0 | -0.001493345 | 0 | 0 | 0 | 0 | 19.07045
17135 | 144297 | 2021-03-13 09:00 | 3886.879 | 32 | 17 | 1.000147 | 1.563147 | 1.079862 | 0 | 1.609995 | 0 | -0.001493763 | 0 | 0 | 0 | 0 | 18.81431
17136 | 144312 | 2021-03-13 09:00 | 3901.887 | 32 | 17 | 1.000147 | 1.563799 | 1.084031 | 0 | 1.616514 | 0 | -0.001491863 | 0 | 0 | 0 | 0 | 18.73906
17137 | 144327 | 2021-03-13 09:00 | 3916.893 | 32 | 17 | 1.000182 | 1.564451 | 1.0882 | 0 | 1.623035 | 0 | 0 | 0 | 0 | 0 | 0 | 19.03999
17138 | 144342 | 2021-03-13 09:00 | 3931.901 | 32 | 17 | 1.000147 | 1.564777 | 1.09237 | 0 | 1.629559 | 0 | -0.004457221 | 0 | 0 | 0 | 0 | 18.88955
17139 | 144357.1 | 2021-03-13 09:01 | 3946.908 | 32 | 17 | 1.000182 | 1.565592 | 1.096539 | 0 | 1.636085 | 0 | -0.004468628 | 0 | 0 | 0 | 0 | 18.96477
17140 | 144372.1 | 2021-03-13 09:01 | 3961.915 | 32 | 17 | 1.000182 | 1.566081 | 1.100708 | 0 | 1.642613 | 0 | -0.007475057 | 0 | 0 | 0 | 0 | 19.03999
17141 | 144387.1 | 2021-03-13 09:01 | 3976.922 | 32 | 17 | 1.000182 | 1.566896 | 1.104878 | 0 | 1.649145 | 0 | -0.00447026 | 0 | 0 | 0 | 0 | 18.73906
17142 | 144402.1 | 2021-03-13 09:01 | 3991.929 | 32 | 17 | 1.000147 | 1.567222 | 1.109047 | 0 | 1.655679 | 0 | -0.007445558 | 0 | 0 | 0 | 0 | 18.73906
17143 | 144417.1 | 2021-03-13 09:02 | 4006.936 | 32 | 17 | 1.000113 | 1.568037 | 1.113216 | 0 | 1.662215 | 0 | -0.004467353 | 0 | 0 | 0 | 0 | 18.88955
17144 | 144432.1 | 2021-03-13 09:02 | 4021.943 | 32 | 17 | 1.000182 | 1.568852 | 1.117386 | 0 | 1.668754 | 0 | -0.002980316 | 0 | 0 | 0 | 0 | 18.96477
17145 | 144447.1 | 2021-03-13 09:02 | 4036.95 | 32 | 17 | 1.000147 | 1.569504 | 1.121555 | 0 | 1.675295 | 0 | -0.001493932 | 0 | 0 | 0 | 0 | 19.11519
17146 | 144462.1 | 2021-03-13 09:02 | 4051.957 | 32 | 17 | 1.000147 | 1.569993 | 1.125724 | 0 | 1.68184 | 0 | -0.002982666 | 0 | 0 | 0 | 0 | 19.07045
17147 | 144477.1 | 2021-03-13 09:03 | 4066.964 | 32 | 17 | 1.000182 | 1.570645 | 1.129893 | 0 | 1.688386 | 0 | -0.002982266 | 0 | 0 | 0 | 0 | 18.88955
17148 | 144492.1 | 2021-03-13 09:03 | 4081.972 | 32 | 17 | 1.000182 | 1.571624 | 1.134063 | 0 | 1.694936 | 0 | 0.001485874 | 0 | 0 | 0 | 0 | 18.81431
17149 | 144507.1 | 2021-03-13 09:03 | 4096.978 | 32 | 17 | 1.000147 | 1.572113 | 1.138232 | 0 | 1.701488 | 0 | 0.001492033 | 0 | 0 | 0 | 0 | 18.73906
17150 | 144522.1 | 2021-03-13 09:03 | 4111.986 | 32 | 17 | 1.000147 | 1.572765 | 1.142401 | 0 | 1.708043 | 0 | 0.002982686 | 0 | 0 | 0 | 0 | 18.99524
17151 | 144537.1 | 2021-03-13 09:04 | 4126.993 | 32 | 17 | 1.000182 | 1.57358 | 1.146571 | 0 | 1.7146 | 0 | 0.004473704 | 0 | 0 | 0 | 0 | 18.96477
17152 | 144552.1 | 2021-03-13 09:04 | 4142.001 | 32 | 17 | 1.000182 | 1.574395 | 1.15074 | 0 | 1.721161 | 0 | 0.007388995 | 0 | 0 | 0 | 0 | 19.11519
17153 | 144567.2 | 2021-03-13 09:04 | 4157.008 | 32 | 17 | 1.000113 | 1.574884 | 1.154909 | 0 | 1.727724 | 0 | 0.005925116 | 0 | 0 | 0 | 0 | 18.81431
17154 | 144582.2 | 2021-03-13 09:04 | 4172.014 | 32 | 17 | 1.000147 | 1.575699 | 1.159079 | 0 | 1.734289 | 0 | 0.007455419 | 0 | 0 | 0 | 0 | 18.88955
17155 | 144597.2 | 2021-03-13 09:05 | 4187.021 | 32 | 17 | 1.000147 | 1.576351 | 1.163248 | 0 | 1.740856 | 0 | 0.007438906 | 0 | 0 | 0 | 0 | 18.96477
17156 | 144612.2 | 2021-03-13 09:05 | 4202.028 | 32 | 17 | 1.000147 | 1.576677 | 1.167417 | 0 | 1.747427 | 0 | 0.004471144 | 0 | 0 | 0 | 0 | 18.96477
17157 | 144627.2 | 2021-03-13 09:05 | 4217.035 | 32 | 17 | 1.000147 | 1.577166 | 1.171586 | 0 | 1.754 | 0 | 0.004483504 | 0 | 0 | 0 | 0 | 18.88955
17158 | 144642.2 | 2021-03-13 09:05 | 4232.044 | 32 | 17 | 1.000147 | 1.577981 | 1.175756 | 0 | 1.760577 | 0 | 0.00594607 | 0 | 0 | 0 | 0 | 18.88955
17159 | 144657.2 | 2021-03-13 09:06 | 4247.053 | 32 | 17 | 1.000147 | 1.578633 | 1.179926 | 0 | 1.767157 | 0 | 0.004469916 | 0 | 0 | 0 | 0 | 18.88955
17160 | 144672.2 | 2021-03-13 09:06 | 4262.06 | 32 | 17 | 1.000147 | 1.578959 | 1.184095 | 0 | 1.773739 | 0 | 0.001490768 | 0 | 0 | 0 | 0 | 18.88955
17161 | 144687.2 | 2021-03-13 09:06 | 4277.067 | 32 | 17 | 1.000182 | 1.579611 | 1.188265 | 0 | 1.780323 | 0 | 0.002980167 | 0 | 0 | 0 | 0 | 18.81431
17162 | 144702.2 | 2021-03-13 09:06 | 4292.074 | 32 | 17 | 1.000147 | 1.5801 | 1.192434 | 0 | 1.78691 | 0 | 0.001496891 | 0 | 0 | 0 | 0 | 18.88955
17163 | 144717.2 | 2021-03-13 09:07 | 4307.081 | 32 | 17 | 1.000182 | 1.580752 | 1.196603 | 0 | 1.7935 | 0 | 0.001490239 | 0 | 0 | 0 | 0 | 18.81431
17164 | 144732.2 | 2021-03-13 09:07 | 4322.088 | 32 | 17 | 1.000147 | 1.581404 | 1.200773 | 0 | 1.800093 | 0 | 0.001492489 | 0 | 0 | 0 | 0 | 18.81431
17165 | 144747.2 | 2021-03-13 09:07 | 4337.095 | 32 | 17 | 1.000182 | 1.582056 | 1.204942 | 0 | 1.806688 | 0 | 0 | 0 | 0 | 0 | 0 | 18.88955
17166 | 144762.2 | 2021-03-13 09:07 | 4352.103 | 32 | 17 | 1.000147 | 1.582708 | 1.209111 | 0 | 1.813286 | 0 | 0 | 0 | 0 | 0 | 0 | 18.73906
17167 | 144777.3 | 2021-03-13 09:08 | 4367.109 | 32 | 17 | 1.000147 | 1.583197 | 1.21328 | 0 | 1.819887 | 0 | -0.002615875 | 0 | 0 | 0 | 0 | 18.88955
17168 | 144792.3 | 2021-03-13 09:08 | 4382.117 | 32 | 17 | 1.000182 | 1.584175 | 1.21745 | 0 | 1.826491 | 0 | 0.001508403 | 0 | 0 | 0 | 0 | 18.81431
17169 | 144807.3 | 2021-03-13 09:08 | 4397.124 | 32 | 17 | 1.000147 | 1.584827 | 1.221619 | 0 | 1.833098 | 0 | 0 | 0 | 0 | 0 | 0 | 18.88955
17170 | 144822.3 | 2021-03-13 09:08 | 4412.131 | 32 | 17 | 1.000182 | 1.585479 | 1.225789 | 0 | 1.839708 | 0 | 0.001490448 | 0 | 0 | 0 | 0 | 18.88955
17171 | 144837.3 | 2021-03-13 09:09 | 4427.138 | 32 | 17 | 1.000182 | 1.585968 | 1.229958 | 0 | 1.84632 | 0 | 0 | 0 | 0 | 0 | 0 | 18.73906
17172 | 144852.3 | 2021-03-13 09:09 | 4442.145 | 32 | 17 | 1.000182 | 1.58662 | 1.234127 | 0 | 1.852935 | 0 | 0 | 0 | 0 | 0 | 0 | 18.81431
17173 | 144867.3 | 2021-03-13 09:09 | 4457.183 | 32 | 17 | 1.000147 | 1.587435 | 1.238305 | 0 | 1.859567 | 0 | -0.001491258 | 0 | 0 | 0 | 0 | 18.81431
17174 | 144882.3 | 2021-03-13 09:09 | 4472.19 | 32 | 17 | 1.000147 | 1.587924 | 1.242474 | 0 | 1.866187 | 0 | 0 | 0 | 0 | 0 | 0 | 19.03999
17175 | 144897.3 | 2021-03-13 09:10 | 4487.197 | 32 | 17 | 1.000182 | 1.588739 | 1.246644 | 0 | 1.872811 | 0 | 0 | 0 | 0 | 0 | 0 | 18.73906
17176 | 144912.3 | 2021-03-13 09:10 | 4502.205 | 32 | 17 | 1.000147 | 1.589554 | 1.250813 | 0 | 1.879438 | 0 | 0 | 0 | 0 | 0 | 0 | 18.88955
17177 | 144927.4 | 2021-03-13 09:10 | 4517.211 | 32 | 17 | 1.000182 | 1.590533 | 1.254982 | 0 | 1.886068 | 0 | 0 | 0 | 0 | 0 | 0 | 18.88955
17178 | 144942.4 | 2021-03-13 09:10 | 4532.219 | 32 | 17 | 1.000182 | 1.591022 | 1.259152 | 0 | 1.892701 | 0 | 0 | 0 | 0 | 0 | 0 | 18.81431
17179 | 144957.4 | 2021-03-13 09:11 | 4547.225 | 32 | 17 | 1.000147 | 1.591674 | 1.263321 | 0 | 1.899337 | 0 | 0 | 0 | 0 | 0 | 0 | 18.88955
17180 | 144972.4 | 2021-03-13 09:11 | 4562.233 | 32 | 17 | 1.000182 | 1.592489 | 1.26749 | 0 | 1.905976 | 0 | -0.00149421 | 0 | 0 | 0 | 0 | 19.03999
17181 | 144987.4 | 2021-03-13 09:11 | 4577.24 | 32 | 17 | 1.000182 | 1.593141 | 1.271659 | 0 | 1.912618 | 0 | 0 | 0 | 0 | 0 | 0 | 19.11519
17182 | 145002.4 | 2021-03-13 09:11 | 4592.247 | 32 | 17 | 1.000182 | 1.593793 | 1.275829 | 0 | 1.919263 | 0 | -0.001492153 | 0 | 0 | 0 | 0 | 18.81431
17183 | 145017.4 | 2021-03-13 09:12 | 4607.254 | 32 | 17 | 1.000182 | 1.594608 | 1.279998 | 0 | 1.925911 | 0 | -0.001493401 | 0 | 0 | 0 | 0 | 18.88955
17184 | 145032.4 | 2021-03-13 09:12 | 4622.261 | 32 | 17 | 1.000182 | 1.595586 | 1.284167 | 0 | 1.932563 | 0 | 0 | 0 | 0 | 0 | 0 | 18.88955
17185 | 145047.4 | 2021-03-13 09:12 | 4637.268 | 32 | 17 | 1.000216 | 1.596401 | 1.288337 | 0 | 1.939217 | 0 | 0.001494168 | 0 | 0 | 0 | 0 | 18.81431
17186 | 145062.4 | 2021-03-13 09:12 | 4652.275 | 32 | 17 | 1.000147 | 1.597053 | 1.292506 | 0 | 1.945875 | 0 | -0.001491513 | 0 | 0 | 0 | 0 | 19.11519
17187 | 145077.4 | 2021-03-13 09:13 | 4667.282 | 32 | 17 | 1.000216 | 1.597868 | 1.296676 | 0 | 1.952537 | 0 | -0.001323897 | 0 | 0 | 0 | 0 | 18.88955
17188 | 145092.4 | 2021-03-13 09:13 | 4682.289 | 32 | 17 | 1.000182 | 1.59852 | 1.300845 | 0 | 1.959201 | 0 | -0.002981616 | 0 | 0 | 0 | 0 | 18.88955
17189 | 145101.2 | 2021-03-13 09:13 | 4691.025 | 32 | 17 | 1.000182 | 1.60015 | 1.303272 | 0 | 1.963082 | 0 | 0.01045481 | 0 | 0 | 0 | 0 | 18.81431
17190 | 145101.2 | 2021-03-13 09:13 | 0.01562378 | 33 | 17 | 0 | 1.511962 | 1.303272 | 0 | 1.963082 | 0 | -0.8769858 | 0 | 0 | 0 | 0 | 18.81431
17191 | 145106.2 | 2021-03-13 09:13 | 5.023023 | 33 | 17 | 0 | 1.503812 | 1.303272 | 0 | 1.963082 | 0 | -0.00298576 | 0 | 0 | 0 | 0 | 18.73906
17192 | 145111.2 | 2021-03-13 09:13 | 10.03093 | 33 | 17 | 0 | 1.501856 | 1.303272 | 0 | 1.963082 | 0 | 0 | 0 | 0 | 0 | 0 | 18.78383
17193 | 145116.2 | 2021-03-13 09:13 | 15.03829 | 33 | 17 | 0 | 1.501856 | 1.303272 | 0 | 1.963082 | 0 | 0 | 0 | 0 | 0 | 0 | 18.73906
17194 | 145121.2 | 2021-03-13 09:13 | 20.04603 | 33 | 17 | 0 | 1.501856 | 1.303272 | 0 | 1.963082 | 0 | -0.00148885 | 0 | 0 | 0 | 0 | 18.96477
17195 | 145126.2 | 2021-03-13 09:13 | 25.05334 | 33 | 17 | 0 | 1.502019 | 1.303272 | 0 | 1.963082 | 0 | 0 | 0 | 0 | 0 | 0 | 18.88955
17196 | 145131.2 | 2021-03-13 09:14 | 30.06116 | 33 | 17 | 0 | 1.502345 | 1.303272 | 0 | 1.963082 | 0 | 0 | 0 | 0 | 0 | 0 | 18.73906
17197 | 145136.2 | 2021-03-13 09:14 | 35.06847 | 33 | 17 | 0 | 1.502671 | 1.303272 | 0 | 1.963082 | 0 | -0.001491588 | 0 | 0 | 0 | 0 | 18.73906
17198 | 145141.2 | 2021-03-13 09:14 | 40.0763 | 33 | 17 | 0 | 1.502997 | 1.303272 | 0 | 1.963082 | 0 | 0 | 0 | 0 | 0 | 0 | 18.73906
17199 | 145146.2 | 2021-03-13 09:14 | 45.08382 | 33 | 17 | 0 | 1.50316 | 1.303272 | 0 | 1.963082 | 0 | 0 | 0 | 0 | 0 | 0 | 18.81431
17200 | 145151.3 | 2021-03-13 09:14 | 50.09122 | 33 | 17 | 0 | 1.503486 | 1.303272 | 0 | 1.963082 | 0 | 0 | 0 | 0 | 0 | 0 | 18.78383
17201 | 145156.3 | 2021-03-13 09:14 | 55.09887 | 33 | 17 | 0 | 1.503649 | 1.303272 | 0 | 1.963082 | 0 | 0 | 0 | 0 | 0 | 0 | 18.85907
17202 | 145161.2 | 2021-03-13 09:14 | 60.01308 | 33 | 17 | 0 | 1.503812 | 1.303272 | 0 | 1.963082 | 0 | 0 | 0 | 0 | 0 | 0 | 18.88955
17203 | 145161.2 | 2021-03-13 09:14 | 0.01547606 | 34 | 17 | -0.999876 | 1.412853 | 1.303272 | 4.298371493e-06 | 1.963082 | 6.072967583e-06 | 0 | 0 | 0 | 0 | 0 | 19.03999
17204 | 145166.4 | 2021-03-13 09:14 | 5.22568 | 34 | 17 | -0.9999446 | 1.402584 | 1.303272 | 0.00145149 | 1.963082 | 0.002041914 | -0.004484114 | 0 | 0 | 0 | 0 | 18.88955
17205 | 145181.4 | 2021-03-13 09:14 | 20.23291 | 34 | 17 | -0.9999446 | 1.397204 | 1.303272 | 0.005619951 | 1.963082 | 0.007876283 | -0.004486837 | 0 | 0 | 0 | 0 | 19.03999
17206 | 145196.4 | 2021-03-13 09:15 | 35.2397 | 34 | 17 | -0.9999446 | 1.395248 | 1.303272 | 0.009788293 | 1.963082 | 0.01369756 | -0.005971419 | 0 | 0 | 0 | 0 | 18.96477
17207 | 145211.4 | 2021-03-13 09:15 | 50.24707 | 34 | 17 | -0.9999789 | 1.394759 | 1.303272 | 0.01395679 | 1.963082 | 0.01951407 | -0.005977558 | 0 | 0 | 0 | 0 | 18.88955
17208 | 145226.4 | 2021-03-13 09:15 | 65.25391 | 34 | 17 | -0.9999446 | 1.395085 | 1.303272 | 0.01812514 | 1.963082 | 0.02533046 | -0.00447877 | 0 | 0 | 0 | 0 | 18.73906
17209 | 145241.4 | 2021-03-13 09:15 | 80.26096 | 34 | 17 | -0.9999446 | 1.395248 | 1.303272 | 0.02229354 | 1.963082 | 0.03114759 | -0.004490838 | 0 | 0 | 0 | 0 | 18.88955
17210 | 145256.4 | 2021-03-13 09:16 | 95.26803 | 34 | 17 | -0.9999446 | 1.395248 | 1.303272 | 0.02646197 | 1.963082 | 0.03696476 | -0.002985539 | 0 | 0 | 0 | 0 | 18.70857
17211 | 145271.4 | 2021-03-13 09:16 | 110.2754 | 34 | 17 | -0.9999446 | 1.395085 | 1.303272 | 0.03063046 | 1.963082 | 0.04278141 | -0.004484551 | 0 | 0 | 0 | 0 | 18.88955
17212 | 145286.5 | 2021-03-13 09:16 | 125.2826 | 34 | 17 | -0.9999446 | 1.394922 | 1.303272 | 0.03479893 | 1.963082 | 0.0485971 | -0.002985279 | 0 | 0 | 0 | 0 | 18.81431
17213 | 145301.5 | 2021-03-13 09:16 | 140.2895 | 34 | 17 | -0.9999446 | 1.394433 | 1.303272 | 0.03896732 | 1.963082 | 0.0544109 | -0.00149573 | 0 | 0 | 0 | 0 | 18.96477
17214 | 145316.5 | 2021-03-13 09:17 | 155.2967 | 34 | 17 | -0.9999789 | 1.393781 | 1.303272 | 0.04313577 | 1.963082 | 0.06022218 | -0.002977352 | 0 | 0 | 0 | 0 | 18.96477
17215 | 145331.5 | 2021-03-13 09:17 | 170.3039 | 34 | 17 | -0.9999446 | 1.393292 | 1.303272 | 0.04730424 | 1.963082 | 0.0660309 | -0.001490224 | 0 | 0 | 0 | 0 | 18.81431
17216 | 145346.5 | 2021-03-13 09:17 | 185.3107 | 34 | 17 | -0.9999446 | 1.392803 | 1.303272 | 0.05147259 | 1.963082 | 0.07183732 | -0.002984317 | 0 | 0 | 0 | 0 | 18.73906
17217 | 145361.5 | 2021-03-13 09:17 | 200.3194 | 34 | 17 | -0.9999446 | 1.392477 | 1.303272 | 0.05564147 | 1.963082 | 0.07764261 | -0.001474185 | 0 | 0 | 0 | 0 | 18.81431
17218 | 145376.5 | 2021-03-13 09:18 | 215.3249 | 34 | 17 | -0.9999446 | 1.391988 | 1.303272 | 0.05980949 | 1.963082 | 0.08344484 | -0.001494084 | 0 | 0 | 0 | 0 | 18.81431
17219 | 145391.5 | 2021-03-13 09:18 | 230.3322 | 34 | 17 | -0.9999789 | 1.391499 | 1.303272 | 0.06397799 | 1.963082 | 0.0892456 | 0 | 0 | 0 | 0 | 0 | 18.88955
17220 | 145406.5 | 2021-03-13 09:18 | 245.3388 | 34 | 17 | -0.9999789 | 1.39101 | 1.303272 | 0.0681463 | 1.963082 | 0.09504396 | 0.001491683 | 0 | 0 | 0 | 0 | 19.00952
17221 | 145421.5 | 2021-03-13 09:18 | 260.3461 | 34 | 17 | -0.9999789 | 1.390195 | 1.303272 | 0.07231481 | 1.963082 | 0.10084 | -0.001495147 | 0 | 0 | 0 | 0 | 18.96477
17222 | 145436.5 | 2021-03-13 09:19 | 275.3532 | 34 | 17 | -0.9999446 | 1.389706 | 1.303272 | 0.07648325 | 1.963082 | 0.1066331 | 0 | 0 | 0 | 0 | 0 | 18.96477
17223 | 145451.5 | 2021-03-13 09:19 | 290.3603 | 34 | 17 | -0.9999446 | 1.389054 | 1.303272 | 0.0806517 | 1.963082 | 0.1124237 | 0 | 0 | 0 | 0 | 0 | 18.96477
17224 | 145466.5 | 2021-03-13 09:19 | 305.3672 | 34 | 17 | -0.9999789 | 1.388239 | 1.303272 | 0.0848201 | 1.963082 | 0.1182114 | -0.001493897 | 0 | 0 | 0 | 0 | 18.96477
17225 | 145481.5 | 2021-03-13 09:19 | 320.3744 | 34 | 17 | -0.9999789 | 1.387913 | 1.303272 | 0.08898862 | 1.963082 | 0.1239969 | 0 | 0 | 0 | 0 | 0 | 18.88955
17226 | 145496.6 | 2021-03-13 09:20 | 335.3813 | 34 | 17 | -0.9999789 | 1.387261 | 1.303272 | 0.09315701 | 1.963082 | 0.1297798 | 0.001491978 | 0 | 0 | 0 | 0 | 18.81431
17227 | 145511.6 | 2021-03-13 09:20 | 350.3886 | 34 | 17 | -0.9999446 | 1.386772 | 1.303272 | 0.0973255 | 1.963082 | 0.1355605 | 0.001494806 | 0 | 0 | 0 | 0 | 18.96477
17228 | 145526.6 | 2021-03-13 09:20 | 365.3955 | 34 | 17 | -0.9999446 | 1.386283 | 1.303272 | 0.1014939 | 1.963082 | 0.1413389 | 0.001491978 | 0 | 0 | 0 | 0 | 18.96477
17229 | 145541.6 | 2021-03-13 09:20 | 380.4028 | 34 | 17 | -0.9999446 | 1.385631 | 1.303272 | 0.1056624 | 1.963082 | 0.1471151 | 0 | 0 | 0 | 0 | 0 | 18.96477
17230 | 145556.6 | 2021-03-13 09:21 | 395.4098 | 34 | 17 | -0.9999446 | 1.384979 | 1.303272 | 0.1098308 | 1.963082 | 0.1528886 | 0 | 0 | 0 | 0 | 0 | 18.96477
17231 | 145571.6 | 2021-03-13 09:21 | 410.4171 | 34 | 17 | -0.9999446 | 1.384327 | 1.303272 | 0.1139993 | 1.963082 | 0.1586597 | 0 | 0 | 0 | 0 | 0 | 18.73906
17232 | 145586.6 | 2021-03-13 09:21 | 425.4237 | 34 | 17 | -0.9999446 | 1.383675 | 1.303272 | 0.1181677 | 1.963082 | 0.1644281 | -0.001308406 | 0 | 0 | 0 | 0 | 18.81431
17233 | 145601.6 | 2021-03-13 09:21 | 440.431 | 34 | 17 | -0.9999789 | 1.383023 | 1.303272 | 0.1223362 | 1.963082 | 0.1701944 | 0 | 0 | 0 | 0 | 0 | 19.03999
17234 | 145616.6 | 2021-03-13 09:22 | 455.4379 | 34 | 17 | -0.9999789 | 1.382534 | 1.303272 | 0.1265046 | 1.963082 | 0.175958 | 0 | 0 | 0 | 0 | 0 | 18.88955
17235 | 145631.6 | 2021-03-13 09:22 | 470.4454 | 34 | 17 | -0.9999789 | 1.381881 | 1.303272 | 0.1306731 | 1.963082 | 0.1817193 | -0.001493005 | 0 | 0 | 0 | 0 | 18.88955
17236 | 145646.6 | 2021-03-13 09:22 | 485.4524 | 34 | 17 | -0.9999789 | 1.381555 | 1.303272 | 0.1348415 | 1.963082 | 0.1874783 | 0.001492514 | 0 | 0 | 0 | 0 | 18.88955
17237 | 145661.6 | 2021-03-13 09:22 | 500.4594 | 34 | 17 | -0.9999446 | 1.380903 | 1.303272 | 0.13901 | 1.963082 | 0.1932349 | 0.001495318 | 0 | 0 | 0 | 0 | 18.81431
17238 | 145676.6 | 2021-03-13 09:23 | 515.4663 | 34 | 17 | -0.9999789 | 1.380251 | 1.303272 | 0.1431784 | 1.963082 | 0.1989891 | 0.001499254 | 0 | 0 | 0 | 0 | 18.81431
17239 | 145691.6 | 2021-03-13 09:23 | 530.4735 | 34 | 17 | -1.000013 | 1.379762 | 1.303272 | 0.1473469 | 1.963082 | 0.2047411 | 0.00149466 | 0 | 0 | 0 | 0 | 19.11519
17240 | 145706.7 | 2021-03-13 09:23 | 545.4807 | 34 | 17 | -0.9999446 | 1.37911 | 1.303272 | 0.1515154 | 1.963082 | 0.2104907 | 0.001492499 | 0 | 0 | 0 | 0 | 18.88955
17241 | 145721.7 | 2021-03-13 09:23 | 560.4878 | 34 | 17 | -0.9999789 | 1.378458 | 1.303272 | 0.1556838 | 1.963082 | 0.2162377 | 0 | 0 | 0 | 0 | 0 | 18.88955
17242 | 145736.7 | 2021-03-13 09:24 | 575.4945 | 34 | 17 | -0.9999446 | 1.377969 | 1.303272 | 0.1598522 | 1.963082 | 0.221982 | 0.001493051 | 0 | 0 | 0 | 0 | 18.96477
17243 | 145751.7 | 2021-03-13 09:24 | 590.5018 | 34 | 17 | -0.9999446 | 1.377317 | 1.303272 | 0.1640207 | 1.963082 | 0.2277243 | 0.001496399 | 0 | 0 | 0 | 0 | 19.03999
17244 | 145766.7 | 2021-03-13 09:24 | 605.5089 | 34 | 17 | -0.9999789 | 1.376828 | 1.303272 | 0.1681891 | 1.963082 | 0.233464 | 0.001493894 | 0 | 0 | 0 | 0 | 18.81431
17245 | 145781.7 | 2021-03-13 09:24 | 620.5161 | 34 | 17 | -0.9999446 | 1.376339 | 1.303272 | 0.1723576 | 1.963082 | 0.2392017 | 0.002985168 | 0 | 0 | 0 | 0 | 18.81431
17246 | 145796.7 | 2021-03-13 09:25 | 635.523 | 34 | 17 | -0.9999446 | 1.37585 | 1.303272 | 0.176526 | 1.963082 | 0.2449371 | 0.002981646 | 0 | 0 | 0 | 0 | 18.81431
17247 | 145811.7 | 2021-03-13 09:25 | 650.5301 | 34 | 17 | -0.9999789 | 1.375035 | 1.303272 | 0.1806944 | 1.963082 | 0.2506701 | 0.001495781 | 0 | 0 | 0 | 0 | 18.81431
17248 | 145826.7 | 2021-03-13 09:25 | 665.5369 | 34 | 17 | -0.9999446 | 1.374546 | 1.303272 | 0.1848628 | 1.963082 | 0.2564007 | 0.0039283 | 0 | 0 | 0 | 0 | 18.81431
17249 | 145841.7 | 2021-03-13 09:25 | 680.5443 | 34 | 17 | -0.9999446 | 1.374057 | 1.303272 | 0.1890313 | 1.963082 | 0.262129 | 0.004481132 | 0 | 0 | 0 | 0 | 18.84479
17250 | 145856.7 | 2021-03-13 09:26 | 695.5515 | 34 | 17 | -0.9999446 | 1.373405 | 1.303272 | 0.1931998 | 1.963082 | 0.267855 | 0.005968954 | 0 | 0 | 0 | 0 | 18.76954
17251 | 145871.7 | 2021-03-13 09:26 | 710.5586 | 34 | 17 | -0.9999789 | 1.372753 | 1.303272 | 0.1973682 | 1.963082 | 0.2735786 | 0.005968654 | 0 | 0 | 0 | 0 | 18.73906
17252 | 145886.7 | 2021-03-13 09:26 | 725.5653 | 34 | 17 | -0.9999446 | 1.372101 | 1.303272 | 0.2015366 | 1.963082 | 0.2792997 | 0.004484898 | 0 | 0 | 0 | 0 | 18.76954
17253 | 145901.7 | 2021-03-13 09:26 | 740.5726 | 34 | 17 | -0.9999446 | 1.371449 | 1.303272 | 0.2057051 | 1.963082 | 0.2850185 | 0 | 0 | 0 | 0 | 0 | 18.84479
17254 | 145916.8 | 2021-03-13 09:27 | 755.5795 | 34 | 17 | -0.9999446 | 1.371123 | 1.303272 | 0.2098735 | 1.963082 | 0.2907349 | 0.004477748 | 0 | 0 | 0 | 0 | 18.81431
17255 | 145931.8 | 2021-03-13 09:27 | 770.5871 | 34 | 17 | -0.9999446 | 1.370634 | 1.303272 | 0.2140421 | 1.963082 | 0.2964494 | 0.004458129 | 0 | 0 | 0 | 0 | 18.81431
17256 | 145946.8 | 2021-03-13 09:27 | 785.5939 | 34 | 17 | -0.9999789 | 1.369819 | 1.303272 | 0.2182105 | 1.963082 | 0.3021613 | 0 | 0 | 0 | 0 | 0 | 19.07045
17257 | 145961.8 | 2021-03-13 09:27 | 800.6009 | 34 | 17 | -0.9999446 | 1.369167 | 1.303272 | 0.2223789 | 1.963082 | 0.3078709 | 0 | 0 | 0 | 0 | 0 | 18.96477
17258 | 145976.8 | 2021-03-13 09:28 | 815.6078 | 34 | 17 | -0.9999446 | 1.368678 | 1.303272 | 0.2265473 | 1.963082 | 0.3135781 | -0.001490058 | 0 | 0 | 0 | 0 | 18.76954
17259 | 145991.8 | 2021-03-13 09:28 | 830.6148 | 34 | 17 | -0.9999446 | 1.368026 | 1.303272 | 0.2307157 | 1.963082 | 0.3192829 | 0 | 0 | 0 | 0 | 0 | 18.81431
17260 | 146006.8 | 2021-03-13 09:28 | 845.6222 | 34 | 17 | -0.9999103 | 1.367537 | 1.303272 | 0.2348843 | 1.963082 | 0.3249857 | -0.001488023 | 0 | 0 | 0 | 0 | 18.81431
17261 | 146021.8 | 2021-03-13 09:28 | 860.6294 | 34 | 17 | -0.9999446 | 1.366885 | 1.303272 | 0.2390527 | 1.963082 | 0.330686 | -0.002984637 | 0 | 0 | 0 | 0 | 18.73906
17262 | 146036.8 | 2021-03-13 09:29 | 875.6361 | 34 | 17 | -0.9999446 | 1.366233 | 1.303272 | 0.2432211 | 1.963082 | 0.3363837 | -0.004481141 | 0 | 0 | 0 | 0 | 18.88955
17263 | 146051.8 | 2021-03-13 09:29 | 890.6433 | 34 | 17 | -0.9999446 | 1.365581 | 1.303272 | 0.2473896 | 1.963082 | 0.3420793 | -0.00597183 | 0 | 0 | 0 | 0 | 19.03999
17264 | 146066.8 | 2021-03-13 09:29 | 905.6502 | 34 | 17 | -0.9999446 | 1.365092 | 1.303272 | 0.251558 | 1.963082 | 0.3477725 | -0.004481306 | 0 | 0 | 0 | 0 | 18.96477
17265 | 146081.8 | 2021-03-13 09:29 | 920.6575 | 34 | 17 | -0.9999789 | 1.364603 | 1.303272 | 0.2557265 | 1.963082 | 0.3534637 | -0.004474354 | 0 | 0 | 0 | 0 | 18.84479
17266 | 146096.8 | 2021-03-13 09:30 | 935.6647 | 34 | 17 | -0.9999446 | 1.363951 | 1.303272 | 0.259895 | 1.963082 | 0.3591524 | -0.005967483 | 0 | 0 | 0 | 0 | 18.84479
17267 | 146111.8 | 2021-03-13 09:30 | 950.6716 | 34 | 17 | -0.9999446 | 1.363625 | 1.303272 | 0.2640634 | 1.963082 | 0.3648387 | -0.002990267 | 0 | 0 | 0 | 0 | 18.73906
17268 | 146126.9 | 2021-03-13 09:30 | 965.6787 | 34 | 17 | -0.9999789 | 1.363135 | 1.303272 | 0.2682318 | 1.963082 | 0.3705227 | -0.002985369 | 0 | 0 | 0 | 0 | 18.6638
17269 | 146141.9 | 2021-03-13 09:30 | 980.6858 | 34 | 17 | -0.9999103 | 1.362646 | 1.303272 | 0.2724002 | 1.963082 | 0.3762045 | -0.002988026 | 0 | 0 | 0 | 0 | 18.76954
17270 | 146156.9 | 2021-03-13 09:31 | 995.6938 | 34 | 17 | -0.9999789 | 1.362157 | 1.303272 | 0.2765689 | 1.963082 | 0.3818843 | -0.001478241 | 0 | 0 | 0 | 0 | 18.73906
17271 | 146171.9 | 2021-03-13 09:31 | 1010.701 | 34 | 17 | -0.9999789 | 1.361505 | 1.303272 | 0.2807375 | 1.963082 | 0.3875615 | -0.002942672 | 0 | 0 | 0 | 0 | 18.81431
17272 | 146186.9 | 2021-03-13 09:31 | 1025.708 | 34 | 17 | -0.9999789 | 1.361016 | 1.303272 | 0.2849059 | 1.963082 | 0.3932361 | -0.001478939 | 0 | 0 | 0 | 0 | 18.81431
17273 | 146201.9 | 2021-03-13 09:31 | 1040.714 | 34 | 17 | -0.9999446 | 1.360853 | 1.303272 | 0.2890739 | 1.963082 | 0.3989081 | 0 | 0 | 0 | 0 | 0 | 18.88955
17274 | 146216.9 | 2021-03-13 09:32 | 1055.721 | 34 | 17 | -0.9999446 | 1.360201 | 1.303272 | 0.2932424 | 1.963082 | 0.4045781 | 0 | 0 | 0 | 0 | 0 | 18.73906
17275 | 146231.9 | 2021-03-13 09:32 | 1070.729 | 34 | 17 | -0.9999789 | 1.359549 | 1.303272 | 0.297411 | 1.963082 | 0.4102461 | 0 | 0 | 0 | 0 | 0 | 18.6638
17276 | 146246.9 | 2021-03-13 09:32 | 1085.735 | 34 | 17 | -0.9999789 | 1.35906 | 1.303272 | 0.3015793 | 1.963082 | 0.4159116 | -0.001496087 | 0 | 0 | 0 | 0 | 18.81431
17277 | 146261.9 | 2021-03-13 09:32 | 1100.742 | 34 | 17 | -0.9999446 | 1.358571 | 1.303272 | 0.3057478 | 1.963082 | 0.4215749 | 0.001495826 | 0 | 0 | 0 | 0 | 18.92002
17278 | 146276.9 | 2021-03-13 09:33 | 1115.749 | 34 | 17 | -0.9999789 | 1.358082 | 1.303272 | 0.3099163 | 1.963082 | 0.4272358 | 0.001493155 | 0 | 0 | 0 | 0 | 18.88955
17279 | 146291.9 | 2021-03-13 09:33 | 1130.757 | 34 | 17 | -0.9999789 | 1.35743 | 1.303272 | 0.3140847 | 1.963082 | 0.4328944 | 0 | 0 | 0 | 0 | 0 | 18.88955
17280 | 146306.9 | 2021-03-13 09:33 | 1145.764 | 34 | 17 | -0.9999446 | 1.356941 | 1.303272 | 0.3182533 | 1.963082 | 0.4385509 | 0 | 0 | 0 | 0 | 0 | 18.88955
17281 | 146321.9 | 2021-03-13 09:33 | 1160.771 | 34 | 17 | -0.9999446 | 1.356126 | 1.303272 | 0.3224217 | 1.963082 | 0.4442046 | -0.001491658 | 0 | 0 | 0 | 0 | 18.73906
17282 | 146337 | 2021-03-13 09:34 | 1175.778 | 34 | 17 | -0.9999789 | 1.355637 | 1.303272 | 0.32659 | 1.963082 | 0.4498559 | 0 | 0 | 0 | 0 | 0 | 18.73906
17283 | 146352 | 2021-03-13 09:34 | 1190.785 | 34 | 17 | -0.9999446 | 1.355148 | 1.303272 | 0.3307585 | 1.963082 | 0.4555054 | 0 | 0 | 0 | 0 | 0 | 18.88955
17284 | 146367 | 2021-03-13 09:34 | 1205.792 | 34 | 17 | -0.9999446 | 1.354659 | 1.303272 | 0.3349269 | 1.963082 | 0.4611524 | 0.001494108 | 0 | 0 | 0 | 0 | 18.96477
17285 | 146382 | 2021-03-13 09:34 | 1220.799 | 34 | 17 | -0.9999446 | 1.35417 | 1.303272 | 0.3390954 | 1.963082 | 0.4667973 | 0 | 0 | 0 | 0 | 0 | 18.73906
17286 | 146397 | 2021-03-13 09:35 | 1235.806 | 34 | 17 | -0.9999446 | 1.353681 | 1.303272 | 0.3432638 | 1.963082 | 0.4724396 | 0.003021219 | 0 | 0 | 0 | 0 | 18.81431
17287 | 146412 | 2021-03-13 09:35 | 1250.813 | 34 | 17 | -1.000013 | 1.353029 | 1.303272 | 0.3474323 | 1.963082 | 0.4780796 | 0 | 0 | 0 | 0 | 0 | 18.88955
17288 | 146427 | 2021-03-13 09:35 | 1265.82 | 34 | 17 | -0.9999789 | 1.35254 | 1.303272 | 0.3516007 | 1.963082 | 0.4837173 | 0.00149421 | 0 | 0 | 0 | 0 | 18.96477
17289 | 146442 | 2021-03-13 09:35 | 1280.827 | 34 | 17 | -0.9999789 | 1.351725 | 1.303272 | 0.3557692 | 1.963082 | 0.4893527 | 0 | 0 | 0 | 0 | 0 | 18.81431
17290 | 146457 | 2021-03-13 09:36 | 1295.834 | 34 | 17 | -0.9999446 | 1.351399 | 1.303272 | 0.3599376 | 1.963082 | 0.4949857 | 0.001491953 | 0 | 0 | 0 | 0 | 18.88955
17291 | 146472 | 2021-03-13 09:36 | 1310.841 | 34 | 17 | -0.9999446 | 1.350584 | 1.303272 | 0.364106 | 1.963082 | 0.5006164 | 0 | 0 | 0 | 0 | 0 | 18.88955
17292 | 146487 | 2021-03-13 09:36 | 1325.849 | 34 | 17 | -0.9999789 | 1.350258 | 1.303272 | 0.3682745 | 1.963082 | 0.5062448 | 0.001493551 | 0 | 0 | 0 | 0 | 18.88955
17293 | 146502 | 2021-03-13 09:36 | 1340.855 | 34 | 17 | -0.9999789 | 1.349606 | 1.303272 | 0.3724429 | 1.963082 | 0.5118708 | 0 | 0 | 0 | 0 | 0 | 18.96477
17294 | 146517 | 2021-03-13 09:37 | 1355.863 | 34 | 17 | -0.9999789 | 1.348954 | 1.303272 | 0.3766113 | 1.963082 | 0.5174946 | 0.002987938 | 0 | 0 | 0 | 0 | 18.88955
17295 | 146532 | 2021-03-13 09:37 | 1370.87 | 34 | 17 | -0.9999789 | 1.348465 | 1.303272 | 0.3807798 | 1.963082 | 0.5231159 | 0 | 0 | 0 | 0 | 0 | 18.88955
17296 | 146547 | 2021-03-13 09:37 | 1385.877 | 34 | 17 | -0.9999789 | 1.347813 | 1.303272 | 0.3849483 | 1.963082 | 0.528735 | 0 | 0 | 0 | 0 | 0 | 18.88955
17297 | 146562.1 | 2021-03-13 09:37 | 1400.884 | 34 | 17 | -0.9999446 | 1.347324 | 1.303272 | 0.3891167 | 1.963082 | 0.5343519 | 0 | 0 | 0 | 0 | 0 | 18.73906
17298 | 146577.1 | 2021-03-13 09:38 | 1415.891 | 34 | 17 | -0.9999789 | 1.346835 | 1.303272 | 0.3932852 | 1.963082 | 0.5399663 | 0.00448312 | 0 | 0 | 0 | 0 | 18.96477
17299 | 146592.1 | 2021-03-13 09:38 | 1430.898 | 34 | 17 | -0.9999446 | 1.346183 | 1.303272 | 0.3974536 | 1.963082 | 0.5455783 | 0.001494768 | 0 | 0 | 0 | 0 | 18.88955
17300 | 146607.1 | 2021-03-13 09:38 | 1445.905 | 34 | 17 | -0.9999789 | 1.345531 | 1.303272 | 0.401622 | 1.963082 | 0.5511879 | 0.001494479 | 0 | 0 | 0 | 0 | 19.19038
17301 | 146622.1 | 2021-03-13 09:38 | 1460.912 | 34 | 17 | -0.9999446 | 1.345042 | 1.303272 | 0.4057905 | 1.963082 | 0.5567952 | 0.001496937 | 0 | 0 | 0 | 0 | 18.88955
17302 | 146637.1 | 2021-03-13 09:39 | 1475.919 | 34 | 17 | -0.9999446 | 1.34439 | 1.303272 | 0.4099589 | 1.963082 | 0.5624002 | 0 | 0 | 0 | 0 | 0 | 18.81431
17303 | 146652.1 | 2021-03-13 09:39 | 1490.926 | 34 | 17 | -0.9999789 | 1.3439 | 1.303272 | 0.4141273 | 1.963082 | 0.5680028 | 0.001495703 | 0 | 0 | 0 | 0 | 18.96477
17304 | 146667.1 | 2021-03-13 09:39 | 1505.933 | 34 | 17 | -0.9999789 | 1.343248 | 1.303272 | 0.4182958 | 1.963082 | 0.5736031 | 0.001493641 | 0 | 0 | 0 | 0 | 18.88955
17305 | 146682.1 | 2021-03-13 09:39 | 1520.94 | 34 | 17 | -0.9999446 | 1.342596 | 1.303272 | 0.4224642 | 1.963082 | 0.579201 | 0.001493693 | 0 | 0 | 0 | 0 | 19.11519
17306 | 146697.1 | 2021-03-13 09:40 | 1535.948 | 34 | 17 | -0.9999446 | 1.342107 | 1.303272 | 0.4266327 | 1.963082 | 0.5847966 | 0.004485788 | 0 | 0 | 0 | 0 | 18.88955
17307 | 146712.1 | 2021-03-13 09:40 | 1550.954 | 34 | 17 | -0.9999446 | 1.341455 | 1.303272 | 0.4308011 | 1.963082 | 0.5903897 | 0.002986491 | 0 | 0 | 0 | 0 | 18.88955
17308 | 146727.1 | 2021-03-13 09:40 | 1565.962 | 34 | 17 | -0.9999789 | 1.340803 | 1.303272 | 0.4349696 | 1.963082 | 0.5959806 | 0 | 0 | 0 | 0 | 0 | 18.88955
17309 | 146742.1 | 2021-03-13 09:40 | 1580.969 | 34 | 17 | -0.9999103 | 1.340477 | 1.303272 | 0.4391381 | 1.963082 | 0.6015691 | 0.005966552 | 0 | 0 | 0 | 0 | 19.19038
17310 | 146757.1 | 2021-03-13 09:41 | 1595.976 | 34 | 17 | -0.9999446 | 1.339825 | 1.303272 | 0.4433065 | 1.963082 | 0.607155 | 0.004477057 | 0 | 0 | 0 | 0 | 18.96477
17311 | 146772.2 | 2021-03-13 09:41 | 1610.983 | 34 | 17 | -0.9999446 | 1.339173 | 1.303272 | 0.4474749 | 1.963082 | 0.6127386 | 0.004482035 | 0 | 0 | 0 | 0 | 18.76954
17312 | 146787.2 | 2021-03-13 09:41 | 1625.99 | 34 | 17 | -0.9999446 | 1.338521 | 1.303272 | 0.4516434 | 1.963082 | 0.6183201 | 0.002985499 | 0 | 0 | 0 | 0 | 18.6638
17313 | 146802.2 | 2021-03-13 09:41 | 1640.997 | 34 | 17 | -0.9999446 | 1.337869 | 1.303272 | 0.4558118 | 1.963082 | 0.6238989 | 0.001493332 | 0 | 0 | 0 | 0 | 18.88955
17314 | 146817.2 | 2021-03-13 09:42 | 1656.004 | 34 | 17 | -0.9999446 | 1.33738 | 1.303272 | 0.4599803 | 1.963082 | 0.6294753 | 0.004479146 | 0 | 0 | 0 | 0 | 18.81431
17315 | 146832.2 | 2021-03-13 09:42 | 1671.011 | 34 | 17 | -0.9999789 | 1.336728 | 1.303272 | 0.4641488 | 1.963082 | 0.6350495 | 0 | 0 | 0 | 0 | 0 | 18.96477
17316 | 146847.2 | 2021-03-13 09:42 | 1686.018 | 34 | 17 | -0.9999789 | 1.335913 | 1.303272 | 0.4683172 | 1.963082 | 0.6406212 | 0 | 0 | 0 | 0 | 0 | 18.73906
17317 | 146862.2 | 2021-03-13 09:42 | 1701.025 | 34 | 17 | -0.9999103 | 1.335098 | 1.303272 | 0.4724855 | 1.963082 | 0.6461899 | 0 | 0 | 0 | 0 | 0 | 18.81431
17318 | 146877.2 | 2021-03-13 09:43 | 1716.033 | 34 | 17 | -0.9999789 | 1.334772 | 1.303272 | 0.476654 | 1.963082 | 0.6517556 | -0.001495906 | 0 | 0 | 0 | 0 | 18.81431
17319 | 146892.2 | 2021-03-13 09:43 | 1731.04 | 34 | 17 | -0.9999789 | 1.33412 | 1.303272 | 0.4808225 | 1.963082 | 0.6573199 | -0.002983326 | 0 | 0 | 0 | 0 | 18.73906
17320 | 146907.2 | 2021-03-13 09:43 | 1746.047 | 34 | 17 | -0.9999446 | 1.333631 | 1.303272 | 0.4849909 | 1.963082 | 0.6628822 | -0.002982626 | 0 | 0 | 0 | 0 | 18.92002
17321 | 146922.2 | 2021-03-13 09:43 | 1761.054 | 34 | 17 | -0.9999446 | 1.332979 | 1.303272 | 0.4891592 | 1.963082 | 0.6684418 | -0.007499272 | 0 | 0 | 0 | 0 | 18.84479
17322 | 146937.2 | 2021-03-13 09:44 | 1776.061 | 34 | 17 | -0.9999446 | 1.332327 | 1.303272 | 0.4933277 | 1.963082 | 0.673999 | -0.007666994 | 0 | 0 | 0 | 0 | 18.88955
17323 | 146952.2 | 2021-03-13 09:44 | 1791.068 | 34 | 17 | -0.9999789 | 1.331838 | 1.303272 | 0.4974961 | 1.963082 | 0.6795536 | -0.005977752 | 0 | 0 | 0 | 0 | 18.76954
17324 | 146967.2 | 2021-03-13 09:44 | 1806.075 | 34 | 17 | -0.9999446 | 1.331186 | 1.303272 | 0.5016646 | 1.963082 | 0.685106 | -0.007460847 | 0 | 0 | 0 | 0 | 18.76954
17325 | 146982.3 | 2021-03-13 09:44 | 1821.082 | 34 | 17 | -0.9999789 | 1.330697 | 1.303272 | 0.5058329 | 1.963082 | 0.6906558 | -0.004476636 | 0 | 0 | 0 | 0 | 18.81431
17326 | 146997.3 | 2021-03-13 09:45 | 1836.089 | 34 | 17 | -0.9999446 | 1.330371 | 1.303272 | 0.5100014 | 1.963082 | 0.6962033 | -0.004484958 | 0 | 0 | 0 | 0 | 18.96477
17327 | 147012.3 | 2021-03-13 09:45 | 1851.096 | 34 | 17 | -0.9999446 | 1.329719 | 1.303272 | 0.5141698 | 1.963082 | 0.7017482 | -0.004480328 | 0 | 0 | 0 | 0 | 18.96477
17328 | 147027.3 | 2021-03-13 09:45 | 1866.103 | 34 | 17 | -0.9999446 | 1.329067 | 1.303272 | 0.5183382 | 1.963082 | 0.7072906 | -0.004483361 | 0 | 0 | 0 | 0 | 18.81431
17329 | 147042.3 | 2021-03-13 09:45 | 1881.11 | 34 | 17 | -0.9999446 | 1.328578 | 1.303272 | 0.5225066 | 1.963082 | 0.7128305 | -0.002985338 | 0 | 0 | 0 | 0 | 18.76954
17330 | 147057.3 | 2021-03-13 09:46 | 1896.118 | 34 | 17 | -0.9999103 | 1.328252 | 1.303272 | 0.5266751 | 1.963082 | 0.7183683 | -0.001491413 | 0 | 0 | 0 | 0 | 18.81431
17331 | 147072.3 | 2021-03-13 09:46 | 1911.124 | 34 | 17 | -0.9999446 | 1.3276 | 1.303272 | 0.5308435 | 1.963082 | 0.7239035 | -0.002991061 | 0 | 0 | 0 | 0 | 18.84479
17332 | 147087.3 | 2021-03-13 09:46 | 1926.132 | 34 | 17 | -0.9999446 | 1.326948 | 1.303272 | 0.535012 | 1.963082 | 0.7294361 | -0.001490773 | 0 | 0 | 0 | 0 | 18.73906
17333 | 147102.3 | 2021-03-13 09:46 | 1941.139 | 34 | 17 | -0.9999446 | 1.326459 | 1.303272 | 0.5391803 | 1.963082 | 0.734966 | -0.0014943 | 0 | 0 | 0 | 0 | 18.76954
17334 | 147117.3 | 2021-03-13 09:47 | 1956.146 | 34 | 17 | -0.9999789 | 1.32597 | 1.303272 | 0.5433488 | 1.963082 | 0.7404936 | 0 | 0 | 0 | 0 | 0 | 18.92002
17335 | 147132.3 | 2021-03-13 09:47 | 1971.153 | 34 | 17 | -0.9999446 | 1.325318 | 1.303272 | 0.5475172 | 1.963082 | 0.7460185 | -0.001494921 | 0 | 0 | 0 | 0 | 18.92002
17336 | 147147.3 | 2021-03-13 09:47 | 1986.16 | 34 | 17 | -0.9999446 | 1.324665 | 1.303272 | 0.5516856 | 1.963082 | 0.751541 | 0 | 0 | 0 | 0 | 0 | 18.81431
17337 | 147162.3 | 2021-03-13 09:47 | 2001.167 | 34 | 17 | -0.9999446 | 1.324176 | 1.303272 | 0.5558541 | 1.963082 | 0.757061 | 0 | 0 | 0 | 0 | 0 | 18.76954
17338 | 147177.3 | 2021-03-13 09:48 | 2016.174 | 34 | 17 | -0.9999789 | 1.323524 | 1.303272 | 0.5600225 | 1.963082 | 0.7625784 | 0 | 0 | 0 | 0 | 0 | 18.76954
17339 | 147192.4 | 2021-03-13 09:48 | 2031.181 | 34 | 17 | -0.9999789 | 1.322872 | 1.303272 | 0.5641909 | 1.963082 | 0.7680933 | 0.001161745 | 0 | 0 | 0 | 0 | 18.76954
17340 | 147207.4 | 2021-03-13 09:48 | 2046.188 | 34 | 17 | -0.9999446 | 1.322383 | 1.303272 | 0.5683594 | 1.963082 | 0.7736057 | 0 | 0 | 0 | 0 | 0 | 18.76954
17341 | 147222.4 | 2021-03-13 09:48 | 2061.195 | 34 | 17 | -0.9999103 | 1.321894 | 1.303272 | 0.5725278 | 1.963082 | 0.7791155 | 0.001494541 | 0 | 0 | 0 | 0 | 18.6638
17342 | 147237.4 | 2021-03-13 09:49 | 2076.202 | 34 | 17 | -0.9999446 | 1.321079 | 1.303272 | 0.5766962 | 1.963082 | 0.7846228 | 0 | 0 | 0 | 0 | 0 | 18.81431
17343 | 147252.4 | 2021-03-13 09:49 | 2091.209 | 34 | 17 | -0.9999789 | 1.320427 | 1.303272 | 0.5808647 | 1.963082 | 0.7901276 | 0 | 0 | 0 | 0 | 0 | 18.81431
17344 | 147267.4 | 2021-03-13 09:49 | 2106.217 | 34 | 17 | -0.9999446 | 1.319938 | 1.303272 | 0.5850332 | 1.963082 | 0.7956297 | 0.001491873 | 0 | 0 | 0 | 0 | 18.81431
17345 | 147282.4 | 2021-03-13 09:49 | 2121.223 | 34 | 17 | -0.9999446 | 1.319123 | 1.303272 | 0.5891928 | 1.963082 | 0.8011177 | 0 | 0 | 0 | 0 | 0 | 19.03999
17346 | 147297.4 | 2021-03-13 09:50 | 2136.23 | 34 | 17 | -0.9999789 | 1.318634 | 1.303272 | 0.5933699 | 1.963082 | 0.8066261 | 0.001493557 | 0 | 0 | 0 | 0 | 18.84479
17347 | 147312.4 | 2021-03-13 09:50 | 2151.237 | 34 | 17 | -0.9999103 | 1.318145 | 1.303272 | 0.5975384 | 1.963082 | 0.8121207 | 0.001494303 | 0 | 0 | 0 | 0 | 18.84479
17348 | 147327.4 | 2021-03-13 09:50 | 2166.245 | 34 | 17 | -0.9999446 | 1.31733 | 1.303272 | 0.6017068 | 1.963082 | 0.8176125 | 0.001494926 | 0 | 0 | 0 | 0 | 18.84479
17349 | 147342.4 | 2021-03-13 09:50 | 2181.252 | 34 | 17 | -0.9999446 | 1.316678 | 1.303272 | 0.6058753 | 1.963082 | 0.8231015 | 0.001490318 | 0 | 0 | 0 | 0 | 18.81431
17350 | 147357.4 | 2021-03-13 09:51 | 2196.259 | 34 | 17 | -0.9999446 | 1.316189 | 1.303272 | 0.6100437 | 1.963082 | 0.8285879 | 0.001494569 | 0 | 0 | 0 | 0 | 18.88955
17351 | 147372.4 | 2021-03-13 09:51 | 2211.266 | 34 | 17 | -0.9999789 | 1.315537 | 1.303272 | 0.6142121 | 1.963082 | 0.8340718 | 0.00298895 | 0 | 0 | 0 | 0 | 18.84479
17352 | 147387.4 | 2021-03-13 09:51 | 2226.273 | 34 | 17 | -0.9999789 | 1.314885 | 1.303272 | 0.6183807 | 1.963082 | 0.8395532 | 0.001490993 | 0 | 0 | 0 | 0 | 18.81431
17353 | 147402.5 | 2021-03-13 09:51 | 2241.28 | 34 | 17 | -0.9999446 | 1.31407 | 1.303272 | 0.622549 | 1.963082 | 0.8450316 | 0 | 0 | 0 | 0 | 0 | 18.96477
17354 | 147417.5 | 2021-03-13 09:52 | 2256.287 | 34 | 17 | -0.9999446 | 1.313581 | 1.303272 | 0.6267175 | 1.963082 | 0.8505076 | 0.001491853 | 0 | 0 | 0 | 0 | 18.84479
17355 | 147432.5 | 2021-03-13 09:52 | 2271.295 | 34 | 17 | -0.9999789 | 1.312766 | 1.303272 | 0.630886 | 1.963082 | 0.8559809 | 0 | 0 | 0 | 0 | 0 | 18.96477
17356 | 147447.5 | 2021-03-13 09:52 | 2286.301 | 34 | 17 | -0.9999789 | 1.311951 | 1.303272 | 0.6350543 | 1.963082 | 0.8614515 | 0 | 0 | 0 | 0 | 0 | 18.81431
17357 | 147462.5 | 2021-03-13 09:52 | 2301.308 | 34 | 17 | -0.9999446 | 1.311462 | 1.303272 | 0.6392227 | 1.963082 | 0.8669192 | 0.001493456 | 0 | 0 | 0 | 0 | 18.73906
17358 | 147477.5 | 2021-03-13 09:53 | 2316.316 | 34 | 17 | -0.9999446 | 1.31081 | 1.303272 | 0.6433912 | 1.963082 | 0.8723845 | 0 | 0 | 0 | 0 | 0 | 18.88955
17359 | 147492.5 | 2021-03-13 09:53 | 2331.322 | 34 | 17 | -0.9999446 | 1.310321 | 1.303272 | 0.6475595 | 1.963082 | 0.8778469 | 0.002614799 | 0 | 0 | 0 | 0 | 18.69428
17360 | 147507.5 | 2021-03-13 09:53 | 2346.33 | 34 | 17 | -0.9999446 | 1.309669 | 1.303272 | 0.651728 | 1.963082 | 0.8833068 | 0.002990417 | 0 | 0 | 0 | 0 | 18.88955
17361 | 147522.5 | 2021-03-13 09:53 | 2361.337 | 34 | 17 | -0.9999446 | 1.308854 | 1.303272 | 0.6558965 | 1.963082 | 0.8887638 | 0.001492249 | 0 | 0 | 0 | 0 | 18.73906
17362 | 147537.5 | 2021-03-13 09:54 | 2376.344 | 34 | 17 | -0.9999446 | 1.308202 | 1.303272 | 0.6600649 | 1.963082 | 0.8942183 | 0.001492584 | 0 | 0 | 0 | 0 | 18.88955
17363 | 147552.5 | 2021-03-13 09:54 | 2391.351 | 34 | 17 | -0.9999446 | 1.30755 | 1.303272 | 0.6642334 | 1.963082 | 0.8996701 | 0.002983776 | 0 | 0 | 0 | 0 | 18.81431
17364 | 147567.5 | 2021-03-13 09:54 | 2406.358 | 34 | 17 | -0.9999446 | 1.306898 | 1.303272 | 0.6684018 | 1.963082 | 0.905119 | 0.005982215 | 0 | 0 | 0 | 0 | 18.88955
17365 | 147582.5 | 2021-03-13 09:54 | 2421.365 | 34 | 17 | -0.9999789 | 1.306246 | 1.303272 | 0.6725702 | 1.963082 | 0.910565 | 0.004485238 | 0 | 0 | 0 | 0 | 18.92002
17366 | 147597.5 | 2021-03-13 09:55 | 2436.372 | 34 | 17 | -0.9999446 | 1.305593 | 1.303272 | 0.6767387 | 1.963082 | 0.9160084 | 0.00447832 | 0 | 0 | 0 | 0 | 18.81431
17367 | 147612.6 | 2021-03-13 09:55 | 2451.379 | 34 | 17 | -0.9999103 | 1.304941 | 1.303272 | 0.6809071 | 1.963082 | 0.9214489 | 0.007466258 | 0 | 0 | 0 | 0 | 18.6638
17368 | 147627.6 | 2021-03-13 09:55 | 2466.387 | 34 | 17 | -0.9999446 | 1.303963 | 1.303272 | 0.6850756 | 1.963082 | 0.9268866 | 0.002983576 | 0 | 0 | 0 | 0 | 18.92002
17369 | 147642.6 | 2021-03-13 09:55 | 2481.393 | 34 | 17 | -0.9999446 | 1.303637 | 1.303272 | 0.689244 | 1.963082 | 0.9323214 | 0.005991713 | 0 | 0 | 0 | 0 | 18.76954
17370 | 147657.6 | 2021-03-13 09:56 | 2496.4 | 34 | 17 | -0.9999789 | 1.302822 | 1.303272 | 0.6934124 | 1.963082 | 0.9377537 | 0.002995463 | 0 | 0 | 0 | 0 | 18.76954
17371 | 147672.6 | 2021-03-13 09:56 | 2511.408 | 34 | 17 | -0.9999446 | 1.302007 | 1.303272 | 0.6975809 | 1.963082 | 0.9431832 | 0.0014933 | 0 | 0 | 0 | 0 | 18.73906
17372 | 147687.6 | 2021-03-13 09:56 | 2526.415 | 34 | 17 | -0.9999446 | 1.301029 | 1.303272 | 0.7017493 | 1.963082 | 0.9486098 | -0.001495132 | 0 | 0 | 0 | 0 | 18.73906
17373 | 147702.6 | 2021-03-13 09:56 | 2541.422 | 34 | 17 | -0.9999446 | 1.300377 | 1.303272 | 0.7059178 | 1.963082 | 0.9540334 | 0 | 0 | 0 | 0 | 0 | 18.88955
17374 | 147717.6 | 2021-03-13 09:57 | 2556.429 | 34 | 17 | -0.9999789 | 1.299725 | 1.303272 | 0.7100862 | 1.963082 | 0.9594543 | 0 | 0 | 0 | 0 | 0 | 18.81431
17375 | 147732.6 | 2021-03-13 09:57 | 2571.436 | 34 | 17 | -0.9999446 | 1.29891 | 1.303272 | 0.7142546 | 1.963082 | 0.964872 | -0.001494511 | 0 | 0 | 0 | 0 | 18.81431
17376 | 147747.6 | 2021-03-13 09:57 | 2586.443 | 34 | 17 | -0.9999446 | 1.298258 | 1.303272 | 0.7184231 | 1.963082 | 0.9702871 | -0.001492053 | 0 | 0 | 0 | 0 | 18.88955
17377 | 147762.6 | 2021-03-13 09:57 | 2601.45 | 34 | 17 | -0.9999446 | 1.29728 | 1.303272 | 0.7225915 | 1.963082 | 0.975699 | -0.005974559 | 0 | 0 | 0 | 0 | 18.73906
17378 | 147777.6 | 2021-03-13 09:58 | 2616.457 | 34 | 17 | -0.9999446 | 1.296791 | 1.303272 | 0.72676 | 1.963082 | 0.9811084 | -0.005968834 | 0 | 0 | 0 | 0 | 18.81431
17379 | 147792.6 | 2021-03-13 09:58 | 2631.464 | 34 | 17 | -0.9999446 | 1.296139 | 1.303272 | 0.7309284 | 1.963082 | 0.9865148 | -0.005979038 | 0 | 0 | 0 | 0 | 18.96477
17380 | 147807.6 | 2021-03-13 09:58 | 2646.471 | 34 | 17 | -0.9999789 | 1.295324 | 1.303272 | 0.7350969 | 1.963082 | 0.9919182 | -0.005979701 | 0 | 0 | 0 | 0 | 18.88955
17381 | 147822.7 | 2021-03-13 09:58 | 2661.478 | 34 | 17 | -0.9999789 | 1.294672 | 1.303272 | 0.7392653 | 1.963082 | 0.9973185 | -0.005970517 | 0 | 0 | 0 | 0 | 18.88955
17382 | 147837.7 | 2021-03-13 09:59 | 2676.485 | 34 | 17 | -0.9999789 | 1.293857 | 1.303272 | 0.7434338 | 1.963082 | 1.002716 | -0.007472632 | 0 | 0 | 0 | 0 | 18.81431
17383 | 147852.7 | 2021-03-13 09:59 | 2691.492 | 34 | 17 | -0.9999446 | 1.293205 | 1.303272 | 0.7476022 | 1.963082 | 1.00811 | -0.005971679 | 0 | 0 | 0 | 0 | 19.03999
17384 | 147867.7 | 2021-03-13 09:59 | 2706.5 | 34 | 17 | -0.9999789 | 1.292716 | 1.303272 | 0.7517707 | 1.963082 | 1.013501 | -0.005980915 | 0 | 0 | 0 | 0 | 19.19038
17385 | 147882.7 | 2021-03-13 09:59 | 2721.506 | 34 | 17 | -0.9999789 | 1.291901 | 1.303272 | 0.755939 | 1.963082 | 1.01889 | -0.005983893 | 0 | 0 | 0 | 0 | 18.92002
17386 | 147897.7 | 2021-03-13 10:00 | 2736.514 | 34 | 17 | -0.9999446 | 1.291412 | 1.303272 | 0.7601075 | 1.963082 | 1.024275 | -0.004487856 | 0 | 0 | 0 | 0 | 19.03999
17387 | 147912.7 | 2021-03-13 10:00 | 2751.521 | 34 | 17 | -0.9999789 | 1.290597 | 1.303272 | 0.7642759 | 1.963082 | 1.029657 | -0.005981229 | 0 | 0 | 0 | 0 | 18.81431
17388 | 147927.7 | 2021-03-13 10:00 | 2766.528 | 34 | 17 | -0.9999789 | 1.290108 | 1.303272 | 0.7684444 | 1.963082 | 1.035037 | -0.002984477 | 0 | 0 | 0 | 0 | 18.96477
17389 | 147942.7 | 2021-03-13 10:00 | 2781.535 | 34 | 17 | -1.000013 | 1.289293 | 1.303272 | 0.7726128 | 1.963082 | 1.040412 | -0.002989171 | 0 | 0 | 0 | 0 | 18.88955
17390 | 147957.7 | 2021-03-13 10:01 | 2796.542 | 34 | 17 | -0.9999446 | 1.288804 | 1.303272 | 0.7767813 | 1.963082 | 1.045785 | -0.002980936 | 0 | 0 | 0 | 0 | 18.81431
17391 | 147972.7 | 2021-03-13 10:01 | 2811.549 | 34 | 17 | -0.9999446 | 1.288152 | 1.303272 | 0.7809496 | 1.963082 | 1.051155 | 0 | 0 | 0 | 0 | 0 | 18.88955
17392 | 147987.7 | 2021-03-13 10:01 | 2826.556 | 34 | 17 | -0.9999446 | 1.287336 | 1.303272 | 0.7851181 | 1.963082 | 1.056522 | -0.001494404 | 0 | 0 | 0 | 0 | 18.88955
17393 | 148002.7 | 2021-03-13 10:01 | 2841.563 | 34 | 17 | -0.9999446 | 1.286521 | 1.303272 | 0.7892866 | 1.963082 | 1.061886 | 0 | 0 | 0 | 0 | 0 | 18.81431
17394 | 148017.7 | 2021-03-13 10:02 | 2856.57 | 34 | 17 | -0.9999446 | 1.285706 | 1.303272 | 0.793455 | 1.963082 | 1.067246 | 0 | 0 | 0 | 0 | 0 | 18.96477
17395 | 148032.8 | 2021-03-13 10:02 | 2871.577 | 34 | 17 | -0.9999103 | 1.285054 | 1.303272 | 0.7976235 | 1.963082 | 1.072603 | -0.001494099 | 0 | 0 | 0 | 0 | 18.96477
17396 | 148047.8 | 2021-03-13 10:02 | 2886.584 | 34 | 17 | -1.000013 | 1.284402 | 1.303272 | 0.8017919 | 1.963082 | 1.077957 | 0.00149297 | 0 | 0 | 0 | 0 | 18.96477
17397 | 148062.8 | 2021-03-13 10:02 | 2901.591 | 34 | 17 | -0.9999446 | 1.283587 | 1.303272 | 0.8059603 | 1.963082 | 1.083307 | 0 | 0 | 0 | 0 | 0 | 18.88955
17398 | 148077.8 | 2021-03-13 10:03 | 2916.599 | 34 | 17 | -0.9999789 | 1.282609 | 1.303272 | 0.8101289 | 1.963082 | 1.088655 | 0 | 0 | 0 | 0 | 0 | 18.76954
17399 | 148092.8 | 2021-03-13 10:03 | 2931.606 | 34 | 17 | -0.9999789 | 1.281957 | 1.303272 | 0.8142973 | 1.963082 | 1.093999 | 0 | 0 | 0 | 0 | 0 | 18.99524
17400 | 148107.8 | 2021-03-13 10:03 | 2946.613 | 34 | 17 | -0.9999789 | 1.281142 | 1.303272 | 0.8184657 | 1.963082 | 1.09934 | 0.001495936 | 0 | 0 | 0 | 0 | 18.84479
17401 | 148122.8 | 2021-03-13 10:03 | 2961.62 | 34 | 17 | -0.9999446 | 1.280327 | 1.303272 | 0.8226342 | 1.963082 | 1.104677 | 0.001493391 | 0 | 0 | 0 | 0 | 18.99524
17402 | 148137.8 | 2021-03-13 10:04 | 2976.627 | 34 | 17 | -0.9999789 | 1.279349 | 1.303272 | 0.8268026 | 1.963082 | 1.110011 | 0 | 0 | 0 | 0 | 0 | 18.76954
17403 | 148152.8 | 2021-03-13 10:04 | 2991.634 | 34 | 17 | -0.9999446 | 1.278697 | 1.303272 | 0.830971 | 1.963082 | 1.115342 | 0 | 0 | 0 | 0 | 0 | 18.84479
17404 | 148167.8 | 2021-03-13 10:04 | 3006.641 | 34 | 17 | -0.9999789 | 1.277719 | 1.303272 | 0.8351395 | 1.963082 | 1.120669 | 0 | 0 | 0 | 0 | 0 | 18.92002
17405 | 148182.8 | 2021-03-13 10:04 | 3021.648 | 34 | 17 | -0.9999446 | 1.277067 | 1.303272 | 0.8393079 | 1.963082 | 1.125993 | 0.001491943 | 0 | 0 | 0 | 0 | 18.84479
17406 | 148197.8 | 2021-03-13 10:05 | 3036.655 | 34 | 17 | -0.9999446 | 1.276252 | 1.303272 | 0.8434765 | 1.963082 | 1.131313 | 0 | 0 | 0 | 0 | 0 | 18.81431
17407 | 148212.8 | 2021-03-13 10:05 | 3051.662 | 34 | 17 | -0.9999446 | 1.275437 | 1.303272 | 0.8476448 | 1.963082 | 1.13663 | 0.002988318 | 0 | 0 | 0 | 0 | 18.88955
17408 | 148227.8 | 2021-03-13 10:05 | 3066.669 | 34 | 17 | -0.9999446 | 1.274459 | 1.303272 | 0.8518133 | 1.963082 | 1.141944 | 0.001495248 | 0 | 0 | 0 | 0 | 18.81431
17409 | 148242.9 | 2021-03-13 10:05 | 3081.677 | 34 | 17 | -0.9999446 | 1.273644 | 1.303272 | 0.8559819 | 1.963082 | 1.147254 | 0.001155792 | 0 | 0 | 0 | 0 | 18.81431
17410 | 148257.9 | 2021-03-13 10:06 | 3096.69 | 34 | 17 | -0.9999446 | 1.272503 | 1.303272 | 0.8601521 | 1.963082 | 1.152562 | 0.00162285 | 0 | 0 | 0 | 0 | 18.81431
17411 | 148272.9 | 2021-03-13 10:06 | 3111.69 | 34 | 17 | -0.9999789 | 1.271851 | 1.303272 | 0.8643186 | 1.963082 | 1.157862 | 0 | 0 | 0 | 0 | 0 | 18.81431
17412 | 148287.9 | 2021-03-13 10:06 | 3126.698 | 34 | 17 | -0.9999446 | 1.271036 | 1.303272 | 0.8684871 | 1.963082 | 1.163161 | 0.00149562 | 0 | 0 | 0 | 0 | 18.88955
17413 | 148302.9 | 2021-03-13 10:06 | 3141.705 | 34 | 17 | -0.9999789 | 1.269895 | 1.303272 | 0.8726556 | 1.963082 | 1.168457 | 0 | 0 | 0 | 0 | 0 | 18.73906
17414 | 148317.9 | 2021-03-13 10:07 | 3156.712 | 34 | 17 | -0.9999446 | 1.269243 | 1.303272 | 0.876824 | 1.963082 | 1.173748 | 0.001492765 | 0 | 0 | 0 | 0 | 18.92002
17415 | 148332.9 | 2021-03-13 10:07 | 3171.719 | 34 | 17 | -0.9999789 | 1.268265 | 1.303272 | 0.8809924 | 1.963082 | 1.179037 | 0.001494148 | 0 | 0 | 0 | 0 | 18.99524
17416 | 148347.9 | 2021-03-13 10:07 | 3186.726 | 34 | 17 | -0.9999446 | 1.267449 | 1.303272 | 0.8851609 | 1.963082 | 1.184321 | 0.001492529 | 0 | 0 | 0 | 0 | 18.84479
17417 | 148362.9 | 2021-03-13 10:07 | 3201.733 | 34 | 17 | -0.9999789 | 1.266471 | 1.303272 | 0.8893293 | 1.963082 | 1.189602 | 0.001494938 | 0 | 0 | 0 | 0 | 18.83051
17418 | 148377.9 | 2021-03-13 10:08 | 3216.74 | 34 | 17 | -0.9999103 | 1.265493 | 1.303272 | 0.8934978 | 1.963082 | 1.194879 | 0.001495881 | 0 | 0 | 0 | 0 | 19.14565
17419 | 148392.9 | 2021-03-13 10:08 | 3231.747 | 34 | 17 | -0.9999789 | 1.264515 | 1.303272 | 0.8976662 | 1.963082 | 1.200152 | 0.001492324 | 0 | 0 | 0 | 0 | 18.92002
17420 | 148407.9 | 2021-03-13 10:08 | 3246.754 | 34 | 17 | -0.9999446 | 1.2637 | 1.303272 | 0.9018347 | 1.963082 | 1.20542 | 0.001493472 | 0 | 0 | 0 | 0 | 18.92002
17421 | 148422.9 | 2021-03-13 10:08 | 3261.761 | 34 | 17 | -0.9999446 | 1.262559 | 1.303272 | 0.9060031 | 1.963082 | 1.210686 | 0.001490403 | 0 | 0 | 0 | 0 | 18.92002
17422 | 148437.9 | 2021-03-13 10:09 | 3276.772 | 34 | 17 | -0.9999789 | 1.261744 | 1.303272 | 0.9101727 | 1.963082 | 1.215948 | 0.00288416 | 0 | 0 | 0 | 0 | 18.99524
17423 | 148452.9 | 2021-03-13 10:09 | 3291.775 | 34 | 17 | -0.9999789 | 1.260766 | 1.303272 | 0.91434 | 1.963082 | 1.221204 | 0.002985378 | 0 | 0 | 0 | 0 | 18.88955
17424 | 148468 | 2021-03-13 10:09 | 3306.785 | 34 | 17 | -0.9999789 | 1.259625 | 1.303272 | 0.9185091 | 1.963082 | 1.226458 | 0.002958873 | 0 | 0 | 0 | 0 | 18.88955
17425 | 148483 | 2021-03-13 10:09 | 3321.789 | 34 | 17 | -0.9999789 | 1.258647 | 1.303272 | 0.9226768 | 1.963082 | 1.231706 | 0.006021873 | 0 | 0 | 0 | 0 | 18.81431
17426 | 148498 | 2021-03-13 10:10 | 3336.797 | 34 | 17 | -0.9999789 | 1.257669 | 1.303272 | 0.9268454 | 1.963082 | 1.236952 | 0.004476411 | 0 | 0 | 0 | 0 | 18.73906
17427 | 148513 | 2021-03-13 10:10 | 3351.804 | 34 | 17 | -0.9999446 | 1.256691 | 1.303272 | 0.9310137 | 1.963082 | 1.242193 | 0.005971329 | 0 | 0 | 0 | 0 | 18.99524
17428 | 148528 | 2021-03-13 10:10 | 3366.811 | 34 | 17 | -0.9999789 | 1.255713 | 1.303272 | 0.9351822 | 1.963082 | 1.24743 | 0.004483707 | 0 | 0 | 0 | 0 | 18.88955
17429 | 148543 | 2021-03-13 10:10 | 3381.818 | 34 | 17 | -0.9999446 | 1.254735 | 1.303272 | 0.9393507 | 1.963082 | 1.252663 | 0.00447611 | 0 | 0 | 0 | 0 | 18.81431
17430 | 148558 | 2021-03-13 10:11 | 3396.825 | 34 | 17 | -0.9999103 | 1.253594 | 1.303272 | 0.9435191 | 1.963082 | 1.257891 | 0.004471998 | 0 | 0 | 0 | 0 | 18.81431
17431 | 148573 | 2021-03-13 10:11 | 3411.832 | 34 | 17 | -0.9999789 | 1.252127 | 1.303272 | 0.9476832 | 1.963082 | 1.26311 | -0.00149421 | 0 | 0 | 0 | 0 | 18.81431
17432 | 148588 | 2021-03-13 10:11 | 3426.839 | 34 | 17 | -0.9999446 | 1.251475 | 1.303272 | 0.951856 | 1.963082 | 1.268335 | 0.001492189 | 0 | 0 | 0 | 0 | 18.81431
17433 | 148603 | 2021-03-13 10:11 | 3441.846 | 34 | 17 | -0.9999789 | 1.250334 | 1.303272 | 0.9560244 | 1.963082 | 1.27355 | -0.002987103 | 0 | 0 | 0 | 0 | 18.73906
17434 | 148618 | 2021-03-13 10:12 | 3456.853 | 34 | 17 | -0.9999446 | 1.249356 | 1.303272 | 0.9601929 | 1.963082 | 1.278762 | -0.002974732 | 0 | 0 | 0 | 0 | 18.88955
17435 | 148633 | 2021-03-13 10:12 | 3471.86 | 34 | 17 | -0.9999446 | 1.248051 | 1.303272 | 0.9643612 | 1.963082 | 1.283969 | -0.004479155 | 0 | 0 | 0 | 0 | 18.92002
17436 | 148648 | 2021-03-13 10:12 | 3486.867 | 34 | 17 | -0.9999446 | 1.246584 | 1.303272 | 0.9685297 | 1.963082 | 1.289172 | -0.01046654 | 0 | 0 | 0 | 0 | 18.92002
17437 | 148663 | 2021-03-13 10:12 | 3501.874 | 34 | 17 | -0.9999446 | 1.245606 | 1.303272 | 0.9726981 | 1.963082 | 1.29437 | -0.01045372 | 0 | 0 | 0 | 0 | 18.99524
17438 | 148678.1 | 2021-03-13 10:13 | 3516.882 | 34 | 17 | -0.9999103 | 1.244628 | 1.303272 | 0.9768666 | 1.963082 | 1.299563 | -0.01047517 | 0 | 0 | 0 | 0 | 18.92002
17439 | 148693.1 | 2021-03-13 10:13 | 3531.889 | 34 | 17 | -0.9999446 | 1.243324 | 1.303272 | 0.9810351 | 1.963082 | 1.304752 | -0.01195355 | 0 | 0 | 0 | 0 | 18.99524
17440 | 148708.1 | 2021-03-13 10:13 | 3546.896 | 34 | 17 | -0.9999103 | 1.242509 | 1.303272 | 0.9851948 | 1.963082 | 1.309925 | -0.00746255 | 0 | 0 | 0 | 0 | 18.84479
17441 | 148723.1 | 2021-03-13 10:13 | 3561.903 | 34 | 17 | -0.9999446 | 1.241205 | 1.303272 | 0.9893719 | 1.963082 | 1.315115 | -0.008968711 | 0 | 0 | 0 | 0 | 18.92002
17442 | 148738.1 | 2021-03-13 10:14 | 3576.91 | 34 | 17 | -0.9999446 | 1.240227 | 1.303272 | 0.9935404 | 1.963082 | 1.320289 | -0.005971719 | 0 | 0 | 0 | 0 | 18.92002
17443 | 148753.1 | 2021-03-13 10:14 | 3591.917 | 34 | 17 | -0.9999446 | 1.239412 | 1.303272 | 0.9977087 | 1.963082 | 1.325458 | -0.00448655 | 0 | 0 | 0 | 0 | 18.81431
17444 | 148768.1 | 2021-03-13 10:14 | 3606.924 | 34 | 17 | -0.9999789 | 1.238271 | 1.303272 | 1.001877 | 1.963082 | 1.330623 | -0.004483384 | 0 | 0 | 0 | 0 | 18.88955
17445 | 148783.1 | 2021-03-13 10:14 | 3621.931 | 34 | 17 | -0.9999103 | 1.237293 | 1.303272 | 1.006046 | 1.963082 | 1.335782 | 0 | 0 | 0 | 0 | 0 | 18.81431
17446 | 148798.1 | 2021-03-13 10:15 | 3636.938 | 34 | 17 | -0.9999446 | 1.235989 | 1.303272 | 1.010214 | 1.963082 | 1.340937 | -0.001491343 | 0 | 0 | 0 | 0 | 18.81431
17447 | 148813.1 | 2021-03-13 10:15 | 3651.945 | 34 | 17 | -0.9999446 | 1.234848 | 1.303272 | 1.014383 | 1.963082 | 1.346086 | -0.001492334 | 0 | 0 | 0 | 0 | 18.84479
17448 | 148828.1 | 2021-03-13 10:15 | 3666.952 | 34 | 17 | -0.9999789 | 1.233544 | 1.303272 | 1.018551 | 1.963082 | 1.35123 | -0.001493461 | 0 | 0 | 0 | 0 | 18.92002
17449 | 148843.1 | 2021-03-13 10:15 | 3681.96 | 34 | 17 | -0.9999446 | 1.232403 | 1.303272 | 1.022719 | 1.963082 | 1.356368 | -0.001492639 | 0 | 0 | 0 | 0 | 18.88955
17450 | 148858.1 | 2021-03-13 10:16 | 3696.967 | 34 | 17 | -0.9999446 | 1.230936 | 1.303272 | 1.026888 | 1.963082 | 1.361501 | 0 | 0 | 0 | 0 | 0 | 18.73906
17451 | 148873.1 | 2021-03-13 10:16 | 3711.974 | 34 | 17 | -0.9999789 | 1.229795 | 1.303272 | 1.031056 | 1.963082 | 1.366629 | -0.001492394 | 0 | 0 | 0 | 0 | 18.92002
17452 | 148888.2 | 2021-03-13 10:16 | 3726.981 | 34 | 17 | -0.9999446 | 1.22849 | 1.303272 | 1.035225 | 1.963082 | 1.371752 | 0 | 0 | 0 | 0 | 0 | 18.84479
17453 | 148903.2 | 2021-03-13 10:16 | 3741.988 | 34 | 17 | -0.9999789 | 1.227186 | 1.303272 | 1.039393 | 1.963082 | 1.376868 | 0 | 0 | 0 | 0 | 0 | 18.92002
17454 | 148918.2 | 2021-03-13 10:17 | 3756.995 | 34 | 17 | -0.9999446 | 1.225719 | 1.303272 | 1.043562 | 1.963082 | 1.381979 | 0 | 0 | 0 | 0 | 0 | 18.99524
17455 | 148933.2 | 2021-03-13 10:17 | 3772.002 | 34 | 17 | -0.9999789 | 1.224415 | 1.303272 | 1.04773 | 1.963082 | 1.387084 | 0.001494521 | 0 | 0 | 0 | 0 | 18.84479
17456 | 148948.2 | 2021-03-13 10:17 | 3787.009 | 34 | 17 | -0.9999103 | 1.223111 | 1.303272 | 1.051899 | 1.963082 | 1.392183 | 0.002981236 | 0 | 0 | 0 | 0 | 18.92002
17457 | 148963.2 | 2021-03-13 10:17 | 3802.016 | 34 | 17 | -0.9999446 | 1.221807 | 1.303272 | 1.056067 | 1.963082 | 1.397276 | 0.002987797 | 0 | 0 | 0 | 0 | 18.99524
17458 | 148978.2 | 2021-03-13 10:18 | 3817.023 | 34 | 17 | -0.9999446 | 1.220177 | 1.303272 | 1.060235 | 1.963082 | 1.402364 | 0 | 0 | 0 | 0 | 0 | 18.76954
17459 | 148993.2 | 2021-03-13 10:18 | 3832.03 | 34 | 17 | -0.9999789 | 1.21871 | 1.303272 | 1.064404 | 1.963082 | 1.407445 | 0.001495806 | 0 | 0 | 0 | 0 | 18.84479
17460 | 149008.2 | 2021-03-13 10:18 | 3847.037 | 34 | 17 | -0.9999789 | 1.21708 | 1.303272 | 1.068572 | 1.963082 | 1.41252 | 0 | 0 | 0 | 0 | 0 | 18.6638
17461 | 149023.2 | 2021-03-13 10:18 | 3862.044 | 34 | 17 | -0.9999789 | 1.215287 | 1.303272 | 1.072741 | 1.963082 | 1.417588 | 0 | 0 | 0 | 0 | 0 | 18.92002
17462 | 149038.2 | 2021-03-13 10:19 | 3877.051 | 34 | 17 | -0.9999446 | 1.213983 | 1.303272 | 1.076909 | 1.963082 | 1.42265 | 0.002981036 | 0 | 0 | 0 | 0 | 18.84479
17463 | 149053.2 | 2021-03-13 10:19 | 3892.059 | 34 | 17 | -0.9999789 | 1.212353 | 1.303272 | 1.081078 | 1.963082 | 1.427705 | 0.002984448 | 0 | 0 | 0 | 0 | 18.92002
17464 | 149068.2 | 2021-03-13 10:19 | 3907.066 | 34 | 17 | -0.9999789 | 1.210559 | 1.303272 | 1.085246 | 1.963082 | 1.432754 | 0 | 0 | 0 | 0 | 0 | 18.92002
17465 | 149083.2 | 2021-03-13 10:19 | 3922.073 | 34 | 17 | -0.9999789 | 1.209092 | 1.303272 | 1.089415 | 1.963082 | 1.437795 | 0.002991161 | 0 | 0 | 0 | 0 | 18.76954
17466 | 149098.3 | 2021-03-13 10:20 | 3937.08 | 34 | 17 | -0.9999446 | 1.207462 | 1.303272 | 1.093583 | 1.963082 | 1.44283 | 0.002982415 | 0 | 0 | 0 | 0 | 18.76954
17467 | 149113.3 | 2021-03-13 10:20 | 3952.087 | 34 | 17 | -0.9999446 | 1.205669 | 1.303272 | 1.097751 | 1.963082 | 1.447858 | 0.001493351 | 0 | 0 | 0 | 0 | 18.76954
17468 | 149128.3 | 2021-03-13 10:20 | 3967.094 | 34 | 17 | -0.9999446 | 1.203876 | 1.303272 | 1.10192 | 1.963082 | 1.452879 | 0.001490678 | 0 | 0 | 0 | 0 | 18.92002
17469 | 149143.3 | 2021-03-13 10:20 | 3982.101 | 34 | 17 | -0.9999789 | 1.20192 | 1.303272 | 1.106088 | 1.963082 | 1.457892 | 0.00149724 | 0 | 0 | 0 | 0 | 18.84479
17470 | 149158.3 | 2021-03-13 10:21 | 3997.108 | 34 | 17 | -0.9999789 | 1.20029 | 1.303272 | 1.110257 | 1.963082 | 1.462898 | 0.004488511 | 0 | 0 | 0 | 0 | 18.84479
17471 | 149173.3 | 2021-03-13 10:21 | 4012.115 | 34 | 17 | -0.9999446 | 1.198334 | 1.303272 | 1.114425 | 1.963082 | 1.467896 | 0.002984287 | 0 | 0 | 0 | 0 | 18.84479
17472 | 149188.3 | 2021-03-13 10:21 | 4027.122 | 34 | 17 | -0.9999789 | 1.196378 | 1.303272 | 1.118594 | 1.963082 | 1.472885 | 0.002988619 | 0 | 0 | 0 | 0 | 18.92002
17473 | 149203.3 | 2021-03-13 10:21 | 4042.129 | 34 | 17 | -0.9999446 | 1.194259 | 1.303272 | 1.122762 | 1.963082 | 1.477867 | 0.002983696 | 0 | 0 | 0 | 0 | 18.84479
17474 | 149218.3 | 2021-03-13 10:22 | 4057.136 | 34 | 17 | -0.9999446 | 1.192466 | 1.303272 | 1.126931 | 1.963082 | 1.482841 | 0.002988358 | 0 | 0 | 0 | 0 | 18.73906
17475 | 149233.3 | 2021-03-13 10:22 | 4072.143 | 34 | 17 | -0.9999789 | 1.190346 | 1.303272 | 1.131099 | 1.963082 | 1.487806 | 0.002989342 | 0 | 0 | 0 | 0 | 18.76954
17476 | 149248.3 | 2021-03-13 10:22 | 4087.15 | 34 | 17 | -0.9999446 | 1.18839 | 1.303272 | 1.135267 | 1.963082 | 1.492762 | 0.004478935 | 0 | 0 | 0 | 0 | 18.81431
17477 | 149263.3 | 2021-03-13 10:22 | 4102.158 | 34 | 17 | -0.9999446 | 1.186108 | 1.303272 | 1.139436 | 1.963082 | 1.49771 | 0.004473528 | 0 | 0 | 0 | 0 | 19.19038
17478 | 149278.3 | 2021-03-13 10:23 | 4117.165 | 34 | 17 | -0.9999446 | 1.183826 | 1.303272 | 1.143604 | 1.963082 | 1.502648 | 0.005966792 | 0 | 0 | 0 | 0 | 19.07045
17479 | 149293.3 | 2021-03-13 10:23 | 4132.172 | 34 | 17 | -0.9999446 | 1.181544 | 1.303272 | 1.147773 | 1.963082 | 1.507577 | 0.005976996 | 0 | 0 | 0 | 0 | 18.92002
17480 | 149308.4 | 2021-03-13 10:23 | 4147.179 | 34 | 17 | -0.9999446 | 1.179099 | 1.303272 | 1.151941 | 1.963082 | 1.512497 | 0.005976294 | 0 | 0 | 0 | 0 | 18.99524
17481 | 149323.4 | 2021-03-13 10:23 | 4162.186 | 34 | 17 | -0.9999446 | 1.176654 | 1.303272 | 1.15611 | 1.963082 | 1.517407 | 0.007462952 | 0 | 0 | 0 | 0 | 19.07045
17482 | 149338.4 | 2021-03-13 10:24 | 4177.193 | 34 | 17 | -0.9999446 | 1.174046 | 1.303272 | 1.160278 | 1.963082 | 1.522306 | 0.007471754 | 0 | 0 | 0 | 0 | 18.84479
17483 | 149353.4 | 2021-03-13 10:24 | 4192.2 | 34 | 17 | -0.9999789 | 1.171437 | 1.303272 | 1.164447 | 1.963082 | 1.527195 | 0.01044022 | 0 | 0 | 0 | 0 | 18.76954
17484 | 149368.4 | 2021-03-13 10:24 | 4207.207 | 34 | 17 | -0.9999789 | 1.168503 | 1.303272 | 1.168615 | 1.963082 | 1.532073 | 0.007463527 | 0 | 0 | 0 | 0 | 18.76954
17485 | 149383.4 | 2021-03-13 10:24 | 4222.214 | 34 | 17 | -0.9999446 | 1.166058 | 1.303272 | 1.172783 | 1.963082 | 1.53694 | 0.01047363 | 0 | 0 | 0 | 0 | 18.76954
17486 | 149398.4 | 2021-03-13 10:25 | 4237.221 | 34 | 17 | -0.9999446 | 1.163124 | 1.303272 | 1.176952 | 1.963082 | 1.541795 | 0.007463026 | 0 | 0 | 0 | 0 | 19.03999
17487 | 149413.4 | 2021-03-13 10:25 | 4252.228 | 34 | 17 | -0.9999446 | 1.160027 | 1.303272 | 1.18112 | 1.963082 | 1.546639 | 0.005975952 | 0 | 0 | 0 | 0 | 18.88955
17488 | 149428.4 | 2021-03-13 10:25 | 4267.236 | 34 | 17 | -0.9999789 | 1.15693 | 1.303272 | 1.185289 | 1.963082 | 1.55147 | 0.005969835 | 0 | 0 | 0 | 0 | 18.96477
17489 | 149443.4 | 2021-03-13 10:25 | 4282.242 | 34 | 17 | -0.9999446 | 1.153669 | 1.303272 | 1.189457 | 1.963082 | 1.556288 | 0.004484416 | 0 | 0 | 0 | 0 | 19.03999
17490 | 149458.4 | 2021-03-13 10:26 | 4297.249 | 34 | 17 | -0.9999789 | 1.14992 | 1.303272 | 1.193626 | 1.963082 | 1.561093 | -0.004480268 | 0 | 0 | 0 | 0 | 18.88955
17491 | 149473.4 | 2021-03-13 10:26 | 4312.257 | 34 | 17 | -0.9999789 | 1.146823 | 1.303272 | 1.197794 | 1.963082 | 1.565884 | -0.001500098 | 0 | 0 | 0 | 0 | 18.73906
17492 | 149488.4 | 2021-03-13 10:26 | 4327.264 | 34 | 17 | -0.9999446 | 1.142911 | 1.303272 | 1.201963 | 1.963082 | 1.570661 | -0.005965712 | 0 | 0 | 0 | 0 | 18.81431
17493 | 149503.4 | 2021-03-13 10:26 | 4342.271 | 34 | 17 | -0.9999789 | 1.138836 | 1.303272 | 1.206131 | 1.963082 | 1.575422 | -0.0119193 | 0 | 0 | 0 | 0 | 18.96477
17494 | 149518.5 | 2021-03-13 10:27 | 4357.278 | 34 | 17 | -0.9999446 | 1.13476 | 1.303272 | 1.2103 | 1.963082 | 1.580168 | -0.01792984 | 0 | 0 | 0 | 0 | 18.96477
17495 | 149533.5 | 2021-03-13 10:27 | 4372.285 | 34 | 17 | -0.9999446 | 1.130685 | 1.303272 | 1.214468 | 1.963082 | 1.584897 | -0.01644669 | 0 | 0 | 0 | 0 | 18.88955
17496 | 149548.5 | 2021-03-13 10:27 | 4387.292 | 34 | 17 | -0.9999446 | 1.126447 | 1.303272 | 1.218637 | 1.963082 | 1.589609 | -0.01939602 | 0 | 0 | 0 | 0 | 18.96477
17497 | 149563.5 | 2021-03-13 10:27 | 4402.299 | 34 | 17 | -0.9999446 | 1.122209 | 1.303272 | 1.222805 | 1.963082 | 1.594303 | -0.01794069 | 0 | 0 | 0 | 0 | 18.88955
17498 | 149578.5 | 2021-03-13 10:28 | 4417.306 | 34 | 17 | -0.9999446 | 1.117319 | 1.303272 | 1.226974 | 1.963082 | 1.598977 | -0.01939107 | 0 | 0 | 0 | 0 | 18.73906
17499 | 149593.5 | 2021-03-13 10:28 | 4432.313 | 34 | 17 | -0.9999446 | 1.112265 | 1.303272 | 1.231142 | 1.963082 | 1.60363 | -0.01944992 | 0 | 0 | 0 | 0 | 19.03999
17500 | 149608.5 | 2021-03-13 10:28 | 4447.32 | 34 | 17 | -1.000013 | 1.106886 | 1.303272 | 1.235311 | 1.963082 | 1.608261 | -0.02093341 | 0 | 0 | 0 | 0 | 18.96477
17501 | 149623.5 | 2021-03-13 10:28 | 4462.327 | 34 | 17 | -0.9999789 | 1.102159 | 1.303272 | 1.239471 | 1.963082 | 1.612859 | -0.01194291 | 0 | 0 | 0 | 0 | 18.81431
17502 | 149638.5 | 2021-03-13 10:29 | 4477.335 | 34 | 17 | -0.9999789 | 1.094823 | 1.303272 | 1.243648 | 1.963082 | 1.617449 | -0.01942771 | 0 | 0 | 0 | 0 | 18.73906
17503 | 149653.5 | 2021-03-13 10:29 | 4492.342 | 34 | 17 | -0.9999789 | 1.08814 | 1.303272 | 1.247816 | 1.963082 | 1.622002 | -0.01640847 | 0 | 0 | 0 | 0 | 18.81431
17504 | 149668.5 | 2021-03-13 10:29 | 4507.349 | 34 | 17 | -0.9999789 | 1.080805 | 1.303272 | 1.251985 | 1.963082 | 1.626525 | -0.01490619 | 0 | 0 | 0 | 0 | 18.96477
17505 | 149681.8 | 2021-03-13 10:29 | 4520.655 | 34 | 17 | -0.9999789 | 1.070209 | 1.303272 | 1.255681 | 1.963082 | 1.630507 | -0.03885743 | 0 | 0 | 0 | 0 | 18.96477
17506 | 149696.8 | 2021-03-13 10:30 | 4535.663 | 34 | 17 | -0.9999789 | 1.060918 | 1.303272 | 1.25985 | 1.963082 | 1.634963 | -0.04313888 | 0 | 0 | 0 | 0 | 18.88955
17507 | 149711.2 | 2021-03-13 10:30 | 4550.061 | 34 | 17 | -0.9999789 | 1.050648 | 1.303272 | 1.263849 | 1.963082 | 1.639199 | -0.04630126 | 0 | 0 | 0 | 0 | 18.85907
17508 | 149723.3 | 2021-03-13 10:30 | 4562.104 | 34 | 17 | -0.9999789 | 1.039889 | 1.303272 | 1.267194 | 1.963082 | 1.642709 | -0.04033386 | 0 | 0 | 0 | 0 | 18.73906
17509 | 149734.1 | 2021-03-13 10:30 | 4572.915 | 34 | 17 | -0.9999789 | 1.029457 | 1.303272 | 1.270197 | 1.963082 | 1.64583 | -0.05963824 | 0 | 0 | 0 | 0 | 18.88955
17510 | 149743.1 | 2021-03-13 10:30 | 4581.932 | 34 | 17 | -0.9999446 | 1.01935 | 1.303272 | 1.272702 | 1.963082 | 1.648408 | -0.05981001 | 0 | 0 | 0 | 0 | 18.88955
17511 | 149750.9 | 2021-03-13 10:31 | 4589.747 | 34 | 17 | -1.000013 | 1.008918 | 1.303272 | 1.274873 | 1.963082 | 1.650621 | -0.06867848 | 0 | 0 | 0 | 0 | 18.81431
17512 | 149757.5 | 2021-03-13 10:31 | 4596.33 | 34 | 17 | -0.9999789 | 0.9994633 | 1.303272 | 1.276701 | 1.963082 | 1.652469 | -0.08059085 | 0 | 0 | 0 | 0 | 18.96477
17513 | 149757.5 | 2021-03-13 10:31 | 0.0313436 | 35 | 17 | 0 | 1.221318 | 1.303272 | 1.276701 | 1.963082 | 1.652469 | 2.202246 | 0 | 0 | 0 | 0 | 18.85907
17514 | 149759 | 2021-03-13 10:31 | 1.497752 | 35 | 17 | 0 | 1.231425 | 1.303272 | 1.276701 | 1.963082 | 1.652469 | 0.007454619 | 0 | 0 | 0 | 0 | 18.88955
17515 | 149761.7 | 2021-03-13 10:31 | 4.212102 | 35 | 17 | 0 | 1.241531 | 1.303272 | 1.276701 | 1.963082 | 1.652469 | 0.002976697 | 0 | 0 | 0 | 0 | 18.88955
17516 | 149766.7 | 2021-03-13 10:31 | 9.220371 | 35 | 17 | 0 | 1.250823 | 1.303272 | 1.276701 | 1.963082 | 1.652469 | 0 | 0 | 0 | 0 | 0 | 18.81431
17517 | 149771.7 | 2021-03-13 10:31 | 14.22772 | 35 | 17 | 0 | 1.251638 | 1.303272 | 1.276701 | 1.963082 | 1.652469 | 0 | 0 | 0 | 0 | 0 | 18.81431
17518 | 149776.7 | 2021-03-13 10:31 | 19.23465 | 35 | 17 | 0 | 1.251149 | 1.303272 | 1.276701 | 1.963082 | 1.652469 | 0 | 0 | 0 | 0 | 0 | 18.81431
17519 | 149781.7 | 2021-03-13 10:31 | 24.24234 | 35 | 17 | 0 | 1.249845 | 1.303272 | 1.276701 | 1.963082 | 1.652469 | -0.001490588 | 0 | 0 | 0 | 0 | 19.03999
17520 | 149786.7 | 2021-03-13 10:31 | 29.24956 | 35 | 17 | 0 | 1.248377 | 1.303272 | 1.276701 | 1.963082 | 1.652469 | 0 | 0 | 0 | 0 | 0 | 18.73906
17521 | 149791.8 | 2021-03-13 10:31 | 34.25746 | 35 | 17 | 0 | 1.247236 | 1.303272 | 1.276701 | 1.963082 | 1.652469 | -0.001491618 | 0 | 0 | 0 | 0 | 19.03999
17522 | 149796.8 | 2021-03-13 10:31 | 39.26508 | 35 | 17 | 0 | 1.245606 | 1.303272 | 1.276701 | 1.963082 | 1.652469 | -0.001491568 | 0 | 0 | 0 | 0 | 19.03999
17523 | 149801.8 | 2021-03-13 10:31 | 44.29249 | 35 | 17 | 0 | 1.244139 | 1.303272 | 1.276701 | 1.963082 | 1.652469 | -0.001434939 | 0 | 0 | 0 | 0 | 18.88955
17524 | 149806.8 | 2021-03-13 10:31 | 49.29553 | 35 | 17 | 0 | 1.242835 | 1.303272 | 1.276701 | 1.963082 | 1.652469 | 0 | 0 | 0 | 0 | 0 | 18.88955
17525 | 149811.8 | 2021-03-13 10:32 | 54.30293 | 35 | 17 | 0 | 1.241368 | 1.303272 | 1.276701 | 1.963082 | 1.652469 | -0.001493035 | 0 | 0 | 0 | 0 | 18.96477
17526 | 149816.8 | 2021-03-13 10:32 | 59.31069 | 35 | 17 | 0 | 1.240227 | 1.303272 | 1.276701 | 1.963082 | 1.652469 | -0.001492213 | 0 | 0 | 0 | 0 | 18.88955
17527 | 149817.5 | 2021-03-13 10:32 | 60.01254 | 35 | 17 | 0 | 1.240227 | 1.303272 | 1.276701 | 1.963082 | 1.652469 | 0.001492089 | 0 | 0 | 0 | 0 | 18.96477
17528 | 149817.5 | 2021-03-13 10:32 | 6.084854e-05 | 36 | 18 | 0 | 1.240227 | 0 | 0 | 0 | 0 | 0.001492089 | 0 | 0 | 0 | 0 | 18.96477
17529 | 149817.5 | 2021-03-13 10:32 | 0.01554204 | 36 | 18 | 0 | 1.240227 | 0 | 0 | 0 | 0 | 0.001492089 | 0 | 0 | 0 | 0 | 18.96477
17530 | 149817.6 | 2021-03-13 10:32 | 0.04751245 | 32 | 18 | 0.9999759 | 1.395737 | 1.319759e-05 | 0 | 1.842036e-05 | 0 | 0 | 0 | 0 | 0 | 0 | 18.88955
17531 | 149832.6 | 2021-03-13 10:32 | 15.05395 | 32 | 18 | 1.000147 | 1.404214 | 0.004182253 | 0 | 0.005864031 | 0 | 0 | 0 | 0 | 0 | 0 | 18.88955
17532 | 149847.6 | 2021-03-13 10:32 | 30.06103 | 32 | 18 | 1.000182 | 1.404866 | 0.008351509 | 0 | 0.0117201 | 0 | -0.001494607 | 0 | 0 | 0 | 0 | 18.81431
17533 | 149862.6 | 2021-03-13 10:32 | 45.06784 | 32 | 18 | 1.000147 | 1.405029 | 0.0125207 | 0 | 0.01757837 | 0 | -0.002984958 | 0 | 0 | 0 | 0 | 18.6638
17534 | 149877.6 | 2021-03-13 10:33 | 60.07499 | 32 | 18 | 1.000147 | 1.405029 | 0.01669001 | 0 | 0.02343707 | 0 | -0.00149311 | 0 | 0 | 0 | 0 | 18.73906
17535 | 149892.6 | 2021-03-13 10:33 | 75.08242 | 32 | 18 | 1.000182 | 1.406007 | 0.02085939 | 0 | 0.02929687 | 0 | 0 | 0 | 0 | 0 | 0 | 18.73906
17536 | 149907.6 | 2021-03-13 10:33 | 90.12032 | 32 | 18 | 1.000147 | 1.407311 | 0.02503723 | 0 | 0.03517364 | 0 | -0.001494381 | 0 | 0 | 0 | 0 | 18.81431
17537 | 149922.7 | 2021-03-13 10:33 | 105.1273 | 32 | 18 | 1.000147 | 1.408615 | 0.02920649 | 0 | 0.04104424 | 0 | 0 | 0 | 0 | 0 | 0 | 18.81431
17538 | 149937.7 | 2021-03-13 10:34 | 120.135 | 32 | 18 | 1.000147 | 1.409919 | 0.03337593 | 0 | 0.04692044 | 0 | 0 | 0 | 0 | 0 | 0 | 18.88955
17539 | 149952.7 | 2021-03-13 10:34 | 135.1419 | 32 | 18 | 1.000182 | 1.410897 | 0.03754518 | 0 | 0.05280084 | 0 | -0.002999999 | 0 | 0 | 0 | 0 | 18.96477
17540 | 149967.7 | 2021-03-13 10:34 | 150.1486 | 32 | 18 | 1.000182 | 1.412038 | 0.04171436 | 0 | 0.05868559 | 0 | 0 | 0 | 0 | 0 | 0 | 18.81431
17541 | 149982.7 | 2021-03-13 10:34 | 165.1559 | 32 | 18 | 1.000182 | 1.413179 | 0.0458837 | 0 | 0.06457498 | 0 | -0.001493643 | 0 | 0 | 0 | 0 | 18.81431
17542 | 149997.7 | 2021-03-13 10:35 | 180.1627 | 32 | 18 | 1.000113 | 1.413994 | 0.05005292 | 0 | 0.07046848 | 0 | -0.002988187 | 0 | 0 | 0 | 0 | 19.03999
17543 | 150012.7 | 2021-03-13 10:35 | 195.1702 | 32 | 18 | 1.000182 | 1.415298 | 0.05422233 | 0 | 0.07636666 | 0 | -0.001492689 | 0 | 0 | 0 | 0 | 19.26555
17544 | 150027.7 | 2021-03-13 10:35 | 210.177 | 32 | 18 | 1.000182 | 1.416276 | 0.05839155 | 0 | 0.08226903 | 0 | -0.0044892 | 0 | 0 | 0 | 0 | 18.88955
17545 | 150042.7 | 2021-03-13 10:35 | 225.1842 | 32 | 18 | 1.000182 | 1.417417 | 0.06256088 | 0 | 0.08817613 | 0 | -0.00149418 | 0 | 0 | 0 | 0 | 18.88955
17546 | 150057.7 | 2021-03-13 10:36 | 240.191 | 32 | 18 | 1.000182 | 1.418395 | 0.0667301 | 0 | 0.09408763 | 0 | -0.001494539 | 0 | 0 | 0 | 0 | 18.96477
17547 | 150072.7 | 2021-03-13 10:36 | 255.1983 | 32 | 18 | 1.000182 | 1.419374 | 0.07089947 | 0 | 0.1000026 | 0 | -0.001494019 | 0 | 0 | 0 | 0 | 18.96477
17548 | 150087.7 | 2021-03-13 10:36 | 270.2054 | 32 | 18 | 1.000147 | 1.420352 | 0.07506873 | 0 | 0.1059218 | 0 | -0.001491658 | 0 | 0 | 0 | 0 | 18.96477
17549 | 150102.7 | 2021-03-13 10:36 | 285.2125 | 32 | 18 | 1.000147 | 1.421167 | 0.07923803 | 0 | 0.1118452 | 0 | -0.00299089 | 0 | 0 | 0 | 0 | 18.73906
17550 | 150117.7 | 2021-03-13 10:37 | 300.2196 | 32 | 18 | 1.000182 | 1.422471 | 0.08340733 | 0 | 0.1177727 | 0 | 0 | 0 | 0 | 0 | 0 | 18.88955
17551 | 150132.8 | 2021-03-13 10:37 | 315.2267 | 32 | 18 | 1.000147 | 1.423286 | 0.08757662 | 0 | 0.1237042 | 0 | -0.001493602 | 0 | 0 | 0 | 0 | 18.73906
17552 | 150147.8 | 2021-03-13 10:37 | 330.2335 | 32 | 18 | 1.000147 | 1.424101 | 0.09174583 | 0 | 0.1296393 | 0 | -0.001493306 | 0 | 0 | 0 | 0 | 18.88955
17553 | 150162.8 | 2021-03-13 10:37 | 345.2412 | 32 | 18 | 1.000147 | 1.425405 | 0.0959153 | 0 | 0.1355788 | 0 | 0.002981146 | 0 | 0 | 0 | 0 | 18.88955
17554 | 150177.8 | 2021-03-13 10:38 | 360.2477 | 32 | 18 | 1.000182 | 1.42622 | 0.1000844 | 0 | 0.1415218 | 0 | 0.001494818 | 0 | 0 | 0 | 0 | 18.81431
17555 | 150192.8 | 2021-03-13 10:38 | 375.255 | 32 | 18 | 1.000147 | 1.427198 | 0.1042538 | 0 | 0.1474688 | 0 | 0.001307601 | 0 | 0 | 0 | 0 | 18.88955
17556 | 150207.8 | 2021-03-13 10:38 | 390.262 | 32 | 18 | 1.000147 | 1.428176 | 0.1084231 | 0 | 0.1534197 | 0 | 0.004482186 | 0 | 0 | 0 | 0 | 18.81431
17557 | 150222.8 | 2021-03-13 10:38 | 405.2689 | 32 | 18 | 1.000182 | 1.428991 | 0.1125923 | 0 | 0.159374 | 0 | 0.004478785 | 0 | 0 | 0 | 0 | 18.96477
17558 | 150237.8 | 2021-03-13 10:39 | 420.2763 | 32 | 18 | 1.000147 | 1.429806 | 0.1167617 | 0 | 0.1653321 | 0 | 0.005958267 | 0 | 0 | 0 | 0 | 18.88955
17559 | 150252.8 | 2021-03-13 10:39 | 435.2833 | 32 | 18 | 1.000147 | 1.430784 | 0.120931 | 0 | 0.1712938 | 0 | 0.005979528 | 0 | 0 | 0 | 0 | 18.81431
17560 | 150267.8 | 2021-03-13 10:39 | 450.2902 | 32 | 18 | 1.000113 | 1.431436 | 0.1251002 | 0 | 0.1772591 | 0 | 0.004482021 | 0 | 0 | 0 | 0 | 18.88955
17561 | 150282.8 | 2021-03-13 10:39 | 465.2974 | 32 | 18 | 1.000182 | 1.432251 | 0.1292696 | 0 | 0.183228 | 0 | 0.004483399 | 0 | 0 | 0 | 0 | 18.88955
17562 | 150297.8 | 2021-03-13 10:40 | 480.3045 | 32 | 18 | 1.000147 | 1.433229 | 0.1334389 | 0 | 0.1892004 | 0 | 0.005976394 | 0 | 0 | 0 | 0 | 18.88955
17563 | 150312.8 | 2021-03-13 10:40 | 495.3117 | 32 | 18 | 1.000182 | 1.433881 | 0.1376082 | 0 | 0.1951762 | 0 | 0.002977633 | 0 | 0 | 0 | 0 | 18.88955
17564 | 150327.8 | 2021-03-13 10:40 | 510.3185 | 32 | 18 | 1.000113 | 1.434533 | 0.1417774 | 0 | 0.2011553 | 0 | 0.00298576 | 0 | 0 | 0 | 0 | 18.73906
17565 | 150342.9 | 2021-03-13 10:40 | 525.3256 | 32 | 18 | 1.000147 | 1.435511 | 0.1459467 | 0 | 0.2071381 | 0 | 0.002992308 | 0 | 0 | 0 | 0 | 18.81431
17566 | 150357.9 | 2021-03-13 10:41 | 540.3325 | 32 | 18 | 1.000147 | 1.436 | 0.150116 | 0 | 0.2131242 | 0 | 0 | 0 | 0 | 0 | 0 | 18.88955
17567 | 150372.9 | 2021-03-13 10:41 | 555.3399 | 32 | 18 | 1.000147 | 1.436815 | 0.1542853 | 0 | 0.2191136 | 0 | 0.001494074 | 0 | 0 | 0 | 0 | 18.96477
17568 | 150387.9 | 2021-03-13 10:41 | 570.3472 | 32 | 18 | 1.000147 | 1.437467 | 0.1584547 | 0 | 0.2251062 | 0 | 0 | 0 | 0 | 0 | 0 | 19.03999
17569 | 150402.9 | 2021-03-13 10:41 | 585.3541 | 32 | 18 | 1.000147 | 1.438282 | 0.1626239 | 0 | 0.2311021 | 0 | -0.001494421 | 0 | 0 | 0 | 0 | 19.03999
17570 | 150417.9 | 2021-03-13 10:42 | 600.3608 | 32 | 18 | 1.000147 | 1.439098 | 0.1667932 | 0 | 0.2371014 | 0 | 0 | 0 | 0 | 0 | 0 | 18.88955
17571 | 150432.9 | 2021-03-13 10:42 | 615.368 | 32 | 18 | 1.000147 | 1.439913 | 0.1709625 | 0 | 0.2431038 | 0 | 0 | 0 | 0 | 0 | 0 | 18.73906
17572 | 150447.9 | 2021-03-13 10:42 | 630.3752 | 32 | 18 | 1.000182 | 1.440728 | 0.1751318 | 0 | 0.2491094 | 0 | 0.001494446 | 0 | 0 | 0 | 0 | 18.81431
17573 | 150462.9 | 2021-03-13 10:42 | 645.3822 | 32 | 18 | 1.000147 | 1.44138 | 0.1793011 | 0 | 0.2551179 | 0 | 0 | 0 | 0 | 0 | 0 | 18.88955
17574 | 150477.9 | 2021-03-13 10:43 | 660.3894 | 32 | 18 | 1.000182 | 1.442195 | 0.1834704 | 0 | 0.2611297 | 0 | 0 | 0 | 0 | 0 | 0 | 18.81431
17575 | 150492.9 | 2021-03-13 10:43 | 675.3965 | 32 | 18 | 1.000147 | 1.442847 | 0.1876397 | 0 | 0.267145 | 0 | -0.001493788 | 0 | 0 | 0 | 0 | 18.81431
17576 | 150507.9 | 2021-03-13 10:43 | 690.4033 | 32 | 18 | 1.000182 | 1.443662 | 0.1918089 | 0 | 0.273163 | 0 | 0.001493591 | 0 | 0 | 0 | 0 | 18.73906
17577 | 150522.9 | 2021-03-13 10:43 | 705.4104 | 32 | 18 | 1.000147 | 1.444477 | 0.1959782 | 0 | 0.2791842 | 0 | 0 | 0 | 0 | 0 | 0 | 18.88955
17578 | 150537.9 | 2021-03-13 10:44 | 720.4179 | 32 | 18 | 1.000182 | 1.445129 | 0.2001476 | 0 | 0.2852086 | 0 | 0.001491443 | 0 | 0 | 0 | 0 | 18.81431
17579 | 150552.9 | 2021-03-13 10:44 | 735.4248 | 32 | 18 | 1.000147 | 1.445781 | 0.2043169 | 0 | 0.2912358 | 0 | -0.00149435 | 0 | 0 | 0 | 0 | 18.92002
17580 | 150568 | 2021-03-13 10:44 | 750.4316 | 32 | 18 | 1.000147 | 1.446433 | 0.2084861 | 0 | 0.2972657 | 0 | -0.00149278 | 0 | 0 | 0 | 0 | 18.84479
17581 | 150583 | 2021-03-13 10:44 | 765.4386 | 32 | 18 | 1.000147 | 1.447085 | 0.2126554 | 0 | 0.3032988 | 0 | -0.001496138 | 0 | 0 | 0 | 0 | 18.81431
17582 | 150598 | 2021-03-13 10:45 | 780.4457 | 32 | 18 | 1.000147 | 1.4479 | 0.2168247 | 0 | 0.309335 | 0 | 0 | 0 | 0 | 0 | 0 | 18.81431
17583 | 150613 | 2021-03-13 10:45 | 795.4532 | 32 | 18 | 1.000182 | 1.448552 | 0.2209941 | 0 | 0.3153744 | 0 | -0.001491918 | 0 | 0 | 0 | 0 | 18.96477
17584 | 150628 | 2021-03-13 10:45 | 810.4602 | 32 | 18 | 1.000147 | 1.449204 | 0.2251634 | 0 | 0.3214162 | 0 | -0.002990478 | 0 | 0 | 0 | 0 | 19.03999
17585 | 150643 | 2021-03-13 10:45 | 825.4673 | 32 | 18 | 1.000147 | 1.449856 | 0.2293327 | 0 | 0.3274609 | 0 | -0.001495147 | 0 | 0 | 0 | 0 | 18.69428
17586 | 150658 | 2021-03-13 10:46 | 840.4741 | 32 | 18 | 1.000182 | 1.450834 | 0.2335019 | 0 | 0.3335086 | 0 | 0 | 0 | 0 | 0 | 0 | 18.81431
17587 | 150673 | 2021-03-13 10:46 | 855.4814 | 32 | 18 | 1.000147 | 1.451323 | 0.2376712 | 0 | 0.3395592 | 0 | -0.001314458 | 0 | 0 | 0 | 0 | 18.73906
17588 | 150688 | 2021-03-13 10:46 | 870.4884 | 32 | 18 | 1.000113 | 1.451975 | 0.2418405 | 0 | 0.3456128 | 0 | -0.002981376 | 0 | 0 | 0 | 0 | 18.96477
17589 | 150703 | 2021-03-13 10:46 | 885.4955 | 32 | 18 | 1.000147 | 1.45279 | 0.2460098 | 0 | 0.351669 | 0 | -0.001494531 | 0 | 0 | 0 | 0 | 18.81431
17590 | 150718 | 2021-03-13 10:47 | 900.5024 | 32 | 18 | 1.000147 | 1.453442 | 0.2501791 | 0 | 0.3577278 | 0 | 0 | 0 | 0 | 0 | 0 | 18.81431
17591 | 150733 | 2021-03-13 10:47 | 915.5094 | 32 | 18 | 1.000182 | 1.454257 | 0.2543484 | 0 | 0.3637896 | 0 | 0.001496349 | 0 | 0 | 0 | 0 | 18.73906
17592 | 150748 | 2021-03-13 10:47 | 930.5168 | 32 | 18 | 1.000182 | 1.454909 | 0.2585177 | 0 | 0.3698545 | 0 | 0 | 0 | 0 | 0 | 0 | 18.88955
17593 | 150763 | 2021-03-13 10:47 | 945.524 | 32 | 18 | 1.000182 | 1.455724 | 0.2626871 | 0 | 0.375922 | 0 | 0.001492059 | 0 | 0 | 0 | 0 | 18.81431
17594 | 150778.1 | 2021-03-13 10:48 | 960.5307 | 32 | 18 | 1.000147 | 1.456213 | 0.2668563 | 0 | 0.3819921 | 0 | -0.001495552 | 0 | 0 | 0 | 0 | 18.96477
17595 | 150793.1 | 2021-03-13 10:48 | 975.538 | 32 | 18 | 1.000147 | 1.456702 | 0.2710256 | 0 | 0.388065 | 0 | -0.001491683 | 0 | 0 | 0 | 0 | 18.73906
17596 | 150808.1 | 2021-03-13 10:48 | 990.5449 | 32 | 18 | 1.000147 | 1.457355 | 0.2751949 | 0 | 0.3941403 | 0 | -0.001491958 | 0 | 0 | 0 | 0 | 18.88955
17597 | 150823.1 | 2021-03-13 10:48 | 1005.552 | 32 | 18 | 1.000182 | 1.45817 | 0.2793642 | 0 | 0.4002182 | 0 | 0.001494946 | 0 | 0 | 0 | 0 | 18.88955
17598 | 150838.1 | 2021-03-13 10:49 | 1020.559 | 32 | 18 | 1.000147 | 1.458822 | 0.2835335 | 0 | 0.4062992 | 0 | -0.001495152 | 0 | 0 | 0 | 0 | 18.81431
17599 | 150853.1 | 2021-03-13 10:49 | 1035.566 | 32 | 18 | 1.000147 | 1.459474 | 0.2877028 | 0 | 0.412383 | 0 | -0.001496106 | 0 | 0 | 0 | 0 | 18.73906
17600 | 150868.1 | 2021-03-13 10:49 | 1050.573 | 32 | 18 | 1.000147 | 1.459963 | 0.2918722 | 0 | 0.4184693 | 0 | -0.001495162 | 0 | 0 | 0 | 0 | 18.73906
17601 | 150883.1 | 2021-03-13 10:49 | 1065.58 | 32 | 18 | 1.000182 | 1.460615 | 0.2960414 | 0 | 0.4245575 | 0 | -0.002984667 | 0 | 0 | 0 | 0 | 18.81431
17602 | 150898.1 | 2021-03-13 10:50 | 1080.588 | 32 | 18 | 1.000147 | 1.461267 | 0.3002108 | 0 | 0.4306488 | 0 | -0.001495006 | 0 | 0 | 0 | 0 | 18.81431
17603 | 150913.1 | 2021-03-13 10:50 | 1095.595 | 32 | 18 | 1.000182 | 1.462082 | 0.3043801 | 0 | 0.4367429 | 0 | -0.001491908 | 0 | 0 | 0 | 0 | 18.88955
17604 | 150928.1 | 2021-03-13 10:50 | 1110.602 | 32 | 18 | 1.000147 | 1.462571 | 0.3085493 | 0 | 0.4428394 | 0 | -0.002986822 | 0 | 0 | 0 | 0 | 18.88955
17605 | 150943.1 | 2021-03-13 10:50 | 1125.609 | 32 | 18 | 1.000182 | 1.463223 | 0.3127143 | 0 | 0.4489323 | 0 | -0.002986542 | 0 | 0 | 0 | 0 | 18.88955
17606 | 150958.1 | 2021-03-13 10:51 | 1140.616 | 32 | 18 | 1.000147 | 1.463712 | 0.3168879 | 0 | 0.4550403 | 0 | -0.004480695 | 0 | 0 | 0 | 0 | 18.88955
17607 | 150973.1 | 2021-03-13 10:51 | 1155.623 | 32 | 18 | 1.000147 | 1.464364 | 0.3210573 | 0 | 0.4611446 | 0 | -0.002980846 | 0 | 0 | 0 | 0 | 19.03999
17608 | 150988.2 | 2021-03-13 10:51 | 1170.63 | 32 | 18 | 1.000147 | 1.465179 | 0.3252265 | 0 | 0.4672514 | 0 | -0.002982846 | 0 | 0 | 0 | 0 | 18.81431
17609 | 151003.2 | 2021-03-13 10:51 | 1185.637 | 32 | 18 | 1.000147 | 1.465831 | 0.3293958 | 0 | 0.473361 | 0 | -0.001495212 | 0 | 0 | 0 | 0 | 18.88955
17610 | 151018.2 | 2021-03-13 10:52 | 1200.644 | 32 | 18 | 1.000182 | 1.466483 | 0.3335651 | 0 | 0.479473 | 0 | 0 | 0 | 0 | 0 | 0 | 18.73906
17611 | 151033.2 | 2021-03-13 10:52 | 1215.682 | 32 | 18 | 1.000147 | 1.466972 | 0.337743 | 0 | 0.4856001 | 0 | -0.001495411 | 0 | 0 | 0 | 0 | 18.88955
17612 | 151048.2 | 2021-03-13 10:52 | 1230.689 | 32 | 18 | 1.000147 | 1.467461 | 0.3419123 | 0 | 0.4917169 | 0 | -0.001494574 | 0 | 0 | 0 | 0 | 18.96477
17613 | 151063.2 | 2021-03-13 10:52 | 1245.696 | 32 | 18 | 1.000147 | 1.468113 | 0.3460816 | 0 | 0.4978363 | 0 | -0.00149267 | 0 | 0 | 0 | 0 | 18.81431
17614 | 151078.2 | 2021-03-13 10:53 | 1260.704 | 32 | 18 | 1.000147 | 1.468765 | 0.3502509 | 0 | 0.5039582 | 0 | 0 | 0 | 0 | 0 | 0 | 18.96477
17615 | 151093.2 | 2021-03-13 10:53 | 1275.711 | 32 | 18 | 1.000147 | 1.46958 | 0.3544203 | 0 | 0.5100828 | 0 | 0.0014934 | 0 | 0 | 0 | 0 | 18.88955
17616 | 151108.2 | 2021-03-13 10:53 | 1290.718 | 32 | 18 | 1.000182 | 1.470232 | 0.3585896 | 0 | 0.5162099 | 0 | 0.00298605 | 0 | 0 | 0 | 0 | 18.96477
17617 | 151123.2 | 2021-03-13 10:53 | 1305.725 | 32 | 18 | 1.000147 | 1.470721 | 0.3627588 | 0 | 0.5223393 | 0 | 0.004485871 | 0 | 0 | 0 | 0 | 18.81431
17618 | 151138.3 | 2021-03-13 10:54 | 1320.732 | 32 | 18 | 1.000182 | 1.471536 | 0.3669281 | 0 | 0.5284706 | 0 | 0.007467413 | 0 | 0 | 0 | 0 | 18.78383
17619 | 151153.3 | 2021-03-13 10:54 | 1335.739 | 32 | 18 | 1.000182 | 1.472188 | 0.3710973 | 0 | 0.5346048 | 0 | 0.007490531 | 0 | 0 | 0 | 0 | 18.81431
17620 | 151168.3 | 2021-03-13 10:54 | 1350.746 | 32 | 18 | 1.000147 | 1.472677 | 0.3752666 | 0 | 0.5407415 | 0 | 0.005980111 | 0 | 0 | 0 | 0 | 18.88955
17621 | 151183.3 | 2021-03-13 10:54 | 1365.753 | 32 | 18 | 1.000147 | 1.473003 | 0.3794359 | 0 | 0.5468805 | 0 | 0.004476756 | 0 | 0 | 0 | 0 | 18.85907
17622 | 151198.3 | 2021-03-13 10:55 | 1380.76 | 32 | 18 | 1.000182 | 1.473818 | 0.3836053 | 0 | 0.553022 | 0 | 0.00597964 | 0 | 0 | 0 | 0 | 18.9343
17623 | 151213.3 | 2021-03-13 10:55 | 1395.767 | 32 | 18 | 1.000147 | 1.474307 | 0.3877745 | 0 | 0.5591658 | 0 | 0.004481532 | 0 | 0 | 0 | 0 | 19.03999
17624 | 151228.3 | 2021-03-13 10:55 | 1410.774 | 32 | 18 | 1.000182 | 1.474633 | 0.3919438 | 0 | 0.565312 | 0 | 0.004484499 | 0 | 0 | 0 | 0 | 18.81431
17625 | 151243.3 | 2021-03-13 10:55 | 1425.782 | 32 | 18 | 1.000147 | 1.475122 | 0.3961132 | 0 | 0.5714606 | 0 | 0.002983056 | 0 | 0 | 0 | 0 | 18.9343
17626 | 151258.3 | 2021-03-13 10:56 | 1440.788 | 32 | 18 | 1.000182 | 1.475611 | 0.4002824 | 0 | 0.5776115 | 0 | 0.001493959 | 0 | 0 | 0 | 0 | 18.88955
17627 | 151273.3 | 2021-03-13 10:56 | 1455.796 | 32 | 18 | 1.000113 | 1.475937 | 0.4044519 | 0 | 0.5837652 | 0 | 0 | 0 | 0 | 0 | 0 | 18.96477
17628 | 151288.3 | 2021-03-13 10:56 | 1470.802 | 32 | 18 | 1.000147 | 1.47659 | 0.408621 | 0 | 0.5899205 | 0 | 0.001494931 | 0 | 0 | 0 | 0 | 18.9343
17629 | 151303.3 | 2021-03-13 10:56 | 1485.81 | 32 | 18 | 1.000182 | 1.477242 | 0.4127903 | 0 | 0.5960785 | 0 | 0.001492078 | 0 | 0 | 0 | 0 | 18.75335
17630 | 151318.3 | 2021-03-13 10:57 | 1500.817 | 32 | 18 | 1.000182 | 1.477731 | 0.4169596 | 0 | 0.602239 | 0 | 0.001494014 | 0 | 0 | 0 | 0 | 19.26555
17631 | 151333.3 | 2021-03-13 10:57 | 1515.824 | 32 | 18 | 1.000147 | 1.47822 | 0.4211289 | 0 | 0.6084019 | 0 | 0 | 0 | 0 | 0 | 0 | 19.11519
17632 | 151348.4 | 2021-03-13 10:57 | 1530.831 | 32 | 18 | 1.000182 | 1.478872 | 0.4252982 | 0 | 0.614567 | 0 | 0.001494516 | 0 | 0 | 0 | 0 | 18.96477
17633 | 151363.4 | 2021-03-13 10:57 | 1545.838 | 32 | 18 | 1.000182 | 1.479361 | 0.4294675 | 0 | 0.6207345 | 0 | 0 | 0 | 0 | 0 | 0 | 19.03999
17634 | 151378.4 | 2021-03-13 10:58 | 1560.845 | 32 | 18 | 1.000147 | 1.480013 | 0.4336368 | 0 | 0.6269042 | 0 | 0.001492424 | 0 | 0 | 0 | 0 | 18.88955
17635 | 151393.4 | 2021-03-13 10:58 | 1575.852 | 32 | 18 | 1.000147 | 1.480339 | 0.4378061 | 0 | 0.6330763 | 0 | -0.002983416 | 0 | 0 | 0 | 0 | 18.81431
17636 | 151408.4 | 2021-03-13 10:58 | 1590.859 | 32 | 18 | 1.000147 | 1.480991 | 0.4419754 | 0 | 0.6392504 | 0 | 0 | 0 | 0 | 0 | 0 | 18.73906
17637 | 151423.4 | 2021-03-13 10:58 | 1605.866 | 32 | 18 | 1.000147 | 1.48148 | 0.4461447 | 0 | 0.6454271 | 0 | -0.001494662 | 0 | 0 | 0 | 0 | 18.73906
17638 | 151438.4 | 2021-03-13 10:59 | 1620.874 | 32 | 18 | 1.000147 | 1.481969 | 0.450314 | 0 | 0.6516061 | 0 | 0 | 0 | 0 | 0 | 0 | 18.88955
17639 | 151453.4 | 2021-03-13 10:59 | 1635.881 | 32 | 18 | 1.000182 | 1.482621 | 0.4544833 | 0 | 0.6577873 | 0 | 0 | 0 | 0 | 0 | 0 | 18.9343
17640 | 151468.4 | 2021-03-13 10:59 | 1650.888 | 32 | 18 | 1.000147 | 1.48311 | 0.4586527 | 0 | 0.663971 | 0 | -0.001490299 | 0 | 0 | 0 | 0 | 19.03999
17641 | 151483.4 | 2021-03-13 10:59 | 1665.895 | 32 | 18 | 1.000182 | 1.483599 | 0.4628219 | 0 | 0.6701567 | 0 | 0 | 0 | 0 | 0 | 0 | 19.03999
17642 | 151498.4 | 2021-03-13 11:00 | 1680.902 | 32 | 18 | 1.000182 | 1.484251 | 0.4669911 | 0 | 0.6763448 | 0 | -0.00149298 | 0 | 0 | 0 | 0 | 18.88955
17643 | 151513.4 | 2021-03-13 11:00 | 1695.909 | 32 | 18 | 1.000182 | 1.484903 | 0.4711605 | 0 | 0.6825353 | 0 | 0 | 0 | 0 | 0 | 0 | 18.6638
17644 | 151528.4 | 2021-03-13 11:00 | 1710.916 | 32 | 18 | 1.000182 | 1.485555 | 0.4753297 | 0 | 0.6887279 | 0 | 0 | 0 | 0 | 0 | 0 | 18.70857
17645 | 151543.4 | 2021-03-13 11:00 | 1725.923 | 32 | 18 | 1.000147 | 1.486044 | 0.4794992 | 0 | 0.6949232 | 0 | 0 | 0 | 0 | 0 | 0 | 18.88955
17646 | 151558.5 | 2021-03-13 11:01 | 1740.93 | 32 | 18 | 1.000182 | 1.486533 | 0.4836683 | 0 | 0.7011202 | 0 | 0 | 0 | 0 | 0 | 0 | 18.81431
17647 | 151573.5 | 2021-03-13 11:01 | 1755.937 | 32 | 18 | 1.000182 | 1.487185 | 0.4878377 | 0 | 0.7073199 | 0 | -0.001494908 | 0 | 0 | 0 | 0 | 19.03999
17648 | 151588.5 | 2021-03-13 11:01 | 1770.944 | 32 | 18 | 1.000182 | 1.487674 | 0.492007 | 0 | 0.7135217 | 0 | 0 | 0 | 0 | 0 | 0 | 18.96477
17649 | 151603.5 | 2021-03-13 11:01 | 1785.951 | 32 | 18 | 1.000182 | 1.488163 | 0.4961762 | 0 | 0.7197255 | 0 | -0.001493251 | 0 | 0 | 0 | 0 | 18.78383
17650 | 151618.5 | 2021-03-13 11:02 | 1800.958 | 32 | 18 | 1.000182 | 1.488652 | 0.5003456 | 0 | 0.7259318 | 0 | -0.001493802 | 0 | 0 | 0 | 0 | 18.81431
17651 | 151633.5 | 2021-03-13 11:02 | 1815.965 | 32 | 18 | 1.000147 | 1.489304 | 0.5045148 | 0 | 0.7321401 | 0 | -0.001496715 | 0 | 0 | 0 | 0 | 18.73906
17652 | 151648.5 | 2021-03-13 11:02 | 1830.972 | 32 | 18 | 1.000147 | 1.489793 | 0.5086841 | 0 | 0.7383509 | 0 | -0.001495378 | 0 | 0 | 0 | 0 | 19.03999
17653 | 151663.5 | 2021-03-13 11:02 | 1845.98 | 32 | 18 | 1.000147 | 1.490282 | 0.5128535 | 0 | 0.7445641 | 0 | -0.00298596 | 0 | 0 | 0 | 0 | 18.85907
17654 | 151678.5 | 2021-03-13 11:03 | 1860.987 | 32 | 18 | 1.000182 | 1.490934 | 0.5170228 | 0 | 0.7507793 | 0 | -0.001496609 | 0 | 0 | 0 | 0 | 19.03999
17655 | 151693.5 | 2021-03-13 11:03 | 1875.994 | 32 | 18 | 1.000182 | 1.491423 | 0.5211921 | 0 | 0.7569969 | 0 | -0.001493085 | 0 | 0 | 0 | 0 | 18.81431
17656 | 151708.5 | 2021-03-13 11:03 | 1891.001 | 32 | 18 | 1.000147 | 1.491912 | 0.5253613 | 0 | 0.7632164 | 0 | -0.001493186 | 0 | 0 | 0 | 0 | 18.88955
17657 | 151723.5 | 2021-03-13 11:03 | 1906.008 | 32 | 18 | 1.000182 | 1.492401 | 0.5295307 | 0 | 0.7694384 | 0 | -0.002987334 | 0 | 0 | 0 | 0 | 18.96477
17658 | 151738.5 | 2021-03-13 11:04 | 1921.015 | 32 | 18 | 1.000147 | 1.49289 | 0.5337001 | 0 | 0.7756627 | 0 | -0.002968174 | 0 | 0 | 0 | 0 | 18.81431
17659 | 151753.5 | 2021-03-13 11:04 | 1936.023 | 32 | 18 | 1.000147 | 1.493379 | 0.5378696 | 0 | 0.7818892 | 0 | -0.002961247 | 0 | 0 | 0 | 0 | 19.03999
17660 | 151768.6 | 2021-03-13 11:04 | 1951.029 | 32 | 18 | 1.000182 | 1.494031 | 0.5420385 | 0 | 0.7881171 | 0 | -0.00150235 | 0 | 0 | 0 | 0 | 19.03999
17661 | 151783.6 | 2021-03-13 11:04 | 1966.036 | 32 | 18 | 1.000147 | 1.494684 | 0.5462079 | 0 | 0.7943476 | 0 | -0.002988942 | 0 | 0 | 0 | 0 | 18.82859
17662 | 151798.6 | 2021-03-13 11:05 | 1981.043 | 32 | 18 | 1.000182 | 1.495173 | 0.5503772 | 0 | 0.8005807 | 0 | -0.004479281 | 0 | 0 | 0 | 0 | 19.11519
17663 | 151813.6 | 2021-03-13 11:05 | 1996.05 | 32 | 18 | 1.000147 | 1.495499 | 0.5545464 | 0 | 0.8068158 | 0 | -0.005974559 | 0 | 0 | 0 | 0 | 18.82859
17664 | 151828.6 | 2021-03-13 11:05 | 2011.057 | 32 | 18 | 1.000147 | 1.49615 | 0.5587158 | 0 | 0.8130531 | 0 | -0.002983036 | 0 | 0 | 0 | 0 | 18.88955
17665 | 151843.6 | 2021-03-13 11:05 | 2026.065 | 32 | 18 | 1.000147 | 1.49664 | 0.5628851 | 0 | 0.8192925 | 0 | -0.006001411 | 0 | 0 | 0 | 0 | 18.96477
17666 | 151858.6 | 2021-03-13 11:06 | 2041.071 | 32 | 18 | 1.000147 | 1.497292 | 0.5670544 | 0 | 0.8255341 | 0 | -0.005978182 | 0 | 0 | 0 | 0 | 18.88955
17667 | 151873.6 | 2021-03-13 11:06 | 2056.079 | 32 | 18 | 1.000147 | 1.497944 | 0.5712237 | 0 | 0.8317782 | 0 | -0.002987615 | 0 | 0 | 0 | 0 | 18.88955
17668 | 151888.6 | 2021-03-13 11:06 | 2071.086 | 32 | 18 | 1.000182 | 1.498433 | 0.575393 | 0 | 0.8380242 | 0 | -0.004483738 | 0 | 0 | 0 | 0 | 18.96477
17669 | 151903.6 | 2021-03-13 11:06 | 2086.093 | 32 | 18 | 1.000147 | 1.499085 | 0.5795623 | 0 | 0.8442727 | 0 | -0.001490053 | 0 | 0 | 0 | 0 | 19.03999
17670 | 151918.6 | 2021-03-13 11:07 | 2101.1 | 32 | 18 | 1.000182 | 1.499737 | 0.5837316 | 0 | 0.8505231 | 0 | 0 | 0 | 0 | 0 | 0 | 19.03999
17671 | 151933.6 | 2021-03-13 11:07 | 2116.107 | 32 | 18 | 1.000182 | 1.500063 | 0.5879009 | 0 | 0.8567755 | 0 | -0.001490674 | 0 | 0 | 0 | 0 | 18.81431
17672 | 151948.6 | 2021-03-13 11:07 | 2131.114 | 32 | 18 | 1.000147 | 1.500715 | 0.5920702 | 0 | 0.8630301 | 0 | 0 | 0 | 0 | 0 | 0 | 19.08473
17673 | 151963.6 | 2021-03-13 11:07 | 2146.121 | 32 | 18 | 1.000182 | 1.501367 | 0.5962396 | 0 | 0.8692872 | 0 | 0.001509381 | 0 | 0 | 0 | 0 | 18.96477
17674 | 151978.7 | 2021-03-13 11:08 | 2161.128 | 32 | 18 | 1.000182 | 1.501856 | 0.6004088 | 0 | 0.8755464 | 0 | 0.001504862 | 0 | 0 | 0 | 0 | 18.85907
17675 | 151993.7 | 2021-03-13 11:08 | 2176.135 | 32 | 18 | 1.000182 | 1.502345 | 0.6045781 | 0 | 0.8818076 | 0 | 0.002999959 | 0 | 0 | 0 | 0 | 19.03999
17676 | 152008.7 | 2021-03-13 11:08 | 2191.142 | 32 | 18 | 1.000147 | 1.502997 | 0.6087475 | 0 | 0.8880707 | 0 | 0.002989834 | 0 | 0 | 0 | 0 | 19.00952
17677 | 152023.7 | 2021-03-13 11:08 | 2206.15 | 32 | 18 | 1.000182 | 1.503812 | 0.6129169 | 0 | 0.8943364 | 0 | 0.007452695 | 0 | 0 | 0 | 0 | 18.81431
17678 | 152038.7 | 2021-03-13 11:09 | 2221.156 | 32 | 18 | 1.000147 | 1.503975 | 0.617086 | 0 | 0.9006043 | 0 | 0.004478469 | 0 | 0 | 0 | 0 | 19.00952
17679 | 152053.7 | 2021-03-13 11:09 | 2236.164 | 32 | 18 | 1.000147 | 1.504627 | 0.6212554 | 0 | 0.9068748 | 0 | 0.005969796 | 0 | 0 | 0 | 0 | 18.81431
17680 | 152068.7 | 2021-03-13 11:09 | 2251.17 | 32 | 18 | 1.000182 | 1.505116 | 0.6254246 | 0 | 0.913147 | 0 | 0.005809789 | 0 | 0 | 0 | 0 | 18.88955
17681 | 152083.7 | 2021-03-13 11:09 | 2266.178 | 32 | 18 | 1.000147 | 1.505605 | 0.6295939591 | 0 | 0.9194217 | 0 | 0.004484898 | 0 | 0 | 0 | 0 | 18.96477
17682 | 152098.7 | 2021-03-13 11:10 | 2281.185 | 32 | 18 | 1.000147 | 1.505931 | 0.6337632 | 0 | 0.9256982 | 0 | 0.002986531 | 0 | 0 | 0 | 0 | 19.19038
17683 | 152113.7 | 2021-03-13 11:10 | 2296.192 | 32 | 18 | 1.000182 | 1.506583 | 0.6379325 | 0 | 0.9319772 | 0 | 0.005977619 | 0 | 0 | 0 | 0 | 19.03999
17684 | 152128.7 | 2021-03-13 11:10 | 2311.199 | 32 | 18 | 1.000147 | 1.506909 | 0.6421019 | 0 | 0.9382583 | 0 | 0.004474669 | 0 | 0 | 0 | 0 | 18.96477
17685 | 152143.7 | 2021-03-13 11:10 | 2326.206 | 32 | 18 | 1.000182 | 1.507235 | 0.6462711 | 0 | 0.9445415 | 0 | 0.00300095 | 0 | 0 | 0 | 0 | 19.03999
17686 | 152158.7 | 2021-03-13 11:11 | 2341.213 | 32 | 18 | 1.000147 | 1.507887 | 0.6504404 | 0 | 0.9508266 | 0 | 0.004483135 | 0 | 0 | 0 | 0 | 18.96477
17687 | 152173.7 | 2021-03-13 11:11 | 2356.22 | 32 | 18 | 1.000113 | 1.508213 | 0.6546097 | 0 | 0.957114 | 0 | 0.002994071 | 0 | 0 | 0 | 0 | 18.72287
17688 | 152188.8 | 2021-03-13 11:11 | 2371.227 | 32 | 18 | 1.000147 | 1.508865 | 0.658779 | 0 | 0.9634036 | 0 | 0.002991272 | 0 | 0 | 0 | 0 | 18.81431
17689 | 152203.8 | 2021-03-13 11:11 | 2386.234 | 32 | 18 | 1.000147 | 1.509191 | 0.6629482 | 0 | 0.9696954 | 0 | 0 | 0 | 0 | 0 | 0 | 18.81431
17690 | 152218.8 | 2021-03-13 11:12 | 2401.241 | 32 | 18 | 1.000147 | 1.50968 | 0.6671175 | 0 | 0.9759893 | 0 | 0 | 0 | 0 | 0 | 0 | 18.96477
17691 | 152233.8 | 2021-03-13 11:12 | 2416.249 | 32 | 18 | 1.000216 | 1.510332 | 0.6712869 | 0 | 0.9822854 | 0 | 0.002984728 | 0 | 0 | 0 | 0 | 18.88955
17692 | 152248.8 | 2021-03-13 11:12 | 2431.255 | 32 | 18 | 1.000147 | 1.510821 | 0.6754561 | 0 | 0.9885836 | 0 | 0.001501394 | 0 | 0 | 0 | 0 | 18.88955
17693 | 152263.8 | 2021-03-13 11:12 | 2446.263 | 32 | 18 | 1.000182 | 1.51131 | 0.6796254 | 0 | 0.9948839 | 0 | 0.001491303 | 0 | 0 | 0 | 0 | 18.81431
17694 | 152278.8 | 2021-03-13 11:13 | 2461.27 | 32 | 18 | 1.000182 | 1.511636 | 0.6837947 | 0 | 1.001186 | 0 | -0.001495582 | 0 | 0 | 0 | 0 | 18.88955
17695 | 152293.8 | 2021-03-13 11:13 | 2476.277 | 32 | 18 | 1.000147 | 1.512288 | 0.687964 | 0 | 1.007491 | 0 | 0 | 0 | 0 | 0 | 0 | 18.88955
17696 | 152308.8 | 2021-03-13 11:13 | 2491.284 | 32 | 18 | 1.000147 | 1.512614 | 0.6921333 | 0 | 1.013798 | 0 | -0.001493441 | 0 | 0 | 0 | 0 | 18.81431
17697 | 152323.8 | 2021-03-13 11:13 | 2506.291 | 32 | 18 | 1.000147 | 1.513266 | 0.6963026 | 0 | 1.020107 | 0 | 0 | 0 | 0 | 0 | 0 | 19.03999
17698 | 152338.8 | 2021-03-13 11:14 | 2521.298 | 32 | 18 | 1.000147 | 1.513755 | 0.7004718 | 0 | 1.026418 | 0 | 0 | 0 | 0 | 0 | 0 | 18.96477
17699 | 152353.8 | 2021-03-13 11:14 | 2536.305 | 32 | 18 | 1.000147 | 1.514244 | 0.7046412 | 0 | 1.032731 | 0 | -0.001495851 | 0 | 0 | 0 | 0 | 18.73906
17700 | 152368.8 | 2021-03-13 11:14 | 2551.312 | 32 | 18 | 1.000147 | 1.514734 | 0.7088104 | 0 | 1.039046 | 0 | -0.001497537 | 0 | 0 | 0 | 0 | 18.85907
17701 | 152383.8 | 2021-03-13 11:14 | 2566.319 | 32 | 18 | 1.000182 | 1.515386 | 0.7129797 | 0 | 1.045364 | 0 | 0 | 0 | 0 | 0 | 0 | 18.96477
17702 | 152398.9 | 2021-03-13 11:15 | 2581.326 | 32 | 18 | 1.000147 | 1.515712 | 0.717149 | 0 | 1.051684 | 0 | -0.002991504 | 0 | 0 | 0 | 0 | 18.73906
17703 | 152413.9 | 2021-03-13 11:15 | 2596.333 | 32 | 18 | 1.000147 | 1.516364 | 0.7213096 | 0 | 1.057992 | 0 | -0.00149293 | 0 | 0 | 0 | 0 | 18.6638
17704 | 152428.9 | 2021-03-13 11:15 | 2611.341 | 32 | 18 | 1.000147 | 1.516853 | 0.7254876 | 0 | 1.06433 | 0 | 0 | 0 | 0 | 0 | 0 | 18.88955
17705 | 152443.9 | 2021-03-13 11:15 | 2626.348 | 32 | 18 | 1.000147 | 1.517505 | 0.7296569 | 0 | 1.070656 | 0 | 0 | 0 | 0 | 0 | 0 | 18.81431
17706 | 152458.9 | 2021-03-13 11:16 | 2641.354 | 32 | 18 | 1.000182 | 1.517994 | 0.7338261 | 0 | 1.076984 | 0 | -0.001491498 | 0 | 0 | 0 | 0 | 18.81431
17707 | 152473.9 | 2021-03-13 11:16 | 2656.362 | 32 | 18 | 1.000147 | 1.518483 | 0.7379955 | 0 | 1.083315 | 0 | 0 | 0 | 0 | 0 | 0 | 18.81431
17708 | 152488.9 | 2021-03-13 11:16 | 2671.369 | 32 | 18 | 1.000147 | 1.518809 | 0.7421648 | 0 | 1.089647 | 0 | -0.002981886 | 0 | 0 | 0 | 0 | 18.9343
17709 | 152503.9 | 2021-03-13 11:16 | 2686.376 | 32 | 18 | 1.000147 | 1.519461 | 0.7463341 | 0 | 1.095982 | 0 | -0.001494365 | 0 | 0 | 0 | 0 | 19.00952
17710 | 152518.9 | 2021-03-13 11:17 | 2701.383 | 32 | 18 | 1.000147 | 1.520113 | 0.7505033 | 0 | 1.102319 | 0 | 0 | 0 | 0 | 0 | 0 | 18.73906
17711 | 152533.9 | 2021-03-13 11:17 | 2716.39 | 32 | 18 | 1.000182 | 1.520602 | 0.7546727 | 0 | 1.108658 | 0 | 0 | 0 | 0 | 0 | 0 | 18.88955
17712 | 152548.9 | 2021-03-13 11:17 | 2731.397 | 32 | 18 | 1.000147 | 1.521254 | 0.7588419 | 0 | 1.114999 | 0 | 0 | 0 | 0 | 0 | 0 | 19.03999
17713 | 152563.9 | 2021-03-13 11:17 | 2746.404 | 32 | 18 | 1.000147 | 1.52158 | 0.7630112 | 0 | 1.121343 | 0 | -0.001493255 | 0 | 0 | 0 | 0 | 18.88955
17714 | 152578.9 | 2021-03-13 11:18 | 2761.411 | 32 | 18 | 1.000182 | 1.522232 | 0.7671805 | 0 | 1.127689 | 0 | 0 | 0 | 0 | 0 | 0 | 18.88955
17715 | 152593.9 | 2021-03-13 11:18 | 2776.418 | 32 | 18 | 1.000147 | 1.522721 | 0.7713498 | 0 | 1.134037 | 0 | -0.001494702 | 0 | 0 | 0 | 0 | 18.88955
17716 | 152609 | 2021-03-13 11:18 | 2791.425 | 32 | 18 | 1.000182 | 1.523047 | 0.7755191 | 0 | 1.140386 | 0 | -0.004477553 | 0 | 0 | 0 | 0 | 18.6638
17717 | 152624 | 2021-03-13 11:18 | 2806.432 | 32 | 18 | 1.000147 | 1.523699 | 0.7796884 | 0 | 1.146739 | 0 | -0.002988389 | 0 | 0 | 0 | 0 | 18.81431
17718 | 152639 | 2021-03-13 11:19 | 2821.44 | 32 | 18 | 1.000147 | 1.524351 | 0.7838577 | 0 | 1.153093 | 0 | -0.002984788 | 0 | 0 | 0 | 0 | 19.03999
17719 | 152654 | 2021-03-13 11:19 | 2836.446 | 32 | 18 | 1.000182 | 1.52484 | 0.7880269 | 0 | 1.159449 | 0 | -0.00299825 | 0 | 0 | 0 | 0 | 18.96477
17720 | 152669 | 2021-03-13 11:19 | 2851.453 | 32 | 18 | 1.000182 | 1.525329 | 0.7921962 | 0 | 1.165808 | 0 | -0.002990548 | 0 | 0 | 0 | 0 | 18.96477
17721 | 152684 | 2021-03-13 11:19 | 2866.461 | 32 | 18 | 1.000147 | 1.525818 | 0.7963656 | 0 | 1.172169 | 0 | -0.004477628 | 0 | 0 | 0 | 0 | 18.96477
17722 | 152699 | 2021-03-13 11:20 | 2881.468 | 32 | 18 | 1.000113 | 1.526307 | 0.8005348 | 0 | 1.178532 | 0 | -0.005979046 | 0 | 0 | 0 | 0 | 19.11519
17723 | 152714 | 2021-03-13 11:20 | 2896.475 | 32 | 18 | 1.000147 | 1.526959 | 0.8047042 | 0 | 1.184897 | 0 | -0.0044759 | 0 | 0 | 0 | 0 | 19.03999
17724 | 152729 | 2021-03-13 11:20 | 2911.482 | 32 | 18 | 1.000147 | 1.527448 | 0.8088734 | 0 | 1.191265 | 0 | -0.004485697 | 0 | 0 | 0 | 0 | 18.73906
17725 | 152744 | 2021-03-13 11:20 | 2926.489 | 32 | 18 | 1.000147 | 1.527937 | 0.8130427 | 0 | 1.197634 | 0 | -0.004484785 | 0 | 0 | 0 | 0 | 18.88955
17726 | 152759 | 2021-03-13 11:21 | 2941.496 | 32 | 18 | 1.000147 | 1.528589 | 0.817212 | 0 | 1.204006 | 0 | -0.002982276 | 0 | 0 | 0 | 0 | 18.81431
17727 | 152774 | 2021-03-13 11:21 | 2956.503 | 32 | 18 | 1.000147 | 1.529078 | 0.8213813 | 0 | 1.210379 | 0 | -0.002987846 | 0 | 0 | 0 | 0 | 18.81431
17728 | 152789 | 2021-03-13 11:21 | 2971.51 | 32 | 18 | 1.000182 | 1.52973 | 0.8255506 | 0 | 1.216756 | 0 | -0.001492133 | 0 | 0 | 0 | 0 | 18.73906
17729 | 152804 | 2021-03-13 11:21 | 2986.517 | 32 | 18 | 1.000147 | 1.530219 | 0.8297199 | 0 | 1.223134 | 0 | -0.001495891 | 0 | 0 | 0 | 0 | 19.03999
17730 | 152819 | 2021-03-13 11:22 | 3001.524 | 32 | 18 | 1.000147 | 1.530708 | 0.8338892 | 0 | 1.229514 | 0 | -0.001495469 | 0 | 0 | 0 | 0 | 18.81431
17731 | 152834.1 | 2021-03-13 11:22 | 3016.532 | 32 | 18 | 1.000182 | 1.531523 | 0.8380584 | 0 | 1.235897 | 0 | 0.001492991 | 0 | 0 | 0 | 0 | 18.73906
17732 | 152849.1 | 2021-03-13 11:22 | 3031.539 | 32 | 18 | 1.000147 | 1.531849 | 0.8422277 | 0 | 1.242282 | 0 | 0 | 0 | 0 | 0 | 0 | 18.88955
17733 | 152864.1 | 2021-03-13 11:22 | 3046.546 | 32 | 18 | 1.000182 | 1.532827 | 0.8463971 | 0 | 1.248669 | 0 | 0.005968113 | 0 | 0 | 0 | 0 | 18.81431
17734 | 152879.1 | 2021-03-13 11:23 | 3061.553 | 32 | 18 | 1.000147 | 1.533154 | 0.8505663 | 0 | 1.255058 | 0 | 0.004486173 | 0 | 0 | 0 | 0 | 18.92002
17735 | 152894.1 | 2021-03-13 11:23 | 3076.56 | 32 | 18 | 1.000147 | 1.533643 | 0.8547356 | 0 | 1.26145 | 0 | 0.004484009 | 0 | 0 | 0 | 0 | 19.03999
17736 | 152909.1 | 2021-03-13 11:23 | 3091.567 | 32 | 18 | 1.000147 | 1.534132 | 0.8589049 | 0 | 1.267843 | 0 | 0.004476425 | 0 | 0 | 0 | 0 | 18.96477
17737 | 152924.1 | 2021-03-13 11:23 | 3106.574 | 32 | 18 | 1.000147 | 1.534784 | 0.8630742 | 0 | 1.274239 | 0 | 0.005976916 | 0 | 0 | 0 | 0 | 18.96477
17738 | 152939.1 | 2021-03-13 11:24 | 3121.581 | 32 | 18 | 1.000147 | 1.53511 | 0.8672435 | 0 | 1.280637 | 0 | 0.004477848 | 0 | 0 | 0 | 0 | 18.96477
17739 | 152954.1 | 2021-03-13 11:24 | 3136.588 | 32 | 18 | 1.000147 | 1.535599 | 0.8714128 | 0 | 1.287037 | 0 | 0.002990307 | 0 | 0 | 0 | 0 | 18.88955
17740 | 152969.1 | 2021-03-13 11:24 | 3151.595 | 32 | 18 | 1.000147 | 1.536088 | 0.8755821 | 0 | 1.293439 | 0 | 0.002995786 | 0 | 0 | 0 | 0 | 18.81431
17741 | 152984.1 | 2021-03-13 11:24 | 3166.603 | 32 | 18 | 1.000182 | 1.53674 | 0.8797515 | 0 | 1.299844 | 0 | 0.004468149 | 0 | 0 | 0 | 0 | 18.96477
17742 | 152999.1 | 2021-03-13 11:25 | 3181.61 | 32 | 18 | 1.000147 | 1.537066 | 0.8839208 | 0 | 1.306251 | 0 | 0.002983476 | 0 | 0 | 0 | 0 | 18.88955
17743 | 153014.1 | 2021-03-13 11:25 | 3196.617 | 32 | 18 | 1.000147 | 1.537555 | 0.88809 | 0 | 1.31266 | 0 | 0.002980247 | 0 | 0 | 0 | 0 | 18.88955
17744 | 153029.1 | 2021-03-13 11:25 | 3211.623 | 32 | 18 | 1.000182 | 1.538207 | 0.8922592 | 0 | 1.319072 | 0 | 0.004485139 | 0 | 0 | 0 | 0 | 18.73906
17745 | 153044.2 | 2021-03-13 11:25 | 3226.631 | 32 | 18 | 1.000147 | 1.53837 | 0.8964286 | 0 | 1.325485 | 0 | 0 | 0 | 0 | 0 | 0 | 18.73906
17746 | 153059.2 | 2021-03-13 11:26 | 3241.638 | 32 | 18 | 1.000147 | 1.539022 | 0.9005979 | 0 | 1.331901 | 0 | 0.00298604 | 0 | 0 | 0 | 0 | 18.88955
17747 | 153074.2 | 2021-03-13 11:26 | 3256.645 | 32 | 18 | 1.000182 | 1.539674 | 0.9047672 | 0 | 1.338319 | 0 | 0.001495029 | 0 | 0 | 0 | 0 | 18.81431
17748 | 153089.2 | 2021-03-13 11:26 | 3271.652 | 32 | 18 | 1.000147 | 1.54 | 0.9089365 | 0 | 1.344739 | 0 | 0 | 0 | 0 | 0 | 0 | 18.88955
17749 | 153104.2 | 2021-03-13 11:26 | 3286.659 | 32 | 18 | 1.000182 | 1.540489 | 0.9131058 | 0 | 1.351162 | 0 | 0.001494531 | 0 | 0 | 0 | 0 | 18.81431
17750 | 153119.2 | 2021-03-13 11:27 | 3301.666 | 32 | 18 | 1.000182 | 1.540978 | 0.917275 | 0 | 1.357586 | 0 | 0 | 0 | 0 | 0 | 0 | 18.96477
17751 | 153134.2 | 2021-03-13 11:27 | 3316.673 | 32 | 18 | 1.000182 | 1.54163 | 0.9214444 | 0 | 1.364013 | 0 | 0 | 0 | 0 | 0 | 0 | 18.73906
17752 | 153149.2 | 2021-03-13 11:27 | 3331.68 | 32 | 18 | 1.000147 | 1.542119 | 0.9256137 | 0 | 1.370443 | 0 | 0 | 0 | 0 | 0 | 0 | 18.81431
17753 | 153164.2 | 2021-03-13 11:27 | 3346.687 | 32 | 18 | 1.000147 | 1.542608 | 0.929783 | 0 | 1.376875 | 0 | 0 | 0 | 0 | 0 | 0 | 18.81431
17754 | 153179.2 | 2021-03-13 11:28 | 3361.694 | 32 | 18 | 1.000147 | 1.543097 | 0.9339522 | 0 | 1.383308 | 0 | -0.001496131 | 0 | 0 | 0 | 0 | 18.6638
17755 | 153194.2 | 2021-03-13 11:28 | 3376.701 | 32 | 18 | 1.000147 | 1.543586 | 0.9381216 | 0 | 1.389745 | 0 | 0 | 0 | 0 | 0 | 0 | 18.88955
17756 | 153209.2 | 2021-03-13 11:28 | 3391.708 | 32 | 18 | 1.000147 | 1.544238 | 0.9422909 | 0 | 1.396183 | 0 | 0 | 0 | 0 | 0 | 0 | 18.92002
17757 | 153224.2 | 2021-03-13 11:28 | 3406.715 | 32 | 18 | 1.000182 | 1.54489 | 0.9464601 | 0 | 1.402623 | 0 | 0 | 0 | 0 | 0 | 0 | 18.88955
17758 | 153239.2 | 2021-03-13 11:29 | 3421.722 | 32 | 18 | 1.000147 | 1.545379 | 0.9506294 | 0 | 1.409066 | 0 | -0.001495456 | 0 | 0 | 0 | 0 | 18.88955
17759 | 153254.3 | 2021-03-13 11:29 | 3436.73 | 32 | 18 | 1.000182 | 1.546031 | 0.9547988 | 0 | 1.415511 | 0 | 0 | 0 | 0 | 0 | 0 | 18.81431
17760 | 153269.3 | 2021-03-13 11:29 | 3451.736 | 32 | 18 | 1.000147 | 1.546357 | 0.958968 | 0 | 1.421958 | 0 | -0.001494956 | 0 | 0 | 0 | 0 | 18.76954
17761 | 153284.3 | 2021-03-13 11:29 | 3466.744 | 32 | 18 | 1.000147 | 1.547009 | 0.9631373 | 0 | 1.428408 | 0 | -0.001492449 | 0 | 0 | 0 | 0 | 18.73906
17762 | 153299.3 | 2021-03-13 11:30 | 3481.751 | 32 | 18 | 1.000147 | 1.547661 | 0.9673066 | 0 | 1.43486 | 0 | -0.001494396 | 0 | 0 | 0 | 0 | 18.76954
17763 | 153314.3 | 2021-03-13 11:30 | 3496.758 | 32 | 18 | 1.000147 | 1.547987 | 0.971476 | 0 | 1.441315 | 0 | -0.001491933 | 0 | 0 | 0 | 0 | 18.73906
17764 | 153329.3 | 2021-03-13 11:30 | 3511.765 | 32 | 18 | 1.000147 | 1.548802 | 0.9756452 | 0 | 1.447771 | 0 | 0.001494511 | 0 | 0 | 0 | 0 | 18.84479
17765 | 153344.3 | 2021-03-13 11:30 | 3526.772 | 32 | 18 | 1.000182 | 1.549128 | 0.9798145 | 0 | 1.45423 | 0 | -0.002989563 | 0 | 0 | 0 | 0 | 18.92002
17766 | 153359.3 | 2021-03-13 11:31 | 3541.779 | 32 | 18 | 1.000182 | 1.54978 | 0.9839838 | 0 | 1.460691 | 0 | -0.001492299 | 0 | 0 | 0 | 0 | 18.69428
17767 | 153374.3 | 2021-03-13 11:31 | 3556.786 | 32 | 18 | 1.000182 | 1.550432 | 0.9881531 | 0 | 1.467155 | 0 | -0.001493582 | 0 | 0 | 0 | 0 | 18.84479
17768 | 153389.3 | 2021-03-13 11:31 | 3571.794 | 32 | 18 | 1.000147 | 1.550921 | 0.9923225 | 0 | 1.473621 | 0 | -0.002984798 | 0 | 0 | 0 | 0 | 18.76954
17769 | 153404.3 | 2021-03-13 11:31 | 3586.8 | 32 | 18 | 1.000182 | 1.551574 | 0.9964917 | 0 | 1.480089 | 0 | 0 | 0 | 0 | 0 | 0 | 18.84479
17770 | 153419.3 | 2021-03-13 11:32 | 3601.807 | 32 | 18 | 1.000182 | 1.552225 | 1.000661 | 0 | 1.48656 | 0 | 0 | 0 | 0 | 0 | 0 | 18.69428
17771 | 153434.3 | 2021-03-13 11:32 | 3616.815 | 32 | 18 | 1.000216 | 1.552878 | 1.00483 | 0 | 1.493033 | 0 | 0 | 0 | 0 | 0 | 0 | 18.84479
17772 | 153449.3 | 2021-03-13 11:32 | 3631.821 | 32 | 18 | 1.000182 | 1.553367 | 1.009 | 0 | 1.499508 | 0 | 0 | 0 | 0 | 0 | 0 | 18.75526
17773 | 153464.4 | 2021-03-13 11:32 | 3646.829 | 32 | 18 | 1.000182 | 1.554019 | 1.013169 | 0 | 1.505986 | 0 | 0 | 0 | 0 | 0 | 0 | 18.83051
17774 | 153479.4 | 2021-03-13 11:33 | 3661.836 | 32 | 18 | 1.000182 | 1.554345 | 1.017338 | 0 | 1.512466 | 0 | -0.002984508 | 0 | 0 | 0 | 0 | 18.76954
17775 | 153494.4 | 2021-03-13 11:33 | 3676.843 | 32 | 18 | 1.000147 | 1.554997 | 1.021507 | 0 | 1.518948 | 0 | -0.001494901 | 0 | 0 | 0 | 0 | 18.80003
17776 | 153509.4 | 2021-03-13 11:33 | 3691.85 | 32 | 18 | 1.000147 | 1.555649 | 1.025677 | 0 | 1.525433 | 0 | 0 | 0 | 0 | 0 | 0 | 18.87527
17777 | 153524.4 | 2021-03-13 11:33 | 3706.857 | 32 | 18 | 1.000182 | 1.556301 | 1.029846 | 0 | 1.53192 | 0 | 0 | 0 | 0 | 0 | 0 | 18.90575
17778 | 153539.4 | 2021-03-13 11:34 | 3721.864 | 32 | 18 | 1.000147 | 1.556627 | 1.034015 | 0 | 1.53841 | 0 | -0.002984768 | 0 | 0 | 0 | 0 | 18.84479
17779 | 153554.4 | 2021-03-13 11:34 | 3736.871 | 32 | 18 | 1.000147 | 1.557279 | 1.038185 | 0 | 1.544902 | 0 | -0.004484612 | 0 | 0 | 0 | 0 | 18.76954
17780 | 153569.4 | 2021-03-13 11:34 | 3751.878 | 32 | 18 | 1.000182 | 1.557931 | 1.042354 | 0 | 1.551396 | 0 | -0.004487554 | 0 | 0 | 0 | 0 | 18.84479
17781 | 153584.4 | 2021-03-13 11:34 | 3766.885 | 32 | 18 | 1.000147 | 1.558583 | 1.046523 | 0 | 1.557893 | 0 | -0.004479711 | 0 | 0 | 0 | 0 | 18.92002
17782 | 153599.4 | 2021-03-13 11:35 | 3781.896 | 32 | 18 | 1.000147 | 1.559235 | 1.050693 | 0 | 1.564394 | 0 | -0.0043437 | 0 | 0 | 0 | 0 | 18.76954
17783 | 153614.4 | 2021-03-13 11:35 | 3796.9 | 32 | 18 | 1.000182 | 1.559887 | 1.054862 | 0 | 1.570894 | 0 | -0.004473603 | 0 | 0 | 0 | 0 | 18.90575
17784 | 153629.4 | 2021-03-13 11:35 | 3811.906 | 32 | 18 | 1.000147 | 1.560376 | 1.059031 | 0 | 1.577398 | 0 | -0.004481388 | 0 | 0 | 0 | 0 | 18.84479
17785 | 153644.4 | 2021-03-13 11:35 | 3826.914 | 32 | 18 | 1.000182 | 1.561191 | 1.0632 | 0 | 1.583905 | 0 | -0.002992278 | 0 | 0 | 0 | 0 | 18.95049
17786 | 153659.4 | 2021-03-13 11:36 | 3841.921 | 32 | 18 | 1.000147 | 1.56168 | 1.06737 | 0 | 1.590414 | 0 | -0.002985138 | 0 | 0 | 0 | 0 | 18.95049
17787 | 153674.5 | 2021-03-13 11:36 | 3856.928 | 32 | 18 | 1.000147 | 1.562332 | 1.071539 | 0 | 1.596926 | 0 | -0.001494129 | 0 | 0 | 0 | 0 | 18.92002
17788 | 153689.5 | 2021-03-13 11:36 | 3871.935 | 32 | 18 | 1.000182 | 1.562984 | 1.075708 | 0 | 1.60344 | 0 | 0 | 0 | 0 | 0 | 0 | 18.92002
17789 | 153704.5 | 2021-03-13 11:36 | 3886.942 | 32 | 18 | 1.000147 | 1.563636 | 1.079878 | 0 | 1.609957 | 0 | 0 | 0 | 0 | 0 | 0 | 18.90575
17790 | 153719.5 | 2021-03-13 11:37 | 3901.949 | 32 | 18 | 1.000182 | 1.564288 | 1.084047 | 0 | 1.616476 | 0 | 0.002986101 | 0 | 0 | 0 | 0 | 18.86099
17791 | 153734.5 | 2021-03-13 11:37 | 3916.956 | 32 | 18 | 1.000147 | 1.564777 | 1.088216 | 0 | 1.622997 | 0 | 0.004479748 | 0 | 0 | 0 | 0 | 18.80003
17792 | 153749.5 | 2021-03-13 11:37 | 3931.963 | 32 | 18 | 1.000147 | 1.565755 | 1.092385 | 0 | 1.629521 | 0 | 0.007473688 | 0 | 0 | 0 | 0 | 18.86099
17793 | 153764.5 | 2021-03-13 11:37 | 3946.97 | 32 | 18 | 1.000147 | 1.566244 | 1.096555 | 0 | 1.636048 | 0 | 0.007463602 | 0 | 0 | 0 | 0 | 18.87527
17794 | 153779.5 | 2021-03-13 11:38 | 3961.977 | 32 | 18 | 1.000147 | 1.566896 | 1.100724 | 0 | 1.642577 | 0 | 0.007482527 | 0 | 0 | 0 | 0 | 18.98097
17795 | 153794.5 | 2021-03-13 11:38 | 3976.984 | 32 | 18 | 1.000182 | 1.567548 | 1.104893 | 0 | 1.649108 | 0 | 0.008969464 | 0 | 0 | 0 | 0 | 19.01144
17796 | 153809.5 | 2021-03-13 11:38 | 3991.992 | 32 | 18 | 1.000182 | 1.567874 | 1.109063 | 0 | 1.655642 | 0 | 0.007450623 | 0 | 0 | 0 | 0 | 18.95049
17797 | 153824.5 | 2021-03-13 11:38 | 4007 | 32 | 18 | 1.000147 | 1.568689 | 1.113232 | 0 | 1.662179 | 0 | 0.005917528 | 0 | 0 | 0 | 0 | 18.86099
17798 | 153839.5 | 2021-03-13 11:39 | 4022.006 | 32 | 18 | 1.000182 | 1.569015 | 1.117402 | 0 | 1.668719 | 0 | 0.004448541 | 0 | 0 | 0 | 0 | 18.90575
17799 | 153854.5 | 2021-03-13 11:39 | 4037.013 | 32 | 18 | 1.000182 | 1.569667 | 1.121571 | 0 | 1.67526 | 0 | 0.005961174 | 0 | 0 | 0 | 0 | 18.89148
17800 | 153869.5 | 2021-03-13 11:39 | 4052.02 | 32 | 18 | 1.000182 | 1.570156 | 1.12574 | 0 | 1.681805 | 0 | 0.003134315 | 0 | 0 | 0 | 0 | 18.78575
17801 | 153884.6 | 2021-03-13 11:39 | 4067.027 | 32 | 18 | 1.000182 | 1.570809 | 1.12991 | 0 | 1.688352 | 0 | 0.002985689 | 0 | 0 | 0 | 0 | 18.96671
17802 | 153899.6 | 2021-03-13 11:40 | 4082.038 | 32 | 18 | 1.000182 | 1.57146 | 1.13408 | 0 | 1.694903 | 0 | 0.002261513 | 0 | 0 | 0 | 0 | 18.81624
17803 | 153914.6 | 2021-03-13 11:40 | 4097.041 | 32 | 18 | 1.000182 | 1.572113 | 1.138248 | 0 | 1.701454 | 0 | 0.004476726 | 0 | 0 | 0 | 0 | 18.93623
17804 | 153929.6 | 2021-03-13 11:40 | 4112.048 | 32 | 18 | 1.000147 | 1.572276 | 1.142418 | 0 | 1.70801 | 0 | 0.001492274 | 0 | 0 | 0 | 0 | 18.89148
17805 | 153944.6 | 2021-03-13 11:40 | 4127.055 | 32 | 18 | 1.000182 | 1.572928 | 1.146587 | 0 | 1.714567 | 0 | 0 | 0 | 0 | 0 | 0 | 19.04192
17806 | 153959.6 | 2021-03-13 11:41 | 4142.062 | 32 | 18 | 1.000216 | 1.57358 | 1.150756 | 0 | 1.721128 | 0 | 0.001307962 | 0 | 0 | 0 | 0 | 19.20853
17807 | 153974.6 | 2021-03-13 11:41 | 4157.069 | 32 | 18 | 1.000147 | 1.574069 | 1.154926 | 0 | 1.727691 | 0 | -0.001495024 | 0 | 0 | 0 | 0 | 18.86099
17808 | 153989.6 | 2021-03-13 11:41 | 4172.076 | 32 | 18 | 1.000182 | 1.574721 | 1.159095 | 0 | 1.734257 | 0 | -0.001491953 | 0 | 0 | 0 | 0 | 18.89148
17809 | 154004.6 | 2021-03-13 11:41 | 4187.083 | 32 | 18 | 1.000182 | 1.575536 | 1.163265 | 0 | 1.740826 | 0 | -0.001494185 | 0 | 0 | 0 | 0 | 18.99718
17810 | 154019.6 | 2021-03-13 11:42 | 4202.09 | 32 | 18 | 1.000182 | 1.576188 | 1.167434 | 0 | 1.747397 | 0 | 0 | 0 | 0 | 0 | 0 | 19.04192
17811 | 154034.6 | 2021-03-13 11:42 | 4217.098 | 32 | 18 | 1.000147 | 1.576514 | 1.171603 | 0 | 1.753971 | 0 | -0.001489918 | 0 | 0 | 0 | 0 | 18.99718
17812 | 154049.6 | 2021-03-13 11:42 | 4232.105 | 32 | 18 | 1.000182 | 1.577329 | 1.175773 | 0 | 1.760547 | 0 | 0.001502228 | 0 | 0 | 0 | 0 | 18.95245
17813 | 154064.6 | 2021-03-13 11:42 | 4247.112 | 32 | 18 | 1.000182 | 1.577981 | 1.179942 | 0 | 1.767126 | 0 | 0 | 0 | 0 | 0 | 0 | 18.86099
17814 | 154079.6 | 2021-03-13 11:43 | 4262.119 | 32 | 18 | 1.000182 | 1.578796 | 1.184111 | 0 | 1.773708 | 0 | 0 | 0 | 0 | 0 | 0 | 18.89148
17815 | 154094.7 | 2021-03-13 11:43 | 4277.126 | 32 | 18 | 1.000147 | 1.579448 | 1.188281 | 0 | 1.780293 | 0 | 0 | 0 | 0 | 0 | 0 | 18.89148
17816 | 154109.7 | 2021-03-13 11:43 | 4292.133 | 32 | 18 | 1.000216 | 1.5801 | 1.19245 | 0 | 1.786881 | 0 | 0 | 0 | 0 | 0 | 0 | 19.04192
17817 | 154124.7 | 2021-03-13 11:43 | 4307.14 | 32 | 18 | 1.000182 | 1.580752 | 1.19662 | 0 | 1.793471 | 0 | 0 | 0 | 0 | 0 | 0 | 19.04192
17818 | 154139.7 | 2021-03-13 11:44 | 4322.147 | 32 | 18 | 1.000182 | 1.581404 | 1.200789 | 0 | 1.800064 | 0 | -0.001050525 | 0 | 0 | 0 | 0 | 18.96671
17819 | 154154.7 | 2021-03-13 11:44 | 4337.154 | 32 | 18 | 1.000147 | 1.582056 | 1.204958 | 0 | 1.80666 | 0 | -0.00149305 | 0 | 0 | 0 | 0 | 18.93623
17820 | 154169.7 | 2021-03-13 11:44 | 4352.161 | 32 | 18 | 1.000182 | 1.582708 | 1.209128 | 0 | 1.813259 | 0 | -0.001491968 | 0 | 0 | 0 | 0 | 18.93623
17821 | 154184.7 | 2021-03-13 11:44 | 4367.168 | 32 | 18 | 1.000182 | 1.583523 | 1.213297 | 0 | 1.81986 | 0 | -0.001494215 | 0 | 0 | 0 | 0 | 19.13334
17822 | 154199.7 | 2021-03-13 11:45 | 4382.175 | 32 | 18 | 1.000182 | 1.584338 | 1.217467 | 0 | 1.826465 | 0 | 0 | 0 | 0 | 0 | 0 | 18.95245
17823 | 154214.7 | 2021-03-13 11:45 | 4397.183 | 32 | 18 | 1.000147 | 1.584827 | 1.221636 | 0 | 1.833073 | 0 | -0.002989543 | 0 | 0 | 0 | 0 | 18.95245
17824 | 154229.7 | 2021-03-13 11:45 | 4412.189 | 32 | 18 | 1.000182 | 1.585479 | 1.225805 | 0 | 1.839683 | 0 | 0 | 0 | 0 | 0 | 0 | 19.02766
17825 | 154244.7 | 2021-03-13 11:45 | 4427.197 | 32 | 18 | 1.000182 | 1.586131 | 1.229975 | 0 | 1.846295 | 0 | 0 | 0 | 0 | 0 | 0 | 18.99718
17826 | 154259.7 | 2021-03-13 11:46 | 4442.204 | 32 | 18 | 1.000182 | 1.586783 | 1.234144 | 0 | 1.85291 | 0 | 0 | 0 | 0 | 0 | 0 | 18.87722
17827 | 154274.7 | 2021-03-13 11:46 | 4457.211 | 32 | 18 | 1.000216 | 1.587598 | 1.238314 | 0 | 1.859529 | 0 | -0.001495207 | 0 | 0 | 0 | 0 | 19.20853
17828 | 154289.7 | 2021-03-13 11:46 | 4472.218 | 32 | 18 | 1.000216 | 1.588576 | 1.242483 | 0 | 1.86615 | 0 | 0.001495152 | 0 | 0 | 0 | 0 | 18.90771
17829 | 154304.7 | 2021-03-13 11:46 | 4487.225 | 32 | 18 | 1.000182 | 1.589065 | 1.246652 | 0 | 1.872775 | 0 | -0.001491773 | 0 | 0 | 0 | 0 | 18.95245
17830 | 154319.8 | 2021-03-13 11:47 | 4502.253 | 32 | 18 | 1.000147 | 1.589718 | 1.250827 | 0 | 1.879411 | 0 | -0.002842708 | 0 | 0 | 0 | 0 | 18.92196
17831 | 154334.8 | 2021-03-13 11:47 | 4517.255 | 32 | 18 | 1.000182 | 1.590533 | 1.254995 | 0 | 1.88604 | 0 | 0 | 0 | 0 | 0 | 0 | 18.98293
17832 | 154349.8 | 2021-03-13 11:47 | 4532.262 | 32 | 18 | 1.000182 | 1.591184 | 1.259165 | 0 | 1.892673 | 0 | -0.001496012 | 0 | 0 | 0 | 0 | 19.02766
17833 | 154364.8 | 2021-03-13 11:47 | 4547.269 | 32 | 18 | 1.000182 | 1.592 | 1.263334 | 0 | 1.899309 | 0 | 0 | 0 | 0 | 0 | 0 | 18.90771
17834 | 154379.8 | 2021-03-13 11:48 | 4562.276 | 32 | 18 | 1.000182 | 1.592815 | 1.267503 | 0 | 1.905949 | 0 | -0.001490003 | 0 | 0 | 0 | 0 | 18.98293
17835 | 154394.8 | 2021-03-13 11:48 | 4577.283 | 32 | 18 | 1.000147 | 1.593467 | 1.271673 | 0 | 1.912591 | 0 | -0.002979539 | 0 | 0 | 0 | 0 | 19.02766
17836 | 154409.8 | 2021-03-13 11:48 | 4592.29 | 32 | 18 | 1.000147 | 1.594282 | 1.275842 | 0 | 1.919237 | 0 | -0.002980866 | 0 | 0 | 0 | 0 | 18.98293
17837 | 154424.8 | 2021-03-13 11:48 | 4607.297 | 32 | 18 | 1.000147 | 1.594934 | 1.280012 | 0 | 1.925886 | 0 | -0.004482156 | 0 | 0 | 0 | 0 | 18.95245
17838 | 154439.8 | 2021-03-13 11:49 | 4622.304 | 32 | 18 | 1.000147 | 1.595749 | 1.284181 | 0 | 1.932539 | 0 | -0.002983707 | 0 | 0 | 0 | 0 | 18.87722
17839 | 154454.8 | 2021-03-13 11:49 | 4637.311 | 32 | 18 | 1.000182 | 1.596564 | 1.28835 | 0 | 1.939194 | 0 | -0.002982916 | 0 | 0 | 0 | 0 | 18.98293
17840 | 154469.8 | 2021-03-13 11:49 | 4652.318 | 32 | 18 | 1.000216 | 1.597542 | 1.29252 | 0 | 1.945852 | 0 | -0.002982755 | 0 | 0 | 0 | 0 | 19.02766
17841 | 154484.9 | 2021-03-13 11:49 | 4667.326 | 32 | 18 | 1.000182 | 1.598194 | 1.296689 | 0 | 1.952514 | 0 | -0.005960095 | 0 | 0 | 0 | 0 | 19.02766
17842 | 154499.9 | 2021-03-13 11:50 | 4682.332 | 32 | 18 | 1.000182 | 1.599172 | 1.300858 | 0 | 1.959179 | 0 | -0.002985689 | 0 | 0 | 0 | 0 | 18.95245
17843 | 154506.3 | 2021-03-13 11:50 | 4688.822 | 32 | 18 | 1.000182 | 1.60015 | 1.302662 | 0 | 1.962062 | 0 | 0.008945856 | 0 | 0 | 0 | 0 | 19.05814
17844 | 154506.4 | 2021-03-13 11:50 | 0.0157858 | 33 | 18 | 0 | 1.512125 | 1.302662 | 0 | 1.962062 | 0 | -0.8769858 | 0 | 0 | 0 | 0 | 19.02766
17845 | 154511.4 | 2021-03-13 11:50 | 5.023173 | 33 | 18 | 0 | 1.503812 | 1.302662 | 0 | 1.962062 | 0 | -0.002989794 | 0 | 0 | 0 | 0 | 19.02766
17846 | 154516.4 | 2021-03-13 11:50 | 10.03104 | 33 | 18 | 0 | 1.501856 | 1.302662 | 0 | 1.962062 | 0 | 0.001485527 | 0 | 0 | 0 | 0 | 19.02766
17847 | 154521.4 | 2021-03-13 11:50 | 15.03878 | 33 | 18 | 0 | 1.501693 | 1.302662 | 0 | 1.962062 | 0 | -0.001488454 | 0 | 0 | 0 | 0 | 18.95245
17848 | 154526.4 | 2021-03-13 11:50 | 20.046 | 33 | 18 | 0 | 1.501856 | 1.302662 | 0 | 1.962062 | 0 | 0 | 0 | 0 | 0 | 0 | 18.87722
17849 | 154531.4 | 2021-03-13 11:50 | 25.05388 | 33 | 18 | 0 | 1.501856 | 1.302662 | 0 | 1.962062 | 0 | -0.001484188 | 0 | 0 | 0 | 0 | 18.84673
17850 | 154536.4 | 2021-03-13 11:50 | 30.06218 | 33 | 18 | 0 | 1.502182 | 1.302662 | 0 | 1.962062 | 0 | 0.001477093 | 0 | 0 | 0 | 0 | 18.98293
17851 | 154541.4 | 2021-03-13 11:50 | 35.06965 | 33 | 18 | 0 | 1.502508 | 1.302662 | 0 | 1.962062 | 0 | 0.001478639 | 0 | 0 | 0 | 0 | 18.95245
17852 | 154546.4 | 2021-03-13 11:50 | 40.07623 | 33 | 18 | 0 | 1.502671 | 1.302662 | 0 | 1.962062 | 0 | -0.002981966 | 0 | 0 | 0 | 0 | 18.95245
17853 | 154551.4 | 2021-03-13 11:51 | 45.08363 | 33 | 18 | 0 | 1.502834 | 1.302662 | 0 | 1.962062 | 0 | -0.001493857 | 0 | 0 | 0 | 0 | 18.98293
17854 | 154556.4 | 2021-03-13 11:51 | 50.09131 | 33 | 18 | 0 | 1.50316 | 1.302662 | 0 | 1.962062 | 0 | 0 | 0 | 0 | 0 | 0 | 18.98293
17855 | 154561.4 | 2021-03-13 11:51 | 55.09848 | 33 | 18 | 0 | 1.503323 | 1.302662 | 0 | 1.962062 | 0 | -0.002988379 | 0 | 0 | 0 | 0 | 18.95245
17856 | 154566.4 | 2021-03-13 11:51 | 60.01274 | 33 | 18 | 0 | 1.503649 | 1.302662 | 0 | 1.962062 | 0 | 0 | 0 | 0 | 0 | 0 | 18.95245
17857 | 154566.4 | 2021-03-13 11:51 | 0.01591996 | 34 | 18 | -0.9999446 | 1.412201 | 1.302662 | 4.421965489e-06 | 1.962062 | 6.244704293e-06 | 0 | 0 | 0 | 0 | 0 | 18.98293
17858 | 154572.1 | 2021-03-13 11:51 | 5.740578 | 34 | 18 | -0.9999789 | 1.402095 | 1.302662 | 0.001594515 | 1.962062 | 0.002242032 | -0.005967183 | 0 | 0 | 0 | 0 | 18.95245
17859 | 154587.1 | 2021-03-13 11:51 | 20.74795 | 34 | 18 | -0.9999446 | 1.397367 | 1.302662 | 0.005763024 | 1.962062 | 0.008074355 | -0.001490463 | 0 | 0 | 0 | 0 | 18.98293
17860 | 154602.1 | 2021-03-13 11:51 | 35.75485 | 34 | 18 | -0.9999789 | 1.395411 | 1.302662 | 0.00993141 | 1.962062 | 0.01389416 | -0.001489175 | 0 | 0 | 0 | 0 | 19.02766
17861 | 154617.1 | 2021-03-13 11:52 | 50.76198 | 34 | 18 | -0.9999446 | 1.395248 | 1.302662 | 0.01409985 | 1.962062 | 0.01970925 | 0.001494426 | 0 | 0 | 0 | 0 | 18.98293
17862 | 154632.1 | 2021-03-13 11:52 | 65.76918 | 34 | 18 | -0.9999446 | 1.395248 | 1.302662 | 0.01826833 | 1.962062 | 0.02552449 | -0.001491658 | 0 | 0 | 0 | 0 | 18.98293
17863 | 154647.1 | 2021-03-13 11:52 | 80.77626 | 34 | 18 | -0.9999446 | 1.395411 | 1.302662 | 0.02243677 | 1.962062 | 0.03134029 | -0.001490892 | 0 | 0 | 0 | 0 | 18.98293
17864 | 154662.2 | 2021-03-13 11:52 | 95.78305 | 34 | 18 | -0.9999446 | 1.395248 | 1.302662 | 0.02660512 | 1.962062 | 0.03715593 | -0.001307693 | 0 | 0 | 0 | 0 | 18.98293
17865 | 154677.2 | 2021-03-13 11:53 | 110.7905 | 34 | 18 | -0.9999789 | 1.395248 | 1.302662 | 0.03077365 | 1.962062 | 0.04297129 | 0.00297595 | 0 | 0 | 0 | 0 | 19.13334
17866 | 154692.2 | 2021-03-13 11:53 | 125.7975 | 34 | 18 | -0.9999789 | 1.394922 | 1.302662 | 0.03494207 | 1.962062 | 0.04878554 | 0 | 0 | 0 | 0 | 0 | 18.90771
17867 | 154707.2 | 2021-03-13 11:53 | 140.8046 | 34 | 18 | -0.9999446 | 1.39427 | 1.302662 | 0.03911052 | 1.962062 | 0.05459801 | 0.001491113 | 0 | 0 | 0 | 0 | 18.98293
17868 | 154722.2 | 2021-03-13 11:53 | 155.8116 | 34 | 18 | -0.9999789 | 1.393781 | 1.302662 | 0.04327897 | 1.962062 | 0.06040781 | 0 | 0 | 0 | 0 | 0 | 18.98293
17869 | 154737.2 | 2021-03-13 11:54 | 170.8187 | 34 | 18 | -0.9999789 | 1.393129 | 1.302662 | 0.04744742 | 1.962062 | 0.06621523 | 0 | 0 | 0 | 0 | 0 | 18.95245
17870 | 154752.2 | 2021-03-13 11:54 | 185.8258 | 34 | 18 | -0.9999446 | 1.39264 | 1.302662 | 0.05161587 | 1.962062 | 0.07202048 | 0 | 0 | 0 | 0 | 0 | 18.98293
17871 | 154767.2 | 2021-03-13 11:54 | 200.8327 | 34 | 18 | -0.9999446 | 1.392314 | 1.302662 | 0.05578428 | 1.962062 | 0.0778238 | 0.001496248 | 0 | 0 | 0 | 0 | 18.95245
17872 | 154782.2 | 2021-03-13 11:54 | 215.8396 | 34 | 18 | -0.9999789 | 1.391662 | 1.302662 | 0.05995268 | 1.962062 | 0.08362536 | 0.001492559 | 0 | 0 | 0 | 0 | 18.98293
17873 | 154797.2 | 2021-03-13 11:55 | 230.847 | 34 | 18 | -0.9999789 | 1.391336 | 1.302662 | 0.06412123 | 1.962062 | 0.0894249 | 0.002982396 | 0 | 0 | 0 | 0 | 19.05814
17874 | 154812.2 | 2021-03-13 11:55 | 245.8541 | 34 | 18 | -0.9999446 | 1.390684 | 1.302662 | 0.06828969 | 1.962062 | 0.09522207 | 0.001491933 | 0 | 0 | 0 | 0 | 18.90771
17875 | 154827.2 | 2021-03-13 11:55 | 260.8612 | 34 | 18 | -0.9999446 | 1.389869 | 1.302662 | 0.07245816 | 1.962062 | 0.1010166 | 0 | 0 | 0 | 0 | 0 | 18.98293
17876 | 154842.2 | 2021-03-13 11:55 | 275.8681 | 34 | 18 | -0.9999446 | 1.38938 | 1.302662 | 0.07662658 | 1.962062 | 0.1068084 | 0.002987877 | 0 | 0 | 0 | 0 | 18.98293
17877 | 154857.2 | 2021-03-13 11:56 | 290.8754 | 34 | 18 | -0.9999446 | 1.388565 | 1.302662 | 0.08079508 | 1.962062 | 0.1125977 | 0 | 0 | 0 | 0 | 0 | 18.98293
17878 | 154872.3 | 2021-03-13 11:56 | 305.8824 | 34 | 18 | -0.9999789 | 1.387913 | 1.302662 | 0.08496353 | 1.962062 | 0.1183842 | 0 | 0 | 0 | 0 | 0 | 19.16382
17879 | 154887.3 | 2021-03-13 11:56 | 320.8895 | 34 | 18 | -0.9999446 | 1.387261 | 1.302662 | 0.08913198 | 1.962062 | 0.1241681 | 0 | 0 | 0 | 0 | 0 | 19.05814
17880 | 154902.3 | 2021-03-13 11:56 | 335.8966 | 34 | 18 | -0.9999446 | 1.386935 | 1.302662 | 0.09330045 | 1.962062 | 0.1299497 | 0.001487321 | 0 | 0 | 0 | 0 | 19.05814
17881 | 154917.3 | 2021-03-13 11:57 | 350.9035 | 34 | 18 | -0.9999446 | 1.386283 | 1.302662 | 0.09746887 | 1.962062 | 0.1357292 | 0.001494165 | 0 | 0 | 0 | 0 | 18.98293
17882 | 154932.3 | 2021-03-13 11:57 | 365.9104 | 34 | 18 | -0.9999446 | 1.385794 | 1.302662 | 0.1016373 | 1.962062 | 0.1415063 | 0 | 0 | 0 | 0 | 0 | 18.98293
17883 | 154947.3 | 2021-03-13 11:57 | 380.9189 | 34 | 18 | -0.9999446 | 1.385305 | 1.302662 | 0.1058061 | 1.962062 | 0.1472816 | 0.001475621 | 0 | 0 | 0 | 0 | 19.0439
17884 | 154962.3 | 2021-03-13 11:57 | 395.9259 | 34 | 18 | -0.9999446 | 1.38449 | 1.302662 | 0.1099746 | 1.962062 | 0.1530537 | 0.001477225 | 0 | 0 | 0 | 0 | 19.16382
17885 | 154977.3 | 2021-03-13 11:58 | 410.932 | 34 | 18 | -0.9999446 | 1.384001 | 1.302662 | 0.1141428 | 1.962062 | 0.1588229 | 0.002981906 | 0 | 0 | 0 | 0 | 19.31619
17886 | 154992.3 | 2021-03-13 11:58 | 425.9387 | 34 | 18 | -0.9999446 | 1.383349 | 1.302662 | 0.1183111 | 1.962062 | 0.16459 | 0.00149269 | 0 | 0 | 0 | 0 | 18.98293
17887 | 155007.3 | 2021-03-13 11:58 | 440.9457 | 34 | 18 | -0.9999103 | 1.38286 | 1.302662 | 0.1224796 | 1.962062 | 0.1703548 | 0.001495962 | 0 | 0 | 0 | 0 | 19.05814
17888 | 155022.3 | 2021-03-13 11:58 | 455.9529 | 34 | 18 | -0.9999789 | 1.382045 | 1.302662 | 0.1266481 | 1.962062 | 0.1761171 | 0.001492739 | 0 | 0 | 0 | 0 | 19.08862
17889 | 155037.3 | 2021-03-13 11:59 | 470.9602 | 34 | 18 | -0.9999446 | 1.381719 | 1.302662 | 0.1308166 | 1.962062 | 0.1818771 | 0.002982316 | 0 | 0 | 0 | 0 | 19.01342
17890 | 155052.3 | 2021-03-13 11:59 | 485.9674 | 34 | 18 | -0.9999446 | 1.38123 | 1.302662 | 0.1349851 | 1.962062 | 0.1876349 | 0.002980837 | 0 | 0 | 0 | 0 | 19.01342
17891 | 155067.3 | 2021-03-13 11:59 | 500.9743 | 34 | 18 | -0.9999103 | 1.380577 | 1.302662 | 0.1391536 | 1.962062 | 0.1933903 | 0.00149568 | 0 | 0 | 0 | 0 | 19.07438
17892 | 155082.4 | 2021-03-13 11:59 | 515.9815 | 34 | 18 | -0.9999789 | 1.379762 | 1.302662 | 0.1433221 | 1.962062 | 0.1991434 | 0.002982446 | 0 | 0 | 0 | 0 | 19.1191
17893 | 155097.4 | 2021-03-13 12:00 | 530.9885 | 34 | 18 | -0.9999789 | 1.379273 | 1.302662 | 0.1474905 | 1.962062 | 0.2048939 | 0.004474589 | 0 | 0 | 0 | 0 | 19.08862
17894 | 155112.4 | 2021-03-13 12:00 | 545.9955 | 34 | 18 | -0.9999446 | 1.378784 | 1.302662 | 0.151659 | 1.962062 | 0.2106421 | 0.005966742 | 0 | 0 | 0 | 0 | 19.01342
17895 | 155127.4 | 2021-03-13 12:00 | 561.0027 | 34 | 18 | -0.9999789 | 1.378132 | 1.302662 | 0.1558275 | 1.962062 | 0.216388 | 0.005962292 | 0 | 0 | 0 | 0 | 19.01342
17896 | 155142.4 | 2021-03-13 12:00 | 576.0098 | 34 | 18 | -0.9999446 | 1.377643 | 1.302662 | 0.159996 | 1.962062 | 0.2221314 | 0.007466259 | 0 | 0 | 0 | 0 | 18.99918
17897 | 155157.4 | 2021-03-13 12:01 | 591.017 | 34 | 18 | -0.9999789 | 1.376665 | 1.302662 | 0.1641645 | 1.962062 | 0.2278722 | 0.001488656 | 0 | 0 | 0 | 0 | 19.0439
17898 | 155172.4 | 2021-03-13 12:01 | 606.0237 | 34 | 18 | -0.9999103 | 1.376502 | 1.302662 | 0.1683328 | 1.962062 | 0.2336106 | 0.004502947 | 0 | 0 | 0 | 0 | 19.08862
17899 | 155187.4 | 2021-03-13 12:01 | 621.031 | 34 | 18 | -0.9999446 | 1.37585 | 1.302662 | 0.1725013 | 1.962062 | 0.2393471 | 0.003013446 | 0 | 0 | 0 | 0 | 19.2715
17900 | 155202.4 | 2021-03-13 12:01 | 636.0381 | 34 | 18 | -0.9999789 | 1.375198 | 1.302662 | 0.1766698 | 1.962062 | 0.2450811 | 0.002978311 | 0 | 0 | 0 | 0 | 19.24102
17901 | 155217.4 | 2021-03-13 12:02 | 651.045 | 34 | 18 | -1.000013 | 1.374383 | 1.302662 | 0.1808382 | 1.962062 | 0.2508128 | 0 | 0 | 0 | 0 | 0 | 19.19632
17902 | 155232.4 | 2021-03-13 12:02 | 666.052 | 34 | 18 | -0.9999789 | 1.374057 | 1.302662 | 0.1850066 | 1.962062 | 0.256542 | 0.001490373 | 0 | 0 | 0 | 0 | 19.21054
17903 | 155247.4 | 2021-03-13 12:02 | 681.0593 | 34 | 18 | -0.9999789 | 1.373405 | 1.302662 | 0.1891752 | 1.962062 | 0.2622691 | -0.001490982 | 0 | 0 | 0 | 0 | 19.12113
17904 | 155262.4 | 2021-03-13 12:02 | 696.0661 | 34 | 18 | -0.9999789 | 1.372753 | 1.302662 | 0.1933436 | 1.962062 | 0.2679937 | -0.001491238 | 0 | 0 | 0 | 0 | 19.15162
17905 | 155277.4 | 2021-03-13 12:03 | 711.0735 | 34 | 18 | -0.9999789 | 1.371938 | 1.302662 | 0.1975121 | 1.962062 | 0.2737162 | -0.004472748 | 0 | 0 | 0 | 0 | 19.10487
17906 | 155292.5 | 2021-03-13 12:03 | 726.0804 | 34 | 18 | -0.9999446 | 1.371449 | 1.302662 | 0.2016805 | 1.962062 | 0.279436 | -0.004483994 | 0 | 0 | 0 | 0 | 18.96869
17907 | 155307.5 | 2021-03-13 12:03 | 741.0876 | 34 | 18 | -0.9999446 | 1.37096 | 1.302662 | 0.2058491 | 1.962062 | 0.2851535 | -0.004474814 | 0 | 0 | 0 | 0 | 19.2268
17908 | 155322.5 | 2021-03-13 12:03 | 756.0944 | 34 | 18 | -0.9999103 | 1.370634 | 1.302662 | 0.2100174 | 1.962062 | 0.2908687 | -0.002983176 | 0 | 0 | 0 | 0 | 19.15162
17909 | 155337.5 | 2021-03-13 12:04 | 771.1018 | 34 | 18 | -0.9999789 | 1.369982 | 1.302662 | 0.214186 | 1.962062 | 0.2965819 | -0.002982846 | 0 | 0 | 0 | 0 | 19.15162
17910 | 155352.5 | 2021-03-13 12:04 | 786.1089 | 34 | 18 | -0.9999789 | 1.36933 | 1.302662 | 0.2183545 | 1.962062 | 0.3022927 | -0.004467042 | 0 | 0 | 0 | 0 | 19.2268
17911 | 155367.5 | 2021-03-13 12:04 | 801.1159 | 34 | 18 | -0.9999446 | 1.368841 | 1.302662 | 0.2225229 | 1.962062 | 0.308001 | -0.002981206 | 0 | 0 | 0 | 0 | 19.10487
17912 | 155382.5 | 2021-03-13 12:04 | 816.1229 | 34 | 18 | -0.9999446 | 1.368352 | 1.302662 | 0.2266914 | 1.962062 | 0.3137069 | -0.002994081 | 0 | 0 | 0 | 0 | 19.19632
17913 | 155397.5 | 2021-03-13 12:05 | 831.1301 | 34 | 18 | -0.9999446 | 1.368026 | 1.302662 | 0.2308599 | 1.962062 | 0.3194107 | -0.002982376 | 0 | 0 | 0 | 0 | 19.02966
17914 | 155412.5 | 2021-03-13 12:05 | 846.1368 | 34 | 18 | -0.9999446 | 1.367374 | 1.302662 | 0.2350283 | 1.962062 | 0.325112 | -0.002998432 | 0 | 0 | 0 | 0 | 19.2268
17915 | 155427.5 | 2021-03-13 12:05 | 861.1443 | 34 | 18 | -0.9999789 | 1.366722 | 1.302662 | 0.2391969 | 1.962062 | 0.3308112 | -0.002979218 | 0 | 0 | 0 | 0 | 19.16584
17916 | 155442.5 | 2021-03-13 12:05 | 876.1513 | 34 | 18 | -0.9999789 | 1.366233 | 1.302662 | 0.2433653 | 1.962062 | 0.3365077 | -0.002982456 | 0 | 0 | 0 | 0 | 18.99918
17917 | 155457.5 | 2021-03-13 12:06 | 891.1583 | 34 | 18 | -0.9999789 | 1.365907 | 1.302662 | 0.2475337 | 1.962062 | 0.3422021 | -0.001494521 | 0 | 0 | 0 | 0 | 19.10487
17918 | 155472.5 | 2021-03-13 12:06 | 906.1651 | 34 | 18 | -0.9999446 | 1.365418 | 1.302662 | 0.2517021 | 1.962062 | 0.3478942 | 0.001492875 | 0 | 0 | 0 | 0 | 19.19632
17919 | 155487.5 | 2021-03-13 12:06 | 921.1725 | 34 | 18 | -0.9999789 | 1.364929 | 1.302662 | 0.2558707 | 1.962062 | 0.3535842 | 0 | 0 | 0 | 0 | 0 | 19.10487
17920 | 155502.6 | 2021-03-13 12:06 | 936.1794 | 34 | 18 | -0.9999789 | 1.36444 | 1.302662 | 0.2600391 | 1.962062 | 0.3592716 | 0 | 0 | 0 | 0 | 0 | 19.13535
17921 | 155517.6 | 2021-03-13 12:07 | 951.1867 | 34 | 18 | -0.9999446 | 1.363788 | 1.302662 | 0.2642077 | 1.962062 | 0.3649567 | 0.001490493 | 0 | 0 | 0 | 0 | 19.2268
17922 | 155532.6 | 2021-03-13 12:07 | 966.1936 | 34 | 18 | -0.9999446 | 1.363299 | 1.302662 | 0.2683761 | 1.962062 | 0.3706394 | 0.001495584 | 0 | 0 | 0 | 0 | 19.12113
17923 | 155547.6 | 2021-03-13 12:07 | 981.2008 | 34 | 18 | -0.9999446 | 1.36281 | 1.302662 | 0.2725446 | 1.962062 | 0.3763201 | 0 | 0 | 0 | 0 | 0 | 19.19632
17924 | 155562.6 | 2021-03-13 12:07 | 996.2232 | 34 | 18 | -0.9999446 | 1.362157 | 1.302662 | 0.2767173 | 1.962062 | 0.3820041 | 0 | 0 | 0 | 0 | 0 | 19.02966
17925 | 155577.6 | 2021-03-13 12:08 | 1011.231 | 34 | 18 | -0.9999446 | 1.361668 | 1.302662 | 0.2808859 | 1.962062 | 0.38768 | 0.001492924 | 0 | 0 | 0 | 0 | 19.18006
17926 | 155592.6 | 2021-03-13 12:08 | 1026.238 | 34 | 18 | -0.9999446 | 1.361016 | 1.302662 | 0.2850543 | 1.962062 | 0.3933534 | 0 | 0 | 0 | 0 | 0 | 19.2268
17927 | 155607.6 | 2021-03-13 12:08 | 1041.245 | 34 | 18 | -0.9999446 | 1.360527 | 1.302662 | 0.2892228 | 1.962062 | 0.3990246 | 0 | 0 | 0 | 0 | 0 | 19.30198
17928 | 155622.6 | 2021-03-13 12:08 | 1056.252 | 34 | 18 | -0.9999446 | 1.359875 | 1.302662 | 0.2933912 | 1.962062 | 0.4046936 | 0 | 0 | 0 | 0 | 0 | 19.15162
17929 | 155637.6 | 2021-03-13 12:09 | 1071.259 | 34 | 18 | -0.9999789 | 1.359386 | 1.302662 | 0.2975597 | 1.962062 | 0.4103603 | 0 | 0 | 0 | 0 | 0 | 19.2268
17930 | 155652.6 | 2021-03-13 12:09 | 1086.266 | 34 | 18 | -0.9999446 | 1.358734 | 1.302662 | 0.3017283 | 1.962062 | 0.4160246 | 0.001491858 | 0 | 0 | 0 | 0 | 19.2268
17931 | 155667.6 | 2021-03-13 12:09 | 1101.273 | 34 | 18 | -0.9999789 | 1.358245 | 1.302662 | 0.3058967 | 1.962062 | 0.4216866 | 0 | 0 | 0 | 0 | 0 | 19.2268
17932 | 155682.7 | 2021-03-13 12:09 | 1116.28 | 34 | 18 | -0.9999789 | 1.357593 | 1.302662 | 0.3100651 | 1.962062 | 0.4273461 | 0.00149417 | 0 | 0 | 0 | 0 | 19.2268
17933 | 155697.7 | 2021-03-13 12:10 | 1131.287 | 34 | 18 | -0.9999789 | 1.356941 | 1.302662 | 0.3142336 | 1.962062 | 0.4330037 | 0 | 0 | 0 | 0 | 0 | 19.30198
17934 | 155712.7 | 2021-03-13 12:10 | 1146.294 | 34 | 18 | -0.9999789 | 1.356615 | 1.302662 | 0.3184021 | 1.962062 | 0.4386585 | 0.001497351 | 0 | 0 | 0 | 0 | 19.2268
17935 | 155727.7 | 2021-03-13 12:10 | 1161.301 | 34 | 18 | -0.9999446 | 1.355963 | 1.302662 | 0.3225707 | 1.962062 | 0.4443111 | 0.001492043 | 0 | 0 | 0 | 0 | 19.2268
17936 | 155742.7 | 2021-03-13 12:10 | 1176.308 | 34 | 18 | -0.9999789 | 1.355311 | 1.302662 | 0.3267391 | 1.962062 | 0.4499614 | -0.001491978 | 0 | 0 | 0 | 0 | 19.2268
17937 | 155757.7 | 2021-03-13 12:11 | 1191.315 | 34 | 18 | -0.9999446 | 1.354822 | 1.302662 | 0.3309076 | 1.962062 | 0.4556096 | 0 | 0 | 0 | 0 | 0 | 19.2268
17938 | 155772.7 | 2021-03-13 12:11 | 1206.322 | 34 | 18 | -0.9999789 | 1.354333 | 1.302662 | 0.335076 | 1.962062 | 0.4612554 | 0 | 0 | 0 | 0 | 0 | 19.30198
17939 | 155787.7 | 2021-03-13 12:11 | 1221.33 | 34 | 18 | -0.9999446 | 1.353844 | 1.302662 | 0.3392445 | 1.962062 | 0.466899 | 0.001495016 | 0 | 0 | 0 | 0 | 19.30198
17940 | 155802.7 | 2021-03-13 12:11 | 1236.337 | 34 | 18 | -0.9999446 | 1.353192 | 1.302662 | 0.343413 | 1.962062 | 0.4725401 | 0.001491633 | 0 | 0 | 0 | 0 | 19.30198
17941 | 155817.7 | 2021-03-13 12:12 | 1251.344 | 34 | 18 | -0.9999446 | 1.35254 | 1.302662 | 0.3475815 | 1.962062 | 0.4781788 | 0 | 0 | 0 | 0 | 0 | 19.16584
17942 | 155832.7 | 2021-03-13 12:12 | 1266.351 | 34 | 18 | -0.9999789 | 1.352051 | 1.302662 | 0.35175 | 1.962062 | 0.4838152 | 0.00149424 | 0 | 0 | 0 | 0 | 19.2268
17943 | 155847.7 | 2021-03-13 12:12 | 1281.358 | 34 | 18 | -0.9999789 | 1.351399 | 1.302662 | 0.3559184 | 1.962062 | 0.4894493 | 0.001495418 | 0 | 0 | 0 | 0 | 19.15162
17944 | 155862.7 | 2021-03-13 12:12 | 1296.365 | 34 | 18 | -0.9999446 | 1.35091 | 1.302662 | 0.3600869 | 1.962062 | 0.4950809 | 0.00149419 | 0 | 0 | 0 | 0 | 19.30198
17945 | 155877.7 | 2021-03-13 12:13 | 1311.372 | 34 | 18 | -0.9999446 | 1.350421 | 1.302662 | 0.3642554 | 1.962062 | 0.5007103 | 0.001491828 | 0 | 0 | 0 | 0 | 19.2268
17946 | 155892.8 | 2021-03-13 12:13 | 1326.379 | 34 | 18 | -0.9999789 | 1.349769 | 1.302662 | 0.3684238 | 1.962062 | 0.5063373 | 0.001492234 | 0 | 0 | 0 | 0 | 19.2268
17947 | 155907.8 | 2021-03-13 12:13 | 1341.386 | 34 | 18 | -0.9999789 | 1.34928 | 1.302662 | 0.3725924 | 1.962062 | 0.5119622 | 0.002990156 | 0 | 0 | 0 | 0 | 19.2715
17948 | 155922.8 | 2021-03-13 12:13 | 1356.393 | 34 | 18 | -0.9999446 | 1.348628 | 1.302662 | 0.3767608 | 1.962062 | 0.5175846 | 0.001495252 | 0 | 0 | 0 | 0 | 19.15162
17949 | 155937.8 | 2021-03-13 12:14 | 1371.4 | 34 | 18 | -0.9999446 | 1.347976 | 1.302662 | 0.3809293 | 1.962062 | 0.5232047 | 0.002989081 | 0 | 0 | 0 | 0 | 19.15162
17950 | 155952.8 | 2021-03-13 12:14 | 1386.408 | 34 | 18 | -0.9999446 | 1.347487 | 1.302662 | 0.3850978 | 1.962062 | 0.5288227 | 0.00447666 | 0 | 0 | 0 | 0 | 19.19632
17951 | 155967.8 | 2021-03-13 12:14 | 1401.415 | 34 | 18 | -0.9999789 | 1.346835 | 1.302662 | 0.3892663 | 1.962062 | 0.5344382 | 0.002984878 | 0 | 0 | 0 | 0 | 19.30198
17952 | 155982.8 | 2021-03-13 12:14 | 1416.422 | 34 | 18 | -0.9999446 | 1.346346 | 1.302662 | 0.3934347 | 1.962062 | 0.5400513 | 0.002990095 | 0 | 0 | 0 | 0 | 19.2268
17953 | 155997.8 | 2021-03-13 12:15 | 1431.428 | 34 | 18 | -0.9999446 | 1.345694 | 1.302662 | 0.3976032 | 1.962062 | 0.5456619 | 0.002992107 | 0 | 0 | 0 | 0 | 19.2268
17954 | 156012.8 | 2021-03-13 12:15 | 1446.436 | 34 | 18 | -0.9999789 | 1.345042 | 1.302662 | 0.4017717 | 1.962062 | 0.5512701 | 0.004482743 | 0 | 0 | 0 | 0 | 19.30198
17955 | 156027.8 | 2021-03-13 12:15 | 1461.443 | 34 | 18 | -0.9999446 | 1.344553 | 1.302662 | 0.4059402 | 1.962062 | 0.5568762 | 0.005968534 | 0 | 0 | 0 | 0 | 19.2268
17956 | 156042.8 | 2021-03-13 12:15 | 1476.45 | 34 | 18 | -0.9999446 | 1.344064 | 1.302662 | 0.4101086 | 1.962062 | 0.56248 | 0.004476065 | 0 | 0 | 0 | 0 | 19.30198
17957 | 156057.8 | 2021-03-13 12:16 | 1491.457 | 34 | 18 | -0.9999789 | 1.343411 | 1.302662 | 0.4142771 | 1.962062 | 0.5680814 | 0.002995806 | 0 | 0 | 0 | 0 | 19.30198
17958 | 156072.8 | 2021-03-13 12:16 | 1506.464 | 34 | 18 | -0.9999446 | 1.342759 | 1.302662 | 0.4184456 | 1.962062 | 0.5736804 | 0.002988488 | 0 | 0 | 0 | 0 | 19.15162
17959 | 156087.8 | 2021-03-13 12:16 | 1521.471 | 34 | 18 | -0.9999446 | 1.34227 | 1.302662 | 0.4226141 | 1.962062 | 0.579277 | 0.002990538 | 0 | 0 | 0 | 0 | 19.2268
17960 | 156102.8 | 2021-03-13 12:16 | 1536.478 | 34 | 18 | -0.9999446 | 1.341618 | 1.302662 | 0.4267825 | 1.962062 | 0.5848713 | 0.001306809 | 0 | 0 | 0 | 0 | 19.30198
17961 | 156117.9 | 2021-03-13 12:17 | 1551.485 | 34 | 18 | -0.9999446 | 1.340966 | 1.302662 | 0.4309511 | 1.962062 | 0.5904633 | 0 | 0 | 0 | 0 | 0 | 19.2268
17962 | 156132.9 | 2021-03-13 12:17 | 1566.492 | 34 | 18 | -0.9999789 | 1.340151 | 1.302662 | 0.4351195 | 1.962062 | 0.5960528 | -0.001492299 | 0 | 0 | 0 | 0 | 19.2268
17963 | 156147.9 | 2021-03-13 12:17 | 1581.499 | 34 | 18 | -0.9999789 | 1.339499 | 1.302662 | 0.439288 | 1.962062 | 0.6016399 | -0.004484062 | 0 | 0 | 0 | 0 | 19.2268
17964 | 156162.9 | 2021-03-13 12:17 | 1596.507 | 34 | 18 | -0.9999446 | 1.33901 | 1.302662 | 0.4434565 | 1.962062 | 0.6072247 | -0.002983836 | 0 | 0 | 0 | 0 | 19.2268
17965 | 156177.9 | 2021-03-13 12:18 | 1611.514 | 34 | 18 | -0.9999446 | 1.338358 | 1.302662 | 0.447625 | 1.962062 | 0.6128071 | -0.005956443 | 0 | 0 | 0 | 0 | 19.15162
17966 | 156192.9 | 2021-03-13 12:18 | 1626.521 | 34 | 18 | -0.9999446 | 1.337869 | 1.302662 | 0.4517935 | 1.962062 | 0.6183871 | -0.005960055 | 0 | 0 | 0 | 0 | 19.15162
17967 | 156207.9 | 2021-03-13 12:18 | 1641.528 | 34 | 18 | -0.9999446 | 1.337217 | 1.302662 | 0.4559619 | 1.962062 | 0.6239646 | -0.005980835 | 0 | 0 | 0 | 0 | 19.2268
17968 | 156222.9 | 2021-03-13 12:18 | 1656.535 | 34 | 18 | -0.9999789 | 1.336728 | 1.302662 | 0.4601304 | 1.962062 | 0.6295398 | -0.005978101 | 0 | 0 | 0 | 0 | 19.2268
17969 | 156237.9 | 2021-03-13 12:19 | 1671.542 | 34 | 18 | -0.9999789 | 1.336076 | 1.302662 | 0.4642988 | 1.962062 | 0.6351126 | -0.007468917 | 0 | 0 | 0 | 0 | 19.2268
17970 | 156252.9 | 2021-03-13 12:19 | 1686.549 | 34 | 18 | -0.9999789 | 1.335098 | 1.302662 | 0.4684674 | 1.962062 | 0.6406827 | -0.008954062 | 0 | 0 | 0 | 0 | 19.15162
17971 | 156267.9 | 2021-03-13 12:19 | 1701.556 | 34 | 18 | -0.9999446 | 1.334935 | 1.302662 | 0.4726359 | 1.962062 | 0.6462493 | -0.001487933 | 0 | 0 | 0 | 0 | 19.2268
17972 | 156282.9 | 2021-03-13 12:19 | 1716.563 | 34 | 18 | -0.9999446 | 1.334772 | 1.302662 | 0.4768042 | 1.962062 | 0.6518139 | -0.001495107 | 0 | 0 | 0 | 0 | 19.30198
17973 | 156297.9 | 2021-03-13 12:20 | 1731.57 | 34 | 18 | -0.9999446 | 1.33412 | 1.302662 | 0.4809727 | 1.962062 | 0.6573771 | -0.004480199 | 0 | 0 | 0 | 0 | 19.2268
17974 | 156312.9 | 2021-03-13 12:20 | 1746.577 | 34 | 18 | -0.9999446 | 1.333631 | 1.302662 | 0.4851412 | 1.962062 | 0.6629379 | -0.001492444 | 0 | 0 | 0 | 0 | 19.2268
17975 | 156328 | 2021-03-13 12:20 | 1761.584 | 34 | 18 | -0.9999446 | 1.332979 | 1.302662 | 0.4893095 | 1.962062 | 0.6684962 | -0.004473603 | 0 | 0 | 0 | 0 | 19.2268
17976 | 156343 | 2021-03-13 12:20 | 1776.591 | 34 | 18 | -0.9999789 | 1.332327 | 1.302662 | 0.493478 | 1.962062 | 0.674052 | -0.004491769 | 0 | 0 | 0 | 0 | 19.2268
17977 | 156358 | 2021-03-13 12:21 | 1791.598 | 34 | 18 | -0.9999789 | 1.332164 | 1.302662 | 0.4976465 | 1.962062 | 0.6796054 | 0 | 0 | 0 | 0 | 0 | 19.2268
17978 | 156373 | 2021-03-13 12:21 | 1806.605 | 34 | 18 | -0.9999446 | 1.331675 | 1.302662 | 0.5018149 | 1.962062 | 0.6851563 | 0 | 0 | 0 | 0 | 0 | 19.2268
17979 | 156388 | 2021-03-13 12:21 | 1821.613 | 34 | 18 | -0.9999789 | 1.33086 | 1.302662 | 0.5059834 | 1.962062 | 0.6907049 | -0.001496102 | 0 | 0 | 0 | 0 | 19.2268
17980 | 156403 | 2021-03-13 12:21 | 1836.62 | 34 | 18 | -0.9999789 | 1.330371 | 1.302662 | 0.5101518 | 1.962062 | 0.6962507 | -0.001499047 | 0 | 0 | 0 | 0 | 19.25729
17981 | 156418 | 2021-03-13 12:22 | 1851.627 | 34 | 18 | -0.9999446 | 1.329719 | 1.302662 | 0.5143203 | 1.962062 | 0.7017939 | 0 | 0 | 0 | 0 | 0 | 19.15162
17982 | 156433 | 2021-03-13 12:22 | 1866.634 | 34 | 18 | -0.9999446 | 1.32923 | 1.302662 | 0.5184887 | 1.962062 | 0.707335 | 0 | 0 | 0 | 0 | 0 | 19.15162
17983 | 156448 | 2021-03-13 12:22 | 1881.641 | 34 | 18 | -0.9999446 | 1.328741 | 1.302662 | 0.5226572 | 1.962062 | 0.7128737 | 0.001495625 | 0 | 0 | 0 | 0 | 19.2268
17984 | 156463 | 2021-03-13 12:22 | 1896.648 | 34 | 18 | -0.9999789 | 1.328089 | 1.302662 | 0.5268256 | 1.962062 | 0.7184099 | 0.00149524 | 0 | 0 | 0 | 0 | 19.30198
17985 | 156478 | 2021-03-13 12:23 | 1911.655 | 34 | 18 | -0.9999789 | 1.327437 | 1.302662 | 0.5309941 | 1.962062 | 0.7239436 | 0 | 0 | 0 | 0 | 0 | 19.15162
17986 | 156493 | 2021-03-13 12:23 | 1926.662 | 34 | 18 | -0.9999789 | 1.326948 | 1.302662 | 0.5351626 | 1.962062 | 0.7294748 | 0.001494391 | 0 | 0 | 0 | 0 | 19.18211
17987 | 156508 | 2021-03-13 12:23 | 1941.669 | 34 | 18 | -0.9999446 | 1.326296 | 1.302662 | 0.539331 | 1.962062 | 0.7350034 | 0.001493817 | 0 | 0 | 0 | 0 | 19.25729
17988 | 156523 | 2021-03-13 12:23 | 1956.676 | 34 | 18 | -0.9999789 | 1.325644 | 1.302662 | 0.5434995 | 1.962062 | 0.7405296 | 0 | 0 | 0 | 0 | 0 | 19.2268
17989 | 156538.1 | 2021-03-13 12:24 | 1971.683 | 34 | 18 | -0.9999446 | 1.325155 | 1.302662 | 0.547668 | 1.962062 | 0.7460531 | 0.002977354 | 0 | 0 | 0 | 0 | 19.2268
17990 | 156553.1 | 2021-03-13 12:24 | 1986.69 | 34 | 18 | -0.9999446 | 1.324502 | 1.302662 | 0.5518364 | 1.962062 | 0.751574 | 0.001493557 | 0 | 0 | 0 | 0 | 19.25729
17991 | 156568.1 | 2021-03-13 12:24 | 2001.697 | 34 | 18 | -0.9999446 | 1.324013 | 1.302662 | 0.5560049 | 1.962062 | 0.7570927 | 0.001497976 | 0 | 0 | 0 | 0 | 19.18211
17992 | 156583.1 | 2021-03-13 12:24 | 2016.704 | 34 | 18 | -0.9999446 | 1.323198 | 1.302662 | 0.5601733 | 1.962062 | 0.7626087 | 0.001163173 | 0 | 0 | 0 | 0 | 19.18211
17993 | 156598.1 | 2021-03-13 12:25 | 2031.712 | 34 | 18 | -0.9999446 | 1.322546 | 1.302662 | 0.5643418 | 1.962062 | 0.7681224 | 0 | 0 | 0 | 0 | 0 | 19.25729
17994 | 156613.1 | 2021-03-13 12:25 | 2046.719 | 34 | 18 | -0.9999789 | 1.321894 | 1.302662 | 0.5685104 | 1.962062 | 0.7736335 | 0.001491753 | 0 | 0 | 0 | 0 | 19.18211
17995 | 156628.1 | 2021-03-13 12:25 | 2061.726 | 34 | 18 | -0.9999446 | 1.321405 | 1.302662 | 0.5726788 | 1.962062 | 0.7791419 | 0.001494295 | 0 | 0 | 0 | 0 | 19.18211
17996 | 156643.1 | 2021-03-13 12:25 | 2076.733 | 34 | 18 | -0.9999446 | 1.320753 | 1.302662 | 0.5768472 | 1.962062 | 0.7846479 | 0.001494491 | 0 | 0 | 0 | 0 | 19.25729
17997 | 156658.1 | 2021-03-13 12:26 | 2091.74 | 34 | 18 | -0.9999789 | 1.320101 | 1.302662 | 0.5810156 | 1.962062 | 0.7901513 | 0 | 0 | 0 | 0 | 0 | 19.18211
17998 | 156673.1 | 2021-03-13 12:26 | 2106.747 | 34 | 18 | -0.9999789 | 1.319449 | 1.302662 | 0.5851842 | 1.962062 | 0.7956521 | 0.001493924 | 0 | 0 | 0 | 0 | 19.25729
17999 | 156688.1 | 2021-03-13 12:26 | 2121.754 | 34 | 18 | -0.9999789 | 1.318797 | 1.302662 | 0.5893527 | 1.962062 | 0.8011503 | 0.00149317 | 0 | 0 | 0 | 0 | 19.25729
18000 | 156703.1 | 2021-03-13 12:26 | 2136.761 | 34 | 18 | -0.9999789 | 1.318145 | 1.302662 | 0.5935211 | 1.962062 | 0.8066457 | 0 | 0 | 0 | 0 | 0 | 19.25729
18001 | 156718.1 | 2021-03-13 12:27 | 2151.768 | 34 | 18 | -0.9999789 | 1.317493 | 1.302662 | 0.5976896 | 1.962062 | 0.8121387 | 0 | 0 | 0 | 0 | 0 | 19.25729
18002 | 156733.1 | 2021-03-13 12:27 | 2166.775 | 34 | 18 | -0.9999446 | 1.317004 | 1.302662 | 0.6018581 | 1.962062 | 0.8176291 | 0.00298588 | 0 | 0 | 0 | 0 | 19.25729
18003 | 156748.2 | 2021-03-13 12:27 | 2181.782 | 34 | 18 | -0.9999789 | 1.316352 | 1.302662 | 0.6060266 | 1.962062 | 0.8231169 | 0.00298901 | 0 | 0 | 0 | 0 | 19.25729
18004 | 156763.2 | 2021-03-13 12:27 | 2196.79 | 34 | 18 | -0.9999446 | 1.315537 | 1.302662 | 0.6101951 | 1.962062 | 0.8286021 | 0 | 0 | 0 | 0 | 0 | 19.25729
18005 | 156778.2 | 2021-03-13 12:28 | 2211.797 | 34 | 18 | -0.9999789 | 1.315211 | 1.302662 | 0.6143635 | 1.962062 | 0.8340845 | 0.004484672 | 0 | 0 | 0 | 0 | 19.18211
18006 | 156793.2 | 2021-03-13 12:28 | 2226.803 | 34 | 18 | -0.9999446 | 1.314233 | 1.302662 | 0.6185319 | 1.962062 | 0.8395642 | 0 | 0 | 0 | 0 | 0 | 19.25729
18007 | 156808.2 | 2021-03-13 12:28 | 2241.811 | 34 | 18 | -0.9999446 | 1.313744 | 1.302662 | 0.6227005 | 1.962062 | 0.8450414 | 0.00298584 | 0 | 0 | 0 | 0 | 19.18211
18008 | 156823.2 | 2021-03-13 12:28 | 2256.818 | 34 | 18 | -0.9999789 | 1.312929 | 1.302662 | 0.626869 | 1.962062 | 0.8505159 | 0.001494695 | 0 | 0 | 0 | 0 | 19.28777
18009 | 156838.2 | 2021-03-13 12:29 | 2271.825 | 34 | 18 | -0.9999789 | 1.31244 | 1.302662 | 0.6310375 | 1.962062 | 0.8559878 | 0.001491523 | 0 | 0 | 0 | 0 | 19.28777
18010 | 156853.2 | 2021-03-13 12:29 | 2286.832 | 34 | 18 | -0.9999789 | 1.311625 | 1.302662 | 0.6352059 | 1.962062 | 0.861457 | 0.001493883 | 0 | 0 | 0 | 0 | 19.33245
18011 | 156868.2 | 2021-03-13 12:29 | 2301.839 | 34 | 18 | -0.9999789 | 1.311136 | 1.302662 | 0.6393744 | 1.962062 | 0.8669233 | 0.004485275 | 0 | 0 | 0 | 0 | 19.31825
18012 | 156883.2 | 2021-03-13 12:29 | 2316.846 | 34 | 18 | -0.9999789 | 1.310484 | 1.302662 | 0.6435429 | 1.962062 | 0.8723872 | 0.00447874 | 0 | 0 | 0 | 0 | 19.28777
18013 | 156898.2 | 2021-03-13 12:30 | 2331.853 | 34 | 18 | -0.9999789 | 1.309669 | 1.302662 | 0.6477113 | 1.962062 | 0.8778482 | 0.002989895 | 0 | 0 | 0 | 0 | 19.33245
18014 | 156913.2 | 2021-03-13 12:30 | 2346.86 | 34 | 18 | -0.9999789 | 1.309017 | 1.302662 | 0.6518799 | 1.962062 | 0.8833065 | 0.005970417 | 0 | 0 | 0 | 0 | 19.28777
18015 | 156928.2 | 2021-03-13 12:30 | 2361.867 | 34 | 18 | -0.9999789 | 1.308202 | 1.302662 | 0.6560483 | 1.962062 | 0.888762 | 0.002988819 | 0 | 0 | 0 | 0 | 19.34874
18016 | 156943.2 | 2021-03-13 12:30 | 2376.874 | 34 | 18 | -0.9999789 | 1.307713 | 1.302662 | 0.6602168 | 1.962062 | 0.894215 | 0.004483316 | 0 | 0 | 0 | 0 | 19.34874
18017 | 156958.3 | 2021-03-13 12:31 | 2391.881 | 34 | 18 | -0.9999446 | 1.307061 | 1.302662 | 0.6643852 | 1.962062 | 0.8996651 | 0.001493576 | 0 | 0 | 0 | 0 | 19.37922
18018 | 156973.3 | 2021-03-13 12:31 | 2406.889 | 34 | 18 | -0.9999446 | 1.306409 | 1.302662 | 0.6685537 | 1.962062 | 0.9051128 | 0.001494069 | 0 | 0 | 0 | 0 | 19.34874
18019 | 156988.3 | 2021-03-13 12:31 | 2421.897 | 34 | 18 | -0.9999446 | 1.305593 | 1.302662 | 0.6727227 | 1.962062 | 0.9105582 | 0 | 0 | 0 | 0 | 0 | 19.34874
18020 | 157003.3 | 2021-03-13 12:31 | 2436.903 | 34 | 18 | -0.9999446 | 1.304778 | 1.302662 | 0.6768909 | 1.962062 | 0.9159997 | -0.001481325 | 0 | 0 | 0 | 0 | 19.34874
18021 | 157018.3 | 2021-03-13 12:32 | 2451.909 | 34 | 18 | -0.9999446 | 1.304289 | 1.302662 | 0.6810591 | 1.962062 | 0.9214384 | 0 | 0 | 0 | 0 | 0 | 19.37922
18022 | 157033.3 | 2021-03-13 12:32 | 2466.917 | 34 | 18 | -0.9999789 | 1.303311 | 1.302662 | 0.6852277 | 1.962062 | 0.9268749 | -0.004479236 | 0 | 0 | 0 | 0 | 19.31825
18023 | 157048.3 | 2021-03-13 12:32 | 2481.924 | 34 | 18 | -0.9999446 | 1.302659 | 1.302662 | 0.6893961 | 1.962062 | 0.9323085 | -0.005978081 | 0 | 0 | 0 | 0 | 19.31825
18024 | 157063.3 | 2021-03-13 12:32 | 2496.931 | 34 | 18 | -0.9999446 | 1.301844 | 1.302662 | 0.6935647 | 1.962062 | 0.9377394 | -0.00746245 | 0 | 0 | 0 | 0 | 19.31825
18025 | 157078.3 | 2021-03-13 12:33 | 2511.938 | 34 | 18 | -0.9999789 | 1.301029 | 1.302662 | 0.6977331 | 1.962062 | 0.9431671 | -0.008966098 | 0 | 0 | 0 | 0 | 19.39341
18026 | 157093.3 | 2021-03-13 12:33 | 2526.945 | 34 | 18 | -0.9999446 | 1.30054 | 1.302662 | 0.7019016 | 1.962062 | 0.9485921 | -0.007475823 | 0 | 0 | 0 | 0 | 19.27357
18027 | 157108.3 | 2021-03-13 12:33 | 2541.952 | 34 | 18 | -0.9999789 | 1.300051 | 1.302662 | 0.7060701 | 1.962062 | 0.9540143 | -0.004478274 | 0 | 0 | 0 | 0 | 19.31825
18028 | 157123.3 | 2021-03-13 12:33 | 2556.959 | 34 | 18 | -0.9999789 | 1.299236 | 1.302662 | 0.7102386 | 1.962062 | 0.9594337 | -0.005225523 | 0 | 0 | 0 | 0 | 19.34874
18029 | 157138.3 | 2021-03-13 12:34 | 2571.967 | 34 | 18 | -0.9999789 | 1.298584 | 1.302662 | 0.7144071 | 1.962062 | 0.9648504 | -0.005971659 | 0 | 0 | 0 | 0 | 19.34874
18030 | 157153.3 | 2021-03-13 12:34 | 2586.973 | 34 | 18 | -0.9999446 | 1.297932 | 1.302662 | 0.7185755 | 1.962062 | 0.970264 | -0.00599026 | 0 | 0 | 0 | 0 | 19.18211
18031 | 157168.4 | 2021-03-13 12:34 | 2601.98 | 34 | 18 | -0.9999789 | 1.29728 | 1.302662 | 0.7227439 | 1.962062 | 0.9756745 | -0.004487629 | 0 | 0 | 0 | 0 | 19.28777
18032 | 157183.4 | 2021-03-13 12:34 | 2616.988 | 34 | 18 | -0.9999446 | 1.296791 | 1.302662 | 0.7269125 | 1.962062 | 0.9810824 | -0.002986391 | 0 | 0 | 0 | 0 | 19.36293
18033 | 157198.4 | 2021-03-13 12:35 | 2631.995 | 34 | 18 | -0.9999789 | 1.296139 | 1.302662 | 0.731081 | 1.962062 | 0.9864871 | -0.002983947 | 0 | 0 | 0 | 0 | 19.24308
18034 | 157213.4 | 2021-03-13 12:35 | 2647.002 | 34 | 18 | -0.9999446 | 1.29565 | 1.302662 | 0.7352495 | 1.962062 | 0.9918887 | 0 | 0 | 0 | 0 | 0 | 19.31825
18035 | 157228.4 | 2021-03-13 12:35 | 2662.009 | 34 | 18 | -0.9999446 | 1.294998 | 1.302662 | 0.7394179 | 1.962062 | 0.9972874 | -0.001509809 | 0 | 0 | 0 | 0 | 19.37922
18036 | 157243.4 | 2021-03-13 12:35 | 2677.016 | 34 | 18 | -0.9999789 | 1.294346 | 1.302662 | 0.7435864 | 1.962062 | 1.002683 | -0.001495413 | 0 | 0 | 0 | 0 | 19.31825
18037 | 157258.4 | 2021-03-13 12:36 | 2692.023 | 34 | 18 | -0.9999446 | 1.293694 | 1.302662 | 0.7477549 | 1.962062 | 1.008076 | 0.001493431 | 0 | 0 | 0 | 0 | 19.34874
18038 | 157273.4 | 2021-03-13 12:36 | 2707.03 | 34 | 18 | -0.9999789 | 1.292879 | 1.302662 | 0.7519234 | 1.962062 | 1.013466 | 0 | 0 | 0 | 0 | 0 | 19.42389
18039 | 157288.4 | 2021-03-13 12:36 | 2722.037 | 34 | 18 | -0.9999446 | 1.292227 | 1.302662 | 0.7560875 | 1.962062 | 1.018847 | -0.001489579 | 0 | 0 | 0 | 0 | 19.31825
18040 | 157303.4 | 2021-03-13 12:36 | 2737.044 | 34 | 18 | -0.9999446 | 1.291412 | 1.302662 | 0.7602603 | 1.962062 | 1.024237 | -0.001623382 | 0 | 0 | 0 | 0 | 19.27357
18041 | 157318.4 | 2021-03-13 12:37 | 2752.051 | 34 | 18 | -0.9999789 | 1.290597 | 1.302662 | 0.7644288 | 1.962062 | 1.029617 | 0 | 0 | 0 | 0 | 0 | 19.30406
18042 | 157333.4 | 2021-03-13 12:37 | 2767.058 | 34 | 18 | -0.9999446 | 1.289945 | 1.302662 | 0.7685973 | 1.962062 | 1.034995 | 0 | 0 | 0 | 0 | 0 | 19.31825
18043 | 157348.4 | 2021-03-13 12:37 | 2782.065 | 34 | 18 | -0.9999446 | 1.28913 | 1.302662 | 0.7727657 | 1.962062 | 1.04037 | 0 | 0 | 0 | 0 | 0 | 19.27357
18044 | 157363.4 | 2021-03-13 12:37 | 2797.073 | 34 | 18 | -0.9999789 | 1.288478 | 1.302662 | 0.7769343 | 1.962062 | 1.045741 | 0 | 0 | 0 | 0 | 0 | 19.30406
18045 | 157378.5 | 2021-03-13 12:38 | 2812.079 | 34 | 18 | -0.9999446 | 1.287826 | 1.302662 | 0.7811027 | 1.962062 | 1.051109 | 0.001162589 | 0 | 0 | 0 | 0 | 19.4097
18046 | 157393.5 | 2021-03-13 12:38 | 2827.087 | 34 | 18 | -0.9999446 | 1.287011 | 1.302662 | 0.7852712 | 1.962062 | 1.056474 | 0.002989965 | 0 | 0 | 0 | 0 | 19.39341
18047 | 157408.5 | 2021-03-13 12:38 | 2842.094 | 34 | 18 | -0.9999789 | 1.286195 | 1.302662 | 0.7894396 | 1.962062 | 1.061836 | 0.001490708 | 0 | 0 | 0 | 0 | 19.36504
18048 | 157423.5 | 2021-03-13 12:38 | 2857.101 | 34 | 18 | -0.9999446 | 1.28538 | 1.302662 | 0.7936081 | 1.962062 | 1.067195 | 0 | 0 | 0 | 0 | 0 | 19.28777
18049 | 157438.5 | 2021-03-13 12:39 | 2872.108 | 34 | 18 | -0.9999446 | 1.284728 | 1.302662 | 0.7977766 | 1.962062 | 1.072551 | 0.001495474 | 0 | 0 | 0 | 0 | 19.34874
18050 | 157453.5 | 2021-03-13 12:39 | 2887.115 | 34 | 18 | -0.9999446 | 1.283913 | 1.302662 | 0.8019451 | 1.962062 | 1.077903 | 0.001497155 | 0 | 0 | 0 | 0 | 19.4097
18051 | 157468.5 | 2021-03-13 12:39 | 2902.122 | 34 | 18 | -0.9999446 | 1.283098 | 1.302662 | 0.8061136 | 1.962062 | 1.083252 | 0.001496007 | 0 | 0 | 0 | 0 | 19.45437
18052 | 157483.5 | 2021-03-13 12:39 | 2917.129 | 34 | 18 | -0.9999789 | 1.282283 | 1.302662 | 0.8102821 | 1.962062 | 1.088598 | 0 | 0 | 0 | 0 | 0 | 19.30406
18053 | 157498.5 | 2021-03-13 12:40 | 2932.136 | 34 | 18 | -0.9999789 | 1.281468 | 1.302662 | 0.8144505 | 1.962062 | 1.093941 | 0.001492745 | 0 | 0 | 0 | 0 | 19.30406
18054 | 157513.5 | 2021-03-13 12:40 | 2947.143 | 34 | 18 | -0.9999446 | 1.280653 | 1.302662 | 0.8186191 | 1.962062 | 1.09928 | 0.002983276 | 0 | 0 | 0 | 0 | 19.33455
18055 | 157528.5 | 2021-03-13 12:40 | 2962.15 | 34 | 18 | -0.9999789 | 1.279838 | 1.302662 | 0.8227875 | 1.962062 | 1.104616 | 0 | 0 | 0 | 0 | 0 | 19.33455
18056 | 157543.5 | 2021-03-13 12:40 | 2977.157 | 34 | 18 | -0.9999789 | 1.279023 | 1.302662 | 0.826956 | 1.962062 | 1.109948 | 0.001494074 | 0 | 0 | 0 | 0 | 19.33455
18057 | 157558.5 | 2021-03-13 12:41 | 2992.164 | 34 | 18 | -0.9999446 | 1.278371 | 1.302662 | 0.8311245 | 1.962062 | 1.115277 | 0.002981036 | 0 | 0 | 0 | 0 | 19.30406
18058 | 157573.5 | 2021-03-13 12:41 | 3007.172 | 34 | 18 | -0.9999446 | 1.277393 | 1.302662 | 0.835293 | 1.962062 | 1.120603 | 0.001494044 | 0 | 0 | 0 | 0 | 19.33455
18059 | 157588.5 | 2021-03-13 12:41 | 3022.179 | 34 | 18 | -0.9999446 | 1.276578 | 1.302662 | 0.8394614 | 1.962062 | 1.125925 | 0.002987876 | 0 | 0 | 0 | 0 | 19.33455
18060 | 157603.6 | 2021-03-13 12:41 | 3037.186 | 34 | 18 | -0.9999789 | 1.2756 | 1.302662 | 0.84363 | 1.962062 | 1.131244 | 0.001493176 | 0 | 0 | 0 | 0 | 19.36504
18061 | 157618.6 | 2021-03-13 12:42 | 3052.193 | 34 | 18 | -0.9999789 | 1.274785 | 1.302662 | 0.8477984 | 1.962062 | 1.136559 | 0.001495145 | 0 | 0 | 0 | 0 | 19.4097
18062 | 157633.6 | 2021-03-13 12:42 | 3067.2 | 34 | 18 | -0.9999789 | 1.27397 | 1.302662 | 0.8519669 | 1.962062 | 1.141871 | 0.002986361 | 0 | 0 | 0 | 0 | 19.4097
18063 | 157648.6 | 2021-03-13 12:42 | 3082.207 | 34 | 18 | -0.9999446 | 1.272992 | 1.302662 | 0.8561311 | 1.962062 | 1.147174 | 0.002981176 | 0 | 0 | 0 | 0 | 19.4097
18064 | 157663.6 | 2021-03-13 12:42 | 3097.214 | 34 | 18 | -0.9999446 | 1.27234 | 1.302662 | 0.8602996 | 1.962062 | 1.152478 | 0.002987424 | 0 | 0 | 0 | 0 | 19.4097
18065 | 157678.6 | 2021-03-13 12:43 | 3112.221 | 34 | 18 | -0.9999789 | 1.271362 | 1.302662 | 0.8644723 | 1.962062 | 1.157785 | 0.004487108 | 0 | 0 | 0 | 0 | 19.37922
18066 | 157693.6 | 2021-03-13 12:43 | 3127.228 | 34 | 18 | -0.9999789 | 1.270547 | 1.302662 | 0.8686408 | 1.962062 | 1.163082 | 0.004484423 | 0 | 0 | 0 | 0 | 19.37922
18067 | 157708.6 | 2021-03-13 12:43 | 3142.235 | 34 | 18 | -0.9999789 | 1.269406 | 1.302662 | 0.8728094 | 1.962062 | 1.168376 | 0.001493285 | 0 | 0 | 0 | 0 | 19.37922
18068 | 157723.6 | 2021-03-13 12:43 | 3157.242 | 34 | 18 | -0.9999789 | 1.268591 | 1.302662 | 0.8769778 | 1.962062 | 1.173666 | 0.004484213 | 0 | 0 | 0 | 0 | 19.4097
18069 | 157738.6 | 2021-03-13 12:44 | 3172.25 | 34 | 18 | -1.000013 | 1.267612 | 1.302662 | 0.8811464 | 1.962062 | 1.178952 | 0.004467835 | 0 | 0 | 0 | 0 | 19.4097
18070 | 157753.6 | 2021-03-13 12:44 | 3187.256 | 34 | 18 | -0.9999789 | 1.266797 | 1.302662 | 0.8853148 | 1.962062 | 1.184235 | 0.004482758 | 0 | 0 | 0 | 0 | 19.48484
18071 | 157768.6 | 2021-03-13 12:44 | 3202.264 | 34 | 18 | -0.9999789 | 1.265819 | 1.302662 | 0.8894833 | 1.962062 | 1.189514 | 0.004488104 | 0 | 0 | 0 | 0 | 19.34874
18072 | 157783.6 | 2021-03-13 12:44 | 3217.271 | 34 | 18 | -0.9999446 | 1.264841 | 1.302662 | 0.8936518 | 1.962062 | 1.194789 | 0.004478845 | 0 | 0 | 0 | 0 | 19.37922
18073 | 157798.7 | 2021-03-13 12:45 | 3232.293 | 34 | 18 | -0.9999789 | 1.263863 | 1.302662 | 0.8978246 | 1.962062 | 1.200065 | 0.004477457 | 0 | 0 | 0 | 0 | 19.37922
18074 | 157813.7 | 2021-03-13 12:45 | 3247.301 | 34 | 18 | -0.9999789 | 1.263048 | 1.302662 | 0.9019931 | 1.962062 | 1.205333 | 0.004473918 | 0 | 0 | 0 | 0 | 19.4097
18075 | 157828.7 | 2021-03-13 12:45 | 3262.308 | 34 | 18 | -0.9999446 | 1.261907 | 1.302662 | 0.9061616 | 1.962062 | 1.210596 | 0 | 0 | 0 | 0 | 0 | 19.4097
18076 | 157843.7 | 2021-03-13 12:45 | 3277.315 | 34 | 18 | -0.9999446 | 1.261255 | 1.302662 | 0.9103301 | 1.962062 | 1.215856 | 0.002981126 | 0 | 0 | 0 | 0 | 19.4097
18077 | 157858.7 | 2021-03-13 12:46 | 3292.322 | 34 | 18 | -0.9999789 | 1.259951 | 1.302662 | 0.9144986 | 1.962062 | 1.221111 | 0.001495278 | 0 | 0 | 0 | 0 | 19.31825
18078 | 157873.7 | 2021-03-13 12:46 | 3307.329 | 34 | 18 | -0.9999446 | 1.259136 | 1.302662 | 0.9186671 | 1.962062 | 1.226363 | 0.002983176 | 0 | 0 | 0 | 0 | 19.45437
18079 | 157888.7 | 2021-03-13 12:46 | 3322.336 | 34 | 18 | -1.000013 | 1.257995 | 1.302662 | 0.9228355 | 1.962062 | 1.23161 | -0.001491268 | 0 | 0 | 0 | 0 | 19.4097
18080 | 157903.7 | 2021-03-13 12:46 | 3337.343 | 34 | 18 | -0.9999789 | 1.256854 | 1.302662 | 0.9270041 | 1.962062 | 1.236854 | -0.002981116 | 0 | 0 | 0 | 0 | 19.37922
18081 | 157918.7 | 2021-03-13 12:47 | 3352.35 | 34 | 18 | -0.9999789 | 1.256039 | 1.302662 | 0.9311726 | 1.962062 | 1.242093 | -0.002980036 | 0 | 0 | 0 | 0 | 19.33455
18082 | 157933.7 | 2021-03-13 12:47 | 3367.357 | 34 | 18 | -0.9999789 | 1.254735 | 1.302662 | 0.935341 | 1.962062 | 1.247328 | -0.004486112 | 0 | 0 | 0 | 0 | 19.4097
18083 | 157948.7 | 2021-03-13 12:47 | 3382.364 | 34 | 18 | -0.9999789 | 1.253757 | 1.302662 | 0.9395094 | 1.962062 | 1.252558 | -0.005971229 | 0 | 0 | 0 | 0 | 19.37922
18084 | 157963.7 | 2021-03-13 12:47 | 3397.371 | 34 | 18 | -0.9999789 | 1.252616 | 1.302662 | 0.943678 | 1.962062 | 1.257785 | -0.007455644 | 0 | 0 | 0 | 0 | 19.30406
18085 | 157978.7 | 2021-03-13 12:48 | 3412.378 | 34 | 18 | -0.9999446 | 1.251475 | 1.302662 | 0.9478465 | 1.962062 | 1.263007 | -0.01043693 | 0 | 0 | 0 | 0 | 19.30406
18086 | 157993.8 | 2021-03-13 12:48 | 3427.385 | 34 | 18 | -0.9999446 | 1.250823 | 1.302662 | 0.952015 | 1.962062 | 1.268225 | -0.005962992 | 0 | 0 | 0 | 0 | 19.4097
18087 | 158008.8 | 2021-03-13 12:48 | 3442.392 | 34 | 18 | -0.9999446 | 1.249845 | 1.302662 | 0.9561833 | 1.962062 | 1.273439 | -0.005978603 | 0 | 0 | 0 | 0 | 19.30406
18088 | 158023.8 | 2021-03-13 12:48 | 3457.4 | 34 | 18 | -0.9999789 | 1.248866 | 1.302662 | 0.9603519 | 1.962062 | 1.278648 | -0.005965712 | 0 | 0 | 0 | 0 | 19.4097
18089 | 158038.8 | 2021-03-13 12:49 | 3472.406 | 34 | 18 | -0.9999789 | 1.247725 | 1.302662 | 0.9645203 | 1.962062 | 1.283853 | -0.005972421 | 0 | 0 | 0 | 0 | 19.4097
18090 | 158053.8 | 2021-03-13 12:49 | 3487.414 | 34 | 18 | -0.9999446 | 1.246747 | 1.302662 | 0.9686889 | 1.962062 | 1.289054 | -0.005963732 | 0 | 0 | 0 | 0 | 19.44019
18091 | 158068.8 | 2021-03-13 12:49 | 3502.421 | 34 | 18 | -0.9999789 | 1.245769 | 1.302662 | 0.9728573 | 1.962062 | 1.29425 | -0.004471934 | 0 | 0 | 0 | 0 | 19.44019
18092 | 158083.8 | 2021-03-13 12:49 | 3517.428 | 34 | 18 | -0.9999789 | 1.244954 | 1.302662 | 0.9770258 | 1.962062 | 1.299441 | -0.002989513 | 0 | 0 | 0 | 0 | 19.51532
18093 | 158098.8 | 2021-03-13 12:50 | 3532.435 | 34 | 18 | -0.9999789 | 1.243813 | 1.302662 | 0.9811942 | 1.962062 | 1.304628 | -0.001490569 | 0 | 0 | 0 | 0 | 19.47067
18094 | 158113.8 | 2021-03-13 12:50 | 3547.442 | 34 | 18 | -0.9999446 | 1.242672 | 1.302662 | 0.9853628 | 1.962062 | 1.30981 | -0.002981735 | 0 | 0 | 0 | 0 | 19.51532
18095 | 158128.8 | 2021-03-13 12:50 | 3562.449 | 34 | 18 | -0.9999789 | 1.241694 | 1.302662 | 0.9895311 | 1.962062 | 1.314986 | -0.001495001 | 0 | 0 | 0 | 0 | 19.44019
18096 | 158143.8 | 2021-03-13 12:50 | 3577.456 | 34 | 18 | -0.9999446 | 1.24039 | 1.302662 | 0.9936997 | 1.962062 | 1.320159 | -0.001494501 | 0 | 0 | 0 | 0 | 19.44019
18097 | 158158.8 | 2021-03-13 12:51 | 3592.463 | 34 | 18 | -0.9999789 | 1.239249 | 1.302662 | 0.9978681 | 1.962062 | 1.325326 | -0.001492148 | 0 | 0 | 0 | 0 | 19.44019
18098 | 158173.8 | 2021-03-13 12:51 | 3607.47 | 34 | 18 | -0.9999789 | 1.238108 | 1.302662 | 1.002037 | 1.962062 | 1.330488 | 0 | 0 | 0 | 0 | 0 | 19.4097
18099 | 158188.8 | 2021-03-13 12:51 | 3622.477 | 34 | 18 | -0.9999789 | 1.236804 | 1.302662 | 1.006205 | 1.962062 | 1.335645 | -0.00149266 | 0 | 0 | 0 | 0 | 19.44019
18100 | 158203.9 | 2021-03-13 12:51 | 3637.485 | 34 | 18 | -0.9999446 | 1.235663 | 1.302662 | 1.010374 | 1.962062 | 1.340798 | 0 | 0 | 0 | 0 | 0 | 19.47067
18101 | 158218.9 | 2021-03-13 12:52 | 3652.492 | 34 | 18 | -0.9999789 | 1.234359 | 1.302662 | 1.014542 | 1.962062 | 1.345944 | 0.001491853 | 0 | 0 | 0 | 0 | 19.4097
18102 | 158233.9 | 2021-03-13 12:52 | 3667.499 | 34 | 18 | -0.9999789 | 1.233055 | 1.302662 | 1.018711 | 1.962062 | 1.351086 | -0.001491138 | 0 | 0 | 0 | 0 | 19.51532
18103 | 158248.9 | 2021-03-13 12:52 | 3682.505 | 34 | 18 | -0.9999789 | 1.231914 | 1.302662 | 1.022879 | 1.962062 | 1.356222 | 0.001490838 | 0 | 0 | 0 | 0 | 19.47067
18104 | 158263.9 | 2021-03-13 12:52 | 3697.513 | 34 | 18 | -0.9999446 | 1.23061 | 1.302662 | 1.027048 | 1.962062 | 1.361353 | 0 | 0 | 0 | 0 | 0 | 19.44019
18105 | 158278.9 | 2021-03-13 12:53 | 3712.519 | 34 | 18 | -0.9999789 | 1.229142 | 1.302662 | 1.031207 | 1.962062 | 1.366467 | 0 | 0 | 0 | 0 | 0 | 19.33455
18106 | 158293.9 | 2021-03-13 12:53 | 3727.527 | 34 | 18 | -0.9999789 | 1.227838 | 1.302662 | 1.035385 | 1.962062 | 1.371598 | -0.00149424 | 0 | 0 | 0 | 0 | 19.33455
18107 | 158308.9 | 2021-03-13 12:53 | 3742.534 | 34 | 18 | -0.9999789 | 1.226697 | 1.302662 | 1.039553 | 1.962062 | 1.376712 | 0.001491383 | 0 | 0 | 0 | 0 | 19.44019
18108 | 158323.9 | 2021-03-13 12:53 | 3757.541 | 34 | 18 | -0.9999789 | 1.225067 | 1.302662 | 1.043722 | 1.962062 | 1.381821 | 0 | 0 | 0 | 0 | 0 | 19.39552
18109 | 158338.9 | 2021-03-13 12:54 | 3772.548 | 34 | 18 | -1.000013 | 1.2236 | 1.302662 | 1.04789 | 1.962062 | 1.386924 | -0.001490008 | 0 | 0 | 0 | 0 | 19.44019
18110 | 158353.9 | 2021-03-13 12:54 | 3787.555 | 34 | 18 | -1.000013 | 1.222133 | 1.302662 | 1.052059 | 1.962062 | 1.39202 | 0 | 0 | 0 | 0 | 0 | 19.4097
18111 | 158368.9 | 2021-03-13 12:54 | 3802.562 | 34 | 18 | -1.000013 | 1.220666 | 1.302662 | 1.056227 | 1.962062 | 1.397111 | 0 | 0 | 0 | 0 | 0 | 19.44019
18112 | 158383.9 | 2021-03-13 12:54 | 3817.569 | 34 | 18 | -0.9999789 | 1.219525 | 1.302662 | 1.060396 | 1.962062 | 1.402196 | 0.004474394 | 0 | 0 | 0 | 0 | 19.36504
18113 | 158398.9 | 2021-03-13 12:55 | 3832.576 | 34 | 18 | -0.9999789 | 1.217895 | 1.302662 | 1.064565 | 1.962062 | 1.407274 | 0.002981355 | 0 | 0 | 0 | 0 | 19.47067
18114 | 158414 | 2021-03-13 12:55 | 3847.584 | 34 | 18 | -0.9999789 | 1.216591 | 1.302662 | 1.068733 | 1.962062 | 1.412347 | 0.00447035 | 0 | 0 | 0 | 0 | 19.39552
18115 | 158429 | 2021-03-13 12:55 | 3862.59 | 34 | 18 | -1.000013 | 1.214635 | 1.302662 | 1.072902 | 1.962062 | 1.417412 | 0.001493201 | 0 | 0 | 0 | 0 | 19.44019
18116 | 158444 | 2021-03-13 12:55 | 3877.598 | 34 | 18 | -0.9999789 | 1.213168 | 1.302662 | 1.07707 | 1.962062 | 1.422472 | 0.002996214 | 0 | 0 | 0 | 0 | 19.47067
18117 | 158459 | 2021-03-13 12:56 | 3892.605 | 34 | 18 | -0.9999789 | 1.211537 | 1.302662 | 1.081239 | 1.962062 | 1.427524 | 0.001487087 | 0 | 0 | 0 | 0 | 19.5458
18118 | 158474 | 2021-03-13 12:56 | 3907.612 | 34 | 18 | -1.000013 | 1.209744 | 1.302662 | 1.085408 | 1.962062 | 1.43257 | 0.001492093 | 0 | 0 | 0 | 0 | 19.51532
18119 | 158489 | 2021-03-13 12:56 | 3922.619 | 34 | 18 | -0.9999789 | 1.208277 | 1.302662 | 1.089576 | 1.962062 | 1.437609 | 0.001488566 | 0 | 0 | 0 | 0 | 19.39552
18120 | 158504 | 2021-03-13 12:56 | 3937.626 | 34 | 18 | -0.9999789 | 1.206647 | 1.302662 | 1.093745 | 1.962062 | 1.442641 | 0.004477988 | 0 | 0 | 0 | 0 | 19.39552
18121 | 158519 | 2021-03-13 12:57 | 3952.633 | 34 | 18 | -0.9999789 | 1.204691 | 1.302662 | 1.097913 | 1.962062 | 1.447665 | 0.001494048 | 0 | 0 | 0 | 0 | 19.47067
18122 | 158534 | 2021-03-13 12:57 | 3967.64 | 34 | 18 | -0.9999789 | 1.202898 | 1.302662 | 1.102082 | 1.962062 | 1.452683 | 0.002982886 | 0 | 0 | 0 | 0 | 19.39552
18123 | 158549 | 2021-03-13 12:57 | 3982.647 | 34 | 18 | -1.000013 | 1.201105 | 1.302662 | 1.10625 | 1.962062 | 1.457693 | 0.002984157 | 0 | 0 | 0 | 0 | 19.39552
18124 | 158564 | 2021-03-13 12:57 | 3997.654 | 34 | 18 | -1.000013 | 1.199312 | 1.302662 | 1.110419 | 1.962062 | 1.462696 | 0.004471459 | 0 | 0 | 0 | 0 | 19.44019
18125 | 158579 | 2021-03-13 12:58 | 4012.661 | 34 | 18 | -1.000013 | 1.197193 | 1.302662 | 1.114587 | 1.962062 | 1.467691 | 0.002987143 | 0 | 0 | 0 | 0 | 19.50115
18126 | 158594 | 2021-03-13 12:58 | 4027.668 | 34 | 18 | -0.9999446 | 1.1954 | 1.302662 | 1.118756 | 1.962062 | 1.472677 | 0.004490938 | 0 | 0 | 0 | 0 | 19.39552
18127 | 158609 | 2021-03-13 12:58 | 4042.676 | 34 | 18 | -1.000013 | 1.193117 | 1.302662 | 1.122925 | 1.962062 | 1.477656 | 0.002981435 | 0 | 0 | 0 | 0 | 19.53163
18128 | 158624.1 | 2021-03-13 12:58 | 4057.683 | 34 | 18 | -0.9999789 | 1.191161 | 1.302662 | 1.127093 | 1.962062 | 1.482626 | 0.004473048 | 0 | 0 | 0 | 0 | 19.56212
18129 | 158639.1 | 2021-03-13 12:59 | 4072.689 | 34 | 18 | -0.9999446 | 1.189205 | 1.302662 | 1.131262 | 1.962062 | 1.487588 | 0.008959405 | 0 | 0 | 0 | 0 | 19.50115
18130 | 158654.1 | 2021-03-13 12:59 | 4087.697 | 34 | 18 | -0.9999446 | 1.187086 | 1.302662 | 1.13543 | 1.962062 | 1.492541 | 0.007464128 | 0 | 0 | 0 | 0 | 19.50115
18131 | 158669.1 | 2021-03-13 12:59 | 4102.704 | 34 | 18 | -0.9999446 | 1.184967 | 1.302662 | 1.139599 | 1.962062 | 1.497485 | 0.008970769 | 0 | 0 | 0 | 0 | 19.53163
18132 | 158684.1 | 2021-03-13 12:59 | 4117.711 | 34 | 18 | -1.000013 | 1.182522 | 1.302662 | 1.143768 | 1.962062 | 1.50242 | 0.008948106 | 0 | 0 | 0 | 0 | 19.5926
18133 | 158699.1 | 2021-03-13 13:00 | 4132.718 | 34 | 18 | -1.000013 | 1.180077 | 1.302662 | 1.147936 | 1.962062 | 1.507346 | 0.007459596 | 0 | 0 | 0 | 0 | 19.53163
18134 | 158714.1 | 2021-03-13 13:00 | 4147.725 | 34 | 18 | -1.000013 | 1.177632 | 1.302662 | 1.152105 | 1.962062 | 1.512261 | 0.005962992 | 0 | 0 | 0 | 0 | 19.56212
18135 | 158729.1 | 2021-03-13 13:00 | 4162.732 | 34 | 18 | -0.9999789 | 1.175187 | 1.302662 | 1.156273 | 1.962062 | 1.517167 | 0.004478674 | 0 | 0 | 0 | 0 | 19.42601
18136 | 158744.1 | 2021-03-13 13:00 | 4177.739 | 34 | 18 | -0.9999789 | 1.172578 | 1.302662 | 1.160442 | 1.962062 | 1.522063 | 0.002982926 | 0 | 0 | 0 | 0 | 19.39552
18137 | 158759.1 | 2021-03-13 13:01 | 4192.746 | 34 | 18 | -1.000013 | 1.169807 | 1.302662 | 1.16461 | 1.962062 | 1.526947 | 0 | 0 | 0 | 0 | 0 | 19.60676
18138 | 158774.1 | 2021-03-13 13:01 | 4207.753 | 34 | 18 | -0.9999789 | 1.167036 | 1.302662 | 1.168779 | 1.962062 | 1.531822 | -0.002980796 | 0 | 0 | 0 | 0 | 19.48699
18139 | 158789.1 | 2021-03-13 13:01 | 4222.76 | 34 | 18 | -1.000013 | 1.164265 | 1.302662 | 1.172948 | 1.962062 | 1.536684 | -0.002994606 | 0 | 0 | 0 | 0 | 19.54796
18140 | 158804.1 | 2021-03-13 13:01 | 4237.767 | 34 | 18 | -0.9999789 | 1.161005 | 1.302662 | 1.177116 | 1.962062 | 1.541536 | -0.008961541 | 0 | 0 | 0 | 0 | 19.56212
18141 | 158819.1 | 2021-03-13 13:02 | 4252.774 | 34 | 18 | -0.9999789 | 1.157908 | 1.302662 | 1.181285 | 1.962062 | 1.546374 | -0.01193446 | 0 | 0 | 0 | 0 | 19.50115
18142 | 158834.2 | 2021-03-13 13:02 | 4267.782 | 34 | 18 | -1.000013 | 1.154974 | 1.302662 | 1.185453 | 1.962062 | 1.551201 | -0.01342069 | 0 | 0 | 0 | 0 | 19.53163
18143 | 158849.2 | 2021-03-13 13:02 | 4282.789 | 34 | 18 | -1.000013 | 1.152039 | 1.302662 | 1.189622 | 1.962062 | 1.556015 | -0.01640715 | 0 | 0 | 0 | 0 | 19.42601
18144 | 158864.2 | 2021-03-13 13:02 | 4297.796 | 34 | 18 | -0.9999789 | 1.148453 | 1.302662 | 1.19379 | 1.962062 | 1.560815 | -0.01515795 | 0 | 0 | 0 | 0 | 19.51747
18145 | 158879.2 | 2021-03-13 13:03 | 4312.803 | 34 | 18 | -1.000013 | 1.145193 | 1.302662 | 1.197959 | 1.962062 | 1.565601 | -0.01641468 | 0 | 0 | 0 | 0 | 19.62308
18146 | 158894.2 | 2021-03-13 13:03 | 4327.81 | 34 | 18 | -0.9999789 | 1.141607 | 1.302662 | 1.202128 | 1.962062 | 1.570372 | -0.01640604 | 0 | 0 | 0 | 0 | 19.51747
18147 | 158909.2 | 2021-03-13 13:03 | 4342.817 | 34 | 18 | -0.9999789 | 1.137858 | 1.302662 | 1.206296 | 1.962062 | 1.575127 | -0.01642578 | 0 | 0 | 0 | 0 | 19.56212
18148 | 158924.2 | 2021-03-13 13:03 | 4357.824 | 34 | 18 | -1.000013 | 1.134108 | 1.302662 | 1.210465 | 1.962062 | 1.579868 | -0.01788891 | 0 | 0 | 0 | 0 | 19.53163
18149 | 158939.2 | 2021-03-13 13:04 | 4372.831 | 34 | 18 | -1.000013 | 1.130359 | 1.302662 | 1.214633 | 1.962062 | 1.584591 | -0.01195532 | 0 | 0 | 0 | 0 | 19.51747
18150 | 158954.2 | 2021-03-13 13:04 | 4387.838 | 34 | 18 | -1.000013 | 1.126121 | 1.302662 | 1.218802 | 1.962062 | 1.589296 | -0.01193081 | 0 | 0 | 0 | 0 | 19.56212
18151 | 158969.2 | 2021-03-13 13:04 | 4402.845 | 34 | 18 | -0.9999789 | 1.121883 | 1.302662 | 1.22297 | 1.962062 | 1.593984 | -0.0104363 | 0 | 0 | 0 | 0 | 19.5926
18152 | 158984.2 | 2021-03-13 13:04 | 4417.852 | 34 | 18 | -1.000013 | 1.116992 | 1.302662 | 1.227139 | 1.962062 | 1.598651 | -0.01043738 | 0 | 0 | 0 | 0 | 19.71453
18153 | 158999.2 | 2021-03-13 13:05 | 4432.859 | 34 | 18 | -1.000013 | 1.112102 | 1.302662 | 1.231308 | 1.962062 | 1.603297 | -0.005962312 | 0 | 0 | 0 | 0 | 19.5926
18154 | 159014.2 | 2021-03-13 13:05 | 4447.866 | 34 | 18 | -0.9999789 | 1.106723 | 1.302662 | 1.235476 | 1.962062 | 1.60792 | -0.002990236 | 0 | 0 | 0 | 0 | 19.51747
18155 | 159029.2 | 2021-03-13 13:05 | 4462.875 | 34 | 18 | -0.9999789 | 1.100855 | 1.302662 | 1.239645 | 1.962062 | 1.61252 | -0.002951254 | 0 | 0 | 0 | 0 | 19.5926
18156 | 159044.3 | 2021-03-13 13:05 | 4477.882 | 34 | 18 | -0.9999789 | 1.09466 | 1.302662 | 1.243814 | 1.962062 | 1.617092 | 0 | 0 | 0 | 0 | 0 | 19.5926
18157 | 159058.2 | 2021-03-13 13:06 | 4491.842 | 34 | 18 | -1.000013 | 1.084554 | 1.302662 | 1.247691 | 1.962062 | 1.621321 | -0.03147464 | 0 | 0 | 0 | 0 | 19.68404
18158 | 159073.2 | 2021-03-13 13:06 | 4506.85 | 34 | 18 | -0.9999789 | 1.076892 | 1.302662 | 1.25186 | 1.962062 | 1.625837 | -0.03582176 | 0 | 0 | 0 | 0 | 19.48699
18159 | 159088.2 | 2021-03-13 13:06 | 4521.857 | 34 | 18 | -0.9999789 | 1.068253 | 1.302662 | 1.256029 | 1.962062 | 1.63032 | -0.03736513 | 0 | 0 | 0 | 0 | 19.51747
18160 | 159103.2 | 2021-03-13 13:06 | 4536.864 | 34 | 18 | -0.9999789 | 1.058635 | 1.302662 | 1.260197 | 1.962062 | 1.634765 | -0.03730261 | 0 | 0 | 0 | 0 | 19.68404
18161 | 159115.9 | 2021-03-13 13:07 | 4549.499 | 34 | 18 | -0.9999789 | 1.048203 | 1.302662 | 1.263707 | 1.962062 | 1.638474 | -0.04779182 | 0 | 0 | 0 | 0 | 19.62308
18162 | 159128.5 | 2021-03-13 13:07 | 4562.104 | 34 | 18 | -0.9999789 | 1.037607 | 1.302662 | 1.267208 | 1.962062 | 1.642141 | -0.05373408 | 0 | 0 | 0 | 0 | 19.68404
18163 | 159138.7 | 2021-03-13 13:07 | 4572.354 | 34 | 18 | -1.000013 | 1.027501 | 1.302662 | 1.270055 | 1.962062 | 1.645093 | -0.04708039 | 0 | 0 | 0 | 0 | 19.65356
18164 | 159148.3 | 2021-03-13 13:07 | 4581.947 | 34 | 18 | -0.9999789 | 1.016579 | 1.302662 | 1.27272 | 1.962062 | 1.647831 | -0.06567683 | 0 | 0 | 0 | 0 | 19.57845
18165 | 159157.3 | 2021-03-13 13:07 | 4590.949 | 34 | 18 | -1.000013 | 1.005984 | 1.302662 | 1.275221 | 1.962062 | 1.650374 | -0.06114575 | 0 | 0 | 0 | 0 | 19.71453
18166 | 159161.5 | 2021-03-13 13:07 | 4595.16 | 34 | 18 | -0.9999789 | 0.9999523 | 1.302662 | 1.276391 | 1.962062 | 1.651554 | -0.07306757 | 0 | 0 | 0 | 0 | 19.68404
18167 | 159161.6 | 2021-03-13 13:07 | 0.01552481 | 35 | 18 | 0 | 1.219362 | 1.302662 | 1.276391 | 1.962062 | 1.651554 | 2.151713 | 0 | 0 | 0 | 0 | 19.68404
18168 | 159163 | 2021-03-13 13:07 | 1.419539 | 35 | 18 | 0 | 1.229468 | 1.302662 | 1.276391 | 1.962062 | 1.651554 | 0.008970859 | 0 | 0 | 0 | 0 | 19.68404
18169 | 159165.5 | 2021-03-13 13:07 | 3.915235 | 35 | 18 | 0 | 1.239738 | 1.302662 | 1.276391 | 1.962062 | 1.651554 | 0.007470549 | 0 | 0 | 0 | 0 | 19.66771
18170 | 159170.5 | 2021-03-13 13:08 | 8.923216 | 35 | 18 | 0 | 1.249356 | 1.302662 | 1.276391 | 1.962062 | 1.651554 | 0 | 0 | 0 | 0 | 0 | 19.5926
18171 | 159175.5 | 2021-03-13 13:08 | 13.93066 | 35 | 18 | 0 | 1.250823 | 1.302662 | 1.276391 | 1.962062 | 1.651554 | -0.001493742 | 0 | 0 | 0 | 0 | 19.5926
18172 | 159180.5 | 2021-03-13 13:08 | 18.93792 | 35 | 18 | 0 | 1.250171 | 1.302662 | 1.276391 | 1.962062 | 1.651554 | 0 | 0 | 0 | 0 | 0 | 19.71453
18173 | 159185.5 | 2021-03-13 13:08 | 23.94579 | 35 | 18 | 0 | 1.248866 | 1.302662 | 1.276391 | 1.962062 | 1.651554 | 0 | 0 | 0 | 0 | 0 | 19.68404
18174 | 159190.5 | 2021-03-13 13:08 | 28.95311 | 35 | 18 | 0 | 1.247399 | 1.302662 | 1.276391 | 1.962062 | 1.651554 | -0.001493924 | 0 | 0 | 0 | 0 | 19.71453
18175 | 159195.5 | 2021-03-13 13:08 | 33.9609 | 35 | 18 | 0 | 1.246095 | 1.302662 | 1.276391 | 1.962062 | 1.651554 | -0.001495162 | 0 | 0 | 0 | 0 | 19.65356
18176 | 159200.5 | 2021-03-13 13:08 | 38.96847 | 35 | 18 | 0 | 1.244628 | 1.302662 | 1.276391 | 1.962062 | 1.651554 | 0.001495247 | 0 | 0 | 0 | 0 | 19.71453
18177 | 159205.5 | 2021-03-13 13:08 | 43.97572 | 35 | 18 | 0 | 1.243161 | 1.302662 | 1.276391 | 1.962062 | 1.651554 | 0 | 0 | 0 | 0 | 0 | 19.71453
18178 | 159210.5 | 2021-03-13 13:08 | 48.98329 | 35 | 18 | 0 | 1.241694 | 1.302662 | 1.276391 | 1.962062 | 1.651554 | 0 | 0 | 0 | 0 | 0 | 19.60893
18179 | 159215.5 | 2021-03-13 13:08 | 53.99097 | 35 | 18 | 0 | 1.240227 | 1.302662 | 1.276391 | 1.962062 | 1.651554 | -0.001492869 | 0 | 0 | 0 | 0 | 19.71453
18180 | 159220.5 | 2021-03-13 13:08 | 58.99871 | 35 | 18 | 0 | 1.239086 | 1.302662 | 1.276391 | 1.962062 | 1.651554 | -0.001491938 | 0 | 0 | 0 | 0 | 19.71453
18181 | 159221.5 | 2021-03-13 13:08 | 60.01259 | 35 | 18 | 0 | 1.238923 | 1.302662 | 1.276391 | 1.962062 | 1.651554 | 0 | 0 | 0 | 0 | 0 | 19.71453
18182 | 159221.5 | 2021-03-13 13:08 | 5.828264e-05 | 36 | 19 | 0 | 1.238923 | 0 | 0 | 0 | 0 | 0 | 0 | 0 | 0 | 0 | 19.71453
18183 | 159221.6 | 2021-03-13 13:08 | 0.01629788 | 36 | 19 | 0 | 1.238923 | 0 | 0 | 0 | 0 | 0 | 0 | 0 | 0 | 0 | 19.71453
18184 | 159221.6 | 2021-03-13 13:08 | 1.466229975e-06 | 32 | 19 | 0.9994958 | 1.392477 | 4.07081e-10 | 0 | 5.66851e-10 | 0 | 0 | 0 | 0 | 0 | 0 | 19.71453
18185 | 159229.7 | 2021-03-13 13:09 | 8.174595 | 32 | 19 | 1.000182 | 1.402584 | 0.002271047 | 0 | 0.003178533 | 0 | 0.00448205 | 0 | 0 | 0 | 0 | 19.65356
18186 | 159244.8 | 2021-03-13 13:09 | 23.18165 | 32 | 19 | 1.000147 | 1.404051 | 0.006440313 | 0 | 0.009029191 | 0 | 0.005220328 | 0 | 0 | 0 | 0 | 19.71453
18187 | 159259.8 | 2021-03-13 13:09 | 38.18848 | 32 | 19 | 1.000147 | 1.404377 | 0.01060952 | 0 | 0.01488289 | 0 | 0.002993104 | 0 | 0 | 0 | 0 | 19.63942
18188 | 159274.8 | 2021-03-13 13:09 | 53.1958 | 32 | 19 | 1.000147 | 1.404377 | 0.01477886 | 0 | 0.02073789 | 0 | 0.001493972 | 0 | 0 | 0 | 0 | 19.71453
18189 | 159289.8 | 2021-03-13 13:10 | 68.2027 | 32 | 19 | 1.000182 | 1.404703 | 0.0189481 | 0 | 0.02659279 | 0 | 0.002987024 | 0 | 0 | 0 | 0 | 19.71453
18190 | 159304.8 | 2021-03-13 13:10 | 83.21 | 32 | 19 | 1.000147 | 1.405844 | 0.02311745 | 0 | 0.03245123 | 0 | 0.001493763 | 0 | 0 | 0 | 0 | 19.71453
18191 | 159319.8 | 2021-03-13 13:10 | 98.21703 | 32 | 19 | 1.000182 | 1.407311 | 0.02728673 | 0 | 0.03831564 | 0 | 0.001492986 | 0 | 0 | 0 | 0 | 19.71453
18192 | 159334.8 | 2021-03-13 13:10 | 113.2239 | 32 | 19 | 1.000147 | 1.408615 | 0.03145597 | 0 | 0.0441858 | 0 | 0.001493793 | 0 | 0 | 0 | 0 | 19.68404
18193 | 159349.8 | 2021-03-13 13:11 | 128.2311 | 32 | 19 | 1.000182 | 1.409593 | 0.03562528 | 0 | 0.05006113 | 0 | 0 | 0 | 0 | 0 | 0 | 19.71453
18194 | 159364.8 | 2021-03-13 13:11 | 143.2383 | 32 | 19 | 1.000182 | 1.410571 | 0.03979462 | 0 | 0.05594094 | 0 | 0 | 0 | 0 | 0 | 0 | 19.71453
18195 | 159379.8 | 2021-03-13 13:11 | 158.2452 | 32 | 19 | 1.000182 | 1.411712 | 0.04396387 | 0 | 0.061825 | 0 | 0 | 0 | 0 | 0 | 0 | 19.63942
18196 | 159394.8 | 2021-03-13 13:11 | 173.2526 | 32 | 19 | 1.000147 | 1.412853 | 0.04813328 | 0 | 0.06771388 | 0 | 0.001491898 | 0 | 0 | 0 | 0 | 19.63942
18197 | 159409.8 | 2021-03-13 13:12 | 188.2592 | 32 | 19 | 1.000147 | 1.413831 | 0.05230247 | 0 | 0.07360683 | 0 | 0 | 0 | 0 | 0 | 0 | 19.71453
18198 | 159424.8 | 2021-03-13 13:12 | 203.2666 | 32 | 19 | 1.000182 | 1.414972 | 0.05647184 | 0 | 0.07950448 | 0 | 0.001490564 | 0 | 0 | 0 | 0 | 19.71453
18199 | 159439.8 | 2021-03-13 13:12 | 218.2735 | 32 | 19 | 1.000182 | 1.416113 | 0.06063683 | 0 | 0.08540045 | 0 | 0.001491803 | 0 | 0 | 0 | 0 | 19.71453
18200 | 159454.9 | 2021-03-13 13:12 | 233.2807 | 32 | 19 | 1.000182 | 1.417091 | 0.06481047 | 0 | 0.09131335 | 0 | 0 | 0 | 0 | 0 | 0 | 19.63942
18201 | 159469.9 | 2021-03-13 13:13 | 248.2877 | 32 | 19 | 1.000182 | 1.418232 | 0.06897977 | 0 | 0.09722462 | 0 | 0 | 0 | 0 | 0 | 0 | 19.71453
18202 | 159484.9 | 2021-03-13 13:13 | 263.2949 | 32 | 19 | 1.000182 | 1.418721 | 0.07314912 | 0 | 0.1031394 | 0 | -0.002987263 | 0 | 0 | 0 | 0 | 19.63942
18203 | 159499.9 | 2021-03-13 13:13 | 278.3017 | 32 | 19 | 1.000147 | 1.420025 | 0.07731833 | 0 | 0.1090582 | 0 | 0.001492179 | 0 | 0 | 0 | 0 | 19.71453
18204 | 159514.9 | 2021-03-13 13:13 | 293.3089 | 32 | 19 | 1.000113 | 1.421004 | 0.08148768 | 0 | 0.1149813 | 0 | 0 | 0 | 0 | 0 | 0 | 19.71453
18205 | 159529.9 | 2021-03-13 13:14 | 308.3161 | 32 | 19 | 1.000147 | 1.421819 | 0.08565702 | 0 | 0.1209081 | 0 | -0.001493813 | 0 | 0 | 0 | 0 | 19.8647
18206 | 159544.9 | 2021-03-13 13:14 | 323.3234 | 32 | 19 | 1.000182 | 1.42296 | 0.08982637 | 0 | 0.1268393 | 0 | 0 | 0 | 0 | 0 | 0 | 19.71453
18207 | 159559.9 | 2021-03-13 13:14 | 338.3302 | 32 | 19 | 1.000147 | 1.423775 | 0.09399561 | 0 | 0.1327743 | 0 | -0.001491938 | 0 | 0 | 0 | 0 | 19.71453
18208 | 159574.9 | 2021-03-13 13:14 | 353.3685 | 32 | 19 | 1.000182 | 1.424753 | 0.09817358 | 0 | 0.1387256 | 0 | 0 | 0 | 0 | 0 | 0 | 19.78962
18209 | 159589.9 | 2021-03-13 13:15 | 368.3755 | 32 | 19 | 1.000147 | 1.425568 | 0.1023429 | 0 | 0.1446682 | 0 | -0.001160635 | 0 | 0 | 0 | 0 | 19.71453
18210 | 159605 | 2021-03-13 13:15 | 383.3826 | 32 | 19 | 1.000216 | 1.426709 | 0.1065122 | 0 | 0.1506146 | 0 | 0.002990842 | 0 | 0 | 0 | 0 | 19.71453
18211 | 159620 | 2021-03-13 13:15 | 398.3899 | 32 | 19 | 1.000182 | 1.427524 | 0.1106815 | 0 | 0.1565651 | 0 | -0.001491423 | 0 | 0 | 0 | 0 | 19.71453
18212 | 159635 | 2021-03-13 13:15 | 413.3969 | 32 | 19 | 1.000113 | 1.428339 | 0.1148508 | 0 | 0.1625192 | 0 | -0.00149425 | 0 | 0 | 0 | 0 | 19.71453
18213 | 159650 | 2021-03-13 13:16 | 428.4039 | 32 | 19 | 1.000182 | 1.428991 | 0.1190201 | 0 | 0.1684768 | 0 | -0.002984187 | 0 | 0 | 0 | 0 | 19.71453
18214 | 159665 | 2021-03-13 13:16 | 443.4112 | 32 | 19 | 1.000147 | 1.430132 | 0.1231895 | 0 | 0.174438 | 0 | 0 | 0 | 0 | 0 | 0 | 19.71453
18215 | 159680 | 2021-03-13 13:16 | 458.4179 | 32 | 19 | 1.000182 | 1.430947 | 0.1273587 | 0 | 0.1804027 | 0 | -0.001494012 | 0 | 0 | 0 | 0 | 19.71453
18216 | 159695 | 2021-03-13 13:16 | 473.4249 | 32 | 19 | 1.000147 | 1.431762 | 0.131528 | 0 | 0.186371 | 0 | 0 | 0 | 0 | 0 | 0 | 19.63942
18217 | 159710 | 2021-03-13 13:17 | 488.432 | 32 | 19 | 1.000182 | 1.43274 | 0.1356973 | 0 | 0.1923429 | 0 | 0 | 0 | 0 | 0 | 0 | 19.71453
18218 | 159725 | 2021-03-13 13:17 | 503.4395 | 32 | 19 | 1.000147 | 1.433555 | 0.1398667 | 0 | 0.1983185 | 0 | -0.001491863 | 0 | 0 | 0 | 0 | 19.63942
18219 | 159740 | 2021-03-13 13:17 | 518.4465 | 32 | 19 | 1.000182 | 1.434207 | 0.144036 | 0 | 0.2042972 | 0 | -0.001492204 | 0 | 0 | 0 | 0 | 19.63942
18220 | 159755 | 2021-03-13 13:17 | 533.4535 | 32 | 19 | 1.000182 | 1.435022 | 0.1482053 | 0 | 0.2102791 | 0 | -0.002990038 | 0 | 0 | 0 | 0 | 19.71453
18221 | 159770 | 2021-03-13 13:18 | 548.4608 | 32 | 19 | 1.000182 | 1.436 | 0.1523747 | 0 | 0.2162646 | 0 | 0 | 0 | 0 | 0 | 0 | 19.71453
18222 | 159785 | 2021-03-13 13:18 | 563.4673 | 32 | 19 | 1.000147 | 1.436652 | 0.1565438 | 0 | 0.2222532 | 0 | -0.001495446 | 0 | 0 | 0 | 0 | 19.74501
18223 | 159800 | 2021-03-13 13:18 | 578.4746 | 32 | 19 | 1.000182 | 1.437467 | 0.1607132 | 0 | 0.2282452 | 0 | -0.002982536 | 0 | 0 | 0 | 0 | 19.63942
18224 | 159815.1 | 2021-03-13 13:18 | 593.4819 | 32 | 19 | 1.000147 | 1.438445 | 0.1648826 | 0 | 0.2342408 | 0 | -0.001492754 | 0 | 0 | 0 | 0 | 19.74501
18225 | 159830.1 | 2021-03-13 13:19 | 608.4887 | 32 | 19 | 1.000147 | 1.439098 | 0.1690518 | 0 | 0.2402394 | 0 | -0.001492334 | 0 | 0 | 0 | 0 | 19.74501
18226 | 159845.1 | 2021-03-13 13:19 | 623.4958 | 32 | 19 | 1.000147 | 1.43975 | 0.1732211 | 0 | 0.2462411 | 0 | -0.004471714 | 0 | 0 | 0 | 0 | 19.71453
18227 | 159860.1 | 2021-03-13 13:19 | 638.5028 | 32 | 19 | 1.000182 | 1.440728 | 0.1773904 | 0 | 0.252246 | 0 | -0.002997058 | 0 | 0 | 0 | 0 | 19.74501
18228 | 159875.1 | 2021-03-13 13:19 | 653.5103 | 32 | 19 | 1.000182 | 1.44138 | 0.1815598 | 0 | 0.2582542 | 0 | -0.002983987 | 0 | 0 | 0 | 0 | 19.74501
18229 | 159890.1 | 2021-03-13 13:20 | 668.517 | 32 | 19 | 1.000182 | 1.442195 | 0.185729 | 0 | 0.2642652 | 0 | -0.002988006 | 0 | 0 | 0 | 0 | 19.66991
18230 | 159905.1 | 2021-03-13 13:20 | 683.5242 | 32 | 19 | 1.000182 | 1.44301 | 0.1898983 | 0 | 0.2702796 | 0 | -0.002984117 | 0 | 0 | 0 | 0 | 19.66991
18231 | 159920.1 | 2021-03-13 13:20 | 698.5311 | 32 | 19 | 1.000182 | 1.443662 | 0.1940676 | 0 | 0.2762971 | 0 | -0.0029858 | 0 | 0 | 0 | 0 | 19.66991
18232 | 159935.1 | 2021-03-13 13:20 | 713.5694 | 32 | 19 | 1.000182 | 1.44464 | 0.1982456 | 0 | 0.2823303 | 0 | -0.002993275 | 0 | 0 | 0 | 0 | 19.74501
18233 | 159950.1 | 2021-03-13 13:21 | 728.5765 | 32 | 19 | 1.000147 | 1.444966 | 0.2024149 | 0 | 0.2883538 | 0 | -0.005970397 | 0 | 0 | 0 | 0 | 19.74501
18234 | 159965.2 | 2021-03-13 13:21 | 743.5837 | 32 | 19 | 1.000182 | 1.445781 | 0.2065842 | 0 | 0.2943804 | 0 | -0.004478198 | 0 | 0 | 0 | 0 | 19.74501
18235 | 159980.2 | 2021-03-13 13:21 | 758.5906 | 32 | 19 | 1.000147 | 1.446433 | 0.2107535 | 0 | 0.3004098 | 0 | -0.00447629 | 0 | 0 | 0 | 0 | 19.74501
18236 | 159995.2 | 2021-03-13 13:21 | 773.5981 | 32 | 19 | 1.000182 | 1.447248 | 0.2149229 | 0 | 0.3064424 | 0 | -0.002983256 | 0 | 0 | 0 | 0 | 19.74501
18237 | 160010.2 | 2021-03-13 13:22 | 788.6048 | 32 | 19 | 1.000147 | 1.448063 | 0.2190921 | 0 | 0.3124778 | 0 | -0.002986542 | 0 | 0 | 0 | 0 | 19.71453
18238 | 160025.2 | 2021-03-13 13:22 | 803.6119 | 32 | 19 | 1.000147 | 1.448878 | 0.2232615 | 0 | 0.3185163 | 0 | 0.001162416 | 0 | 0 | 0 | 0 | 19.74501
18239 | 160040.2 | 2021-03-13 13:22 | 818.6191 | 32 | 19 | 1.000182 | 1.44953 | 0.2274308 | 0 | 0.3245576 | 0 | -0.001492229 | 0 | 0 | 0 | 0 | 19.74501
18240 | 160055.2 | 2021-03-13 13:22 | 833.6261 | 32 | 19 | 1.000182 | 1.450345 | 0.2316001 | 0 | 0.3306017 | 0 | 0 | 0 | 0 | 0 | 0 | 19.8201
18241 | 160070.2 | 2021-03-13 13:23 | 848.6332 | 32 | 19 | 1.000147 | 1.45116 | 0.2357694 | 0 | 0.3366486 | 0 | 0.004477412 | 0 | 0 | 0 | 0 | 19.74501
18242 | 160085.2 | 2021-03-13 13:23 | 863.6403 | 32 | 19 | 1.000147 | 1.451649 | 0.2399388 | 0 | 0.3426981 | 0 | 0.001494717 | 0 | 0 | 0 | 0 | 19.66991
18243 | 160100.2 | 2021-03-13 13:23 | 878.6472 | 32 | 19 | 1.000182 | 1.452464 | 0.244108 | 0 | 0.3487505 | 0 | 0.00298598 | 0 | 0 | 0 | 0 | 19.66991
18244 | 160115.2 | 2021-03-13 13:23 | 893.6542 | 32 | 19 | 1.000147 | 1.453116 | 0.2482773 | 0 | 0.3548059 | 0 | 0.00298599 | 0 | 0 | 0 | 0 | 19.70039
18245 | 160130.2 | 2021-03-13 13:24 | 908.6616 | 32 | 19 | 1.000147 | 1.453605 | 0.2524467 | 0 | 0.3608642 | 0 | 0.004482743 | 0 | 0 | 0 | 0 | 19.80597
18246 | 160145.2 | 2021-03-13 13:24 | 923.669 | 32 | 19 | 1.000182 | 1.454583 | 0.2566161 | 0 | 0.3669253 | 0 | 0.00595675 | 0 | 0 | 0 | 0 | 19.80597
18247 | 160160.2 | 2021-03-13 13:24 | 938.6755 | 32 | 19 | 1.000182 | 1.455072 | 0.2607853 | 0 | 0.3729888 | 0 | 0.004486007 | 0 | 0 | 0 | 0 | 19.66991
18248 | 160175.3 | 2021-03-13 13:24 | 953.6828 | 32 | 19 | 1.000147 | 1.455561 | 0.2649547 | 0 | 0.3790552 | 0 | 0.004475104 | 0 | 0 | 0 | 0 | 19.77549
18249 | 160190.3 | 2021-03-13 13:25 | 968.6896 | 32 | 19 | 1.000147 | 1.45605 | 0.2691239 | 0 | 0.385124 | 0 | 0.002989051 | 0 | 0 | 0 | 0 | 19.77549
18250 | 160205.3 | 2021-03-13 13:25 | 983.6968 | 32 | 19 | 1.000147 | 1.456865 | 0.2732933 | 0 | 0.3911958 | 0 | 0.004479868 | 0 | 0 | 0 | 0 | 19.73088
18251 | 160220.3 | 2021-03-13 13:25 | 998.7043 | 32 | 19 | 1.000147 | 1.457518 | 0.2774627 | 0 | 0.3972706 | 0 | 0.002981746 | 0 | 0 | 0 | 0 | 19.76137
18252 | 160235.3 | 2021-03-13 13:25 | 1013.711 | 32 | 19 | 1.000182 | 1.458007 | 0.2816319 | 0 | 0.4033476 | 0 | 0.004484175 | 0 | 0 | 0 | 0 | 19.77549
18253 | 160250.3 | 2021-03-13 13:26 | 1028.718 | 32 | 19 | 1.000147 | 1.458659 | 0.2858013 | 0 | 0.4094274 | 0 | 0.002986441 | 0 | 0 | 0 | 0 | 19.80597
18254 | 160265.3 | 2021-03-13 13:26 | 1043.741 | 32 | 19 | 1.000182 | 1.458985 | 0.2899749 | 0 | 0.4155161 | 0 | 0 | 0 | 0 | 0 | 0 | 19.80597
18255 | 160280.3 | 2021-03-13 13:26 | 1058.748 | 32 | 19 | 1.000147 | 1.459637 | 0.2941443 | 0 | 0.4216012 | 0 | 0.001490488 | 0 | 0 | 0 | 0 | 19.88105
18256 | 160295.3 | 2021-03-13 13:26 | 1073.755 | 32 | 19 | 1.000147 | 1.460126 | 0.2983136 | 0 | 0.4276887 | 0 | 0 | 0 | 0 | 0 | 0 | 19.77549
18257 | 160310.3 | 2021-03-13 13:27 | 1088.762 | 32 | 19 | 1.000182 | 1.460941 | 0.3024829 | 0 | 0.4337786 | 0 | 0.001489531 | 0 | 0 | 0 | 0 | 19.83645
18258 | 160325.3 | 2021-03-13 13:27 | 1103.769 | 32 | 19 | 1.000147 | 1.461593 | 0.3066522 | 0 | 0.4398712 | 0 | 0 | 0 | 0 | 0 | 0 | 19.70039
18259 | 160340.3 | 2021-03-13 13:27 | 1118.776 | 32 | 19 | 1.000147 | 1.462245 | 0.3108215 | 0 | 0.4459667 | 0 | 0.002987886 | 0 | 0 | 0 | 0 | 19.77549
18260 | 160355.4 | 2021-03-13 13:27 | 1133.783 | 32 | 19 | 1.000147 | 1.462734 | 0.3149908 | 0 | 0.4520645 | 0 | 0 | 0 | 0 | 0 | 0 | 19.91153
18261 | 160370.4 | 2021-03-13 13:28 | 1148.791 | 32 | 19 | 1.000147 | 1.463386 | 0.3191602 | 0 | 0.4581649 | 0 | 0.002982776 | 0 | 0 | 0 | 0 | 19.83645
18262 | 160385.4 | 2021-03-13 13:28 | 1163.797 | 32 | 19 | 1.000182 | 1.463875 | 0.3233295 | 0 | 0.4642675 | 0 | 0.001489818 | 0 | 0 | 0 | 0 | 19.80597
18263 | 160400.4 | 2021-03-13 13:28 | 1178.805 | 32 | 19 | 1.000147 | 1.464527 | 0.3274988 | 0 | 0.4703728 | 0 | -0.001494386 | 0 | 0 | 0 | 0 | 19.83645
18264 | 160415.4 | 2021-03-13 13:28 | 1193.811 | 32 | 19 | 1.000147 | 1.465179 | 0.331668 | 0 | 0.4764809 | 0 | -0.001494123 | 0 | 0 | 0 | 0 | 19.77549
18265 | 160430.4 | 2021-03-13 13:29 | 1208.819 | 32 | 19 | 1.000182 | 1.465831 | 0.3358374 | 0 | 0.4825916 | 0 | 0 | 0 | 0 | 0 | 0 | 19.76137
18266 | 160445.4 | 2021-03-13 13:29 | 1223.826 | 32 | 19 | 1.000113 | 1.466157 | 0.3400067 | 0 | 0.4887045 | 0 | -0.001490908 | 0 | 0 | 0 | 0 | 19.89742
18267 | 160460.4 | 2021-03-13 13:29 | 1238.833 | 32 | 19 | 1.000147 | 1.466646 | 0.3441761 | 0 | 0.4948199 | 0 | -0.001491028 | 0 | 0 | 0 | 0 | 19.79185
18268 | 160475.4 | 2021-03-13 13:29 | 1253.84 | 32 | 19 | 1.000147 | 1.467461 | 0.3483454 | 0 | 0.5009376 | 0 | -0.001495449 | 0 | 0 | 0 | 0 | 19.82234
18269 | 160490.4 | 2021-03-13 13:30 | 1268.848 | 32 | 19 | 1.000182 | 1.46795 | 0.352515 | 0 | 0.5070585 | 0 | -0.002955186 | 0 | 0 | 0 | 0 | 19.83645
18270 | 160505.4 | 2021-03-13 13:30 | 1283.855 | 32 | 19 | 1.000147 | 1.468602 | 0.3566844 | 0 | 0.5131814 | 0 | -0.001476127 | 0 | 0 | 0 | 0 | 19.76137
18271 | 160520.4 | 2021-03-13 13:30 | 1298.861 | 32 | 19 | 1.000182 | 1.469417 | 0.3608533 | 0 | 0.5193063 | 0 | 0.001494079 | 0 | 0 | 0 | 0 | 19.89742
18272 | 160535.4 | 2021-03-13 13:30 | 1313.868 | 32 | 19 | 1.000147 | 1.469906 | 0.3650226 | 0 | 0.5254339 | 0 | 0 | 0 | 0 | 0 | 0 | 19.942
18273 | 160550.4 | 2021-03-13 13:31 | 1328.875 | 32 | 19 | 1.000182 | 1.470395 | 0.3691919 | 0 | 0.5315641 | 0 | 0 | 0 | 0 | 0 | 0 | 19.82234
18274 | 160565.5 | 2021-03-13 13:31 | 1343.882 | 32 | 19 | 1.000147 | 1.471047 | 0.3733612 | 0 | 0.5376963 | 0 | 0.001494722 | 0 | 0 | 0 | 0 | 19.9279
18275 | 160580.5 | 2021-03-13 13:31 | 1358.889 | 32 | 19 | 1.000147 | 1.471536 | 0.3775306 | 0 | 0.5438314 | 0 | -0.001492073 | 0 | 0 | 0 | 0 | 19.97248
18276 | 160595.5 | 2021-03-13 13:31 | 1373.896 | 32 | 19 | 1.000182 | 1.472188 | 0.3816999 | 0 | 0.5499687 | 0 | 0 | 0 | 0 | 0 | 0 | 19.79185
18277 | 160610.5 | 2021-03-13 13:32 | 1388.904 | 32 | 19 | 1.000147 | 1.47284 | 0.3858693 | 0 | 0.5561086 | 0 | -0.001503035 | 0 | 0 | 0 | 0 | 19.85283
18278 | 160625.5 | 2021-03-13 13:32 | 1403.911 | 32 | 19 | 1.000182 | 1.473492 | 0.3900385 | 0 | 0.5622505 | 0 | 0 | 0 | 0 | 0 | 0 | 19.9279
18279 | 160640.5 | 2021-03-13 13:32 | 1418.918 | 32 | 19 | 1.000182 | 1.473818 | 0.3942078 | 0 | 0.5683951 | 0 | -0.002990216 | 0 | 0 | 0 | 0 | 19.9279
18280 | 160655.5 | 2021-03-13 13:32 | 1433.925 | 32 | 19 | 1.000182 | 1.47447 | 0.3983771 | 0 | 0.574542 | 0 | 0 | 0 | 0 | 0 | 0 | 19.9279
18281 | 160670.5 | 2021-03-13 13:33 | 1448.932 | 32 | 19 | 1.000147 | 1.474959 | 0.4025465 | 0 | 0.5806915 | 0 | -0.002983596 | 0 | 0 | 0 | 0 | 19.88331
18282 | 160685.5 | 2021-03-13 13:33 | 1463.939 | 32 | 19 | 1.000147 | 1.475611 | 0.4067158 | 0 | 0.5868431 | 0 | -0.001492665 | 0 | 0 | 0 | 0 | 19.9279
18283 | 160700.5 | 2021-03-13 13:33 | 1478.946 | 32 | 19 | 1.000216 | 1.476264 | 0.4108852 | 0 | 0.5929971 | 0 | 0 | 0 | 0 | 0 | 0 | 19.95838
18284 | 160715.5 | 2021-03-13 13:33 | 1493.953 | 32 | 19 | 1.000182 | 1.476915 | 0.4150544 | 0 | 0.5991534 | 0 | 0 | 0 | 0 | 0 | 0 | 19.85283
18285 | 160730.5 | 2021-03-13 13:34 | 1508.96 | 32 | 19 | 1.000147 | 1.477405 | 0.4192238 | 0 | 0.6053121 | 0 | -0.001508467 | 0 | 0 | 0 | 0 | 19.85283
18286 | 160745.5 | 2021-03-13 13:34 | 1523.967 | 32 | 19 | 1.000182 | 1.477894 | 0.423393 | 0 | 0.6114731 | 0 | -0.004485019 | 0 | 0 | 0 | 0 | 19.9279
18287 | 160760.5 | 2021-03-13 13:34 | 1538.975 | 32 | 19 | 1.000182 | 1.478383 | 0.4275625 | 0 | 0.6176365 | 0 | -0.001491608 | 0 | 0 | 0 | 0 | 19.85283
18288 | 160775.6 | 2021-03-13 13:34 | 1553.981 | 32 | 19 | 1.000147 | 1.479035 | 0.4317317 | 0 | 0.623802 | 0 | -0.002986111 | 0 | 0 | 0 | 0 | 19.85283
18289 | 160790.6 | 2021-03-13 13:35 | 1568.989 | 32 | 19 | 1.000182 | 1.479687 | 0.4359011 | 0 | 0.6299702 | 0 | -0.001495956 | 0 | 0 | 0 | 0 | 19.9279
18290 | 160805.6 | 2021-03-13 13:35 | 1583.996 | 32 | 19 | 1.000147 | 1.480176 | 0.4400704 | 0 | 0.6361405 | 0 | -0.004479251 | 0 | 0 | 0 | 0 | 19.95838
18291 | 160820.6 | 2021-03-13 13:35 | 1599.003 | 32 | 19 | 1.000182 | 1.480828 | 0.4442397 | 0 | 0.6423132 | 0 | -0.002988578 | 0 | 0 | 0 | 0 | 19.9279
18292 | 160835.6 | 2021-03-13 13:35 | 1614.01 | 32 | 19 | 1.000182 | 1.481154 | 0.448409 | 0 | 0.6484879 | 0 | -0.002988207 | 0 | 0 | 0 | 0 | 19.89742
18293 | 160850.6 | 2021-03-13 13:36 | 1629.017 | 32 | 19 | 1.000182 | 1.481969 | 0.4525784 | 0 | 0.654665 | 0 | -0.002987324 | 0 | 0 | 0 | 0 | 19.85283
18294 | 160865.6 | 2021-03-13 13:36 | 1644.024 | 32 | 19 | 1.000113 | 1.482458 | 0.4567476 | 0 | 0.6608443 | 0 | -0.004488421 | 0 | 0 | 0 | 0 | 19.95838
18295 | 160880.6 | 2021-03-13 13:36 | 1659.031 | 32 | 19 | 1.000147 | 1.482947 | 0.460917 | 0 | 0.6670262 | 0 | -0.002985189 | 0 | 0 | 0 | 0 | 19.95838
18296 | 160895.6 | 2021-03-13 13:36 | 1674.038 | 32 | 19 | 1.000147 | 1.483436 | 0.4650863 | 0 | 0.6732101 | 0 | -0.004486165 | 0 | 0 | 0 | 0 | 19.95838
18297 | 160910.6 | 2021-03-13 13:37 | 1689.045 | 32 | 19 | 1.000182 | 1.484251 | 0.4692557 | 0 | 0.6793964 | 0 | -0.001492128 | 0 | 0 | 0 | 0 | 19.95838
18298 | 160925.6 | 2021-03-13 13:37 | 1704.052 | 32 | 19 | 1.000147 | 1.48474 | 0.4734249 | 0 | 0.6855849 | 0 | -0.001163337 | 0 | 0 | 0 | 0 | 19.88331
18299 | 160940.6 | 2021-03-13 13:37 | 1719.059 | 32 | 19 | 1.000147 | 1.485392 | 0.4775943 | 0 | 0.6917759 | 0 | 0 | 0 | 0 | 0 | 0 | 19.88331
18300 | 160955.6 | 2021-03-13 13:37 | 1734.066 | 32 | 19 | 1.000147 | 1.486044 | 0.4817636 | 0 | 0.697969 | 0 | 0.00149303 | 0 | 0 | 0 | 0 | 19.95838
18301 | 160970.7 | 2021-03-13 13:38 | 1749.085 | 32 | 19 | 1.000182 | 1.48637 | 0.4859361 | 0 | 0.7041692 | 0 | 0 | 0 | 0 | 0 | 0 | 19.95838
18302 | 160985.7 | 2021-03-13 13:38 | 1764.096 | 32 | 19 | 1.000182 | 1.487348 | 0.4901066 | 0 | 0.7103684 | 0 | 0.002982626 | 0 | 0 | 0 | 0 | 19.95838
18303 | 161000.7 | 2021-03-13 13:38 | 1779.103 | 32 | 19 | 1.000147 | 1.487674 | 0.4942759 | 0 | 0.7165681 | 0 | 0.001492689 | 0 | 0 | 0 | 0 | 19.95838
18304 | 161015.7 | 2021-03-13 13:38 | 1794.121 | 32 | 19 | 1.000182 | 1.488326 | 0.4984482 | 0 | 0.7227745 | 0 | 0.004696854 | 0 | 0 | 0 | 0 | 19.88331
18305 | 161030.7 | 2021-03-13 13:39 | 1809.133 | 32 | 19 | 1.000182 | 1.488815 | 0.5026189 | 0 | 0.728981 | 0 | 0.004477216 | 0 | 0 | 0 | 0 | 20.03343
18306 | 161045.7 | 2021-03-13 13:39 | 1824.14 | 32 | 19 | 1.000147 | 1.489304 | 0.5067882 | 0 | 0.7351874 | 0 | 0.004485034 | 0 | 0 | 0 | 0 | 19.88331
18307 | 161060.7 | 2021-03-13 13:39 | 1839.147 | 32 | 19 | 1.000182 | 1.489956 | 0.5109576 | 0 | 0.741396 | 0 | 0.005971058 | 0 | 0 | 0 | 0 | 19.95838
18308 | 161075.7 | 2021-03-13 13:39 | 1854.154 | 32 | 19 | 1.000147 | 1.490282 | 0.5151268 | 0 | 0.7476069 | 0 | 0.004481945 | 0 | 0 | 0 | 0 | 19.95838
18309 | 161090.7 | 2021-03-13 13:40 | 1869.161 | 32 | 19 | 1.000182 | 1.491097 | 0.5192962 | 0 | 0.7538203 | 0 | 0.007463878 | 0 | 0 | 0 | 0 | 19.88331
18310 | 161105.7 | 2021-03-13 13:40 | 1884.168 | 32 | 19 | 1.000147 | 1.491423 | 0.5234656 | 0 | 0.7600357 | 0 | 0.004477357 | 0 | 0 | 0 | 0 | 19.95838
18311 | 161120.7 | 2021-03-13 13:40 | 1899.175 | 32 | 19 | 1.000147 | 1.491912 | 0.5276349 | 0 | 0.7662532 | 0 | 0.005979729 | 0 | 0 | 0 | 0 | 19.95838
18312 | 161135.8 | 2021-03-13 13:40 | 1914.182 | 32 | 19 | 1.000182 | 1.492401 | 0.5318042 | 0 | 0.7724727 | 0 | 0.007464229 | 0 | 0 | 0 | 0 | 19.95838
18313 | 161150.8 | 2021-03-13 13:41 | 1929.19 | 32 | 19 | 1.000147 | 1.492727 | 0.5359735 | 0 | 0.7786946 | 0 | 0.00298891 | 0 | 0 | 0 | 0 | 19.95838
18314 | 161165.8 | 2021-03-13 13:41 | 1944.196 | 32 | 19 | 1.000182 | 1.493379 | 0.5401428 | 0 | 0.7849186 | 0 | 0.005968704 | 0 | 0 | 0 | 0 | 19.95838
18315 | 161180.8 | 2021-03-13 13:41 | 1959.204 | 32 | 19 | 1.000182 | 1.493868 | 0.5443122 | 0 | 0.7911451 | 0 | 0.002984697 | 0 | 0 | 0 | 0 | 19.98886
18316 | 161195.8 | 2021-03-13 13:41 | 1974.21 | 32 | 19 | 1.000182 | 1.494194 | 0.5484728 | 0 | 0.7973605 | 0 | 0.002987546 | 0 | 0 | 0 | 0 | 19.95838
18317 | 161210.8 | 2021-03-13 13:42 | 1989.218 | 32 | 19 | 1.000182 | 1.49452 | 0.5526508 | 0 | 0.8036042 | 0 | 0.001492264 | 0 | 0 | 0 | 0 | 19.98886
18318 | 161225.8 | 2021-03-13 13:42 | 2004.225 | 32 | 19 | 1.000182 | 1.495173 | 0.5568158 | 0 | 0.8098306 | 0 | 0.001491553 | 0 | 0 | 0 | 0 | 19.95838
18319 | 161240.8 | 2021-03-13 13:42 | 2019.232 | 32 | 19 | 1.000182 | 1.495661 | 0.5609895 | 0 | 0.8160722 | 0 | 0.001490113 | 0 | 0 | 0 | 0 | 19.95838
18320 | 161255.8 | 2021-03-13 13:42 | 2034.239 | 32 | 19 | 1.000147 | 1.495988 | 0.5651589 | 0 | 0.8223095 | 0 | 0 | 0 | 0 | 0 | 0 | 19.95838
18321 | 161270.8 | 2021-03-13 13:43 | 2049.246 | 32 | 19 | 1.000216 | 1.49664 | 0.5693282 | 0 | 0.8285489 | 0 | 0 | 0 | 0 | 0 | 0 | 19.95838
18322 | 161285.8 | 2021-03-13 13:43 | 2064.253 | 32 | 19 | 1.000182 | 1.497129 | 0.5734975 | 0 | 0.8347903 | 0 | 0.001493802 | 0 | 0 | 0 | 0 | 19.88331
18323 | 161300.8 | 2021-03-13 13:43 | 2079.26 | 32 | 19 | 1.000147 | 1.497618 | 0.5776668 | 0 | 0.841034 | 0 | 0 | 0 | 0 | 0 | 0 | 19.88331
18324 | 161315.8 | 2021-03-13 13:43 | 2094.267 | 32 | 19 | 1.000147 | 1.497944 | 0.5818362 | 0 | 0.8472799 | 0 | -0.001491828 | 0 | 0 | 0 | 0 | 19.9138
18325 | 161330.8 | 2021-03-13 13:44 | 2109.275 | 32 | 19 | 1.000182 | 1.498596 | 0.5860055 | 0 | 0.8535281 | 0 | 0 | 0 | 0 | 0 | 0 | 19.95838
18326 | 161345.9 | 2021-03-13 13:44 | 2124.281 | 32 | 19 | 1.000147 | 1.499085 | 0.5901748 | 0 | 0.8597781 | 0 | -0.001492344 | 0 | 0 | 0 | 0 | 19.88331
18327 | 161360.9 | 2021-03-13 13:44 | 2139.289 | 32 | 19 | 1.000147 | 1.499574 | 0.5943442 | 0 | 0.8660304 | 0 | 0 | 0 | 0 | 0 | 0 | 19.95838
18328 | 161375.9 | 2021-03-13 13:44 | 2154.295 | 32 | 19 | 1.000182 | 1.500226 | 0.5985134 | 0 | 0.8722849 | 0 | 0 | 0 | 0 | 0 | 0 | 19.98886
18329 | 161390.9 | 2021-03-13 13:45 | 2169.303 | 32 | 19 | 1.000216 | 1.500715 | 0.6026828 | 0 | 0.8785417 | 0 | 0 | 0 | 0 | 0 | 0 | 19.95838
18330 | 161405.9 | 2021-03-13 13:45 | 2184.31 | 32 | 19 | 1.000147 | 1.501367 | 0.6068521 | 0 | 0.8848005 | 0 | 0.001495258 | 0 | 0 | 0 | 0 | 19.88331
18331 | 161420.9 | 2021-03-13 13:45 | 2199.317 | 32 | 19 | 1.000182 | 1.501693 | 0.6110215 | 0 | 0.8910616 | 0 | 0 | 0 | 0 | 0 | 0 | 19.95838
18332 | 161435.9 | 2021-03-13 13:45 | 2214.324 | 32 | 19 | 1.000147 | 1.502019 | 0.6151908 | 0 | 0.8973243 | 0 | -0.002988669 | 0 | 0 | 0 | 0 | 19.98886
18333 | 161450.9 | 2021-03-13 13:46 | 2229.331 | 32 | 19 | 1.000147 | 1.502834 | 0.6193602 | 0 | 0.9035895 | 0 | -0.001492934 | 0 | 0 | 0 | 0 | 19.95838
18334 | 161465.9 | 2021-03-13 13:46 | 2244.338 | 32 | 19 | 1.000147 | 1.503323 | 0.6235295 | 0 | 0.909857 | 0 | -0.001493768 | 0 | 0 | 0 | 0 | 19.98886
18335 | 161480.9 | 2021-03-13 13:46 | 2259.345 | 32 | 19 | 1.000182 | 1.503975 | 0.6276988 | 0 | 0.9161268 | 0 | -0.001495811 | 0 | 0 | 0 | 0 | 19.98886
18336 | 161495.9 | 2021-03-13 13:46 | 2274.352 | 32 | 19 | 1.000147 | 1.504464 | 0.6318681 | 0 | 0.9223989 | 0 | 0 | 0 | 0 | 0 | 0 | 19.98886
18337 | 161510.9 | 2021-03-13 13:47 | 2289.359 | 32 | 19 | 1.000147 | 1.50479 | 0.6360374 | 0 | 0.9286729 | 0 | 0 | 0 | 0 | 0 | 0 | 19.88331
18338 | 161525.9 | 2021-03-13 13:47 | 2304.366 | 32 | 19 | 1.000147 | 1.505442 | 0.6402066 | 0 | 0.9349491 | 0 | -0.001492079 | 0 | 0 | 0 | 0 | 19.88331
18339 | 161541 | 2021-03-13 13:47 | 2319.391 | 32 | 19 | 1.000147 | 1.505931 | 0.644381 | 0 | 0.941235 | 0 | -0.001464201 | 0 | 0 | 0 | 0 | 19.98886
18340 | 161556 | 2021-03-13 13:47 | 2334.396 | 32 | 19 | 1.000182 | 1.506583 | 0.6485497 | 0 | 0.9475148 | 0 | 0 | 0 | 0 | 0 | 0 | 19.95838
18341 | 161571 | 2021-03-13 13:48 | 2349.403 | 32 | 19 | 1.000147 | 1.507072 | 0.652719 | 0 | 0.9537974 | 0 | 0.001494742 | 0 | 0 | 0 | 0 | 19.95838
18342 | 161586 | 2021-03-13 13:48 | 2364.41 | 32 | 19 | 1.000147 | 1.507561 | 0.6568883 | 0 | 0.9600821 | 0 | -0.001491838 | 0 | 0 | 0 | 0 | 19.98886
18343 | 161601 | 2021-03-13 13:48 | 2379.418 | 32 | 19 | 1.000182 | 1.50805 | 0.6610577 | 0 | 0.966369 | 0 | -0.001490763 | 0 | 0 | 0 | 0 | 19.98886
18344 | 161616 | 2021-03-13 13:48 | 2394.424 | 32 | 19 | 1.000147 | 1.508539 | 0.6652269 | 0 | 0.9726581 | 0 | -0.001490253 | 0 | 0 | 0 | 0 | 19.98886
18345 | 161631 | 2021-03-13 13:49 | 2409.432 | 32 | 19 | 1.000182 | 1.509191 | 0.6693964 | 0 | 0.9789496 | 0 | 0 | 0 | 0 | 0 | 0 | 19.88331
18346 | 161646 | 2021-03-13 13:49 | 2424.439 | 32 | 19 | 1.000147 | 1.50968 | 0.6735656 | 0 | 0.9852429 | 0 | 0 | 0 | 0 | 0 | 0 | 19.94429
18347 | 161661 | 2021-03-13 13:49 | 2439.446 | 32 | 19 | 1.000182 | 1.510169 | 0.6777349 | 0 | 0.9915384 | 0 | 0 | 0 | 0 | 0 | 0 | 20.11079
18348 | 161676 | 2021-03-13 13:49 | 2454.453 | 32 | 19 | 1.000147 | 1.510658 | 0.6819042 | 0 | 0.9978361 | 0 | -0.002982986 | 0 | 0 | 0 | 0 | 20.01934
18349 | 161691 | 2021-03-13 13:50 | 2469.46 | 32 | 19 | 1.000216 | 1.511147 | 0.6860736 | 0 | 1.004136 | 0 | -0.001489828 | 0 | 0 | 0 | 0 | 20.00526
18350 | 161706 | 2021-03-13 13:50 | 2484.467 | 32 | 19 | 1.000147 | 1.511799 | 0.6902428 | 0 | 1.010438 | 0 | -0.001492203 | 0 | 0 | 0 | 0 | 20.00526
18351 | 161721 | 2021-03-13 13:50 | 2499.474 | 32 | 19 | 1.000182 | 1.512288 | 0.6944121 | 0 | 1.016742 | 0 | -0.001495977 | 0 | 0 | 0 | 0 | 19.98886
18352 | 161736.1 | 2021-03-13 13:50 | 2514.481 | 32 | 19 | 1.000216 | 1.51294 | 0.6985814 | 0 | 1.023048 | 0 | -0.001492619 | 0 | 0 | 0 | 0 | 20.04982
18353 | 161751.1 | 2021-03-13 13:51 | 2529.488 | 32 | 19 | 1.000147 | 1.513103 | 0.7027508 | 0 | 1.029357 | 0 | -0.004473138 | 0 | 0 | 0 | 0 | 19.94429
18354 | 161766.1 | 2021-03-13 13:51 | 2544.495 | 32 | 19 | 1.000182 | 1.513919 | 0.7069201 | 0 | 1.035667 | 0 | -0.001490448 | 0 | 0 | 0 | 0 | 20.11079
18355 | 161781.1 | 2021-03-13 13:51 | 2559.503 | 32 | 19 | 1.000147 | 1.514244 | 0.7110895 | 0 | 1.04198 | 0 | -0.004472115 | 0 | 0 | 0 | 0 | 20.01934
18356 | 161796.1 | 2021-03-13 13:51 | 2574.509 | 32 | 19 | 1.000216 | 1.514897 | 0.7152587 | 0 | 1.048294 | 0 | -0.002990055 | 0 | 0 | 0 | 0 | 20.01934
18357 | 161811.1 | 2021-03-13 13:52 | 2589.517 | 32 | 19 | 1.000182 | 1.515386 | 0.7194281 | 0 | 1.054611 | 0 | -0.002982996 | 0 | 0 | 0 | 0 | 20.01934
18358 | 161826.1 | 2021-03-13 13:52 | 2604.524 | 32 | 19 | 1.000147 | 1.516038 | 0.7235974 | 0 | 1.06093 | 0 | -0.002982856 | 0 | 0 | 0 | 0 | 20.06623
18359 | 161841.1 | 2021-03-13 13:52 | 2619.531 | 32 | 19 | 1.000182 | 1.51669 | 0.7277667 | 0 | 1.067252 | 0 | 0 | 0 | 0 | 0 | 0 | 20.04982
18360 | 161856.1 | 2021-03-13 13:52 | 2634.538 | 32 | 19 | 1.000113 | 1.517016 | 0.731936 | 0 | 1.073575 | 0 | -0.001492869 | 0 | 0 | 0 | 0 | 20.01934
18361 | 161871.1 | 2021-03-13 13:53 | 2649.545 | 32 | 19 | 1.000147 | 1.517505 | 0.7361053 | 0 | 1.079901 | 0 | -0.001497633 | 0 | 0 | 0 | 0 | 20.11079
18362 | 161886.1 | 2021-03-13 13:53 | 2664.552 | 32 | 19 | 1.000182 | 1.518157 | 0.7402746 | 0 | 1.086228 | 0 | 0 | 0 | 0 | 0 | 0 | 20.06623
18363 | 161901.1 | 2021-03-13 13:53 | 2679.559 | 32 | 19 | 1.000182 | 1.518809 | 0.744444 | 0 | 1.092558 | 0 | 0.001490933 | 0 | 0 | 0 | 0 | 20.08031
18364 | 161916.1 | 2021-03-13 13:53 | 2694.566 | 32 | 19 | 1.000147 | 1.519298 | 0.7486133 | 0 | 1.09889 | 0 | 0.002980517 | 0 | 0 | 0 | 0 | 20.08031
18365 | 161931.1 | 2021-03-13 13:54 | 2709.573 | 32 | 19 | 1.000182 | 1.51995 | 0.7527826 | 0 | 1.105224 | 0 | 0.004471549 | 0 | 0 | 0 | 0 | 20.14127
18366 | 161946.1 | 2021-03-13 13:54 | 2724.58 | 32 | 19 | 1.000182 | 1.520602 | 0.7569518 | 0 | 1.11156 | 0 | 0.007483145 | 0 | 0 | 0 | 0 | 20.20223
18367 | 161961.2 | 2021-03-13 13:54 | 2739.587 | 32 | 19 | 1.000147 | 1.521091 | 0.7611213 | 0 | 1.117899 | 0 | 0.00744648 | 0 | 0 | 0 | 0 | 20.18582
18368 | 161976.2 | 2021-03-13 13:54 | 2754.594 | 32 | 19 | 1.000182 | 1.521417 | 0.7652906 | 0 | 1.12424 | 0 | 0.004474423 | 0 | 0 | 0 | 0 | 20.03574
18369 | 161991.2 | 2021-03-13 13:55 | 2769.602 | 32 | 19 | 1.000147 | 1.522069 | 0.7694599 | 0 | 1.130582 | 0 | 0.007452595 | 0 | 0 | 0 | 0 | 20.06623
18370 | 162006.2 | 2021-03-13 13:55 | 2784.609 | 32 | 19 | 1.000182 | 1.522558 | 0.7736293 | 0 | 1.136927 | 0 | 0.005963492 | 0 | 0 | 0 | 0 | 20.20223
18371 | 162021.2 | 2021-03-13 13:55 | 2799.616 | 32 | 19 | 1.000147 | 1.522721 | 0.7777986 | 0 | 1.143274 | 0 | 0.002986451 | 0 | 0 | 0 | 0 | 20.17175
18372 | 162036.2 | 2021-03-13 13:55 | 2814.623 | 32 | 19 | 1.000182 | 1.52321 | 0.7819679 | 0 | 1.149623 | 0 | 0.002976767 | 0 | 0 | 0 | 0 | 20.17175
18373 | 162051.2 | 2021-03-13 13:56 | 2829.63 | 32 | 19 | 1.000147 | 1.523536 | 0.7861372 | 0 | 1.155974 | 0 | 0.001490848 | 0 | 0 | 0 | 0 | 20.17175
18374 | 162066.2 | 2021-03-13 13:56 | 2844.637 | 32 | 19 | 1.000147 | 1.524188 | 0.7903065 | 0 | 1.162328 | 0 | 0.002980577 | 0 | 0 | 0 | 0 | 20.20223
18375 | 162081.2 | 2021-03-13 13:56 | 2859.644 | 32 | 19 | 1.000182 | 1.524677 | 0.7944758 | 0 | 1.168683 | 0 | 0.002981346 | 0 | 0 | 0 | 0 | 20.09672
18376 | 162096.2 | 2021-03-13 13:56 | 2874.651 | 32 | 19 | 1.000147 | 1.525003 | 0.7986452 | 0 | 1.175041 | 0 | 0 | 0 | 0 | 0 | 0 | 20.09672
18377 | 162111.2 | 2021-03-13 13:57 | 2889.661 | 32 | 19 | 1.000182 | 1.525492 | 0.8028151 | 0 | 1.181402 | 0 | 0 | 0 | 0 | 0 | 0 | 20.1272
18378 | 162126.2 | 2021-03-13 13:57 | 2904.665 | 32 | 19 | 1.000147 | 1.525981 | 0.8069838 | 0 | 1.187763 | 0 | 0 | 0 | 0 | 0 | 0 | 20.1272
18379 | 162141.2 | 2021-03-13 13:57 | 2919.672 | 32 | 19 | 1.000182 | 1.526633 | 0.811153 | 0 | 1.194127 | 0 | 0.001489704 | 0 | 0 | 0 | 0 | 20.1272
18380 | 162156.2 | 2021-03-13 13:57 | 2934.679 | 32 | 19 | 1.000182 | 1.527122 | 0.8153224 | 0 | 1.200494 | 0 | 0.001490158 | 0 | 0 | 0 | 0 | 20.17175
18381 | 162171.3 | 2021-03-13 13:58 | 2949.686 | 32 | 19 | 1.000147 | 1.527611 | 0.8194917 | 0 | 1.206862 | 0 | 0.001493005 | 0 | 0 | 0 | 0 | 20.20223
18382 | 162186.3 | 2021-03-13 13:58 | 2964.693 | 32 | 19 | 1.000182 | 1.5281 | 0.823661 | 0 | 1.213233 | 0 | 0.001492178 | 0 | 0 | 0 | 0 | 20.20223
18383 | 162201.3 | 2021-03-13 13:58 | 2979.701 | 32 | 19 | 1.000182 | 1.528589 | 0.8278304 | 0 | 1.219606 | 0 | -0.001489873 | 0 | 0 | 0 | 0 | 20.09672
18384 | 162216.3 | 2021-03-13 13:58 | 2994.708 | 32 | 19 | 1.000147 | 1.529078 | 0.8319997 | 0 | 1.225981 | 0 | -0.001493977 | 0 | 0 | 0 | 0 | 20.20223
18385 | 162231.3 | 2021-03-13 13:59 | 3009.714 | 32 | 19 | 1.000182 | 1.52973 | 0.8361689 | 0 | 1.232358 | 0 | 0.001494479 | 0 | 0 | 0 | 0 | 20.20223
18386 | 162246.3 | 2021-03-13 13:59 | 3024.74 | 32 | 19 | 1.000147 | 1.530056 | 0.8403434 | 0 | 1.238746 | 0 | -0.001461956 | 0 | 0 | 0 | 0 | 20.20223
18387 | 162261.3 | 2021-03-13 13:59 | 3039.744 | 32 | 19 | 1.000147 | 1.530545 | 0.844512 | 0 | 1.245126 | 0 | -0.001492084 | 0 | 0 | 0 | 0 | 20.20223
18388 | 162276.3 | 2021-03-13 13:59 | 3054.752 | 32 | 19 | 1.000147 | 1.531197 | 0.8486814 | 0 | 1.25151 | 0 | 0 | 0 | 0 | 0 | 0 | 20.20223
18389 | 162291.3 | 2021-03-13 14:00 | 3069.759 | 32 | 19 | 1.000182 | 1.531686 | 0.8528506 | 0 | 1.257896 | 0 | 0 | 0 | 0 | 0 | 0 | 20.20223
18390 | 162306.3 | 2021-03-13 14:00 | 3084.766 | 32 | 19 | 1.000147 | 1.532339 | 0.85702 | 0 | 1.264284 | 0 | 0 | 0 | 0 | 0 | 0 | 20.27724
18391 | 162321.3 | 2021-03-13 14:00 | 3099.773 | 32 | 19 | 1.000147 | 1.532664 | 0.8611893 | 0 | 1.270674 | 0 | -0.001491558 | 0 | 0 | 0 | 0 | 20.20223
18392 | 162336.3 | 2021-03-13 14:00 | 3114.78 | 32 | 19 | 1.000147 | 1.533316 | 0.8653587 | 0 | 1.277067 | 0 | 0.001488352 | 0 | 0 | 0 | 0 | 20.27724
18393 | 162351.4 | 2021-03-13 14:01 | 3129.787 | 32 | 19 | 1.000147 | 1.533969 | 0.869528 | 0 | 1.283461 | 0 | 0.001492269 | 0 | 0 | 0 | 0 | 20.1272
18394 | 162366.4 | 2021-03-13 14:01 | 3144.794 | 32 | 19 | 1.000182 | 1.534295 | 0.8736973 | 0 | 1.289858 | 0 | -0.001493597 | 0 | 0 | 0 | 0 | 20.20223
18395 | 162381.4 | 2021-03-13 14:01 | 3159.801 | 32 | 19 | 1.000147 | 1.534784 | 0.8778666 | 0 | 1.296257 | 0 | -0.001492199 | 0 | 0 | 0 | 0 | 20.20223
18396 | 162396.4 | 2021-03-13 14:01 | 3174.808 | 32 | 19 | 1.000147 | 1.535273 | 0.8820359 | 0 | 1.302658 | 0 | -0.001494461 | 0 | 0 | 0 | 0 | 20.1272
18397 | 162411.4 | 2021-03-13 14:02 | 3189.815 | 32 | 19 | 1.000182 | 1.535925 | 0.8862053 | 0 | 1.309062 | 0 | -0.001491038 | 0 | 0 | 0 | 0 | 20.27724
18398 | 162426.4 | 2021-03-13 14:02 | 3204.823 | 32 | 19 | 1.000182 | 1.536577 | 0.8903749 | 0 | 1.315468 | 0 | 0 | 0 | 0 | 0 | 0 | 20.20223
18399 | 162441.4 | 2021-03-13 14:02 | 3219.83 | 32 | 19 | 1.000182 | 1.537066 | 0.8945442 | 0 | 1.321876 | 0 | -0.001479151 | 0 | 0 | 0 | 0 | 20.20223
18400 | 162456.4 | 2021-03-13 14:02 | 3234.838 | 32 | 19 | 1.000182 | 1.537718 | 0.8987135 | 0 | 1.328286 | 0 | 0 | 0 | 0 | 0 | 0 | 20.20223
18401 | 162471.4 | 2021-03-13 14:03 | 3249.843 | 32 | 19 | 1.000182 | 1.538044 | 0.9028825 | 0 | 1.334698 | 0 | -0.002997189 | 0 | 0 | 0 | 0 | 20.1272
18402 | 162486.4 | 2021-03-13 14:03 | 3264.851 | 32 | 19 | 1.000147 | 1.538533 | 0.9070519 | 0 | 1.341113 | 0 | -0.002983726 | 0 | 0 | 0 | 0 | 20.20223
18403 | 162501.4 | 2021-03-13 14:03 | 3279.858 | 32 | 19 | 1.000182 | 1.539348 | 0.9112212 | 0 | 1.34753 | 0 | 0 | 0 | 0 | 0 | 0 | 20.1272
18404 | 162516.4 | 2021-03-13 14:03 | 3294.865 | 32 | 19 | 1.000182 | 1.539837 | 0.9153906 | 0 | 1.353949 | 0 | -0.001491768 | 0 | 0 | 0 | 0 | 20.20223
18405 | 162531.4 | 2021-03-13 14:04 | 3309.872 | 32 | 19 | 1.000147 | 1.540326 | 0.9195598 | 0 | 1.360371 | 0 | -0.001491908 | 0 | 0 | 0 | 0 | 20.20223
18406 | 162546.4 | 2021-03-13 14:04 | 3324.879 | 32 | 19 | 1.000182 | 1.540978 | 0.9237292 | 0 | 1.366795 | 0 | 0 | 0 | 0 | 0 | 0 | 20.20223
18407 | 162561.5 | 2021-03-13 14:04 | 3339.886 | 32 | 19 | 1.000147 | 1.541304 | 0.9278985 | 0 | 1.373221 | 0 | -0.00298628 | 0 | 0 | 0 | 0 | 20.20223
18408 | 162576.5 | 2021-03-13 14:04 | 3354.893 | 32 | 19 | 1.000182 | 1.542119 | 0.9320678 | 0 | 1.379649 | 0 | -0.001494499 | 0 | 0 | 0 | 0 | 20.20223
18409 | 162591.5 | 2021-03-13 14:05 | 3369.9 | 32 | 19 | 1.000147 | 1.542445 | 0.9362372 | 0 | 1.38608 | 0 | -0.004471845 | 0 | 0 | 0 | 0 | 20.1272
18410 | 162606.5 | 2021-03-13 14:05 | 3384.907 | 32 | 19 | 1.000182 | 1.543097 | 0.9404065 | 0 | 1.392513 | 0 | -0.002990679 | 0 | 0 | 0 | 0 | 20.1272
18411 | 162621.5 | 2021-03-13 14:05 | 3399.914 | 32 | 19 | 1.000147 | 1.543586 | 0.9445758 | 0 | 1.398948 | 0 | -0.00448926 | 0 | 0 | 0 | 0 | 20.1272
18412 | 162636.5 | 2021-03-13 14:05 | 3414.921 | 32 | 19 | 1.000182 | 1.544238 | 0.9487452 | 0 | 1.405385 | 0 | -0.002980237 | 0 | 0 | 0 | 0 | 20.20223
18413 | 162651.5 | 2021-03-13 14:06 | 3429.931 | 32 | 19 | 1.000182 | 1.544727 | 0.9529153 | 0 | 1.411825 | 0 | -0.006026239 | 0 | 0 | 0 | 0 | 20.20223
18414 | 162666.5 | 2021-03-13 14:06 | 3444.938 | 32 | 19 | 1.000147 | 1.545216 | 0.9570847 | 0 | 1.418267 | 0 | -0.004535641 | 0 | 0 | 0 | 0 | 20.20223
18415 | 162681.5 | 2021-03-13 14:06 | 3459.945 | 32 | 19 | 1.000147 | 1.545868 | 0.9612541 | 0 | 1.424711 | 0 | -0.004492102 | 0 | 0 | 0 | 0 | 20.20223
18416 | 162696.5 | 2021-03-13 14:06 | 3474.952 | 32 | 19 | 1.000182 | 1.546194 | 0.9654235 | 0 | 1.431157 | 0 | -0.004487206 | 0 | 0 | 0 | 0 | 20.1272
18417 | 162711.5 | 2021-03-13 14:07 | 3489.959 | 32 | 19 | 1.000182 | 1.547009 | 0.9695928 | 0 | 1.437605 | 0 | -0.00448059 | 0 | 0 | 0 | 0 | 20.20223
18418 | 162726.5 | 2021-03-13 14:07 | 3504.967 | 32 | 19 | 1.000182 | 1.547498 | 0.9737623 | 0 | 1.444056 | 0 | -0.002984257 | 0 | 0 | 0 | 0 | 20.24677
18419 | 162741.5 | 2021-03-13 14:07 | 3519.974 | 32 | 19 | 1.000182 | 1.547987 | 0.9779317 | 0 | 1.450509 | 0 | -0.002990578 | 0 | 0 | 0 | 0 | 20.1272
18420 | 162756.6 | 2021-03-13 14:07 | 3534.981 | 32 | 19 | 1.000182 | 1.548639 | 0.9821011 | 0 | 1.456965 | 0 | -0.001491578 | 0 | 0 | 0 | 0 | 20.1272
18421 | 162771.6 | 2021-03-13 14:08 | 3549.988 | 32 | 19 | 1.000182 | 1.549291 | 0.9862705 | 0 | 1.463423 | 0 | 0 | 0 | 0 | 0 | 0 | 20.1272
18422 | 162786.6 | 2021-03-13 14:08 | 3564.995 | 32 | 19 | 1.000182 | 1.549943 | 0.9904399 | 0 | 1.469883 | 0 | 0.00149428 | 0 | 0 | 0 | 0 | 20.20223
18423 | 162801.6 | 2021-03-13 14:08 | 3580.002 | 32 | 19 | 1.000147 | 1.550432 | 0.9946092 | 0 | 1.476345 | 0 | 0 | 0 | 0 | 0 | 0 | 20.20223
18424 | 162816.6 | 2021-03-13 14:08 | 3595.009 | 32 | 19 | 1.000216 | 1.55141 | 0.9987787 | 0 | 1.48281 | 0 | 0.005968553 | 0 | 0 | 0 | 0 | 20.1272
18425 | 162831.6 | 2021-03-13 14:09 | 3610.016 | 32 | 19 | 1.000182 | 1.551899 | 1.002948 | 0 | 1.489277 | 0 | 0.005978595 | 0 | 0 | 0 | 0 | 20.20223
18426 | 162846.6 | 2021-03-13 14:09 | 3625.023 | 32 | 19 | 1.000216 | 1.552552 | 1.007117 | 0 | 1.495747 | 0 | 0.007462951 | 0 | 0 | 0 | 0 | 20.20223
18427 | 162861.6 | 2021-03-13 14:09 | 3640.03 | 32 | 19 | 1.000147 | 1.552878 | 1.011287 | 0 | 1.502218 | 0 | 0.005981679 | 0 | 0 | 0 | 0 | 20.20223
18428 | 162876.6 | 2021-03-13 14:09 | 3655.038 | 32 | 19 | 1.000182 | 1.553367 | 1.015456 | 0 | 1.508692 | 0 | 0.004482743 | 0 | 0 | 0 | 0 | 20.20223
18429 | 162891.6 | 2021-03-13 14:10 | 3670.044 | 32 | 19 | 1.000182 | 1.553856 | 1.019626 | 0 | 1.515169 | 0 | 0.004470141 | 0 | 0 | 0 | 0 | 20.20223
18430 | 162906.6 | 2021-03-13 14:10 | 3685.051 | 32 | 19 | 1.000182 | 1.554508 | 1.023795 | 0 | 1.521647 | 0 | 0.00597794 | 0 | 0 | 0 | 0 | 20.20223
18431 | 162921.6 | 2021-03-13 14:10 | 3700.058 | 32 | 19 | 1.000182 | 1.554997 | 1.027964 | 0 | 1.528128 | 0 | 0.005971109 | 0 | 0 | 0 | 0 | 20.20223
18432 | 162936.6 | 2021-03-13 14:10 | 3715.066 | 32 | 19 | 1.000182 | 1.555323 | 1.032134 | 0 | 1.534612 | 0 | 0.001491553 | 0 | 0 | 0 | 0 | 20.23271
18433 | 162951.6 | 2021-03-13 14:11 | 3730.073 | 32 | 19 | 1.000182 | 1.556138 | 1.036303 | 0 | 1.541097 | 0 | 0.002995857 | 0 | 0 | 0 | 0 | 20.1272
18434 | 162966.6 | 2021-03-13 14:11 | 3745.08 | 32 | 19 | 1.000182 | 1.556627 | 1.040473 | 0 | 1.547586 | 0 | 0.002985109 | 0 | 0 | 0 | 0 | 20.20223
18435 | 162981.7 | 2021-03-13 14:11 | 3760.087 | 32 | 19 | 1.000216 | 1.556953 | 1.044642 | 0 | 1.554076 | 0 | 0.001495471 | 0 | 0 | 0 | 0 | 20.23271
18436 | 162996.7 | 2021-03-13 14:11 | 3775.094 | 32 | 19 | 1.000182 | 1.557442 | 1.048812 | 0 | 1.56057 | 0 | 0 | 0 | 0 | 0 | 0 | 20.23271
18437 | 163011.7 | 2021-03-13 14:12 | 3790.101 | 32 | 19 | 1.000182 | 1.558094 | 1.052981 | 0 | 1.567065 | 0 | 0 | 0 | 0 | 0 | 0 | 20.15769
18438 | 163026.7 | 2021-03-13 14:12 | 3805.108 | 32 | 19 | 1.000182 | 1.558583 | 1.05715 | 0 | 1.573564 | 0 | 0 | 0 | 0 | 0 | 0 | 20.23271
18439 | 163041.7 | 2021-03-13 14:12 | 3820.115 | 32 | 19 | 1.000182 | 1.559235 | 1.06132 | 0 | 1.580064 | 0 | 0 | 0 | 0 | 0 | 0 | 20.23271
18440 | 163056.7 | 2021-03-13 14:12 | 3835.122 | 32 | 19 | 1.000182 | 1.559887 | 1.065489 | 0 | 1.586567 | 0 | 0.001494123 | 0 | 0 | 0 | 0 | 20.1272
18441 | 163071.7 | 2021-03-13 14:13 | 3850.13 | 32 | 19 | 1.000182 | 1.560213 | 1.069659 | 0 | 1.593073 | 0 | -0.001491683 | 0 | 0 | 0 | 0 | 20.23271
18442 | 163086.7 | 2021-03-13 14:13 | 3865.136 | 32 | 19 | 1.000182 | 1.561028 | 1.073828 | 0 | 1.59958 | 0 | 0 | 0 | 0 | 0 | 0 | 20.23271
18443 | 163101.7 | 2021-03-13 14:13 | 3880.144 | 32 | 19 | 1.000182 | 1.561354 | 1.077997 | 0 | 1.60609 | 0 | -0.001495876 | 0 | 0 | 0 | 0 | 20.23271
18444 | 163116.7 | 2021-03-13 14:13 | 3895.151 | 32 | 19 | 1.000182 | 1.562006 | 1.082167 | 0 | 1.612603 | 0 | 0 | 0 | 0 | 0 | 0 | 20.20223
18445 | 163131.7 | 2021-03-13 14:14 | 3910.157 | 32 | 19 | 1.000182 | 1.562495 | 1.086336 | 0 | 1.619118 | 0 | -0.001494379 | 0 | 0 | 0 | 0 | 20.23271
18446 | 163146.7 | 2021-03-13 14:14 | 3925.165 | 32 | 19 | 1.000182 | 1.563147 | 1.090506 | 0 | 1.625636 | 0 | -0.001491788 | 0 | 0 | 0 | 0 | 20.23271
18447 | 163161.7 | 2021-03-13 14:14 | 3940.172 | 32 | 19 | 1.000216 | 1.563962 | 1.094675 | 0 | 1.632156 | 0 | 0 | 0 | 0 | 0 | 0 | 20.20223
18448 | 163176.7 | 2021-03-13 14:14 | 3955.179 | 32 | 19 | 1.000182 | 1.564451 | 1.098844 | 0 | 1.638678 | 0 | 0 | 0 | 0 | 0 | 0 | 20.20223
18449 | 163191.8 | 2021-03-13 14:15 | 3970.186 | 32 | 19 | 1.000216 | 1.565103 | 1.103009 | 0 | 1.645197 | 0 | 0 | 0 | 0 | 0 | 0 | 20.1272
18450 | 163206.8 | 2021-03-13 14:15 | 3985.193 | 32 | 19 | 1.000182 | 1.565755 | 1.107183 | 0 | 1.651731 | 0 | 0 | 0 | 0 | 0 | 0 | 20.23271
18451 | 163221.8 | 2021-03-13 14:15 | 4000.2 | 32 | 19 | 1.000147 | 1.566244 | 1.111353 | 0 | 1.658261 | 0 | -0.001491698 | 0 | 0 | 0 | 0 | 20.20223
18452 | 163236.8 | 2021-03-13 14:15 | 4015.207 | 32 | 19 | 1.000182 | 1.567059 | 1.115522 | 0 | 1.664794 | 0 | 0 | 0 | 0 | 0 | 0 | 20.23271
18453 | 163251.8 | 2021-03-13 14:16 | 4030.214 | 32 | 19 | 1.000182 | 1.567385 | 1.119691 | 0 | 1.671329 | 0 | -0.002985689 | 0 | 0 | 0 | 0 | 20.23271
18454 | 163266.8 | 2021-03-13 14:16 | 4045.221 | 32 | 19 | 1.000182 | 1.568037 | 1.123861 | 0 | 1.677867 | 0 | -0.003212779 | 0 | 0 | 0 | 0 | 20.23271
18455 | 163281.8 | 2021-03-13 14:16 | 4060.228 | 32 | 19 | 1.000182 | 1.568852 | 1.12803 | 0 | 1.684408 | 0 | 0 | 0 | 0 | 0 | 0 | 20.15769
18456 | 163296.8 | 2021-03-13 14:16 | 4075.236 | 32 | 19 | 1.000182 | 1.569504 | 1.1322 | 0 | 1.690951 | 0 | -0.001492499 | 0 | 0 | 0 | 0 | 20.20223
18457 | 163311.8 | 2021-03-13 14:17 | 4090.242 | 32 | 19 | 1.000182 | 1.569993 | 1.136369 | 0 | 1.697496 | 0 | -0.00149334 | 0 | 0 | 0 | 0 | 20.20223
18458 | 163326.8 | 2021-03-13 14:17 | 4105.25 | 32 | 19 | 1.000182 | 1.570645 | 1.140538 | 0 | 1.704045 | 0 | -0.002990508 | 0 | 0 | 0 | 0 | 20.20223
18459 | 163341.8 | 2021-03-13 14:17 | 4120.257 | 32 | 19 | 1.000182 | 1.57146 | 1.144708 | 0 | 1.710595 | 0 | 0 | 0 | 0 | 0 | 0 | 20.20223
18460 | 163356.8 | 2021-03-13 14:17 | 4135.264 | 32 | 19 | 1.000182 | 1.571949 | 1.148877 | 0 | 1.717149 | 0 | -0.002992319 | 0 | 0 | 0 | 0 | 20.1272
18461 | 163371.8 | 2021-03-13 14:18 | 4150.271 | 32 | 19 | 1.000216 | 1.572602 | 1.153047 | 0 | 1.723705 | 0 | -0.001492404 | 0 | 0 | 0 | 0 | 20.27724
18462 | 163386.8 | 2021-03-13 14:18 | 4165.278 | 32 | 19 | 1.000182 | 1.573254 | 1.157216 | 0 | 1.730264 | 0 | -0.001494778 | 0 | 0 | 0 | 0 | 20.1272
18463 | 163401.9 | 2021-03-13 14:18 | 4180.285 | 32 | 19 | 1.000182 | 1.573906 | 1.161385 | 0 | 1.736826 | 0 | -0.001498264 | 0 | 0 | 0 | 0 | 20.20223
18464 | 163416.9 | 2021-03-13 14:18 | 4195.292 | 32 | 19 | 1.000147 | 1.574558 | 1.165555 | 0 | 1.74339 | 0 | -0.001495177 | 0 | 0 | 0 | 0 | 20.20223
18465 | 163431.9 | 2021-03-13 14:19 | 4210.299 | 32 | 19 | 1.000182 | 1.57521 | 1.169724 | 0 | 1.749957 | 0 | -0.001492063 | 0 | 0 | 0 | 0 | 20.23271
18466 | 163446.9 | 2021-03-13 14:19 | 4225.306 | 32 | 19 | 1.000216 | 1.575862 | 1.173894 | 0 | 1.756526 | 0 | -0.001492258 | 0 | 0 | 0 | 0 | 20.23271
18467 | 163461.9 | 2021-03-13 14:19 | 4240.313 | 32 | 19 | 1.000216 | 1.576677 | 1.178063 | 0 | 1.763098 | 0 | 0 | 0 | 0 | 0 | 0 | 20.23271
18468 | 163476.9 | 2021-03-13 14:19 | 4255.32 | 32 | 19 | 1.000216 | 1.577329 | 1.182233 | 0 | 1.769673 | 0 | -0.0014933 | 0 | 0 | 0 | 0 | 20.1272
18469 | 163491.9 | 2021-03-13 14:20 | 4270.327 | 32 | 19 | 1.000182 | 1.577981 | 1.186402 | 0 | 1.776251 | 0 | -0.002982606 | 0 | 0 | 0 | 0 | 20.20223
18470 | 163506.9 | 2021-03-13 14:20 | 4285.335 | 32 | 19 | 1.000216 | 1.578633 | 1.190571 | 0 | 1.782831 | 0 | -0.002984487 | 0 | 0 | 0 | 0 | 20.20223
18471 | 163521.9 | 2021-03-13 14:20 | 4300.342 | 32 | 19 | 1.000182 | 1.579122 | 1.194741 | 0 | 1.789415 | 0 | -0.005981572 | 0 | 0 | 0 | 0 | 20.20223
18472 | 163536.9 | 2021-03-13 14:20 | 4315.349 | 32 | 19 | 1.000182 | 1.579937 | 1.19891 | 0 | 1.796001 | 0 | -0.002985529 | 0 | 0 | 0 | 0 | 20.1272
18473 | 163551.9 | 2021-03-13 14:21 | 4330.356 | 32 | 19 | 1.000182 | 1.580752 | 1.20308 | 0 | 1.80259 | 0 | -0.005978443 | 0 | 0 | 0 | 0 | 20.20223
18474 | 163566.9 | 2021-03-13 14:21 | 4345.363 | 32 | 19 | 1.000216 | 1.581404 | 1.207249 | 0 | 1.809182 | 0 | -0.005975803 | 0 | 0 | 0 | 0 | 20.20223
18475 | 163581.9 | 2021-03-13 14:21 | 4360.37 | 32 | 19 | 1.000182 | 1.582056 | 1.211418 | 0 | 1.815776 | 0 | -0.005970557 | 0 | 0 | 0 | 0 | 20.20223
18476 | 163596.9 | 2021-03-13 14:21 | 4375.377 | 32 | 19 | 1.000216 | 1.582708 | 1.215588 | 0 | 1.822374 | 0 | -0.004481554 | 0 | 0 | 0 | 0 | 20.23271
18477 | 163612 | 2021-03-13 14:22 | 4390.384 | 32 | 19 | 1.000147 | 1.583523 | 1.219757 | 0 | 1.828974 | 0 | -0.00448309 | 0 | 0 | 0 | 0 | 20.27724
18478 | 163627 | 2021-03-13 14:22 | 4405.391 | 32 | 19 | 1.000182 | 1.584175 | 1.223927 | 0 | 1.835577 | 0 | -0.002984357 | 0 | 0 | 0 | 0 | 20.20223
18479 | 163642 | 2021-03-13 14:22 | 4420.399 | 32 | 19 | 1.000182 | 1.58499 | 1.228096 | 0 | 1.842184 | 0 | -0.002982816 | 0 | 0 | 0 | 0 | 20.20223
18480 | 163657 | 2021-03-13 14:22 | 4435.405 | 32 | 19 | 1.000216 | 1.585479 | 1.232266 | 0 | 1.848792 | 0 | 0 | 0 | 0 | 0 | 0 | 20.20223
18481 | 163672 | 2021-03-13 14:23 | 4450.412 | 32 | 19 | 1.000216 | 1.58662 | 1.236435 | 0 | 1.855403 | 0 | 0.002987003 | 0 | 0 | 0 | 0 | 20.1272
18482 | 163687 | 2021-03-13 14:23 | 4465.42 | 32 | 19 | 1.000182 | 1.587272 | 1.240604 | 0 | 1.862018 | 0 | 0.002978888 | 0 | 0 | 0 | 0 | 20.20223
18483 | 163702 | 2021-03-13 14:23 | 4480.44 | 32 | 19 | 1.000182 | 1.587924 | 1.244777 | 0 | 1.868641 | 0 | 0.001568456 | 0 | 0 | 0 | 0 | 20.20223
18484 | 163717 | 2021-03-13 14:23 | 4495.447 | 32 | 19 | 1.000147 | 1.588739 | 1.248947 | 0 | 1.875261 | 0 | 0.005961023 | 0 | 0 | 0 | 0 | 20.20223
18485 | 163732 | 2021-03-13 14:24 | 4510.454 | 32 | 19 | 1.000182 | 1.589554 | 1.253116 | 0 | 1.881884 | 0 | 0.007466936 | 0 | 0 | 0 | 0 | 20.20223
18486 | 163747 | 2021-03-13 14:24 | 4525.462 | 32 | 19 | 1.000182 | 1.590369 | 1.257286 | 0 | 1.888511 | 0 | 0.007453945 | 0 | 0 | 0 | 0 | 20.20223
18487 | 163762 | 2021-03-13 14:24 | 4540.469 | 32 | 19 | 1.000147 | 1.590696 | 1.261455 | 0 | 1.89514 | 0 | 0.004472224 | 0 | 0 | 0 | 0 | 20.30772
18488 | 163777 | 2021-03-13 14:24 | 4555.476 | 32 | 19 | 1.000182 | 1.591511 | 1.265625 | 0 | 1.901772 | 0 | 0.00745812 | 0 | 0 | 0 | 0 | 20.20223
18489 | 163792.1 | 2021-03-13 14:25 | 4570.494 | 32 | 19 | 1.000182 | 1.592489 | 1.269797 | 0 | 1.908413 | 0 | 0.006747168 | 0 | 0 | 0 | 0 | 20.20223
18490 | 163807.1 | 2021-03-13 14:25 | 4585.505 | 32 | 19 | 1.000147 | 1.593141 | 1.273968 | 0 | 1.915053 | 0 | 0.005969124 | 0 | 0 | 0 | 0 | 20.20223
18491 | 163822.1 | 2021-03-13 14:25 | 4600.512 | 32 | 19 | 1.000182 | 1.593956 | 1.278137 | 0 | 1.921695 | 0 | 0.007465747 | 0 | 0 | 0 | 0 | 20.20223
18492 | 163837.1 | 2021-03-13 14:25 | 4615.52 | 32 | 19 | 1.000182 | 1.594608 | 1.282307 | 0 | 1.92834 | 0 | 0.008979033 | 0 | 0 | 0 | 0 | 20.23271
18493 | 163852.1 | 2021-03-13 14:26 | 4630.526 | 32 | 19 | 1.000147 | 1.59526 | 1.286476 | 0 | 1.934987 | 0 | 0.005984476 | 0 | 0 | 0 | 0 | 20.23271
18494 | 163867.1 | 2021-03-13 14:26 | 4645.534 | 32 | 19 | 1.000182 | 1.595912 | 1.290645 | 0 | 1.941638 | 0 | 0.005978917 | 0 | 0 | 0 | 0 | 20.1272
18495 | 163882.1 | 2021-03-13 14:26 | 4660.556 | 32 | 19 | 1.000182 | 1.596238 | 1.294819 | 0 | 1.948299 | 0 | 0.002990267 | 0 | 0 | 0 | 0 | 20.15769
18496 | 163897.1 | 2021-03-13 14:26 | 4675.564 | 32 | 19 | 1.000182 | 1.597542 | 1.298989 | 0 | 1.954957 | 0 | 0.007468667 | 0 | 0 | 0 | 0 | 20.30772
18497 | 163912.1 | 2021-03-13 14:27 | 4690.57 | 32 | 19 | 1.000182 | 1.598031 | 1.303158 | 0 | 1.961618 | 0 | 0.004469437 | 0 | 0 | 0 | 0 | 20.15769
18498 | 163927.1 | 2021-03-13 14:27 | 4705.578 | 32 | 19 | 1.000182 | 1.598846 | 1.307327 | 0 | 1.968282 | 0 | 0.004473213 | 0 | 0 | 0 | 0 | 20.20223
18499 | 163938.7 | 2021-03-13 14:27 | 4717.09 | 32 | 19 | 1.000216 | 1.60015 | 1.310526 | 0 | 1.973396 | 0 | 0.01044712 | 0 | 0 | 0 | 0 | 20.23271
18500 | 163938.7 | 2021-03-13 14:27 | 0.01559446 | 33 | 19 | 0 | 1.512777 | 1.310526 | 0 | 1.973396 | 0 | -0.8688354 | 0 | 0 | 0 | 0 | 20.23271
18501 | 163943.7 | 2021-03-13 14:27 | 5.022867 | 33 | 19 | 0 | 1.504464 | 1.310526 | 0 | 1.973396 | 0 | -0.001498925 | 0 | 0 | 0 | 0 | 20.23271
18502 | 163948.7 | 2021-03-13 14:27 | 10.0307 | 33 | 19 | 0 | 1.502019 | 1.310526 | 0 | 1.973396 | 0 | 0 | 0 | 0 | 0 | 0 | 20.23271
18503 | 163953.7 | 2021-03-13 14:27 | 15.03828 | 33 | 19 | 0 | 1.502182 | 1.310526 | 0 | 1.973396 | 0 | 0.001492915 | 0 | 0 | 0 | 0 | 20.15769
18504 | 163958.7 | 2021-03-13 14:27 | 20.046 | 33 | 19 | 0 | 1.502508 | 1.310526 | 0 | 1.973396 | 0 | 0.001491153 | 0 | 0 | 0 | 0 | 20.15769
18505 | 163963.7 | 2021-03-13 14:27 | 25.05319 | 33 | 19 | 0 | 1.502834 | 1.310526 | 0 | 1.973396 | 0 | 0.001492169 | 0 | 0 | 0 | 0 | 20.15769
18506 | 163968.7 | 2021-03-13 14:28 | 30.06113 | 33 | 19 | 0 | 1.502997 | 1.310526 | 0 | 1.973396 | 0 | 0 | 0 | 0 | 0 | 0 | 20.23271
18507 | 163973.7 | 2021-03-13 14:28 | 35.06851 | 33 | 19 | 0 | 1.503323 | 1.310526 | 0 | 1.973396 | 0 | 0.001493075 | 0 | 0 | 0 | 0 | 20.15769
18508 | 163978.7 | 2021-03-13 14:28 | 40.07622 | 33 | 19 | 0 | 1.503486 | 1.310526 | 0 | 1.973396 | 0 | 0 | 0 | 0 | 0 | 0 | 20.30772
18509 | 163983.7 | 2021-03-13 14:28 | 45.08346 | 33 | 19 | 0 | 1.503812 | 1.310526 | 0 | 1.973396 | 0 | 0 | 0 | 0 | 0 | 0 | 20.15769
18510 | 163988.7 | 2021-03-13 14:28 | 50.08638 | 33 | 19 | 0 | 1.504138 | 1.310526 | 0 | 1.973396 | 0 | 0.001499168 | 0 | 0 | 0 | 0 | 20.23271
18511 | 163993.7 | 2021-03-13 14:28 | 55.09375 | 33 | 19 | 0 | 1.504301 | 1.310526 | 0 | 1.973396 | 0 | 0.001491048 | 0 | 0 | 0 | 0 | 20.15769
18512 | 163998.7 | 2021-03-13 14:28 | 60.0079 | 33 | 19 | 0 | 1.504301 | 1.310526 | 0 | 1.973396 | 0 | -0.001495821 | 0 | 0 | 0 | 0 | 20.23271
18513 | 163998.7 | 2021-03-13 14:28 | 4.03213243e-06 | 34 | 19 | -0.9997045 | 1.41432 | 1.310526 | 1.119706e-09 | 1.973396 | 1.583623e-09 | 0 | 0 | 0 | 0 | 0 | 20.23271
18514 | 164003.3 | 2021-03-13 14:28 | 4.617047 | 34 | 19 | -0.9999789 | 1.404214 | 1.310526 | 0.00128247 | 1.973396 | 0.001806047 | -0.007462275 | 0 | 0 | 0 | 0 | 20.20223
18515 | 164018.3 | 2021-03-13 14:28 | 19.62845 | 34 | 19 | -0.9999789 | 1.398345 | 1.310526 | 0.00545219 | 1.973396 | 0.00764744 | -0.007198855 | 0 | 0 | 0 | 0 | 20.20223
18516 | 164033.3 | 2021-03-13 14:29 | 34.63145 | 34 | 19 | -0.9999789 | 1.396389 | 1.310526 | 0.009619582 | 1.973396 | 0.01347265 | -0.007472105 | 0 | 0 | 0 | 0 | 20.23271
18517 | 164048.3 | 2021-03-13 14:29 | 49.63834 | 34 | 19 | -0.9999789 | 1.396389 | 1.310526 | 0.01378805 | 1.973396 | 0.01929509 | -0.004477342 | 0 | 0 | 0 | 0 | 20.15769
18518 | 164063.3 | 2021-03-13 14:29 | 64.64529 | 34 | 19 | -0.9999789 | 1.396715 | 1.310526 | 0.01795655 | 1.973396 | 0.02511774 | -0.002993175 | 0 | 0 | 0 | 0 | 20.23271
18519 | 164078.3 | 2021-03-13 14:29 | 79.65269 | 34 | 19 | -0.9999789 | 1.396715 | 1.310526 | 0.02212516 | 1.973396 | 0.03094115 | -0.004475434 | 0 | 0 | 0 | 0 | 20.23271
18520 | 164093.3 | 2021-03-13 14:30 | 94.65974 | 34 | 19 | -0.9999789 | 1.396715 | 1.310526 | 0.02629368 | 1.973396 | 0.0367642 | -0.001493517 | 0 | 0 | 0 | 0 | 20.23271
18521 | 164108.3 | 2021-03-13 14:30 | 109.6666 | 34 | 19 | -0.9999789 | 1.396552 | 1.310526 | 0.03046217 | 1.973396 | 0.04258638 | -0.002984658 | 0 | 0 | 0 | 0 | 20.23271
18522 | 164123.3 | 2021-03-13 14:30 | 124.6739 | 34 | 19 | -0.9999446 | 1.396226 | 1.310526 | 0.03463075 | 1.973396 | 0.04840739 | -0.001490108 | 0 | 0 | 0 | 0 | 20.20223
18523 | 164138.3 | 2021-03-13 14:30 | 139.681 | 34 | 19 | -0.9999446 | 1.395737 | 1.310526 | 0.0387993 | 1.973396 | 0.05422629 | -0.001496196 | 0 | 0 | 0 | 0 | 20.23271
18524 | 164153.4 | 2021-03-13 14:31 | 154.6879 | 34 | 19 | -0.9999789 | 1.395248 | 1.310526 | 0.04296781 | 1.973396 | 0.06004264 | 0 | 0 | 0 | 0 | 0 | 20.23271
18525 | 164168.4 | 2021-03-13 14:31 | 169.6951 | 34 | 19 | -0.9999789 | 1.394759 | 1.310526 | 0.0471364 | 1.973396 | 0.06585703 | 0 | 0 | 0 | 0 | 0 | 20.1272
18526 | 164183.4 | 2021-03-13 14:31 | 184.7021 | 34 | 19 | -0.9999789 | 1.394433 | 1.310526 | 0.05130491 | 1.973396 | 0.07166945 | 0 | 0 | 0 | 0 | 0 | 20.1272
18527 | 164198.4 | 2021-03-13 14:31 | 199.7091 | 34 | 19 | -1.000013 | 1.393781 | 1.310526 | 0.05547345 | 1.973396 | 0.0774798 | -0.002986051 | 0 | 0 | 0 | 0 | 20.23271
18528 | 164213.4 | 2021-03-13 14:32 | 214.7161 | 34 | 19 | -0.9999789 | 1.393455 | 1.310526 | 0.05964196 | 1.973396 | 0.08328808 | 0.001496656 | 0 | 0 | 0 | 0 | 20.20223
18529 | 164228.4 | 2021-03-13 14:32 | 229.7234 | 34 | 19 | -0.9999789 | 1.392803 | 1.310526 | 0.06381058 | 1.973396 | 0.0890943 | 0.0014928 | 0 | 0 | 0 | 0 | 20.23271
18530 | 164243.4 | 2021-03-13 14:32 | 244.7304 | 34 | 19 | -0.9999789 | 1.392151 | 1.310526 | 0.0679791 | 1.973396 | 0.09489795 | 0 | 0 | 0 | 0 | 0 | 20.23271
18531 | 164258.4 | 2021-03-13 14:32 | 259.7374 | 34 | 19 | -0.9999789 | 1.391499 | 1.310526 | 0.07214764 | 1.973396 | 0.1006991 | 0 | 0 | 0 | 0 | 0 | 20.23271
18532 | 164273.4 | 2021-03-13 14:33 | 274.7445 | 34 | 19 | -1.000013 | 1.390847 | 1.310526 | 0.07631619 | 1.973396 | 0.1064977 | 0 | 0 | 0 | 0 | 0 | 20.20223
18533 | 164288.4 | 2021-03-13 14:33 | 289.7625 | 34 | 19 | -0.9999789 | 1.390358 | 1.310526 | 0.08048779 | 1.973396 | 0.1122978 | 0.001557945 | 0 | 0 | 0 | 0 | 20.23271
18534 | 164303.4 | 2021-03-13 14:33 | 304.7743 | 34 | 19 | -0.9999789 | 1.389706 | 1.310526 | 0.08465765 | 1.973396 | 0.1180928 | 0 | 0 | 0 | 0 | 0 | 20.30772
18535 | 164318.4 | 2021-03-13 14:33 | 319.7815 | 34 | 19 | -0.9999446 | 1.389217 | 1.310526 | 0.08882625 | 1.973396 | 0.1238838 | 0.001488287 | 0 | 0 | 0 | 0 | 20.30772
18536 | 164333.5 | 2021-03-13 14:34 | 334.7886 | 34 | 19 | -1.000013 | 1.388402 | 1.310526 | 0.09299483 | 1.973396 | 0.1296721 | 0 | 0 | 0 | 0 | 0 | 20.23271
18537 | 164348.5 | 2021-03-13 14:34 | 349.7958 | 34 | 19 | -0.9999446 | 1.387913 | 1.310526 | 0.09716341 | 1.973396 | 0.1354582 | 0 | 0 | 0 | 0 | 0 | 20.15769
18538 | 164363.5 | 2021-03-13 14:34 | 364.8029 | 34 | 19 | -0.9999789 | 1.387261 | 1.310526 | 0.101332 | 1.973396 | 0.1412418 | 0 | 0 | 0 | 0 | 0 | 20.23271
18539 | 164378.5 | 2021-03-13 14:34 | 379.8099 | 34 | 19 | -0.9999789 | 1.386772 | 1.310526 | 0.1055005 | 1.973396 | 0.147023 | 0 | 0 | 0 | 0 | 0 | 20.23271
18540 | 164393.5 | 2021-03-13 14:35 | 394.8167 | 34 | 19 | -0.9999789 | 1.385957 | 1.310526 | 0.109669 | 1.973396 | 0.1528016 | -0.001490163 | 0 | 0 | 0 | 0 | 20.15769
18541 | 164408.5 | 2021-03-13 14:35 | 409.8239 | 34 | 19 | -0.9999789 | 1.385631 | 1.310526 | 0.1138376 | 1.973396 | 0.1585779 | 0 | 0 | 0 | 0 | 0 | 20.15769
18542 | 164423.5 | 2021-03-13 14:35 | 424.831 | 34 | 19 | -0.9999789 | 1.384979 | 1.310526 | 0.1180062 | 1.973396 | 0.1643517 | 0 | 0 | 0 | 0 | 0 | 20.26319
18543 | 164438.5 | 2021-03-13 14:35 | 439.8379 | 34 | 19 | -0.9999789 | 1.38449 | 1.310526 | 0.1221747 | 1.973396 | 0.170123 | 0.001492689 | 0 | 0 | 0 | 0 | 20.29367
18544 | 164453.5 | 2021-03-13 14:36 | 454.845 | 34 | 19 | -1.000013 | 1.383838 | 1.310526 | 0.1263432 | 1.973396 | 0.175892 | 0.001494687 | 0 | 0 | 0 | 0 | 20.18817
18545 | 164468.5 | 2021-03-13 14:36 | 469.8524 | 34 | 19 | -1.000013 | 1.383186 | 1.310526 | 0.1305119 | 1.973396 | 0.1816587 | 0 | 0 | 0 | 0 | 0 | 20.18817
18546 | 164483.5 | 2021-03-13 14:36 | 484.8594 | 34 | 19 | -1.000013 | 1.382534 | 1.310526 | 0.1346805 | 1.973396 | 0.187423 | 0 | 0 | 0 | 0 | 0 | 20.15769
18547 | 164498.5 | 2021-03-13 14:36 | 499.8662 | 34 | 19 | -1.000013 | 1.381881 | 1.310526 | 0.138849 | 1.973396 | 0.1931846 | 0 | 0 | 0 | 0 | 0 | 20.32415
18548 | 164513.5 | 2021-03-13 14:37 | 514.8734 | 34 | 19 | -1.000013 | 1.381392 | 1.310526 | 0.1430176 | 1.973396 | 0.1989439 | 0 | 0 | 0 | 0 | 0 | 20.29367
18549 | 164528.5 | 2021-03-13 14:37 | 529.8804 | 34 | 19 | -0.9999789 | 1.380903 | 1.310526 | 0.1471861 | 1.973396 | 0.2047008 | 0.001492579 | 0 | 0 | 0 | 0 | 20.29367
18550 | 164543.6 | 2021-03-13 14:37 | 544.8877 | 34 | 19 | -1.000013 | 1.380251 | 1.310526 | 0.1513547 | 1.973396 | 0.2104555 | 0 | 0 | 0 | 0 | 0 | 20.32415
18551 | 164558.6 | 2021-03-13 14:37 | 559.8948 | 34 | 19 | -0.9999446 | 1.379925 | 1.310526 | 0.1555233 | 1.973396 | 0.2162078 | 0.004472644 | 0 | 0 | 0 | 0 | 20.26319
18552 | 164573.6 | 2021-03-13 14:38 | 574.9016 | 34 | 19 | -0.9999789 | 1.37911 | 1.310526 | 0.1596918 | 1.973396 | 0.2219576 | 0 | 0 | 0 | 0 | 0 | 20.18817
18553 | 164588.6 | 2021-03-13 14:38 | 589.909 | 34 | 19 | -0.9999789 | 1.378621 | 1.310526 | 0.1638605 | 1.973396 | 0.2277054 | 0.001489818 | 0 | 0 | 0 | 0 | 20.27963
18554 | 164603.6 | 2021-03-13 14:38 | 604.9323 | 34 | 19 | -0.9999789 | 1.377969 | 1.310526 | 0.1680246 | 1.973396 | 0.2334444 | 0.002985559 | 0 | 0 | 0 | 0 | 20.24914
18555 | 164618.6 | 2021-03-13 14:38 | 619.9386 | 34 | 19 | -1.000013 | 1.377317 | 1.310526 | 0.1722019 | 1.973396 | 0.239199 | 0 | 0 | 0 | 0 | 0 | 20.29367
18556 | 164633.6 | 2021-03-13 14:39 | 634.9454 | 34 | 19 | -0.9999789 | 1.376828 | 1.310526 | 0.1763704 | 1.973396 | 0.244939 | 0.001494124 | 0 | 0 | 0 | 0 | 20.32415
18557 | 164648.6 | 2021-03-13 14:39 | 649.9528 | 34 | 19 | -0.9999446 | 1.376502 | 1.310526 | 0.180539 | 1.973396 | 0.2506771 | 0.004479757 | 0 | 0 | 0 | 0 | 20.33819
18558 | 164663.6 | 2021-03-13 14:39 | 664.9598 | 34 | 19 | -1.000013 | 1.375687 | 1.310526 | 0.1847076 | 1.973396 | 0.256413 | 0 | 0 | 0 | 0 | 0 | 20.35463
18559 | 164678.6 | 2021-03-13 14:39 | 679.9667 | 34 | 19 | -1.000013 | 1.375198 | 1.310526 | 0.1888761 | 1.973396 | 0.2621465 | 0.002985008 | 0 | 0 | 0 | 0 | 20.29367
18560 | 164693.6 | 2021-03-13 14:40 | 694.974 | 34 | 19 | -0.9999789 | 1.374546 | 1.310526 | 0.1930447 | 1.973396 | 0.2678777 | 0.002990457 | 0 | 0 | 0 | 0 | 20.38511
18561 | 164708.6 | 2021-03-13 14:40 | 709.9811 | 34 | 19 | -0.9999446 | 1.374057 | 1.310526 | 0.1972132 | 1.973396 | 0.2736062 | 0.002989593 | 0 | 0 | 0 | 0 | 20.38511
18562 | 164723.7 | 2021-03-13 14:40 | 724.9879 | 34 | 19 | -0.9999789 | 1.373405 | 1.310526 | 0.2013817 | 1.973396 | 0.2793324 | 0.004478824 | 0 | 0 | 0 | 0 | 20.38511
18563 | 164738.7 | 2021-03-13 14:40 | 739.995 | 34 | 19 | -1.000013 | 1.372916 | 1.310526 | 0.2055503 | 1.973396 | 0.2850565 | 0.005980023 | 0 | 0 | 0 | 0 | 20.35463
18564 | 164753.7 | 2021-03-13 14:41 | 755.0023 | 34 | 19 | -0.9999789 | 1.372264 | 1.310526 | 0.2097189 | 1.973396 | 0.2907783 | 0.004472579 | 0 | 0 | 0 | 0 | 20.39915
18565 | 164768.7 | 2021-03-13 14:41 | 770.0094 | 34 | 19 | -0.9999789 | 1.371612 | 1.310526 | 0.2138875 | 1.973396 | 0.2964976 | 0.004485637 | 0 | 0 | 0 | 0 | 20.32415
18566 | 164783.7 | 2021-03-13 14:41 | 785.0163 | 34 | 19 | -1.000013 | 1.371123 | 1.310526 | 0.218056 | 1.973396 | 0.3022146 | 0.004487207 | 0 | 0 | 0 | 0 | 20.35463
18567 | 164798.7 | 2021-03-13 14:41 | 800.0235 | 34 | 19 | -0.9999789 | 1.370471 | 1.310526 | 0.2222246 | 1.973396 | 0.3079294 | 0.002989051 | 0 | 0 | 0 | 0 | 20.27963
18568 | 164813.7 | 2021-03-13 14:42 | 815.0305 | 34 | 19 | -1.000013 | 1.369819 | 1.310526 | 0.2263931 | 1.973396 | 0.3136419 | 0 | 0 | 0 | 0 | 0 | 20.42962
18569 | 164828.7 | 2021-03-13 14:42 | 830.0375 | 34 | 19 | -0.9999789 | 1.36933 | 1.310526 | 0.2305617 | 1.973396 | 0.3193521 | 0.001497426 | 0 | 0 | 0 | 0 | 20.29367
18570 | 164843.7 | 2021-03-13 14:42 | 845.0445 | 34 | 19 | -0.9999789 | 1.368678 | 1.310526 | 0.2347302 | 1.973396 | 0.3250598 | 0 | 0 | 0 | 0 | 0 | 20.32415
18571 | 164858.7 | 2021-03-13 14:42 | 860.0516 | 34 | 19 | -0.9999789 | 1.367863 | 1.310526 | 0.2388988 | 1.973396 | 0.3307651 | -0.002981665 | 0 | 0 | 0 | 0 | 20.29367
18572 | 164873.7 | 2021-03-13 14:43 | 875.0589 | 34 | 19 | -1.000013 | 1.367374 | 1.310526 | 0.2430674 | 1.973396 | 0.3364681 | -0.001495906 | 0 | 0 | 0 | 0 | 20.35463
18573 | 164888.8 | 2021-03-13 14:43 | 890.097 | 34 | 19 | -0.9999789 | 1.366722 | 1.310526 | 0.2472446 | 1.973396 | 0.3421807 | -0.002985209 | 0 | 0 | 0 | 0 | 20.38511
18574 | 164903.8 | 2021-03-13 14:43 | 905.1043 | 34 | 19 | -0.9999446 | 1.366233 | 1.310526 | 0.2514133 | 1.973396 | 0.3478792 | -0.004484484 | 0 | 0 | 0 | 0 | 20.35463
18575 | 164918.8 | 2021-03-13 14:43 | 920.1113 | 34 | 19 | -0.9999789 | 1.365744 | 1.310526 | 0.2555818 | 1.973396 | 0.3535751 | -0.004473168 | 0 | 0 | 0 | 0 | 20.42962
18576 | 164933.8 | 2021-03-13 14:44 | 935.1186 | 34 | 19 | -0.9999446 | 1.365092 | 1.310526 | 0.2597504 | 1.973396 | 0.3592691 | -0.007462039 | 0 | 0 | 0 | 0 | 20.41559
18577 | 164948.8 | 2021-03-13 14:44 | 950.1252 | 34 | 19 | -0.9999789 | 1.364603 | 1.310526 | 0.2639189 | 1.973396 | 0.3649605 | -0.003921167 | 0 | 0 | 0 | 0 | 20.32415
18578 | 164963.8 | 2021-03-13 14:44 | 965.1326 | 34 | 19 | -0.9999789 | 1.363951 | 1.310526 | 0.2680875 | 1.973396 | 0.3706499 | -0.005968003 | 0 | 0 | 0 | 0 | 20.35463
18579 | 164978.8 | 2021-03-13 14:44 | 980.1396 | 34 | 19 | -0.9999789 | 1.363461 | 1.310526 | 0.2722561 | 1.973396 | 0.3763366 | -0.005977438 | 0 | 0 | 0 | 0 | 20.27963
18580 | 164993.8 | 2021-03-13 14:45 | 995.1469 | 34 | 19 | -0.9999446 | 1.362972 | 1.310526 | 0.2764247 | 1.973396 | 0.382021 | -0.004477688 | 0 | 0 | 0 | 0 | 20.41559
18581 | 165008.8 | 2021-03-13 14:45 | 1010.154 | 34 | 19 | -0.9999789 | 1.36232 | 1.310526 | 0.2805932 | 1.973396 | 0.3877031 | -0.00747781 | 0 | 0 | 0 | 0 | 20.35463
18582 | 165023.8 | 2021-03-13 14:45 | 1025.161 | 34 | 19 | -1.000013 | 1.361831 | 1.310526 | 0.2847618 | 1.973396 | 0.3933829 | -0.005981981 | 0 | 0 | 0 | 0 | 20.49057
18583 | 165038.8 | 2021-03-13 14:45 | 1040.168 | 34 | 19 | -0.9999789 | 1.361505 | 1.310526 | 0.2889304 | 1.973396 | 0.3990604 | -0.004486323 | 0 | 0 | 0 | 0 | 20.35463
18584 | 165053.8 | 2021-03-13 14:46 | 1055.175 | 34 | 19 | -1.000013 | 1.361016 | 1.310526 | 0.293099 | 1.973396 | 0.4047357 | -0.002994233 | 0 | 0 | 0 | 0 | 20.27963
18585 | 165068.8 | 2021-03-13 14:46 | 1070.182 | 34 | 19 | -0.9999789 | 1.360527 | 1.310526 | 0.2972675 | 1.973396 | 0.4104087 | -0.004486347 | 0 | 0 | 0 | 0 | 20.38511
18586 | 165083.9 | 2021-03-13 14:46 | 1085.189 | 34 | 19 | -0.9999789 | 1.359875 | 1.310526 | 0.3014361 | 1.973396 | 0.4160795 | -0.004477026 | 0 | 0 | 0 | 0 | 20.31011
18587 | 165098.9 | 2021-03-13 14:46 | 1100.196 | 34 | 19 | -0.9999789 | 1.359549 | 1.310526 | 0.3056047 | 1.973396 | 0.4217477 | -0.001495765 | 0 | 0 | 0 | 0 | 20.27963
18588 | 165113.9 | 2021-03-13 14:47 | 1115.203 | 34 | 19 | -0.9999446 | 1.359223 | 1.310526 | 0.3097732 | 1.973396 | 0.4274137 | 0 | 0 | 0 | 0 | 0 | 20.35463
18589 | 165128.9 | 2021-03-13 14:47 | 1130.21 | 34 | 19 | -1.000013 | 1.358408 | 1.310526 | 0.3139417 | 1.973396 | 0.4330772 | -0.001496525 | 0 | 0 | 0 | 0 | 20.35463
18590 | 165143.9 | 2021-03-13 14:47 | 1145.218 | 34 | 19 | -1.000013 | 1.357756 | 1.310526 | 0.3181104 | 1.973396 | 0.4387388 | -0.002984317 | 0 | 0 | 0 | 0 | 20.41559
18591 | 165158.9 | 2021-03-13 14:47 | 1160.225 | 34 | 19 | -0.9999789 | 1.35743 | 1.310526 | 0.322279 | 1.973396 | 0.4443978 | 0 | 0 | 0 | 0 | 0 | 20.35463
18592 | 165173.9 | 2021-03-13 14:48 | 1175.232 | 34 | 19 | -0.9999789 | 1.357104 | 1.310526 | 0.3264475 | 1.973396 | 0.4500545 | 0.002989684 | 0 | 0 | 0 | 0 | 20.32415
18593 | 165188.9 | 2021-03-13 14:48 | 1190.239 | 34 | 19 | -0.9999789 | 1.356289 | 1.310526 | 0.3306161 | 1.973396 | 0.4557089 | -0.001492419 | 0 | 0 | 0 | 0 | 20.35463
18594 | 165203.9 | 2021-03-13 14:48 | 1205.246 | 34 | 19 | -1.000013 | 1.3558 | 1.310526 | 0.3347847 | 1.973396 | 0.4613609 | 0 | 0 | 0 | 0 | 0 | 20.38511
18595 | 165218.9 | 2021-03-13 14:48 | 1220.253 | 34 | 19 | -0.9999446 | 1.355311 | 1.310526 | 0.3389533 | 1.973396 | 0.4670108 | 0 | 0 | 0 | 0 | 0 | 20.31011
18596 | 165233.9 | 2021-03-13 14:49 | 1235.26 | 34 | 19 | -0.9999446 | 1.354985 | 1.310526 | 0.3431219 | 1.973396 | 0.4726583 | 0.002982796 | 0 | 0 | 0 | 0 | 20.3406
18597 | 165248.9 | 2021-03-13 14:49 | 1250.267 | 34 | 19 | -0.9999789 | 1.35417 | 1.310526 | 0.3472904 | 1.973396 | 0.4783034 | 0.001490783 | 0 | 0 | 0 | 0 | 20.3406
18598 | 165263.9 | 2021-03-13 14:49 | 1265.274 | 34 | 19 | -1.000013 | 1.353518 | 1.310526 | 0.351459 | 1.973396 | 0.4839463 | 0.001492169 | 0 | 0 | 0 | 0 | 20.37108
18599 | 165278.9 | 2021-03-13 14:49 | 1280.281 | 34 | 19 | -1.000013 | 1.353029 | 1.310526 | 0.3556275 | 1.973396 | 0.4895867 | 0.001493827 | 0 | 0 | 0 | 0 | 20.38511
18600 | 165294 | 2021-03-13 14:50 | 1295.288 | 34 | 19 | -0.9999789 | 1.35254 | 1.310526 | 0.3597962 | 1.973396 | 0.4952252 | 0.001490873 | 0 | 0 | 0 | 0 | 20.4601
18601 | 165309 | 2021-03-13 14:50 | 1310.295 | 34 | 19 | -0.9999789 | 1.352051 | 1.310526 | 0.3639647 | 1.973396 | 0.5008611 | 0.002986873 | 0 | 0 | 0 | 0 | 20.41559
18602 | 165324 | 2021-03-13 14:50 | 1325.302 | 34 | 19 | -1.000013 | 1.351236 | 1.310526 | 0.3681333 | 1.973396 | 0.5064946 | -0.001495881 | 0 | 0 | 0 | 0 | 20.41559
18603 | 165339 | 2021-03-13 14:50 | 1340.309 | 34 | 19 | -0.9999789 | 1.350747 | 1.310526 | 0.3723018 | 1.973396 | 0.5121257 | 0.001493656 | 0 | 0 | 0 | 0 | 20.49057
18604 | 165354 | 2021-03-13 14:51 | 1355.317 | 34 | 19 | -0.9999789 | 1.350258 | 1.310526 | 0.3764704 | 1.973396 | 0.5177547 | 0.00149462 | 0 | 0 | 0 | 0 | 20.41559
18605 | 165369 | 2021-03-13 14:51 | 1370.323 | 34 | 19 | -0.9999789 | 1.349769 | 1.310526 | 0.3806389 | 1.973396 | 0.5233812 | 0 | 0 | 0 | 0 | 0 | 20.52105
18606 | 165384 | 2021-03-13 14:51 | 1385.331 | 34 | 19 | -0.9999789 | 1.349117 | 1.310526 | 0.3848076 | 1.973396 | 0.5290056 | 0.00149301 | 0 | 0 | 0 | 0 | 20.44607
18607 | 165399 | 2021-03-13 14:51 | 1400.338 | 34 | 19 | -1.000013 | 1.348465 | 1.310526 | 0.3889761 | 1.973396 | 0.5346274 | 0.001491423 | 0 | 0 | 0 | 0 | 20.3406
18608 | 165414 | 2021-03-13 14:52 | 1415.345 | 34 | 19 | -0.9999789 | 1.347976 | 1.310526 | 0.3931447 | 1.973396 | 0.5402469 | 0.001493255 | 0 | 0 | 0 | 0 | 20.3406
18609 | 165429 | 2021-03-13 14:52 | 1430.352 | 34 | 19 | -0.9999789 | 1.347324 | 1.310526 | 0.3973132 | 1.973396 | 0.545864 | 0 | 0 | 0 | 0 | 0 | 20.41559
18610 | 165444 | 2021-03-13 14:52 | 1445.359 | 34 | 19 | -0.9999789 | 1.346672 | 1.310526 | 0.4014819 | 1.973396 | 0.551479 | 0 | 0 | 0 | 0 | 0 | 20.37108
18611 | 165459 | 2021-03-13 14:52 | 1460.366 | 34 | 19 | -0.9999789 | 1.346183 | 1.310526 | 0.4056505 | 1.973396 | 0.5570914 | 0.001492139 | 0 | 0 | 0 | 0 | 20.44607
18612 | 165474 | 2021-03-13 14:53 | 1475.373 | 34 | 19 | -0.9999789 | 1.345531 | 1.310526 | 0.409819 | 1.973396 | 0.5627014 | 0.001493165 | 0 | 0 | 0 | 0 | 20.37108
18613 | 165489 | 2021-03-13 14:53 | 1490.38 | 34 | 19 | -1.000013 | 1.344879 | 1.310526 | 0.4139876 | 1.973396 | 0.5683091 | -0.001493131 | 0 | 0 | 0 | 0 | 20.41559
18614 | 165504.1 | 2021-03-13 14:53 | 1505.387 | 34 | 19 | -1.000013 | 1.344553 | 1.310526 | 0.4181562 | 1.973396 | 0.5739146 | 0.001491963 | 0 | 0 | 0 | 0 | 20.37108
18615 | 165519.1 | 2021-03-13 14:53 | 1520.394 | 34 | 19 | -0.9999789 | 1.3439 | 1.310526 | 0.4223247 | 1.973396 | 0.5795177 | 0.002990701 | 0 | 0 | 0 | 0 | 20.37108
18616 | 165534.1 | 2021-03-13 14:54 | 1535.401 | 34 | 19 | -0.9999789 | 1.343411 | 1.310526 | 0.4264933 | 1.973396 | 0.5851186 | 0.001494305 | 0 | 0 | 0 | 0 | 20.44607
18617 | 165549.1 | 2021-03-13 14:54 | 1550.409 | 34 | 19 | -0.9999789 | 1.342759 | 1.310526 | 0.4306619 | 1.973396 | 0.5907169 | 0.001492379 | 0 | 0 | 0 | 0 | 20.44607
18618 | 165564.1 | 2021-03-13 14:54 | 1565.416 | 34 | 19 | -0.9999789 | 1.34227 | 1.310526 | 0.4348305 | 1.973396 | 0.596313 | 0.002984888 | 0 | 0 | 0 | 0 | 20.44607
18619 | 165579.1 | 2021-03-13 14:54 | 1580.422 | 34 | 19 | -0.9999789 | 1.341618 | 1.310526 | 0.438999 | 1.973396 | 0.6019065 | 0.001495197 | 0 | 0 | 0 | 0 | 20.44607
18620 | 165594.1 | 2021-03-13 14:55 | 1595.43 | 34 | 19 | -0.9999446 | 1.341129 | 1.310526 | 0.4431677 | 1.973396 | 0.6074978 | 0.004478153 | 0 | 0 | 0 | 0 | 20.37108
18621 | 165609.1 | 2021-03-13 14:55 | 1610.437 | 34 | 19 | -0.9999789 | 1.340477 | 1.310526 | 0.4473362 | 1.973396 | 0.6130866 | 0.004476155 | 0 | 0 | 0 | 0 | 20.37108
18622 | 165624.1 | 2021-03-13 14:55 | 1625.444 | 34 | 19 | -1.000013 | 1.339825 | 1.310526 | 0.4515048 | 1.973396 | 0.618673 | 0.002986421 | 0 | 0 | 0 | 0 | 20.41559
18623 | 165639.1 | 2021-03-13 14:55 | 1640.451 | 34 | 19 | -0.9999789 | 1.339336 | 1.310526 | 0.4556734 | 1.973396 | 0.6242571 | 0.005965091 | 0 | 0 | 0 | 0 | 20.37108
18624 | 165654.1 | 2021-03-13 14:56 | 1655.459 | 34 | 19 | -1.000013 | 1.338684 | 1.310526 | 0.4598423 | 1.973396 | 0.6298392 | 0.004434522 | 0 | 0 | 0 | 0 | 20.44607
18625 | 165669.1 | 2021-03-13 14:56 | 1670.466 | 34 | 19 | -0.9999789 | 1.338032 | 1.310526 | 0.4640107 | 1.973396 | 0.6354182 | 0.004454795 | 0 | 0 | 0 | 0 | 20.44607
18626 | 165684.1 | 2021-03-13 14:56 | 1685.472 | 34 | 19 | -0.9999789 | 1.337543 | 1.310526 | 0.4681792 | 1.973396 | 0.6409949 | 0.004477026 | 0 | 0 | 0 | 0 | 20.44607
18627 | 165699.1 | 2021-03-13 14:56 | 1700.479 | 34 | 19 | -0.9999789 | 1.336728 | 1.310526 | 0.4723478 | 1.973396 | 0.6465694 | 0.002983026 | 0 | 0 | 0 | 0 | 20.44607
18628 | 165714.2 | 2021-03-13 14:57 | 1715.487 | 34 | 19 | -0.9999789 | 1.336239 | 1.310526 | 0.4765164 | 1.973396 | 0.6521414 | 0.001490908 | 0 | 0 | 0 | 0 | 20.44607
18629 | 165729.2 | 2021-03-13 14:57 | 1730.493 | 34 | 19 | -0.9999789 | 1.335098 | 1.310526 | 0.4806848 | 1.973396 | 0.6577105 | 0 | 0 | 0 | 0 | 0 | 20.44607
18630 | 165744.2 | 2021-03-13 14:57 | 1745.501 | 34 | 19 | -0.9999789 | 1.334935 | 1.310526 | 0.4848534 | 1.973396 | 0.6632767 | 0 | 0 | 0 | 0 | 0 | 20.37108
18631 | 165759.2 | 2021-03-13 14:57 | 1760.507 | 34 | 19 | -0.9999789 | 1.334283 | 1.310526 | 0.4890219 | 1.973396 | 0.6688412 | -0.001493512 | 0 | 0 | 0 | 0 | 20.44607
18632 | 165774.2 | 2021-03-13 14:58 | 1775.514 | 34 | 19 | -0.9999789 | 1.333468 | 1.310526 | 0.4931905 | 1.973396 | 0.6744037 | -0.002987063 | 0 | 0 | 0 | 0 | 20.40157
18633 | 165789.2 | 2021-03-13 14:58 | 1790.522 | 34 | 19 | -0.9999789 | 1.332979 | 1.310526 | 0.4973591 | 1.973396 | 0.679964 | -0.004475825 | 0 | 0 | 0 | 0 | 20.44607
18634 | 165804.2 | 2021-03-13 14:58 | 1805.529 | 34 | 19 | -0.9999789 | 1.332327 | 1.310526 | 0.5015276 | 1.973396 | 0.6855217 | -0.00448775 | 0 | 0 | 0 | 0 | 20.44607
18635 | 165819.2 | 2021-03-13 14:58 | 1820.536 | 34 | 19 | -0.9999789 | 1.332164 | 1.310526 | 0.5056831 | 1.973396 | 0.6910596 | -0.002994398 | 0 | 0 | 0 | 0 | 20.44607
18636 | 165834.2 | 2021-03-13 14:59 | 1835.543 | 34 | 19 | -0.9999789 | 1.331186 | 1.310526 | 0.5098648 | 1.973396 | 0.6966299 | -0.007448152 | 0 | 0 | 0 | 0 | 20.37108
18637 | 165849.2 | 2021-03-13 14:59 | 1850.55 | 34 | 19 | -0.9999789 | 1.330697 | 1.310526 | 0.5140333 | 1.973396 | 0.7021802 | -0.005969426 | 0 | 0 | 0 | 0 | 20.37108
18638 | 165864.2 | 2021-03-13 14:59 | 1865.557 | 34 | 19 | -0.9999789 | 1.330208 | 1.310526 | 0.5182019 | 1.973396 | 0.7077283 | -0.004470275 | 0 | 0 | 0 | 0 | 20.44607
18639 | 165879.2 | 2021-03-13 14:59 | 1880.564 | 34 | 19 | -0.9999446 | 1.329719 | 1.310526 | 0.5223705 | 1.973396 | 0.7132737 | -0.004528683 | 0 | 0 | 0 | 0 | 20.44607
18640 | 165894.2 | 2021-03-13 15:00 | 1895.571 | 34 | 19 | -0.9999789 | 1.32923 | 1.310526 | 0.526539 | 1.973396 | 0.7188166 | -0.004530177 | 0 | 0 | 0 | 0 | 20.44607
18641 | 165909.2 | 2021-03-13 15:00 | 1910.578 | 34 | 19 | -0.9999789 | 1.328741 | 1.310526 | 0.5307075 | 1.973396 | 0.7243571 | -0.003004377 | 0 | 0 | 0 | 0 | 20.37108
18642 | 165924.3 | 2021-03-13 15:00 | 1925.585 | 34 | 19 | -1.000013 | 1.327926 | 1.310526 | 0.5348761 | 1.973396 | 0.7298954 | -0.004486814 | 0 | 0 | 0 | 0 | 20.44607
18643 | 165939.3 | 2021-03-13 15:00 | 1940.592 | 34 | 19 | -0.9999789 | 1.3276 | 1.310526 | 0.5390446 | 1.973396 | 0.735431 | -0.002988036 | 0 | 0 | 0 | 0 | 20.52105
18644 | 165954.3 | 2021-03-13 15:01 | 1955.6 | 34 | 19 | -0.9999789 | 1.327111 | 1.310526 | 0.5432132 | 1.973396 | 0.7409641 | -0.001494798 | 0 | 0 | 0 | 0 | 20.37108
18645 | 165969.3 | 2021-03-13 15:01 | 1970.607 | 34 | 19 | -1.000013 | 1.326459 | 1.310526 | 0.5473818 | 1.973396 | 0.7464947 | -0.002985449 | 0 | 0 | 0 | 0 | 20.44607
18646 | 165984.3 | 2021-03-13 15:01 | 1985.614 | 34 | 19 | -1.000013 | 1.32597 | 1.310526 | 0.5515503 | 1.973396 | 0.7520228 | -0.001492304 | 0 | 0 | 0 | 0 | 20.44607
18647 | 165999.3 | 2021-03-13 15:01 | 2000.621 | 34 | 19 | -0.9999789 | 1.325318 | 1.310526 | 0.5557188 | 1.973396 | 0.7575484 | -0.002986491 | 0 | 0 | 0 | 0 | 20.47655
18648 | 166014.3 | 2021-03-13 15:02 | 2015.628 | 34 | 19 | -0.9999789 | 1.324665 | 1.310526 | 0.5598875 | 1.973396 | 0.7630714 | -0.002983376 | 0 | 0 | 0 | 0 | 20.44607
18649 | 166029.3 | 2021-03-13 15:02 | 2030.635 | 34 | 19 | -0.9999789 | 1.324176 | 1.310526 | 0.564056 | 1.973396 | 0.7685918 | -0.001495152 | 0 | 0 | 0 | 0 | 20.44607
18650 | 166044.3 | 2021-03-13 15:02 | 2045.642 | 34 | 19 | -0.9999789 | 1.323524 | 1.310526 | 0.5682246 | 1.973396 | 0.77411 | -0.001492259 | 0 | 0 | 0 | 0 | 20.37108
18651 | 166059.3 | 2021-03-13 15:02 | 2060.649 | 34 | 19 | -1.000013 | 1.323035 | 1.310526 | 0.5723932 | 1.973396 | 0.7796256 | -0.001490833 | 0 | 0 | 0 | 0 | 20.44607
18652 | 166074.3 | 2021-03-13 15:03 | 2075.656 | 34 | 19 | -1.000013 | 1.322546 | 1.310526 | 0.5765617 | 1.973396 | 0.7851386 | 0 | 0 | 0 | 0 | 0 | 20.47655
18653 | 166089.3 | 2021-03-13 15:03 | 2090.663 | 34 | 19 | -0.9999789 | 1.321894 | 1.310526 | 0.5807302 | 1.973396 | 0.790649 | 0.001494074 | 0 | 0 | 0 | 0 | 20.37108
18654 | 166104.3 | 2021-03-13 15:03 | 2105.67 | 34 | 19 | -0.9999789 | 1.321242 | 1.310526 | 0.5848988 | 1.973396 | 0.796157 | 0 | 0 | 0 | 0 | 0 | 20.44607
18655 | 166119.3 | 2021-03-13 15:03 | 2120.677 | 34 | 19 | -0.9999789 | 1.320753 | 1.310526 | 0.5890674 | 1.973396 | 0.8016622 | 0.002981325 | 0 | 0 | 0 | 0 | 20.44607
18656 | 166134.4 | 2021-03-13 15:04 | 2135.685 | 34 | 19 | -0.9999446 | 1.320101 | 1.310526 | 0.593236 | 1.973396 | 0.807165 | 0.0014931 | 0 | 0 | 0 | 0 | 20.44607
18657 | 166149.4 | 2021-03-13 15:04 | 2150.692 | 34 | 19 | -0.9999446 | 1.319449 | 1.310526 | 0.5974045 | 1.973396 | 0.8126651 | 0.001492108 | 0 | 0 | 0 | 0 | 20.37108
18658 | 166164.4 | 2021-03-13 15:04 | 2165.699 | 34 | 19 | -0.9999789 | 1.318797 | 1.310526 | 0.6015731 | 1.973396 | 0.8181627 | 0.001494805 | 0 | 0 | 0 | 0 | 20.44607
18659 | 166179.4 | 2021-03-13 15:04 | 2180.706 | 34 | 19 | -0.9999789 | 1.318308 | 1.310526 | 0.6057416 | 1.973396 | 0.8236577 | 0.001490433 | 0 | 0 | 0 | 0 | 20.44607
18660 | 166194.4 | 2021-03-13 15:05 | 2195.713 | 34 | 19 | -0.9999789 | 1.317493 | 1.310526 | 0.6099102 | 1.973396 | 0.8291502 | 0 | 0 | 0 | 0 | 0 | 20.44607
18661 | 166209.4 | 2021-03-13 15:05 | 2210.72 | 34 | 19 | -1.000047 | 1.316678 | 1.310526 | 0.6140788 | 1.973396 | 0.8346399 | 0 | 0 | 0 | 0 | 0 | 20.40157
18662 | 166224.4 | 2021-03-13 15:05 | 2225.727 | 34 | 19 | -0.9999789 | 1.316189 | 1.310526 | 0.6182473 | 1.973396 | 0.8401271 | 0.001493265 | 0 | 0 | 0 | 0 | 20.37108
18663 | 166239.4 | 2021-03-13 15:05 | 2240.734 | 34 | 19 | -0.9999789 | 1.315537 | 1.310526 | 0.6224159 | 1.973396 | 0.8456116 | 0.001492239 | 0 | 0 | 0 | 0 | 20.37108
18664 | 166254.4 | 2021-03-13 15:06 | 2255.741 | 34 | 19 | -0.9999789 | 1.315048 | 1.310526 | 0.6265845 | 1.973396 | 0.8510937 | 0.001491773 | 0 | 0 | 0 | 0 | 20.46254
18665 | 166269.4 | 2021-03-13 15:06 | 2270.748 | 34 | 19 | -0.9999789 | 1.314233 | 1.310526 | 0.630753 | 1.973396 | 0.8565727 | 0.001492929 | 0 | 0 | 0 | 0 | 20.44607
18666 | 166284.4 | 2021-03-13 15:06 | 2285.755 | 34 | 19 | -1.000013 | 1.313581 | 1.310526 | 0.6349216 | 1.973396 | 0.8620495 | 0 | 0 | 0 | 0 | 0 | 20.44607
18667 | 166299.4 | 2021-03-13 15:06 | 2300.762 | 34 | 19 | -0.9999789 | 1.312929 | 1.310526 | 0.6390902 | 1.973396 | 0.8675236 | 0 | 0 | 0 | 0 | 0 | 20.44607
18668 | 166314.4 | 2021-03-13 15:07 | 2315.769 | 34 | 19 | -0.9999789 | 1.31244 | 1.310526 | 0.6432587 | 1.973396 | 0.872995 | 0.001494109 | 0 | 0 | 0 | 0 | 20.50703
18669 | 166329.4 | 2021-03-13 15:07 | 2330.776 | 34 | 19 | -0.9999789 | 1.311625 | 1.310526 | 0.6474273 | 1.973396 | 0.8784635 | 0 | 0 | 0 | 0 | 0 | 20.52105
18670 | 166344.5 | 2021-03-13 15:07 | 2345.784 | 34 | 19 | -0.9999789 | 1.310973 | 1.310526 | 0.6515959 | 1.973396 | 0.8839294 | 0 | 0 | 0 | 0 | 0 | 20.47655
18671 | 166359.5 | 2021-03-13 15:07 | 2360.791 | 34 | 19 | -0.9999789 | 1.310484 | 1.310526 | 0.6557644 | 1.973396 | 0.8893927 | 0.002989545 | 0 | 0 | 0 | 0 | 20.50703
18672 | 166374.5 | 2021-03-13 15:08 | 2375.798 | 34 | 19 | -0.9999789 | 1.309832 | 1.310526 | 0.659933 | 1.973396 | 0.8948532 | 0.00298616 | 0 | 0 | 0 | 0 | 20.65943
18673 | 166389.5 | 2021-03-13 15:08 | 2390.805 | 34 | 19 | -0.9999789 | 1.309017 | 1.310526 | 0.6641015 | 1.973396 | 0.9003109 | 0.001493386 | 0 | 0 | 0 | 0 | 20.50703
18674 | 166404.5 | 2021-03-13 15:08 | 2405.812 | 34 | 19 | -0.9999789 | 1.308365 | 1.310526 | 0.6682702 | 1.973396 | 0.9057661 | 0.001491658 | 0 | 0 | 0 | 0 | 20.56799
18675 | 166419.5 | 2021-03-13 15:08 | 2420.819 | 34 | 19 | -1.000013 | 1.307713 | 1.310526 | 0.6724387 | 1.973396 | 0.9112183 | 0.003009123 | 0 | 0 | 0 | 0 | 20.49302
18676 | 166434.5 | 2021-03-13 15:09 | 2435.826 | 34 | 19 | -0.9999789 | 1.307061 | 1.310526 | 0.6766073 | 1.973396 | 0.9166679 | 0.002990719 | 0 | 0 | 0 | 0 | 20.47655
18677 | 166449.5 | 2021-03-13 15:09 | 2450.833 | 34 | 19 | -0.9999789 | 1.306409 | 1.310526 | 0.6807758 | 1.973396 | 0.9221147 | 0.002983176 | 0 | 0 | 0 | 0 | 20.44607
18678 | 166464.5 | 2021-03-13 15:09 | 2465.84 | 34 | 19 | -0.9999789 | 1.305593 | 1.310526 | 0.6849443 | 1.973396 | 0.9275587 | 0.002988247 | 0 | 0 | 0 | 0 | 20.50703
18679 | 166479.5 | 2021-03-13 15:09 | 2480.847 | 34 | 19 | -0.9999789 | 1.305104 | 1.310526 | 0.6891129 | 1.973396 | 0.9329999 | 0.004477997 | 0 | 0 | 0 | 0 | 20.47655
18680 | 166494.5 | 2021-03-13 15:10 | 2495.854 | 34 | 19 | -0.9999789 | 1.304289 | 1.310526 | 0.6932816 | 1.973396 | 0.9384385 | 0.002983146 | 0 | 0 | 0 | 0 | 20.40157
18681 | 166509.5 | 2021-03-13 15:10 | 2510.861 | 34 | 19 | -1.000013 | 1.303637 | 1.310526 | 0.69745 | 1.973396 | 0.9438739 | 0.004482849 | 0 | 0 | 0 | 0 | 20.56799
18682 | 166524.5 | 2021-03-13 15:10 | 2525.868 | 34 | 19 | -0.9999789 | 1.302985 | 1.310526 | 0.7016186 | 1.973396 | 0.9493069 | 0.005978796 | 0 | 0 | 0 | 0 | 20.40157
18683 | 166539.5 | 2021-03-13 15:10 | 2540.875 | 34 | 19 | -1.000013 | 1.302333 | 1.310526 | 0.7057872 | 1.973396 | 0.9547369 | 0.005984919 | 0 | 0 | 0 | 0 | 20.49302
18684 | 166554.6 | 2021-03-13 15:11 | 2555.883 | 34 | 19 | -0.9999789 | 1.301518 | 1.310526 | 0.7099559 | 1.973396 | 0.9601643 | 0.002980836 | 0 | 0 | 0 | 0 | 20.49302
18685 | 166569.6 | 2021-03-13 15:11 | 2570.89 | 34 | 19 | -0.9999446 | 1.300866 | 1.310526 | 0.7141244 | 1.973396 | 0.9655884 | 0.004473123 | 0 | 0 | 0 | 0 | 20.52351
18686 | 166584.6 | 2021-03-13 15:11 | 2585.897 | 34 | 19 | -0.9999789 | 1.300214 | 1.310526 | 0.718293 | 1.973396 | 0.97101 | 0.002990518 | 0 | 0 | 0 | 0 | 20.50703
18687 | 166599.6 | 2021-03-13 15:11 | 2600.904 | 34 | 19 | -1.000013 | 1.299236 | 1.310526 | 0.7224616 | 1.973396 | 0.9764286 | 0 | 0 | 0 | 0 | 0 | 20.47655
18688 | 166614.6 | 2021-03-13 15:12 | 2615.911 | 34 | 19 | -1.000013 | 1.298421 | 1.310526 | 0.7266301 | 1.973396 | 0.9818441 | 0 | 0 | 0 | 0 | 0 | 20.55152
18689 | 166629.6 | 2021-03-13 15:12 | 2630.918 | 34 | 19 | -0.9999789 | 1.297769 | 1.310526 | 0.7307987 | 1.973396 | 0.9872567 | -0.001490847 | 0 | 0 | 0 | 0 | 20.56799
18690 | 166644.6 | 2021-03-13 15:12 | 2645.925 | 34 | 19 | -0.9999789 | 1.296954 | 1.310526 | 0.7349673 | 1.973396 | 0.9926665 | -0.004476335 | 0 | 0 | 0 | 0 | 20.40157
18691 | 166659.6 | 2021-03-13 15:12 | 2660.932 | 34 | 19 | -0.9999789 | 1.296302 | 1.310526 | 0.7391357 | 1.973396 | 0.9980732 | -0.002989653 | 0 | 0 | 0 | 0 | 20.44607
18692 | 166674.6 | 2021-03-13 15:13 | 2675.939 | 34 | 19 | -1.000013 | 1.295324 | 1.310526 | 0.7433044 | 1.973396 | 1.003477 | -0.005967442 | 0 | 0 | 0 | 0 | 20.53751
18693 | 166689.6 | 2021-03-13 15:13 | 2690.946 | 34 | 19 | -1.000013 | 1.294509 | 1.310526 | 0.7474729 | 1.973396 | 1.008878 | -0.008975137 | 0 | 0 | 0 | 0 | 20.47655
18694 | 166704.6 | 2021-03-13 15:13 | 2705.954 | 34 | 19 | -0.9999789 | 1.29402 | 1.310526 | 0.7516416 | 1.973396 | 1.014276 | -0.005969155 | 0 | 0 | 0 | 0 | 20.50703
18695 | 166719.6 | 2021-03-13 15:13 | 2720.96 | 34 | 19 | -1.000013 | 1.293205 | 1.310526 | 0.7558101 | 1.973396 | 1.019671 | -0.008968086 | 0 | 0 | 0 | 0 | 20.47655
18696 | 166734.6 | 2021-03-13 15:14 | 2735.968 | 34 | 19 | -1.000013 | 1.292716 | 1.310526 | 0.7599787 | 1.973396 | 1.025063 | -0.00448312 | 0 | 0 | 0 | 0 | 20.50703
18697 | 166749.6 | 2021-03-13 15:14 | 2750.974 | 34 | 19 | -0.9999789 | 1.292227 | 1.310526 | 0.7641471 | 1.973396 | 1.030452 | -0.002987204 | 0 | 0 | 0 | 0 | 20.37108
18698 | 166764.6 | 2021-03-13 15:14 | 2765.982 | 34 | 19 | -1.000013 | 1.291412 | 1.310526 | 0.7683158 | 1.973396 | 1.035838 | -0.00448419 | 0 | 0 | 0 | 0 | 20.40157
18699 | 166779.7 | 2021-03-13 15:14 | 2780.989 | 34 | 19 | -0.9999446 | 1.29076 | 1.310526 | 0.7724843 | 1.973396 | 1.041221 | -0.002982776 | 0 | 0 | 0 | 0 | 20.62895
18700 | 166794.7 | 2021-03-13 15:15 | 2795.996 | 34 | 19 | -1.000013 | 1.289945 | 1.310526 | 0.776653 | 1.973396 | 1.0466 | -0.00447629 | 0 | 0 | 0 | 0 | 20.61496
18701 | 166809.7 | 2021-03-13 15:15 | 2811.003 | 34 | 19 | -0.9999789 | 1.289456 | 1.310526 | 0.7808215 | 1.973396 | 1.051977 | -0.002989483 | 0 | 0 | 0 | 0 | 20.56799
18702 | 166824.7 | 2021-03-13 15:15 | 2826.01 | 34 | 19 | -0.9999789 | 1.288804 | 1.310526 | 0.78499 | 1.973396 | 1.05735 | -0.001494188 | 0 | 0 | 0 | 0 | 20.52351
18703 | 166839.7 | 2021-03-13 15:15 | 2841.017 | 34 | 19 | -1.000013 | 1.287989 | 1.310526 | 0.7891585 | 1.973396 | 1.062721 | 0 | 0 | 0 | 0 | 0 | 20.58447
18704 | 166854.7 | 2021-03-13 15:16 | 2856.024 | 34 | 19 | -0.9999789 | 1.287336 | 1.310526 | 0.7933272 | 1.973396 | 1.068088 | -0.001492744 | 0 | 0 | 0 | 0 | 20.58447
18705 | 166869.7 | 2021-03-13 15:16 | 2871.031 | 34 | 19 | -0.9999789 | 1.286685 | 1.310526 | 0.7974957 | 1.973396 | 1.073452 | -0.001492985 | 0 | 0 | 0 | 0 | 20.65943
18706 | 166884.7 | 2021-03-13 15:16 | 2886.038 | 34 | 19 | -0.9999789 | 1.286032 | 1.310526 | 0.8016643 | 1.973396 | 1.078813 | 0.001495466 | 0 | 0 | 0 | 0 | 20.47655
18707 | 166899.7 | 2021-03-13 15:16 | 2901.046 | 34 | 19 | -0.9999789 | 1.285054 | 1.310526 | 0.805833 | 1.973396 | 1.08417 | 0 | 0 | 0 | 0 | 0 | 20.43205
18708 | 166914.7 | 2021-03-13 15:17 | 2916.053 | 34 | 19 | -1.000013 | 1.284239 | 1.310526 | 0.8100015 | 1.973396 | 1.089525 | -0.001491773 | 0 | 0 | 0 | 0 | 20.47655
18709 | 166929.7 | 2021-03-13 15:17 | 2931.059 | 34 | 19 | -1.000013 | 1.283587 | 1.310526 | 0.81417 | 1.973396 | 1.094876 | 0 | 0 | 0 | 0 | 0 | 20.47655
18710 | 166944.7 | 2021-03-13 15:17 | 2946.067 | 34 | 19 | -0.9999446 | 1.282609 | 1.310526 | 0.8183387 | 1.973396 | 1.100223 | -0.001493446 | 0 | 0 | 0 | 0 | 20.56799
18711 | 166959.7 | 2021-03-13 15:17 | 2961.074 | 34 | 19 | -1.000013 | 1.281957 | 1.310526 | 0.8225072 | 1.973396 | 1.105568 | 0 | 0 | 0 | 0 | 0 | 20.49302
18712 | 166974.8 | 2021-03-13 15:18 | 2976.101 | 34 | 19 | -1.000013 | 1.281142 | 1.310526 | 0.8266815 | 1.973396 | 1.110916 | 0.001429526 | 0 | 0 | 0 | 0 | 20.53751
18713 | 166989.8 | 2021-03-13 15:18 | 2991.104 | 34 | 19 | -0.9999789 | 1.280327 | 1.310526 | 0.8308487 | 1.973396 | 1.116252 | 0 | 0 | 0 | 0 | 0 | 20.53751
18714 | 167004.8 | 2021-03-13 15:18 | 3006.111 | 34 | 19 | -0.9999789 | 1.279512 | 1.310526 | 0.8350173 | 1.973396 | 1.121586 | 0.001490418 | 0 | 0 | 0 | 0 | 20.50703
18715 | 167019.8 | 2021-03-13 15:18 | 3021.118 | 34 | 19 | -0.9999789 | 1.27886 | 1.310526 | 0.8391858 | 1.973396 | 1.126917 | 0.00297901 | 0 | 0 | 0 | 0 | 20.62895
18716 | 167034.8 | 2021-03-13 15:19 | 3036.125 | 34 | 19 | -0.9999789 | 1.277882 | 1.310526 | 0.8433544 | 1.973396 | 1.132245 | 0.001490213 | 0 | 0 | 0 | 0 | 20.61247
18717 | 167049.8 | 2021-03-13 15:19 | 3051.132 | 34 | 19 | -0.9999789 | 1.27723 | 1.310526 | 0.8475229 | 1.973396 | 1.137569 | 0.002987214 | 0 | 0 | 0 | 0 | 20.53751
18718 | 167064.8 | 2021-03-13 15:19 | 3066.139 | 34 | 19 | -0.9999789 | 1.276252 | 1.310526 | 0.8516916 | 1.973396 | 1.14289 | 0.001490663 | 0 | 0 | 0 | 0 | 20.56799
18719 | 167079.8 | 2021-03-13 15:19 | 3081.146 | 34 | 19 | -0.9999789 | 1.275437 | 1.310526 | 0.8558601 | 1.973396 | 1.148207 | 0.002983997 | 0 | 0 | 0 | 0 | 20.58447
18720 | 167094.8 | 2021-03-13 15:20 | 3096.153 | 34 | 19 | -0.9999789 | 1.274622 | 1.310526 | 0.8600289 | 1.973396 | 1.15352 | 0.001488103 | 0 | 0 | 0 | 0 | 20.50703
18721 | 167109.8 | 2021-03-13 15:20 | 3111.16 | 34 | 19 | -1.000013 | 1.273644 | 1.310526 | 0.8641974 | 1.973396 | 1.15883 | 0.00298557 | 0 | 0 | 0 | 0 | 20.56799
18722 | 167124.8 | 2021-03-13 15:20 | 3126.167 | 34 | 19 | -1.000013 | 1.272503 | 1.310526 | 0.868366 | 1.973396 | 1.164136 | 0.001495333 | 0 | 0 | 0 | 0 | 20.47655
18723 | 167139.8 | 2021-03-13 15:20 | 3141.174 | 34 | 19 | -1.000013 | 1.271851 | 1.310526 | 0.8725345 | 1.973396 | 1.169439 | 0.001492584 | 0 | 0 | 0 | 0 | 20.55399
18724 | 167154.8 | 2021-03-13 15:21 | 3156.181 | 34 | 19 | -1.000013 | 1.271036 | 1.310526 | 0.8767032 | 1.973396 | 1.174738 | 0.001493807 | 0 | 0 | 0 | 0 | 20.56799
18725 | 167169.9 | 2021-03-13 15:21 | 3171.189 | 34 | 19 | -1.000013 | 1.270058 | 1.310526 | 0.8808719 | 1.973396 | 1.180034 | 0.001486088 | 0 | 0 | 0 | 0 | 20.65943
18726 | 167184.9 | 2021-03-13 15:21 | 3186.196 | 34 | 19 | -1.000013 | 1.26908 | 1.310526 | 0.8850406 | 1.973396 | 1.185326 | 0 | 0 | 0 | 0 | 0 | 20.58447
18727 | 167199.9 | 2021-03-13 15:21 | 3201.202 | 34 | 19 | -0.9999789 | 1.268265 | 1.310526 | 0.8892005 | 1.973396 | 1.190603 | 0.001491573 | 0 | 0 | 0 | 0 | 20.68991
18728 | 167214.9 | 2021-03-13 15:22 | 3216.209 | 34 | 19 | -1.000013 | 1.267286 | 1.310526 | 0.8933741 | 1.973396 | 1.195893 | 0.001463718 | 0 | 0 | 0 | 0 | 20.65943
18729 | 167229.9 | 2021-03-13 15:22 | 3231.216 | 34 | 19 | -0.9999789 | 1.266634 | 1.310526 | 0.8975464 | 1.973396 | 1.201179 | 0.001493365 | 0 | 0 | 0 | 0 | 20.68991
18730 | 167244.9 | 2021-03-13 15:22 | 3246.224 | 34 | 19 | -1.000013 | 1.265493 | 1.310526 | 0.9017153 | 1.973396 | 1.206456 | 0 | 0 | 0 | 0 | 0 | 20.55399
18731 | 167259.9 | 2021-03-13 15:22 | 3261.231 | 34 | 19 | -1.000047 | 1.264515 | 1.310526 | 0.9058838 | 1.973396 | 1.211729 | 0 | 0 | 0 | 0 | 0 | 20.68991
18732 | 167274.9 | 2021-03-13 15:23 | 3276.238 | 34 | 19 | -1.000013 | 1.2637 | 1.310526 | 0.9100525 | 1.973396 | 1.216998 | 0.001494361 | 0 | 0 | 0 | 0 | 20.68991
18733 | 167289.9 | 2021-03-13 15:23 | 3291.245 | 34 | 19 | -1.000013 | 1.262722 | 1.310526 | 0.9142211 | 1.973396 | 1.222263 | 0.001490793 | 0 | 0 | 0 | 0 | 20.52351
18734 | 167304.9 | 2021-03-13 15:23 | 3306.252 | 34 | 19 | -1.000013 | 1.261744 | 1.310526 | 0.9183898 | 1.973396 | 1.227524 | 0.001490787 | 0 | 0 | 0 | 0 | 20.61496
18735 | 167319.9 | 2021-03-13 15:23 | 3321.26 | 34 | 19 | -1.000047 | 1.260603 | 1.310526 | 0.9225586 | 1.973396 | 1.232782 | 0 | 0 | 0 | 0 | 0 | 20.68991
18736 | 167334.9 | 2021-03-13 15:24 | 3336.266 | 34 | 19 | -1.000013 | 1.259625 | 1.310526 | 0.9267271 | 1.973396 | 1.238035 | 0.002981116 | 0 | 0 | 0 | 0 | 20.68991
18737 | 167349.9 | 2021-03-13 15:24 | 3351.273 | 34 | 19 | -1.000013 | 1.258973 | 1.310526 | 0.9308957 | 1.973396 | 1.243284 | 0.004484295 | 0 | 0 | 0 | 0 | 20.68991
18738 | 167364.9 | 2021-03-13 15:24 | 3366.28 | 34 | 19 | -1.000013 | 1.257832 | 1.310526 | 0.9350644 | 1.973396 | 1.248529 | 0.008945467 | 0 | 0 | 0 | 0 | 20.61496
18739 | 167380 | 2021-03-13 15:24 | 3381.288 | 34 | 19 | -0.9999789 | 1.256854 | 1.310526 | 0.9392331 | 1.973396 | 1.25377 | 0.007454994 | 0 | 0 | 0 | 0 | 20.58447
18740 | 167395 | 2021-03-13 15:25 | 3396.295 | 34 | 19 | -1.000013 | 1.255713 | 1.310526 | 0.9434019 | 1.973396 | 1.259007 | 0.007440873 | 0 | 0 | 0 | 0 | 20.61496
18741 | 167410 | 2021-03-13 15:25 | 3411.302 | 34 | 19 | -0.9999789 | 1.254735 | 1.310526 | 0.9475704 | 1.973396 | 1.264239 | 0.005961322 | 0 | 0 | 0 | 0 | 20.61496
18742 | 167425 | 2021-03-13 15:25 | 3426.309 | 34 | 19 | -1.000013 | 1.253757 | 1.310526 | 0.951739 | 1.973396 | 1.269468 | 0.007475396 | 0 | 0 | 0 | 0 | 20.68991
18743 | 167440 | 2021-03-13 15:25 | 3441.316 | 34 | 19 | -1.000013 | 1.252616 | 1.310526 | 0.9559077 | 1.973396 | 1.274692 | 0.007460272 | 0 | 0 | 0 | 0 | 20.61496
18744 | 167455 | 2021-03-13 15:26 | 3456.323 | 34 | 19 | -1.000013 | 1.251638 | 1.310526 | 0.9600764 | 1.973396 | 1.279911 | 0.004473453 | 0 | 0 | 0 | 0 | 20.55399
18745 | 167470 | 2021-03-13 15:26 | 3471.33 | 34 | 19 | -1.000013 | 1.25066 | 1.310526 | 0.9642452 | 1.973396 | 1.285127 | 0.002971248 | 0 | 0 | 0 | 0 | 20.68991
18746 | 167485 | 2021-03-13 15:26 | 3486.337 | 34 | 19 | -1.000013 | 1.249356 | 1.310526 | 0.9684137 | 1.973396 | 1.290339 | 0.002981176 | 0 | 0 | 0 | 0 | 20.65943
18747 | 167500 | 2021-03-13 15:26 | 3501.344 | 34 | 19 | -1.000013 | 1.248377 | 1.310526 | 0.9725822 | 1.973396 | 1.295545 | 0.002989282 | 0 | 0 | 0 | 0 | 20.65943
18748 | 167515 | 2021-03-13 15:27 | 3516.351 | 34 | 19 | -0.9999789 | 1.247236 | 1.310526 | 0.976751 | 1.973396 | 1.300748 | 0.001489943 | 0 | 0 | 0 | 0 | 20.61496
18749 | 167530 | 2021-03-13 15:27 | 3531.358 | 34 | 19 | -0.9999789 | 1.245769 | 1.310526 | 0.9809195 | 1.973396 | 1.305946 | -0.002989433 | 0 | 0 | 0 | 0 | 20.68991
18750 | 167545 | 2021-03-13 15:27 | 3546.365 | 34 | 19 | -0.9999789 | 1.244465 | 1.310526 | 0.9850882 | 1.973396 | 1.311139 | -0.004484778 | 0 | 0 | 0 | 0 | 20.68991
18751 | 167560 | 2021-03-13 15:27 | 3561.372 | 34 | 19 | -1.000013 | 1.243161 | 1.310526 | 0.9892568 | 1.973396 | 1.316327 | -0.00745797 | 0 | 0 | 0 | 0 | 20.68991
18752 | 167575 | 2021-03-13 15:28 | 3576.38 | 34 | 19 | -0.9999789 | 1.242183 | 1.310526 | 0.9934256 | 1.973396 | 1.32151 | -0.005964671 | 0 | 0 | 0 | 0 | 20.68991
18753 | 167590.1 | 2021-03-13 15:28 | 3591.386 | 34 | 19 | -0.9999789 | 1.241042 | 1.310526 | 0.9975942 | 1.973396 | 1.326689 | -0.008945418 | 0 | 0 | 0 | 0 | 20.68991
18754 | 167605.1 | 2021-03-13 15:28 | 3606.394 | 34 | 19 | -1.000013 | 1.240064 | 1.310526 | 1.001763 | 1.973396 | 1.331863 | -0.007467864 | 0 | 0 | 0 | 0 | 20.68991
18755 | 167620.1 | 2021-03-13 15:28 | 3621.4 | 34 | 19 | -1.000013 | 1.238923 | 1.310526 | 1.005931 | 1.973396 | 1.337032 | -0.007464455 | 0 | 0 | 0 | 0 | 20.68991
18756 | 167635.1 | 2021-03-13 15:29 | 3636.408 | 34 | 19 | -1.000013 | 1.237782 | 1.310526 | 1.0101 | 1.973396 | 1.342197 | -0.007455494 | 0 | 0 | 0 | 0 | 20.61496
18757 | 167650.1 | 2021-03-13 15:29 | 3651.415 | 34 | 19 | -1.000013 | 1.236478 | 1.310526 | 1.014269 | 1.973396 | 1.347356 | -0.007465783 | 0 | 0 | 0 | 0 | 20.61496
18758 | 167665.1 | 2021-03-13 15:29 | 3666.422 | 34 | 19 | -1.000047 | 1.235337 | 1.310526 | 1.018437 | 1.973396 | 1.35251 | -0.005226555 | 0 | 0 | 0 | 0 | 20.68991
18759 | 167680.1 | 2021-03-13 15:29 | 3681.429 | 34 | 19 | -1.000013 | 1.234033 | 1.310526 | 1.022606 | 1.973396 | 1.357658 | -0.005958087 | 0 | 0 | 0 | 0 | 20.61496
18760 | 167695.1 | 2021-03-13 15:30 | 3696.437 | 34 | 19 | -0.9999789 | 1.233218 | 1.310526 | 1.026775 | 1.973396 | 1.362802 | -0.004423839 | 0 | 0 | 0 | 0 | 20.61496
18761 | 167710.1 | 2021-03-13 15:30 | 3711.444 | 34 | 19 | -0.9999789 | 1.232077 | 1.310526 | 1.030944 | 1.973396 | 1.36794 | -0.004447681 | 0 | 0 | 0 | 0 | 20.68991
18762 | 167725.1 | 2021-03-13 15:30 | 3726.451 | 34 | 19 | -1.000013 | 1.230772 | 1.310526 | 1.035112 | 1.973396 | 1.373073 | -0.001475672 | 0 | 0 | 0 | 0 | 20.68991
18763 | 167740.1 | 2021-03-13 15:30 | 3741.457 | 34 | 19 | -1.000013 | 1.229468 | 1.310526 | 1.039281 | 1.973396 | 1.3782 | -0.002983456 | 0 | 0 | 0 | 0 | 20.68991
18764 | 167755.1 | 2021-03-13 15:31 | 3756.464 | 34 | 19 | -1.000013 | 1.228164 | 1.310526 | 1.043449 | 1.973396 | 1.383322 | -0.001490128 | 0 | 0 | 0 | 0 | 20.61496
18765 | 167770.1 | 2021-03-13 15:31 | 3771.471 | 34 | 19 | -0.9999789 | 1.227023 | 1.310526 | 1.047618 | 1.973396 | 1.388438 | 0 | 0 | 0 | 0 | 0 | 20.76484
18766 | 167785.1 | 2021-03-13 15:31 | 3786.479 | 34 | 19 | -1.000013 | 1.225393 | 1.310526 | 1.051787 | 1.973396 | 1.393548 | -0.001491613 | 0 | 0 | 0 | 0 | 20.76484
18767 | 167800.2 | 2021-03-13 15:31 | 3801.486 | 34 | 19 | -1.000013 | 1.224089 | 1.310526 | 1.055955 | 1.973396 | 1.398653 | -0.001491168 | 0 | 0 | 0 | 0 | 20.61496
18768 | 167815.2 | 2021-03-13 15:32 | 3816.493 | 34 | 19 | -1.000047 | 1.222622 | 1.310526 | 1.060124 | 1.973396 | 1.403751 | 0 | 0 | 0 | 0 | 0 | 20.68991
18769 | 167830.2 | 2021-03-13 15:32 | 3831.5 | 34 | 19 | -0.9999789 | 1.221318 | 1.310526 | 1.064293 | 1.973396 | 1.408844 | 0 | 0 | 0 | 0 | 0 | 20.68991
18770 | 167845.2 | 2021-03-13 15:32 | 3846.507 | 34 | 19 | -0.9999789 | 1.219851 | 1.310526 | 1.068461 | 1.973396 | 1.41393 | 0 | 0 | 0 | 0 | 0 | 20.68991
18771 | 167860.2 | 2021-03-13 15:32 | 3861.514 | 34 | 19 | -1.000013 | 1.218384 | 1.310526 | 1.07263 | 1.973396 | 1.41901 | 0.001492103 | 0 | 0 | 0 | 0 | 20.68991
18772 | 167875.2 | 2021-03-13 15:33 | 3876.521 | 34 | 19 | -1.000013 | 1.216754 | 1.310526 | 1.076799 | 1.973396 | 1.424084 | -0.001489843 | 0 | 0 | 0 | 0 | 20.68991
18773 | 167890.2 | 2021-03-13 15:33 | 3891.528 | 34 | 19 | -0.9999789 | 1.21545 | 1.310526 | 1.080967 | 1.973396 | 1.429152 | 0.00299083 | 0 | 0 | 0 | 0 | 20.61496
18774 | 167905.2 | 2021-03-13 15:33 | 3906.535 | 34 | 19 | -1.000013 | 1.213983 | 1.310526 | 1.085136 | 1.973396 | 1.434213 | 0.002977033 | 0 | 0 | 0 | 0 | 20.68991
18775 | 167920.2 | 2021-03-13 15:33 | 3921.542 | 34 | 19 | -1.000013 | 1.21219 | 1.310526 | 1.089305 | 1.973396 | 1.439269 | 0.001490963 | 0 | 0 | 0 | 0 | 20.61496
18776 | 167935.2 | 2021-03-13 15:34 | 3936.549 | 34 | 19 | -1.000013 | 1.210396 | 1.310526 | 1.093473 | 1.973396 | 1.444316 | 0.003014939 | 0 | 0 | 0 | 0 | 20.68991
18777 | 167950.2 | 2021-03-13 15:34 | 3951.556 | 34 | 19 | -1.000013 | 1.208766 | 1.310526 | 1.097642 | 1.973396 | 1.449357 | 0.001508462 | 0 | 0 | 0 | 0 | 20.61496
18778 | 167965.2 | 2021-03-13 15:34 | 3966.563 | 34 | 19 | -1.000013 | 1.206973 | 1.310526 | 1.101811 | 1.973396 | 1.454391 | 0 | 0 | 0 | 0 | 0 | 20.61496
18779 | 167980.2 | 2021-03-13 15:34 | 3981.571 | 34 | 19 | -1.000013 | 1.20518 | 1.310526 | 1.10598 | 1.973396 | 1.459417 | 0.001478025 | 0 | 0 | 0 | 0 | 20.61496
18780 | 167995.2 | 2021-03-13 15:35 | 3996.578 | 34 | 19 | -1.000013 | 1.20355 | 1.310526 | 1.110148 | 1.973396 | 1.464436 | 0.001491383 | 0 | 0 | 0 | 0 | 20.61496
18781 | 168010.3 | 2021-03-13 15:35 | 4011.584 | 34 | 19 | -1.000013 | 1.201757 | 1.310526 | 1.114317 | 1.973396 | 1.469448 | 0.001489863 | 0 | 0 | 0 | 0 | 20.61496
18782 | 168025.3 | 2021-03-13 15:35 | 4026.592 | 34 | 19 | -0.9999789 | 1.199964 | 1.310526 | 1.118485 | 1.973396 | 1.474452 | 0.002980756 | 0 | 0 | 0 | 0 | 20.68991
18783 | 168040.3 | 2021-03-13 15:35 | 4041.599 | 34 | 19 | -0.9999789 | 1.198008 | 1.310526 | 1.122654 | 1.973396 | 1.479449 | 0.002987595 | 0 | 0 | 0 | 0 | 20.61496
18784 | 168055.3 | 2021-03-13 15:36 | 4056.606 | 34 | 19 | -1.000013 | 1.196215 | 1.310526 | 1.126823 | 1.973396 | 1.484437 | 0.004472269 | 0 | 0 | 0 | 0 | 20.61496
18785 | 168070.3 | 2021-03-13 15:36 | 4071.613 | 34 | 19 | -0.9999789 | 1.193933 | 1.310526 | 1.130991 | 1.973396 | 1.489418 | 0.001307044 | 0 | 0 | 0 | 0 | 20.68991
18786 | 168085.3 | 2021-03-13 15:36 | 4086.62 | 34 | 19 | -1.000013 | 1.191813 | 1.310526 | 1.13516 | 1.973396 | 1.494389 | 0 | 0 | 0 | 0 | 0 | 20.68991
18787 | 168100.3 | 2021-03-13 15:36 | 4101.627 | 34 | 19 | -0.9999789 | 1.19002 | 1.310526 | 1.139329 | 1.973396 | 1.499353 | 0.002980096 | 0 | 0 | 0 | 0 | 20.68991
18788 | 168115.3 | 2021-03-13 15:37 | 4116.634 | 34 | 19 | -1.000013 | 1.187901 | 1.310526 | 1.143497 | 1.973396 | 1.504308 | 0.004487011 | 0 | 0 | 0 | 0 | 20.61496
18789 | 168130.3 | 2021-03-13 15:37 | 4131.641 | 34 | 19 | -1.000013 | 1.185782 | 1.310526 | 1.147666 | 1.973396 | 1.509254 | 0.002984457 | 0 | 0 | 0 | 0 | 20.68991
18790 | 168145.3 | 2021-03-13 15:37 | 4146.648 | 34 | 19 | -0.9999789 | 1.1835 | 1.310526 | 1.151835 | 1.973396 | 1.514192 | 0.002986421 | 0 | 0 | 0 | 0 | 20.68991
18791 | 168160.3 | 2021-03-13 15:37 | 4161.655 | 34 | 19 | -1.000013 | 1.181055 | 1.310526 | 1.156003 | 1.973396 | 1.519119 | 0.004476691 | 0 | 0 | 0 | 0 | 20.61496
18792 | 168175.3 | 2021-03-13 15:38 | 4176.662 | 34 | 19 | -0.9999789 | 1.17861 | 1.310526 | 1.160172 | 1.973396 | 1.524036 | 0.004476651 | 0 | 0 | 0 | 0 | 20.61496
18793 | 168190.3 | 2021-03-13 15:38 | 4191.67 | 34 | 19 | -1.000013 | 1.176002 | 1.310526 | 1.164341 | 1.973396 | 1.528944 | 0.001490608 | 0 | 0 | 0 | 0 | 20.61496
18794 | 168205.3 | 2021-03-13 15:38 | 4206.677 | 34 | 19 | -1.000013 | 1.17372 | 1.310526 | 1.168509 | 1.973396 | 1.533841 | 0.004470889 | 0 | 0 | 0 | 0 | 20.61496
18795 | 168220.4 | 2021-03-13 15:38 | 4221.684 | 34 | 19 | -1.000013 | 1.171111 | 1.310526 | 1.172678 | 1.973396 | 1.538728 | 0.007453694 | 0 | 0 | 0 | 0 | 20.68991
18796 | 168235.4 | 2021-03-13 15:39 | 4236.691 | 34 | 19 | -0.9999789 | 1.168177 | 1.310526 | 1.176847 | 1.973396 | 1.543604 | 0.004470889 | 0 | 0 | 0 | 0 | 20.61496
18797 | 168250.4 | 2021-03-13 15:39 | 4251.698 | 34 | 19 | -1.000013 | 1.165406 | 1.310526 | 1.181015 | 1.973396 | 1.548468 | 0.004481758 | 0 | 0 | 0 | 0 | 20.68991
18798 | 168265.4 | 2021-03-13 15:39 | 4266.705 | 34 | 19 | -1.000013 | 1.162798 | 1.310526 | 1.185184 | 1.973396 | 1.553321 | 0.008946907 | 0 | 0 | 0 | 0 | 20.68991
18799 | 168280.4 | 2021-03-13 15:39 | 4281.712 | 34 | 19 | -1.000013 | 1.159538 | 1.310526 | 1.189353 | 1.973396 | 1.558162 | 0.01043343 | 0 | 0 | 0 | 0 | 20.61496
18800 | 168295.4 | 2021-03-13 15:40 | 4296.719 | 34 | 19 | -0.9999789 | 1.156278 | 1.310526 | 1.193521 | 1.973396 | 1.56299 | 0.01192469 | 0 | 0 | 0 | 0 | 20.68991
18801 | 168310.4 | 2021-03-13 15:40 | 4311.726 | 34 | 19 | -1.000047 | 1.15318 | 1.310526 | 1.19769 | 1.973396 | 1.567804 | 0.01046113 | 0 | 0 | 0 | 0 | 20.61496
18802 | 168325.4 | 2021-03-13 15:40 | 4326.733 | 34 | 19 | -1.000013 | 1.149757 | 1.310526 | 1.201859 | 1.973396 | 1.572606 | 0.008947277 | 0 | 0 | 0 | 0 | 20.76484
18803 | 168340.4 | 2021-03-13 15:40 | 4341.74 | 34 | 19 | -1.000013 | 1.146497 | 1.310526 | 1.206027 | 1.973396 | 1.577394 | 0.007467953 | 0 | 0 | 0 | 0 | 20.68991
18804 | 168355.4 | 2021-03-13 15:41 | 4356.748 | 34 | 19 | -0.9999789 | 1.142911 | 1.310526 | 1.210196 | 1.973396 | 1.582167 | 0.008958894 | 0 | 0 | 0 | 0 | 20.61496
18805 | 168370.4 | 2021-03-13 15:41 | 4371.754 | 34 | 19 | -1.000013 | 1.138999 | 1.310526 | 1.214364 | 1.973396 | 1.586925 | 0.004474834 | 0 | 0 | 0 | 0 | 20.61496
18806 | 168385.4 | 2021-03-13 15:41 | 4386.762 | 34 | 19 | -1.000047 | 1.13476 | 1.310526 | 1.218533 | 1.973396 | 1.591668 | 0.001495308 | 0 | 0 | 0 | 0 | 20.68991
18807 | 168400.4 | 2021-03-13 15:41 | 4401.768 | 34 | 19 | -1.000013 | 1.12987 | 1.310526 | 1.222702 | 1.973396 | 1.596392 | -0.01194781 | 0 | 0 | 0 | 0 | 20.61496
18808 | 168415.4 | 2021-03-13 15:42 | 4416.776 | 34 | 19 | -1.000013 | 1.125306 | 1.310526 | 1.226871 | 1.973396 | 1.601098 | -0.01193033 | 0 | 0 | 0 | 0 | 20.68991
18809 | 168430.5 | 2021-03-13 15:42 | 4431.783 | 34 | 19 | -1.000013 | 1.120742 | 1.310526 | 1.231039 | 1.973396 | 1.605786 | -0.01937114 | 0 | 0 | 0 | 0 | 20.68991
18810 | 168445.5 | 2021-03-13 15:42 | 4446.79 | 34 | 19 | -1.000013 | 1.115688 | 1.310526 | 1.235208 | 1.973396 | 1.610455 | -0.02384217 | 0 | 0 | 0 | 0 | 20.68991
18811 | 168460.5 | 2021-03-13 15:42 | 4461.797 | 34 | 19 | -1.000013 | 1.110146 | 1.310526 | 1.239376 | 1.973396 | 1.615103 | -0.02689493 | 0 | 0 | 0 | 0 | 20.68991
18812 | 168475.5 | 2021-03-13 15:43 | 4476.804 | 34 | 19 | -1.000013 | 1.104278 | 1.310526 | 1.243545 | 1.973396 | 1.619728 | -0.02234079 | 0 | 0 | 0 | 0 | 20.68991
18813 | 168490.5 | 2021-03-13 15:43 | 4491.811 | 34 | 19 | -1.000013 | 1.09841 | 1.310526 | 1.247714 | 1.973396 | 1.624327 | -0.02829839 | 0 | 0 | 0 | 0 | 20.68991
18814 | 168505.5 | 2021-03-13 15:43 | 4506.818 | 34 | 19 | -1.000013 | 1.091889 | 1.310526 | 1.251882 | 1.973396 | 1.628902 | -0.02983317 | 0 | 0 | 0 | 0 | 20.68991
18815 | 168520.5 | 2021-03-13 15:43 | 4521.825 | 34 | 19 | -1.000013 | 1.084717 | 1.310526 | 1.256051 | 1.973396 | 1.633447 | -0.02978393 | 0 | 0 | 0 | 0 | 20.68991
18816 | 168535.5 | 2021-03-13 15:44 | 4536.832 | 34 | 19 | -1.000013 | 1.077381 | 1.310526 | 1.26022 | 1.973396 | 1.637962 | -0.02990027 | 0 | 0 | 0 | 0 | 20.72039
18817 | 168550.5 | 2021-03-13 15:44 | 4551.839 | 34 | 19 | -1.000013 | 1.068905 | 1.310526 | 1.264388 | 1.973396 | 1.642443 | -0.02833169 | 0 | 0 | 0 | 0 | 20.61496
18818 | 168563.8 | 2021-03-13 15:44 | 4565.131 | 34 | 19 | -1.000013 | 1.058472 | 1.310526 | 1.26808 | 1.973396 | 1.64638 | -0.03124144 | 0 | 0 | 0 | 0 | 20.68991
18819 | 168577 | 2021-03-13 15:44 | 4578.343 | 34 | 19 | -1.000013 | 1.048203 | 1.310526 | 1.271751 | 1.973396 | 1.650261 | -0.04635637 | 0 | 0 | 0 | 0 | 20.72039
18820 | 168589 | 2021-03-13 15:45 | 4590.34 | 34 | 19 | -0.9999789 | 1.037607 | 1.310526 | 1.275083 | 1.973396 | 1.65375 | -0.05366096 | 0 | 0 | 0 | 0 | 20.76484
18821 | 168599.8 | 2021-03-13 15:45 | 4601.15 | 34 | 19 | -0.9999789 | 1.027175 | 1.310526 | 1.278086 | 1.973396 | 1.656863 | -0.05839098 | 0 | 0 | 0 | 0 | 20.68991
18822 | 168609.5 | 2021-03-13 15:45 | 4610.791 | 34 | 19 | -1.000013 | 1.016742 | 1.310526 | 1.280764 | 1.973396 | 1.659614 | -0.05969949 | 0 | 0 | 0 | 0 | 20.68991
18823 | 168617.8 | 2021-03-13 15:45 | 4619.168 | 34 | 19 | -1.000013 | 1.00631 | 1.310526 | 1.283091 | 1.973396 | 1.66198 | -0.07174297 | 0 | 0 | 0 | 0 | 20.61496
18824 | 168622.6 | 2021-03-13 15:45 | 4623.973 | 34 | 19 | -0.9999789 | 0.9997894 | 1.310526 | 1.284426 | 1.973396 | 1.663327 | -0.0745193 | 0 | 0 | 0 | 0 | 20.68991
18825 | 168622.7 | 2021-03-13 15:45 | 0.03129741 | 35 | 19 | 0 | 1.215776 | 1.310526 | 1.284426 | 1.973396 | 1.663327 | 2.132152 | 0 | 0 | 0 | 0 | 20.61496
18826 | 168624.1 | 2021-03-13 15:45 | 1.466192 | 35 | 19 | 0 | 1.226208 | 1.310526 | 1.284426 | 1.973396 | 1.663327 | 0.01043651 | 0 | 0 | 0 | 0 | 20.61496
18827 | 168626.6 | 2021-03-13 15:45 | 3.931374 | 35 | 19 | 0 | 1.236315 | 1.310526 | 1.284426 | 1.973396 | 1.663327 | 0.004466324 | 0 | 0 | 0 | 0 | 20.61496
18828 | 168631.4 | 2021-03-13 15:45 | 8.735954 | 35 | 19 | 0 | 1.246421 | 1.310526 | 1.284426 | 1.973396 | 1.663327 | 0.001490793 | 0 | 0 | 0 | 0 | 20.76484
18829 | 168636.4 | 2021-03-13 15:45 | 13.74339 | 35 | 19 | 0 | 1.247888 | 1.310526 | 1.284426 | 1.973396 | 1.663327 | -0.001493833 | 0 | 0 | 0 | 0 | 20.68991
18830 | 168641.4 | 2021-03-13 15:45 | 18.75083 | 35 | 19 | 0 | 1.247236 | 1.310526 | 1.284426 | 1.973396 | 1.663327 | 0 | 0 | 0 | 0 | 0 | 20.68991
18831 | 168646.4 | 2021-03-13 15:46 | 23.7585 | 35 | 19 | 0 | 1.245769 | 1.310526 | 1.284426 | 1.973396 | 1.663327 | -0.001495303 | 0 | 0 | 0 | 0 | 20.68991
18832 | 168651.4 | 2021-03-13 15:46 | 28.7662 | 35 | 19 | 0 | 1.244465 | 1.310526 | 1.284426 | 1.973396 | 1.663327 | -0.001491593 | 0 | 0 | 0 | 0 | 20.68991
18833 | 168656.4 | 2021-03-13 15:46 | 33.77362 | 35 | 19 | 0 | 1.242998 | 1.310526 | 1.284426 | 1.973396 | 1.663327 | 0 | 0 | 0 | 0 | 0 | 20.68991
18834 | 168661.4 | 2021-03-13 15:46 | 38.78103 | 35 | 19 | 0 | 1.241368 | 1.310526 | 1.284426 | 1.973396 | 1.663327 | 0 | 0 | 0 | 0 | 0 | 20.61496
18835 | 168666.4 | 2021-03-13 15:46 | 43.78876 | 35 | 19 | 0 | 1.240064 | 1.310526 | 1.284426 | 1.973396 | 1.663327 | 0.001492118 | 0 | 0 | 0 | 0 | 20.61496
18836 | 168671.4 | 2021-03-13 15:46 | 48.79626 | 35 | 19 | 0 | 1.238434 | 1.310526 | 1.284426 | 1.973396 | 1.663327 | 0 | 0 | 0 | 0 | 0 | 20.61496
18837 | 168676.4 | 2021-03-13 15:46 | 53.80387 | 35 | 19 | 0 | 1.23713 | 1.310526 | 1.284426 | 1.973396 | 1.663327 | 0 | 0 | 0 | 0 | 0 | 20.68991
18838 | 168681.5 | 2021-03-13 15:46 | 58.81126 | 35 | 19 | 0 | 1.235989 | 1.310526 | 1.284426 | 1.973396 | 1.663327 | 0.001307762 | 0 | 0 | 0 | 0 | 20.68991
18839 | 168682.7 | 2021-03-13 15:46 | 60.0123 | 35 | 19 | 0 | 1.235826 | 1.310526 | 1.284426 | 1.973396 | 1.663327 | 0.002988729 | 0 | 0 | 0 | 0 | 20.68991
18840 | 168682.7 | 2021-03-13 15:46 | 5.754953e-05 | 36 | 20 | 0 | 1.235826 | 0 | 0 | 0 | 0 | 0.002988729 | 0 | 0 | 0 | 0 | 20.68991
18841 | 168682.7 | 2021-03-13 15:46 | 0.0156674 | 36 | 20 | 0 | 1.235826 | 0 | 0 | 0 | 0 | 0.002988729 | 0 | 0 | 0 | 0 | 20.68991
18842 | 168682.7 | 2021-03-13 15:46 | 1.466229975e-06 | 32 | 20 | 1.00001 | 1.389054 | 4.0729e-10 | 0 | 5.65748e-10 | 0 | 0 | 0 | 0 | 0 | 0 | 20.68991
18843 | 168695.5 | 2021-03-13 15:46 | 12.8545 | 32 | 20 | 1.000182 | 1.39916 | 0.003571246 | 0 | 0.004985723 | 0 | 0.00597958 | 0 | 0 | 0 | 0 | 20.72039
18844 | 168710.5 | 2021-03-13 15:47 | 27.8614 | 32 | 20 | 1.000147 | 1.399486 | 0.007740486 | 0 | 0.01081834 | 0 | 0.00298884 | 0 | 0 | 0 | 0 | 20.68991
18845 | 168725.5 | 2021-03-13 15:47 | 42.86881 | 32 | 20 | 1.000147 | 1.399975 | 0.01190988 | 0 | 0.0166537 | 0 | 0.002984717 | 0 | 0 | 0 | 0 | 20.68991
18846 | 168740.5 | 2021-03-13 15:47 | 57.87581 | 32 | 20 | 1.000147 | 1.399975 | 0.01607917 | 0 | 0.02248966 | 0 | 0.002987414 | 0 | 0 | 0 | 0 | 20.68991
18847 | 168755.6 | 2021-03-13 15:47 | 72.88287 | 32 | 20 | 1.000147 | 1.400465 | 0.02024847 | 0 | 0.02832648 | 0 | 0.001494695 | 0 | 0 | 0 | 0 | 20.68991
18848 | 168770.6 | 2021-03-13 15:48 | 87.88989 | 32 | 20 | 1.000147 | 1.401932 | 0.02441776 | 0 | 0.03416844 | 0 | 0 | 0 | 0 | 0 | 0 | 20.68991
18849 | 168785.6 | 2021-03-13 15:48 | 102.897 | 32 | 20 | 1.000182 | 1.403399 | 0.02858708 | 0 | 0.0400172 | 0 | 0 | 0 | 0 | 0 | 0 | 20.76484
18850 | 168800.6 | 2021-03-13 15:48 | 117.904 | 32 | 20 | 1.000182 | 1.404703 | 0.0327564 | 0 | 0.04587184 | 0 | 0 | 0 | 0 | 0 | 0 | 20.68991
18851 | 168815.6 | 2021-03-13 15:48 | 132.9298 | 32 | 20 | 1.000147 | 1.405681 | 0.03693093 | 0 | 0.05173873 | 0 | -0.001447448 | 0 | 0 | 0 | 0 | 20.68991
18852 | 168830.6 | 2021-03-13 15:49 | 147.9339 | 32 | 20 | 1.000147 | 1.406985 | 0.04109943 | 0 | 0.05760176 | 0 | 0 | 0 | 0 | 0 | 0 | 20.64544
18853 | 168845.6 | 2021-03-13 15:49 | 162.941 | 32 | 20 | 1.000182 | 1.407963 | 0.04526877 | 0 | 0.06347079 | 0 | 0 | 0 | 0 | 0 | 0 | 20.68991
18854 | 168860.6 | 2021-03-13 15:49 | 177.9481 | 32 | 20 | 1.000182 | 1.409267 | 0.04943812 | 0 | 0.06934474 | 0 | 0 | 0 | 0 | 0 | 0 | 20.68991
18855 | 168875.6 | 2021-03-13 15:49 | 192.955 | 32 | 20 | 1.000182 | 1.410408 | 0.05360741 | 0 | 0.07522326 | 0 | 0.001495972 | 0 | 0 | 0 | 0 | 20.64544
18856 | 168890.6 | 2021-03-13 15:50 | 207.962 | 32 | 20 | 1.000147 | 1.411386 | 0.05777672 | 0 | 0.0811064 | 0 | -0.001495107 | 0 | 0 | 0 | 0 | 20.72039
18857 | 168905.6 | 2021-03-13 15:50 | 222.9693 | 32 | 20 | 1.000147 | 1.412527 | 0.06194613 | 0 | 0.08699454 | 0 | -0.001488877 | 0 | 0 | 0 | 0 | 20.72039
18858 | 168920.6 | 2021-03-13 15:50 | 237.9764 | 32 | 20 | 1.000182 | 1.413668 | 0.06611548 | 0 | 0.09288716 | 0 | 0 | 0 | 0 | 0 | 0 | 20.72039
18859 | 168935.7 | 2021-03-13 15:50 | 252.9835 | 32 | 20 | 1.000147 | 1.414646 | 0.07028483 | 0 | 0.09878442 | 0 | -0.001489988 | 0 | 0 | 0 | 0 | 20.72039
18860 | 168950.7 | 2021-03-13 15:51 | 267.9903 | 32 | 20 | 1.000182 | 1.415787 | 0.07445411 | 0 | 0.1046859 | 0 | -0.001489399 | 0 | 0 | 0 | 0 | 20.72039
18861 | 168965.7 | 2021-03-13 15:51 | 282.9972 | 32 | 20 | 1.000182 | 1.416928 | 0.07862341 | 0 | 0.1105917 | 0 | 0.001498385 | 0 | 0 | 0 | 0 | 20.72039
18862 | 168980.7 | 2021-03-13 15:51 | 298.0047 | 32 | 20 | 1.000147 | 1.417743 | 0.08279287 | 0 | 0.1165019 | 0 | -0.001493949 | 0 | 0 | 0 | 0 | 20.72039
18863 | 168995.7 | 2021-03-13 15:51 | 313.0118 | 32 | 20 | 1.000182 | 1.418558 | 0.08696223 | 0 | 0.1224157 | 0 | 0 | 0 | 0 | 0 | 0 | 20.68991
18864 | 169010.7 | 2021-03-13 15:52 | 328.0187 | 32 | 20 | 1.000182 | 1.4197 | 0.0911315 | 0 | 0.1283331 | 0 | 0 | 0 | 0 | 0 | 0 | 20.76484
18865 | 169025.7 | 2021-03-13 15:52 | 343.0258 | 32 | 20 | 1.000147 | 1.420678 | 0.09530084 | 0 | 0.1342549 | 0 | -0.001491993 | 0 | 0 | 0 | 0 | 20.72039
18866 | 169040.7 | 2021-03-13 15:52 | 358.0339 | 32 | 20 | 1.000182 | 1.421493 | 0.09947046 | 0 | 0.1401811 | 0 | -0.001479898 | 0 | 0 | 0 | 0 | 20.64544
18867 | 169055.7 | 2021-03-13 15:52 | 373.0418 | 32 | 20 | 1.000182 | 1.422471 | 0.10364 | 0 | 0.1461112 | 0 | -0.001146688 | 0 | 0 | 0 | 0 | 20.64544
18868 | 169070.7 | 2021-03-13 15:53 | 388.0469 | 32 | 20 | 1.000182 | 1.423612 | 0.1078088 | 0 | 0.1520444 | 0 | 0.001493305 | 0 | 0 | 0 | 0 | 20.72039
18869 | 169085.7 | 2021-03-13 15:53 | 403.0541 | 32 | 20 | 1.000147 | 1.424264 | 0.1119782 | 0 | 0.157982 | 0 | -0.002989854 | 0 | 0 | 0 | 0 | 20.79532
18870 | 169100.7 | 2021-03-13 15:53 | 418.0612 | 32 | 20 | 1.000147 | 1.425242 | 0.1161475 | 0 | 0.1639233 | 0 | -0.001492254 | 0 | 0 | 0 | 0 | 20.72039
18871 | 169115.7 | 2021-03-13 15:53 | 433.0682 | 32 | 20 | 1.000147 | 1.42622 | 0.1203168 | 0 | 0.1698683 | 0 | 0 | 0 | 0 | 0 | 0 | 20.79532
18872 | 169130.7 | 2021-03-13 15:54 | 448.0755 | 32 | 20 | 1.000147 | 1.427035 | 0.1244862 | 0 | 0.1758172 | 0 | -0.001492469 | 0 | 0 | 0 | 0 | 20.64544
18873 | 169145.8 | 2021-03-13 15:54 | 463.0826 | 32 | 20 | 1.000147 | 1.42785 | 0.1286555 | 0 | 0.1817696 | 0 | -0.001492714 | 0 | 0 | 0 | 0 | 20.72039
18874 | 169160.8 | 2021-03-13 15:54 | 478.0895 | 32 | 20 | 1.000147 | 1.428828 | 0.1328248 | 0 | 0.1877255 | 0 | 0 | 0 | 0 | 0 | 0 | 20.72039
18875 | 169175.8 | 2021-03-13 15:54 | 493.0963 | 32 | 20 | 1.000147 | 1.42948 | 0.1369941 | 0 | 0.1936846 | 0 | -0.001493656 | 0 | 0 | 0 | 0 | 20.64544
18876 | 169190.8 | 2021-03-13 15:55 | 508.1036 | 32 | 20 | 1.000147 | 1.430458 | 0.1411635 | 0 | 0.1996477 | 0 | -0.001493392 | 0 | 0 | 0 | 0 | 20.72039
18877 | 169205.8 | 2021-03-13 15:55 | 523.1112 | 32 | 20 | 1.000182 | 1.431436 | 0.1453329 | 0 | 0.2056145 | 0 | 0 | 0 | 0 | 0 | 0 | 20.64544
18878 | 169220.8 | 2021-03-13 15:55 | 538.1179 | 32 | 20 | 1.000147 | 1.432251 | 0.1495022 | 0 | 0.2115844 | 0 | 0 | 0 | 0 | 0 | 0 | 20.72039
18879 | 169235.8 | 2021-03-13 15:55 | 553.1247 | 32 | 20 | 1.000182 | 1.433229 | 0.1536671 | 0 | 0.2175515 | 0 | -0.001491648 | 0 | 0 | 0 | 0 | 20.72039
18880 | 169250.8 | 2021-03-13 15:56 | 568.1321 | 32 | 20 | 1.000182 | 1.433881 | 0.1578408 | 0 | 0.2235347 | 0 | -0.001490438 | 0 | 0 | 0 | 0 | 20.79532
18881 | 169265.8 | 2021-03-13 15:56 | 583.1391 | 32 | 20 | 1.000147 | 1.434533 | 0.1620102 | 0 | 0.2295147 | 0 | -0.003015908 | 0 | 0 | 0 | 0 | 20.64544
18882 | 169280.8 | 2021-03-13 15:56 | 598.1465 | 32 | 20 | 1.000182 | 1.435348 | 0.1661796 | 0 | 0.2354983 | 0 | -0.001505697 | 0 | 0 | 0 | 0 | 20.72039
18883 | 169295.8 | 2021-03-13 15:56 | 613.153 | 32 | 20 | 1.000147 | 1.436163 | 0.1703487 | 0 | 0.2414847 | 0 | -0.001504098 | 0 | 0 | 0 | 0 | 20.72039
18884 | 169310.8 | 2021-03-13 15:57 | 628.1602 | 32 | 20 | 1.000182 | 1.436978 | 0.1745181 | 0 | 0.2474746 | 0 | -0.002985129 | 0 | 0 | 0 | 0 | 20.64544
18885 | 169325.8 | 2021-03-13 15:57 | 643.1671 | 32 | 20 | 1.000147 | 1.437793 | 0.1786874 | 0 | 0.2534677 | 0 | -0.001490797 | 0 | 0 | 0 | 0 | 20.72039
18886 | 169340.8 | 2021-03-13 15:57 | 658.1744 | 32 | 20 | 1.000147 | 1.438771 | 0.1828568 | 0 | 0.2594642 | 0 | -0.001494655 | 0 | 0 | 0 | 0 | 20.72039
18887 | 169355.9 | 2021-03-13 15:57 | 673.1819 | 32 | 20 | 1.000216 | 1.43926 | 0.1870263 | 0 | 0.265464 | 0 | -0.002976467 | 0 | 0 | 0 | 0 | 20.72039
18888 | 169370.9 | 2021-03-13 15:58 | 688.1887 | 32 | 20 | 1.000216 | 1.440076 | 0.1911955 | 0 | 0.2714662 | 0 | -0.002985268 | 0 | 0 | 0 | 0 | 20.72039
18889 | 169385.9 | 2021-03-13 15:58 | 703.1956 | 32 | 20 | 1.000147 | 1.440565 | 0.1953648 | 0 | 0.2774717 | 0 | -0.007472984 | 0 | 0 | 0 | 0 | 20.72039
18890 | 169400.9 | 2021-03-13 15:58 | 718.2027 | 32 | 20 | 1.000113 | 1.441706 | 0.1995341 | 0 | 0.2834805 | 0 | -0.002984487 | 0 | 0 | 0 | 0 | 20.72039
18891 | 169415.9 | 2021-03-13 15:58 | 733.2098 | 32 | 20 | 1.000182 | 1.442358 | 0.2037035 | 0 | 0.2894925 | 0 | -0.002987856 | 0 | 0 | 0 | 0 | 20.79532
18892 | 169430.9 | 2021-03-13 15:59 | 748.2173 | 32 | 20 | 1.000182 | 1.443173 | 0.2078729 | 0 | 0.2955076 | 0 | -0.001488355 | 0 | 0 | 0 | 0 | 20.72039
18893 | 169445.9 | 2021-03-13 15:59 | 763.2241 | 32 | 20 | 1.000182 | 1.443988 | 0.2120422 | 0 | 0.3015253 | 0 | 0 | 0 | 0 | 0 | 0 | 20.72039
18894 | 169460.9 | 2021-03-13 15:59 | 778.231 | 32 | 20 | 1.000182 | 1.44464 | 0.2162115 | 0 | 0.3075461 | 0 | 0 | 0 | 0 | 0 | 0 | 20.68991
18895 | 169475.9 | 2021-03-13 15:59 | 793.2381 | 32 | 20 | 1.000182 | 1.445455 | 0.2203808 | 0 | 0.3135699 | 0 | 0.001493818 | 0 | 0 | 0 | 0 | 20.64544
18896 | 169490.9 | 2021-03-13 16:00 | 808.2451 | 32 | 20 | 1.000182 | 1.44627 | 0.2245501 | 0 | 0.3195967 | 0 | 0.002992993 | 0 | 0 | 0 | 0 | 20.72039
18897 | 169505.9 | 2021-03-13 16:00 | 823.2523 | 32 | 20 | 1.000182 | 1.446759 | 0.2287195 | 0 | 0.3256265 | 0 | 0.001488912 | 0 | 0 | 0 | 0 | 20.64544
18898 | 169520.9 | 2021-03-13 16:00 | 838.2594 | 32 | 20 | 1.000182 | 1.447574 | 0.2328889 | 0 | 0.3316591 | 0 | 0.002984507 | 0 | 0 | 0 | 0 | 20.72039
18899 | 169535.9 | 2021-03-13 16:00 | 853.2662 | 32 | 20 | 1.000182 | 1.448226 | 0.2370581 | 0 | 0.3376944 | 0 | 0.00298582 | 0 | 0 | 0 | 0 | 20.72039
18900 | 169550.9 | 2021-03-13 16:01 | 868.2735 | 32 | 20 | 1.000182 | 1.449041 | 0.2412275 | 0 | 0.3437329 | 0 | 0.004476936 | 0 | 0 | 0 | 0 | 20.61496
18901 | 169566 | 2021-03-13 16:01 | 883.2805 | 32 | 20 | 1.000147 | 1.449693 | 0.2453968 | 0 | 0.3497742 | 0 | 0.004482382 | 0 | 0 | 0 | 0 | 20.61496
18902 | 169581 | 2021-03-13 16:01 | 898.2877 | 32 | 20 | 1.000182 | 1.450345 | 0.2495662 | 0 | 0.3558182 | 0 | 0.0044795 | 0 | 0 | 0 | 0 | 20.72039
18903 | 169596 | 2021-03-13 16:01 | 913.2945 | 32 | 20 | 1.000147 | 1.450997 | 0.2537355 | 0 | 0.3618649 | 0 | 0.004477823 | 0 | 0 | 0 | 0 | 20.68991
18904 | 169611 | 2021-03-13 16:02 | 928.3017 | 32 | 20 | 1.000182 | 1.451486 | 0.2579048 | 0 | 0.3679146 | 0 | 0.002990116 | 0 | 0 | 0 | 0 | 20.68991
18905 | 169626 | 2021-03-13 16:02 | 943.3085 | 32 | 20 | 1.000182 | 1.452138 | 0.2620741 | 0 | 0.373967 | 0 | 0.002989262 | 0 | 0 | 0 | 0 | 20.68991
18906 | 169641 | 2021-03-13 16:02 | 958.3159 | 32 | 20 | 1.000147 | 1.45279 | 0.2662435 | 0 | 0.3800223 | 0 | 0.004484386 | 0 | 0 | 0 | 0 | 20.68991
18907 | 169656 | 2021-03-13 16:02 | 973.3234 | 32 | 20 | 1.000182 | 1.453442 | 0.270413 | 0 | 0.3860803 | 0 | 0.001488818 | 0 | 0 | 0 | 0 | 20.72039
18908 | 169671 | 2021-03-13 16:03 | 988.3302 | 32 | 20 | 1.000182 | 1.454094 | 0.2745822 | 0 | 0.392141 | 0 | 0.002984387 | 0 | 0 | 0 | 0 | 20.79532
18909 | 169686 | 2021-03-13 16:03 | 1003.337 | 32 | 20 | 1.000216 | 1.454746 | 0.2787515 | 0 | 0.3982043 | 0 | 0.002992953 | 0 | 0 | 0 | 0 | 20.79532
18910 | 169701 | 2021-03-13 16:03 | 1018.344 | 32 | 20 | 1.000147 | 1.455072 | 0.2829209 | 0 | 0.4042705 | 0 | 0.001495187 | 0 | 0 | 0 | 0 | 20.68991
18911 | 169716 | 2021-03-13 16:03 | 1033.351 | 32 | 20 | 1.000182 | 1.455724 | 0.2870902 | 0 | 0.4103393 | 0 | 0 | 0 | 0 | 0 | 0 | 20.72039
18912 | 169731 | 2021-03-13 16:04 | 1048.358 | 32 | 20 | 1.000182 | 1.456376 | 0.2912596 | 0 | 0.4164107 | 0 | 0.001493974 | 0 | 0 | 0 | 0 | 20.72039
18913 | 169746 | 2021-03-13 16:04 | 1063.365 | 32 | 20 | 1.000182 | 1.457029 | 0.2954289 | 0 | 0.4224847 | 0 | 0 | 0 | 0 | 0 | 0 | 20.72039
18914 | 169761 | 2021-03-13 16:04 | 1078.373 | 32 | 20 | 1.000147 | 1.457518 | 0.2995983 | 0 | 0.4285615 | 0 | -0.001494355 | 0 | 0 | 0 | 0 | 20.64544
18915 | 169776 | 2021-03-13 16:04 | 1093.38 | 32 | 20 | 1.000182 | 1.458333 | 0.3037676 | 0 | 0.4346409 | 0 | 0.001492279 | 0 | 0 | 0 | 0 | 20.72039
18916 | 169791.1 | 2021-03-13 16:05 | 1108.387 | 32 | 20 | 1.000182 | 1.458822 | 0.307937 | 0 | 0.4407229 | 0 | -0.001495232 | 0 | 0 | 0 | 0 | 20.72039
18917 | 169806.1 | 2021-03-13 16:05 | 1123.394 | 32 | 20 | 1.000147 | 1.459474 | 0.3121063 | 0 | 0.4468075 | 0 | -0.001493788 | 0 | 0 | 0 | 0 | 20.64544
18918 | 169821.1 | 2021-03-13 16:05 | 1138.401 | 32 | 20 | 1.000182 | 1.460126 | 0.3162757 | 0 | 0.4528949 | 0 | 0 | 0 | 0 | 0 | 0 | 20.72039
18919 | 169836.1 | 2021-03-13 16:05 | 1153.408 | 32 | 20 | 1.000182 | 1.460615 | 0.320445 | 0 | 0.4589843 | 0 | 0.001495107 | 0 | 0 | 0 | 0 | 20.72039
18920 | 169851.1 | 2021-03-13 16:06 | 1168.415 | 32 | 20 | 1.000147 | 1.461267 | 0.3246143 | 0 | 0.4650766 | 0 | -0.001493381 | 0 | 0 | 0 | 0 | 20.72039
18921 | 169866.1 | 2021-03-13 16:06 | 1183.422 | 32 | 20 | 1.000147 | 1.461919 | 0.3287837 | 0 | 0.4711714 | 0 | 0 | 0 | 0 | 0 | 0 | 20.68991
18922 | 169881.1 | 2021-03-13 16:06 | 1198.429 | 32 | 20 | 1.000182 | 1.462571 | 0.332953 | 0 | 0.4772687 | 0 | 0 | 0 | 0 | 0 | 0 | 20.68991
18923 | 169896.1 | 2021-03-13 16:06 | 1213.436 | 32 | 20 | 1.000182 | 1.463223 | 0.3371223 | 0 | 0.4833685 | 0 | -0.0014932 | 0 | 0 | 0 | 0 | 20.64544
18924 | 169911.1 | 2021-03-13 16:07 | 1228.443 | 32 | 20 | 1.000147 | 1.463712 | 0.3412917 | 0 | 0.489471 | 0 | -0.001493206 | 0 | 0 | 0 | 0 | 20.72039
18925 | 169926.1 | 2021-03-13 16:07 | 1243.45 | 32 | 20 | 1.000147 | 1.464201 | 0.345461 | 0 | 0.4955758 | 0 | -0.001491078 | 0 | 0 | 0 | 0 | 20.61496
18926 | 169941.1 | 2021-03-13 16:07 | 1258.457 | 32 | 20 | 1.000182 | 1.465016 | 0.3496304 | 0 | 0.5016833 | 0 | -0.00155975 | 0 | 0 | 0 | 0 | 20.79532
18927 | 169956.1 | 2021-03-13 16:07 | 1273.464 | 32 | 20 | 1.000147 | 1.465342 | 0.3537997 | 0 | 0.5077932 | 0 | -0.002989623 | 0 | 0 | 0 | 0 | 20.64544
18928 | 169971.1 | 2021-03-13 16:08 | 1288.472 | 32 | 20 | 1.000147 | 1.465994 | 0.3579691 | 0 | 0.5139057 | 0 | -0.001491918 | 0 | 0 | 0 | 0 | 20.64544
18929 | 169986.1 | 2021-03-13 16:08 | 1303.478 | 32 | 20 | 1.000182 | 1.466809 | 0.3621383 | 0 | 0.5200205 | 0 | -0.001493151 | 0 | 0 | 0 | 0 | 20.72039
18930 | 170001.2 | 2021-03-13 16:08 | 1318.486 | 32 | 20 | 1.000147 | 1.467298 | 0.3663077 | 0 | 0.526138 | 0 | -0.002985639 | 0 | 0 | 0 | 0 | 20.72039
18931 | 170016.2 | 2021-03-13 16:08 | 1333.493 | 32 | 20 | 1.000147 | 1.467787 | 0.370477 | 0 | 0.5322578 | 0 | -0.001493673 | 0 | 0 | 0 | 0 | 20.72039
18932 | 170031.2 | 2021-03-13 16:09 | 1348.5 | 32 | 20 | 1.000182 | 1.468439 | 0.3746464 | 0 | 0.53838 | 0 | -0.002989533 | 0 | 0 | 0 | 0 | 20.72039
18933 | 170046.2 | 2021-03-13 16:09 | 1363.507 | 32 | 20 | 1.000182 | 1.469254 | 0.3788158 | 0 | 0.5445049 | 0 | 0 | 0 | 0 | 0 | 0 | 20.72039
18934 | 170061.2 | 2021-03-13 16:09 | 1378.514 | 32 | 20 | 1.000147 | 1.469743 | 0.3829851 | 0 | 0.5506321 | 0 | -0.001494099 | 0 | 0 | 0 | 0 | 20.64544
18935 | 170076.2 | 2021-03-13 16:09 | 1393.521 | 32 | 20 | 1.000147 | 1.470395 | 0.3871543 | 0 | 0.5567617 | 0 | -0.001494145 | 0 | 0 | 0 | 0 | 20.64544
18936 | 170091.2 | 2021-03-13 16:10 | 1408.528 | 32 | 20 | 1.000182 | 1.470721 | 0.3913237 | 0 | 0.5628937 | 0 | -0.004482412 | 0 | 0 | 0 | 0 | 20.72039
18937 | 170106.2 | 2021-03-13 16:10 | 1423.535 | 32 | 20 | 1.000182 | 1.471536 | 0.395493 | 0 | 0.5690279 | 0 | 0 | 0 | 0 | 0 | 0 | 20.72039
18938 | 170121.2 | 2021-03-13 16:10 | 1438.542 | 32 | 20 | 1.000147 | 1.472025 | 0.3996625 | 0 | 0.5751648 | 0 | -0.001491613 | 0 | 0 | 0 | 0 | 20.72039
18939 | 170136.2 | 2021-03-13 16:10 | 1453.549 | 32 | 20 | 1.000182 | 1.472677 | 0.4038317 | 0 | 0.5813037 | 0 | -0.002988028 | 0 | 0 | 0 | 0 | 20.64544
18940 | 170151.2 | 2021-03-13 16:11 | 1468.556 | 32 | 20 | 1.000182 | 1.473166 | 0.4080011 | 0 | 0.5874455 | 0 | -0.002988277 | 0 | 0 | 0 | 0 | 20.64544
18941 | 170166.2 | 2021-03-13 16:11 | 1483.564 | 32 | 20 | 1.000182 | 1.473818 | 0.4121705 | 0 | 0.5935895 | 0 | -0.001492985 | 0 | 0 | 0 | 0 | 20.64544
18942 | 170181.2 | 2021-03-13 16:11 | 1498.571 | 32 | 20 | 1.000182 | 1.47447 | 0.4163398 | 0 | 0.5997358 | 0 | -0.001492554 | 0 | 0 | 0 | 0 | 20.68991
18943 | 170196.2 | 2021-03-13 16:11 | 1513.577 | 32 | 20 | 1.000182 | 1.475122 | 0.420509 | 0 | 0.6058843 | 0 | -0.001494481 | 0 | 0 | 0 | 0 | 20.68991
18944 | 170211.3 | 2021-03-13 16:12 | 1528.585 | 32 | 20 | 1.000182 | 1.475611 | 0.4246784 | 0 | 0.6120355 | 0 | -0.00149267 | 0 | 0 | 0 | 0 | 20.72039
18945 | 170226.3 | 2021-03-13 16:12 | 1543.592 | 32 | 20 | 1.000182 | 1.476264 | 0.4288477 | 0 | 0.6181888 | 0 | -0.002989533 | 0 | 0 | 0 | 0 | 20.64544
18946 | 170241.3 | 2021-03-13 16:12 | 1558.599 | 32 | 20 | 1.000182 | 1.476915 | 0.4330172 | 0 | 0.6243447 | 0 | -0.001492348 | 0 | 0 | 0 | 0 | 20.72039
18947 | 170256.3 | 2021-03-13 16:12 | 1573.606 | 32 | 20 | 1.000182 | 1.477405 | 0.4371864 | 0 | 0.6305026 | 0 | -0.002988108 | 0 | 0 | 0 | 0 | 20.79532
18948 | 170271.3 | 2021-03-13 16:13 | 1588.613 | 32 | 20 | 1.000147 | 1.477894 | 0.4413558 | 0 | 0.6366632 | 0 | -0.004484551 | 0 | 0 | 0 | 0 | 20.72039
18949 | 170286.3 | 2021-03-13 16:13 | 1603.62 | 32 | 20 | 1.000216 | 1.478546 | 0.4455251 | 0 | 0.642826 | 0 | -0.002981356 | 0 | 0 | 0 | 0 | 20.72039
18950 | 170301.3 | 2021-03-13 16:13 | 1618.627 | 32 | 20 | 1.000182 | 1.479035 | 0.4496946 | 0 | 0.6489911 | 0 | -0.002982746 | 0 | 0 | 0 | 0 | 20.87024
18951 | 170316.3 | 2021-03-13 16:13 | 1633.634 | 32 | 20 | 1.000147 | 1.479687 | 0.4538639 | 0 | 0.6551585 | 0 | -0.001493025 | 0 | 0 | 0 | 0 | 20.72039
18952 | 170331.3 | 2021-03-13 16:14 | 1648.642 | 32 | 20 | 1.000182 | 1.480176 | 0.4580332 | 0 | 0.6613283 | 0 | -0.002983546 | 0 | 0 | 0 | 0 | 20.72039
18953 | 170346.3 | 2021-03-13 16:14 | 1663.648 | 32 | 20 | 1.000182 | 1.480991 | 0.4622025 | 0 | 0.6675003 | 0 | 0.001495655 | 0 | 0 | 0 | 0 | 20.72039
18954 | 170361.3 | 2021-03-13 16:14 | 1678.656 | 32 | 20 | 1.000182 | 1.481154 | 0.4663719 | 0 | 0.6736746 | 0 | -0.001493045 | 0 | 0 | 0 | 0 | 20.64544
18955 | 170376.3 | 2021-03-13 16:14 | 1693.662 | 32 | 20 | 1.000182 | 1.481969 | 0.4705412 | 0 | 0.6798508 | 0 | 0 | 0 | 0 | 0 | 0 | 20.72039
18956 | 170391.3 | 2021-03-13 16:15 | 1708.67 | 32 | 20 | 1.000147 | 1.482621 | 0.4747106 | 0 | 0.6860298 | 0 | 0.001492859 | 0 | 0 | 0 | 0 | 20.64544
18957 | 170406.3 | 2021-03-13 16:15 | 1723.677 | 32 | 20 | 1.000182 | 1.483273 | 0.4788799 | 0 | 0.6922109 | 0 | 0.002984748 | 0 | 0 | 0 | 0 | 20.64544
18958 | 170421.4 | 2021-03-13 16:15 | 1738.684 | 32 | 20 | 1.000182 | 1.483762 | 0.4830492 | 0 | 0.6983944 | 0 | 0.005975652 | 0 | 0 | 0 | 0 | 20.64544
18959 | 170436.4 | 2021-03-13 16:15 | 1753.691 | 32 | 20 | 1.000182 | 1.484414 | 0.4872186 | 0 | 0.70458 | 0 | 0.005969386 | 0 | 0 | 0 | 0 | 20.72039
18960 | 170451.4 | 2021-03-13 16:16 | 1768.698 | 32 | 20 | 1.000182 | 1.484903 | 0.4913879 | 0 | 0.7107679 | 0 | 0.005978623 | 0 | 0 | 0 | 0 | 20.72039
18961 | 170466.4 | 2021-03-13 16:16 | 1783.705 | 32 | 20 | 1.000147 | 1.485392 | 0.4955573 | 0 | 0.7169582 | 0 | 0.005967894 | 0 | 0 | 0 | 0 | 20.64544
18962 | 170481.4 | 2021-03-13 16:16 | 1798.712 | 32 | 20 | 1.000182 | 1.485881 | 0.4997266 | 0 | 0.7231508 | 0 | 0.005967163 | 0 | 0 | 0 | 0 | 20.75087
18963 | 170496.4 | 2021-03-13 16:16 | 1813.719 | 32 | 20 | 1.000182 | 1.486207 | 0.5038959 | 0 | 0.7293453 | 0 | 0.002988779 | 0 | 0 | 0 | 0 | 20.67593
18964 | 170511.4 | 2021-03-13 16:17 | 1828.726 | 32 | 20 | 1.000147 | 1.486696 | 0.5080653 | 0 | 0.7355424 | 0 | 0.002990538 | 0 | 0 | 0 | 0 | 20.64544
18965 | 170526.4 | 2021-03-13 16:17 | 1843.733 | 32 | 20 | 1.000182 | 1.487185 | 0.5122346 | 0 | 0.7417414 | 0 | 0.002995523 | 0 | 0 | 0 | 0 | 20.72039
18966 | 170541.4 | 2021-03-13 16:17 | 1858.741 | 32 | 20 | 1.000182 | 1.487837 | 0.516404 | 0 | 0.747943 | 0 | 0.004488656 | 0 | 0 | 0 | 0 | 20.72039
18967 | 170556.4 | 2021-03-13 16:17 | 1873.747 | 32 | 20 | 1.000182 | 1.488489 | 0.5205733 | 0 | 0.7541466 | 0 | 0.005969675 | 0 | 0 | 0 | 0 | 20.72039
18968 | 170571.4 | 2021-03-13 16:18 | 1888.755 | 32 | 20 | 1.000182 | 1.488815 | 0.5247427 | 0 | 0.7603526 | 0 | 0.001495559 | 0 | 0 | 0 | 0 | 20.64544
18969 | 170586.4 | 2021-03-13 16:18 | 1903.761 | 32 | 20 | 1.000182 | 1.489304 | 0.528912 | 0 | 0.7665606 | 0 | 0.002983296 | 0 | 0 | 0 | 0 | 20.72039
18970 | 170601.4 | 2021-03-13 16:18 | 1918.769 | 32 | 20 | 1.000182 | 1.489793 | 0.5330814 | 0 | 0.7727712 | 0 | 0.00149515 | 0 | 0 | 0 | 0 | 20.78135
18971 | 170616.4 | 2021-03-13 16:18 | 1933.776 | 32 | 20 | 1.000182 | 1.490282 | 0.5372508 | 0 | 0.778984 | 0 | 0.001491508 | 0 | 0 | 0 | 0 | 20.72039
18972 | 170631.5 | 2021-03-13 16:19 | 1948.783 | 32 | 20 | 1.000182 | 1.490771 | 0.5414201 | 0 | 0.785199 | 0 | 0 | 0 | 0 | 0 | 0 | 20.64544
18973 | 170646.5 | 2021-03-13 16:19 | 1963.79 | 32 | 20 | 1.000182 | 1.491423 | 0.5455893 | 0 | 0.7914158 | 0 | 0.00149517 | 0 | 0 | 0 | 0 | 20.72039
18974 | 170661.5 | 2021-03-13 16:19 | 1978.797 | 32 | 20 | 1.000147 | 1.491586 | 0.5497588 | 0 | 0.797635 | 0 | 0 | 0 | 0 | 0 | 0 | 20.72039
18975 | 170676.5 | 2021-03-13 16:19 | 1993.804 | 32 | 20 | 1.000147 | 1.492238 | 0.5539281 | 0 | 0.8038563 | 0 | 0 | 0 | 0 | 0 | 0 | 20.72039
18976 | 170691.5 | 2021-03-13 16:20 | 2008.811 | 32 | 20 | 1.000182 | 1.49289 | 0.5580975 | 0 | 0.8100802 | 0 | 0 | 0 | 0 | 0 | 0 | 20.72039
18977 | 170706.5 | 2021-03-13 16:20 | 2023.818 | 32 | 20 | 1.000147 | 1.493216 | 0.5622668 | 0 | 0.8163062 | 0 | -0.001491918 | 0 | 0 | 0 | 0 | 20.75087
18978 | 170721.5 | 2021-03-13 16:20 | 2038.825 | 32 | 20 | 1.000182 | 1.493868 | 0.5664361 | 0 | 0.8225343 | 0 | 0 | 0 | 0 | 0 | 0 | 20.72039
18979 | 170736.5 | 2021-03-13 16:20 | 2053.832 | 32 | 20 | 1.000182 | 1.494357 | 0.5706054 | 0 | 0.8287644 | 0 | 0 | 0 | 0 | 0 | 0 | 20.75087
18980 | 170751.5 | 2021-03-13 16:21 | 2068.84 | 32 | 20 | 1.000182 | 1.494846 | 0.5747748 | 0 | 0.8349969 | 0 | 0 | 0 | 0 | 0 | 0 | 20.75087
18981 | 170766.5 | 2021-03-13 16:21 | 2083.847 | 32 | 20 | 1.000182 | 1.495499 | 0.5789442 | 0 | 0.8412316 | 0 | 0 | 0 | 0 | 0 | 0 | 20.72039
18982 | 170781.5 | 2021-03-13 16:21 | 2098.854 | 32 | 20 | 1.000182 | 1.495988 | 0.5831136 | 0 | 0.8474684 | 0 | 0 | 0 | 0 | 0 | 0 | 20.70641
18983 | 170796.5 | 2021-03-13 16:21 | 2113.861 | 32 | 20 | 1.000182 | 1.496477 | 0.5872829 | 0 | 0.8537073 | 0 | 0 | 0 | 0 | 0 | 0 | 20.75087
18984 | 170811.5 | 2021-03-13 16:22 | 2128.868 | 32 | 20 | 1.000182 | 1.496966 | 0.5914523 | 0 | 0.8599483 | 0 | -0.001493345 | 0 | 0 | 0 | 0 | 20.75087
18985 | 170826.5 | 2021-03-13 16:22 | 2143.875 | 32 | 20 | 1.000182 | 1.497618 | 0.5956215 | 0 | 0.8661916 | 0 | 0 | 0 | 0 | 0 | 0 | 20.72039
18986 | 170841.6 | 2021-03-13 16:22 | 2158.882 | 32 | 20 | 1.000216 | 1.498107 | 0.599791 | 0 | 0.8724374 | 0 | 0 | 0 | 0 | 0 | 0 | 20.64544
18987 | 170856.6 | 2021-03-13 16:22 | 2173.889 | 32 | 20 | 1.000147 | 1.498596 | 0.6039603 | 0 | 0.8786852 | 0 | 0 | 0 | 0 | 0 | 0 | 20.67593
18988 | 170871.6 | 2021-03-13 16:23 | 2188.896 | 32 | 20 | 1.000182 | 1.499085 | 0.6081297 | 0 | 0.8849352 | 0 | -0.00149434 | 0 | 0 | 0 | 0 | 20.72039
18989 | 170886.6 | 2021-03-13 16:23 | 2203.903 | 32 | 20 | 1.000147 | 1.499574 | 0.612299 | 0 | 0.8911872 | 0 | -0.001491958 | 0 | 0 | 0 | 0 | 20.72039
18990 | 170901.6 | 2021-03-13 16:23 | 2218.91 | 32 | 20 | 1.000182 | 1.500226 | 0.6164684 | 0 | 0.8974416 | 0 | -0.001489883 | 0 | 0 | 0 | 0 | 20.72039
18991 | 170916.6 | 2021-03-13 16:23 | 2233.918 | 32 | 20 | 1.000182 | 1.500552 | 0.6206378 | 0 | 0.9036982 | 0 | -0.002983446 | 0 | 0 | 0 | 0 | 20.72039
18992 | 170931.6 | 2021-03-13 16:24 | 2248.925 | 32 | 20 | 1.000147 | 1.501367 | 0.6248071 | 0 | 0.9099568 | 0 | 0 | 0 | 0 | 0 | 0 | 20.72039
18993 | 170946.6 | 2021-03-13 16:24 | 2263.931 | 32 | 20 | 1.000182 | 1.501693 | 0.6289764 | 0 | 0.9162173 | 0 | -0.001494665 | 0 | 0 | 0 | 0 | 20.64544
18994 | 170961.6 | 2021-03-13 16:24 | 2278.939 | 32 | 20 | 1.000182 | 1.502019 | 0.6331458 | 0 | 0.9224799 | 0 | -0.001493355 | 0 | 0 | 0 | 0 | 20.64544
18995 | 170976.6 | 2021-03-13 16:24 | 2293.945 | 32 | 20 | 1.000147 | 1.502834 | 0.6373151 | 0 | 0.9287448 | 0 | -0.002988036 | 0 | 0 | 0 | 0 | 20.64544
18996 | 170991.6 | 2021-03-13 16:25 | 2308.953 | 32 | 20 | 1.000147 | 1.503323 | 0.6414845 | 0 | 0.9350122 | 0 | -0.002983586 | 0 | 0 | 0 | 0 | 20.72039
18997 | 171006.6 | 2021-03-13 16:25 | 2323.96 | 32 | 20 | 1.000182 | 1.503975 | 0.6456538 | 0 | 0.9412816 | 0 | -0.001492884 | 0 | 0 | 0 | 0 | 20.64544
18998 | 171021.6 | 2021-03-13 16:25 | 2338.967 | 32 | 20 | 1.000216 | 1.504627 | 0.6498231 | 0 | 0.9475533 | 0 | 0 | 0 | 0 | 0 | 0 | 20.70641
18999 | 171036.6 | 2021-03-13 16:25 | 2353.974 | 32 | 20 | 1.000182 | 1.505116 | 0.6539924 | 0 | 0.9538269 | 0 | 0 | 0 | 0 | 0 | 0 | 20.72039
19000 | 171051.7 | 2021-03-13 16:26 | 2368.981 | 32 | 20 | 1.000182 | 1.505442 | 0.6581618 | 0 | 0.9601031 | 0 | -0.002989021 | 0 | 0 | 0 | 0 | 20.72039
19001 | 171066.7 | 2021-03-13 16:26 | 2383.988 | 32 | 20 | 1.000147 | 1.506094 | 0.6623311 | 0 | 0.9663814 | 0 | -0.002989191 | 0 | 0 | 0 | 0 | 20.64544
19002 | 171081.7 | 2021-03-13 16:26 | 2398.995 | 32 | 20 | 1.000182 | 1.506583 | 0.6665005 | 0 | 0.9726621 | 0 | -0.00447641 | 0 | 0 | 0 | 0 | 20.72039
19003 | 171096.7 | 2021-03-13 16:26 | 2414.002 | 32 | 20 | 1.000182 | 1.506909 | 0.6706698 | 0 | 0.9789445 | 0 | -0.005978857 | 0 | 0 | 0 | 0 | 20.79532
19004 | 171111.7 | 2021-03-13 16:27 | 2429.009 | 32 | 20 | 1.000147 | 1.507561 | 0.6748392 | 0 | 0.985229 | 0 | -0.004476571 | 0 | 0 | 0 | 0 | 20.67593
19005 | 171126.7 | 2021-03-13 16:27 | 2444.017 | 32 | 20 | 1.000147 | 1.50805 | 0.6790087 | 0 | 0.9915162 | 0 | -0.004453962 | 0 | 0 | 0 | 0 | 20.67593
19006 | 171141.7 | 2021-03-13 16:27 | 2459.025 | 32 | 20 | 1.000182 | 1.508702 | 0.6831782 | 0 | 0.9978055 | 0 | -0.002950931 | 0 | 0 | 0 | 0 | 20.72039
19007 | 171156.7 | 2021-03-13 16:27 | 2474.03 | 32 | 20 | 1.000147 | 1.509191 | 0.6873471 | 0 | 1.004096 | 0 | -0.004477402 | 0 | 0 | 0 | 0 | 20.64544
19008 | 171171.7 | 2021-03-13 16:28 | 2489.038 | 32 | 20 | 1.000182 | 1.50968 | 0.6915165 | 0 | 1.01039 | 0 | -0.00597492 | 0 | 0 | 0 | 0 | 20.75087
19009 | 171186.7 | 2021-03-13 16:28 | 2504.045 | 32 | 20 | 1.000182 | 1.510495 | 0.6956858 | 0 | 1.016685 | 0 | -0.001492058 | 0 | 0 | 0 | 0 | 20.72039
19010 | 171201.7 | 2021-03-13 16:28 | 2519.052 | 32 | 20 | 1.000216 | 1.511147 | 0.6998552 | 0 | 1.022983 | 0 | 0.001495157 | 0 | 0 | 0 | 0 | 20.64544
19011 | 171216.7 | 2021-03-13 16:28 | 2534.059 | 32 | 20 | 1.000147 | 1.511636 | 0.7040245 | 0 | 1.029283 | 0 | 0.001493862 | 0 | 0 | 0 | 0 | 20.72039
19012 | 171231.7 | 2021-03-13 16:29 | 2549.066 | 32 | 20 | 1.000182 | 1.512125 | 0.7081939 | 0 | 1.035585 | 0 | 0.001490908 | 0 | 0 | 0 | 0 | 20.64544
19013 | 171246.7 | 2021-03-13 16:29 | 2564.073 | 32 | 20 | 1.000182 | 1.512614 | 0.7123632 | 0 | 1.041889 | 0 | 0.001494602 | 0 | 0 | 0 | 0 | 20.64544
19014 | 171261.8 | 2021-03-13 16:29 | 2579.08 | 32 | 20 | 1.000147 | 1.513429 | 0.7165325 | 0 | 1.048196 | 0 | 0.004483165 | 0 | 0 | 0 | 0 | 20.72039
19015 | 171276.8 | 2021-03-13 16:29 | 2594.087 | 32 | 20 | 1.000182 | 1.513919 | 0.7207018 | 0 | 1.054504 | 0 | 0.006538479 | 0 | 0 | 0 | 0 | 20.72039
19016 | 171291.8 | 2021-03-13 16:30 | 2609.094 | 32 | 20 | 1.000147 | 1.514408 | 0.7248712 | 0 | 1.060815 | 0 | 0.004481207 | 0 | 0 | 0 | 0 | 20.72039
19017 | 171306.8 | 2021-03-13 16:30 | 2624.101 | 32 | 20 | 1.000147 | 1.514734 | 0.7290405 | 0 | 1.067128 | 0 | 0.004486294 | 0 | 0 | 0 | 0 | 20.64544
19018 | 171321.8 | 2021-03-13 16:30 | 2639.109 | 32 | 20 | 1.000182 | 1.515223 | 0.7332099 | 0 | 1.073443 | 0 | 0.004473768 | 0 | 0 | 0 | 0 | 20.72039
19019 | 171336.8 | 2021-03-13 16:30 | 2654.115 | 32 | 20 | 1.000182 | 1.515875 | 0.7373792 | 0 | 1.07976 | 0 | 0.005220527 | 0 | 0 | 0 | 0 | 20.64544
19020 | 171351.8 | 2021-03-13 16:31 | 2669.123 | 32 | 20 | 1.000147 | 1.516364 | 0.7415486 | 0 | 1.08608 | 0 | 0.004506823 | 0 | 0 | 0 | 0 | 20.64544
19021 | 171366.8 | 2021-03-13 16:31 | 2684.129 | 32 | 20 | 1.000182 | 1.51669 | 0.7457178 | 0 | 1.092401 | 0 | 0.00451132 | 0 | 0 | 0 | 0 | 20.64544
19022 | 171381.8 | 2021-03-13 16:31 | 2699.137 | 32 | 20 | 1.000147 | 1.517016 | 0.7498872 | 0 | 1.098725 | 0 | 0.002988319 | 0 | 0 | 0 | 0 | 20.75087
19023 | 171396.8 | 2021-03-13 16:31 | 2714.144 | 32 | 20 | 1.000182 | 1.517505 | 0.7540565 | 0 | 1.10505 | 0 | 0.002988077 | 0 | 0 | 0 | 0 | 20.75087
19024 | 171411.8 | 2021-03-13 16:32 | 2729.151 | 32 | 20 | 1.000182 | 1.517994 | 0.7582259 | 0 | 1.111378 | 0 | 0.00298883 | 0 | 0 | 0 | 0 | 20.72039
19025 | 171426.8 | 2021-03-13 16:32 | 2744.158 | 32 | 20 | 1.000182 | 1.518483 | 0.7623951 | 0 | 1.117708 | 0 | 0.001492379 | 0 | 0 | 0 | 0 | 20.72039
19026 | 171441.8 | 2021-03-13 16:32 | 2759.165 | 32 | 20 | 1.000147 | 1.518972 | 0.7665645 | 0 | 1.12404 | 0 | 0.0014929 | 0 | 0 | 0 | 0 | 20.72039
19027 | 171456.8 | 2021-03-13 16:32 | 2774.172 | 32 | 20 | 1.000182 | 1.519461 | 0.7707338 | 0 | 1.130374 | 0 | 0 | 0 | 0 | 0 | 0 | 20.72039
19028 | 171471.8 | 2021-03-13 16:33 | 2789.179 | 32 | 20 | 1.000182 | 1.51995 | 0.7749033 | 0 | 1.136711 | 0 | 0.001491663 | 0 | 0 | 0 | 0 | 20.72039
19029 | 171486.9 | 2021-03-13 16:33 | 2804.186 | 32 | 20 | 1.000113 | 1.520276 | 0.7790726 | 0 | 1.14305 | 0 | -0.001497088 | 0 | 0 | 0 | 0 | 20.72039
19030 | 171501.9 | 2021-03-13 16:33 | 2819.193 | 32 | 20 | 1.000182 | 1.520765 | 0.7832419 | 0 | 1.14939 | 0 | 0 | 0 | 0 | 0 | 0 | 20.67593
19031 | 171516.9 | 2021-03-13 16:33 | 2834.201 | 32 | 20 | 1.000182 | 1.521254 | 0.7874114 | 0 | 1.155733 | 0 | -0.00148972 | 0 | 0 | 0 | 0 | 20.75087
19032 | 171531.9 | 2021-03-13 16:34 | 2849.208 | 32 | 20 | 1.000182 | 1.522069 | 0.7915807 | 0 | 1.162078 | 0 | 0.002982295 | 0 | 0 | 0 | 0 | 20.72039
19033 | 171546.9 | 2021-03-13 16:34 | 2864.214 | 32 | 20 | 1.000182 | 1.522395 | 0.7957499 | 0 | 1.168425 | 0 | 0 | 0 | 0 | 0 | 0 | 20.64544
19034 | 171561.9 | 2021-03-13 16:34 | 2879.222 | 32 | 20 | 1.000216 | 1.522884 | 0.7999194 | 0 | 1.174774 | 0 | 0.001494682 | 0 | 0 | 0 | 0 | 20.72039
19035 | 171576.9 | 2021-03-13 16:34 | 2894.229 | 32 | 20 | 1.000182 | 1.523536 | 0.8040888 | 0 | 1.181126 | 0 | 0.001495728 | 0 | 0 | 0 | 0 | 20.82579
19036 | 171591.9 | 2021-03-13 16:35 | 2909.236 | 32 | 20 | 1.000216 | 1.523862 | 0.8082582 | 0 | 1.18748 | 0 | -0.001490648 | 0 | 0 | 0 | 0 | 20.67593
19037 | 171606.9 | 2021-03-13 16:35 | 2924.243 | 32 | 20 | 1.000147 | 1.524514 | 0.8124276 | 0 | 1.193836 | 0 | -0.001491783 | 0 | 0 | 0 | 0 | 20.75087
19038 | 171621.9 | 2021-03-13 16:35 | 2939.25 | 32 | 20 | 1.000182 | 1.525003 | 0.816597 | 0 | 1.200194 | 0 | -0.001495346 | 0 | 0 | 0 | 0 | 20.81182
19039 | 171636.9 | 2021-03-13 16:35 | 2954.257 | 32 | 20 | 1.000182 | 1.525492 | 0.8207664 | 0 | 1.206555 | 0 | 0 | 0 | 0 | 0 | 0 | 20.67593
19040 | 171651.9 | 2021-03-13 16:36 | 2969.264 | 32 | 20 | 1.000182 | 1.526307 | 0.8249359 | 0 | 1.212918 | 0 | 0.00149263 | 0 | 0 | 0 | 0 | 20.72039
19041 | 171666.9 | 2021-03-13 16:36 | 2984.271 | 32 | 20 | 1.000182 | 1.526633 | 0.8291053 | 0 | 1.219283 | 0 | -0.001159162 | 0 | 0 | 0 | 0 | 20.82579
19042 | 171681.9 | 2021-03-13 16:36 | 2999.278 | 32 | 20 | 1.000182 | 1.527122 | 0.8332747 | 0 | 1.225651 | 0 | -0.001494389 | 0 | 0 | 0 | 0 | 20.72039
19043 | 171697 | 2021-03-13 16:36 | 3014.285 | 32 | 20 | 1.000182 | 1.527774 | 0.8374441 | 0 | 1.23202 | 0 | 0 | 0 | 0 | 0 | 0 | 20.72039
19044 | 171712 | 2021-03-13 16:37 | 3029.292 | 32 | 20 | 1.000182 | 1.5281 | 0.8416135 | 0 | 1.238391 | 0 | 0 | 0 | 0 | 0 | 0 | 20.72039
19045 | 171727 | 2021-03-13 16:37 | 3044.299 | 32 | 20 | 1.000182 | 1.528752 | 0.845783 | 0 | 1.244765 | 0 | -0.001495383 | 0 | 0 | 0 | 0 | 20.72039
19046 | 171742 | 2021-03-13 16:37 | 3059.307 | 32 | 20 | 1.000182 | 1.529241 | 0.8499525 | 0 | 1.251141 | 0 | -0.001488387 | 0 | 0 | 0 | 0 | 20.75087
19047 | 171757 | 2021-03-13 16:37 | 3074.313 | 32 | 20 | 1.000182 | 1.529893 | 0.8541218 | 0 | 1.257519 | 0 | 0 | 0 | 0 | 0 | 0 | 20.75087
19048 | 171772 | 2021-03-13 16:38 | 3089.321 | 32 | 20 | 1.000182 | 1.530382 | 0.8582912 | 0 | 1.263899 | 0 | -0.001494838 | 0 | 0 | 0 | 0 | 20.72039
19049 | 171787 | 2021-03-13 16:38 | 3104.328 | 32 | 20 | 1.000182 | 1.530871 | 0.8624606 | 0 | 1.270281 | 0 | 0.001492484 | 0 | 0 | 0 | 0 | 20.72039
19050 | 171802 | 2021-03-13 16:38 | 3119.335 | 32 | 20 | 1.000216 | 1.531523 | 0.8666301 | 0 | 1.276666 | 0 | 0 | 0 | 0 | 0 | 0 | 20.72039
19051 | 171817 | 2021-03-13 16:38 | 3134.342 | 32 | 20 | 1.000182 | 1.531849 | 0.8707995 | 0 | 1.283052 | 0 | -0.002978969 | 0 | 0 | 0 | 0 | 20.64544
19052 | 171832 | 2021-03-13 16:39 | 3149.349 | 32 | 20 | 1.000182 | 1.532501 | 0.874969 | 0 | 1.289442 | 0 | -0.002979269 | 0 | 0 | 0 | 0 | 20.67593
19053 | 171847 | 2021-03-13 16:39 | 3164.356 | 32 | 20 | 1.000182 | 1.53299 | 0.8791384 | 0 | 1.295833 | 0 | -0.001495569 | 0 | 0 | 0 | 0 | 20.72039
19054 | 171862.1 | 2021-03-13 16:39 | 3179.386 | 32 | 20 | 1.000216 | 1.533643 | 0.8833142 | 0 | 1.302236 | 0 | 0.001610595 | 0 | 0 | 0 | 0 | 20.72039
19055 | 171877.1 | 2021-03-13 16:39 | 3194.409 | 32 | 20 | 1.000216 | 1.533969 | 0.8874881 | 0 | 1.308639 | 0 | -0.003207542 | 0 | 0 | 0 | 0 | 20.72039
19056 | 171892.1 | 2021-03-13 16:40 | 3209.424 | 32 | 20 | 1.000182 | 1.534621 | 0.8916596 | 0 | 1.315039 | 0 | -0.00149306 | 0 | 0 | 0 | 0 | 20.79532
19057 | 171907.1 | 2021-03-13 16:40 | 3224.431 | 32 | 20 | 1.000147 | 1.534947 | 0.895829 | 0 | 1.321439 | 0 | -0.002991443 | 0 | 0 | 0 | 0 | 20.72039
19058 | 171922.1 | 2021-03-13 16:40 | 3239.438 | 32 | 20 | 1.000216 | 1.535762 | 0.8999985 | 0 | 1.327842 | 0 | -0.001490768 | 0 | 0 | 0 | 0 | 20.64544
19059 | 171937.1 | 2021-03-13 16:40 | 3254.445 | 32 | 20 | 1.000182 | 1.536251 | 0.9041679 | 0 | 1.334247 | 0 | -0.001490633 | 0 | 0 | 0 | 0 | 20.67593
19060 | 171952.1 | 2021-03-13 16:41 | 3269.453 | 32 | 20 | 1.000182 | 1.536903 | 0.9083373 | 0 | 1.340653 | 0 | 0 | 0 | 0 | 0 | 0 | 20.82579
19061 | 171967.1 | 2021-03-13 16:41 | 3284.459 | 32 | 20 | 1.000216 | 1.537392 | 0.9125067 | 0 | 1.347062 | 0 | 0 | 0 | 0 | 0 | 0 | 20.79532
19062 | 171982.1 | 2021-03-13 16:41 | 3299.467 | 32 | 20 | 1.000147 | 1.537881 | 0.9166761 | 0 | 1.353473 | 0 | -0.001494692 | 0 | 0 | 0 | 0 | 20.78135
19063 | 171997.1 | 2021-03-13 16:41 | 3314.474 | 32 | 20 | 1.000216 | 1.53837 | 0.9208456 | 0 | 1.359887 | 0 | -0.005961693 | 0 | 0 | 0 | 0 | 20.75087
19064 | 172012.2 | 2021-03-13 16:42 | 3329.481 | 32 | 20 | 1.000216 | 1.539022 | 0.925015 | 0 | 1.366303 | 0 | -0.004474428 | 0 | 0 | 0 | 0 | 20.64544
19065 | 172027.2 | 2021-03-13 16:42 | 3344.488 | 32 | 20 | 1.000147 | 1.539511 | 0.9291845 | 0 | 1.372721 | 0 | -0.002980507 | 0 | 0 | 0 | 0 | 20.67593
19066 | 172042.2 | 2021-03-13 16:42 | 3359.495 | 32 | 20 | 1.000182 | 1.540163 | 0.9333538 | 0 | 1.379141 | 0 | -0.004478419 | 0 | 0 | 0 | 0 | 20.85627
19067 | 172057.2 | 2021-03-13 16:42 | 3374.502 | 32 | 20 | 1.000216 | 1.540978 | 0.9375232 | 0 | 1.385564 | 0 | -0.001495009 | 0 | 0 | 0 | 0 | 20.75087
19068 | 172072.2 | 2021-03-13 16:43 | 3389.509 | 32 | 20 | 1.000147 | 1.540978 | 0.9416927 | 0 | 1.391989 | 0 | -0.007450997 | 0 | 0 | 0 | 0 | 20.64544
19069 | 172087.2 | 2021-03-13 16:43 | 3404.516 | 32 | 20 | 1.000182 | 1.541793 | 0.9458622 | 0 | 1.398416 | 0 | -0.004472133 | 0 | 0 | 0 | 0 | 20.75087
19070 | 172102.2 | 2021-03-13 16:43 | 3419.523 | 32 | 20 | 1.000216 | 1.542608 | 0.9500316 | 0 | 1.404846 | 0 | -0.001490013 | 0 | 0 | 0 | 0 | 20.91722
19071 | 172117.2 | 2021-03-13 16:43 | 3434.53 | 32 | 20 | 1.000216 | 1.54326 | 0.9542009 | 0 | 1.411277 | 0 | 0 | 0 | 0 | 0 | 0 | 20.81182
19072 | 172132.2 | 2021-03-13 16:44 | 3449.537 | 32 | 20 | 1.000182 | 1.543586 | 0.9583704 | 0 | 1.417711 | 0 | -0.002990106 | 0 | 0 | 0 | 0 | 20.81182
19073 | 172147.2 | 2021-03-13 16:44 | 3464.544 | 32 | 20 | 1.000216 | 1.544238 | 0.9625398 | 0 | 1.424148 | 0 | -0.001492134 | 0 | 0 | 0 | 0 | 20.78135
19074 | 172162.2 | 2021-03-13 16:44 | 3479.551 | 32 | 20 | 1.000216 | 1.54489 | 0.9667093 | 0 | 1.430586 | 0 | 0.001495037 | 0 | 0 | 0 | 0 | 20.72039
19075 | 172177.2 | 2021-03-13 16:44 | 3494.558 | 32 | 20 | 1.000216 | 1.545705 | 0.9708787 | 0 | 1.437027 | 0 | 0.002982906 | 0 | 0 | 0 | 0 | 20.78135
19076 | 172192.2 | 2021-03-13 16:45 | 3509.566 | 32 | 20 | 1.000216 | 1.546031 | 0.9750481 | 0 | 1.44347 | 0 | 0.002984477 | 0 | 0 | 0 | 0 | 20.70641
19077 | 172207.2 | 2021-03-13 16:45 | 3524.573 | 32 | 20 | 1.000182 | 1.54652 | 0.9792175 | 0 | 1.449915 | 0 | 0.002990357 | 0 | 0 | 0 | 0 | 20.75087
19078 | 172222.2 | 2021-03-13 16:45 | 3539.58 | 32 | 20 | 1.000216 | 1.547335 | 0.9833869 | 0 | 1.456363 | 0 | 0.005970037 | 0 | 0 | 0 | 0 | 20.67593
19079 | 172237.3 | 2021-03-13 16:45 | 3554.649 | 32 | 20 | 1.000182 | 1.547498 | 0.9875737 | 0 | 1.46284 | 0 | -0.0014933 | 0 | 0 | 0 | 0 | 20.81182
19080 | 172252.3 | 2021-03-13 16:46 | 3569.656 | 32 | 20 | 1.000216 | 1.54815 | 0.9917432 | 0 | 1.469292 | 0 | 0 | 0 | 0 | 0 | 0 | 20.81182
19081 | 172267.3 | 2021-03-13 16:46 | 3584.663 | 32 | 20 | 1.000147 | 1.548639 | 0.9959126 | 0 | 1.475747 | 0 | 0.001497638 | 0 | 0 | 0 | 0 | 20.78135
19082 | 172282.3 | 2021-03-13 16:46 | 3599.67 | 32 | 20 | 1.000182 | 1.549291 | 1.000082 | 0 | 1.482204 | 0 | 0.004475459 | 0 | 0 | 0 | 0 | 20.81182
19083 | 172297.3 | 2021-03-13 16:46 | 3614.678 | 32 | 20 | 1.000182 | 1.550106 | 1.004251 | 0 | 1.488663 | 0 | 0.005965791 | 0 | 0 | 0 | 0 | 20.8423
19084 | 172312.4 | 2021-03-13 16:47 | 3629.684 | 32 | 20 | 1.000182 | 1.550595 | 1.008421 | 0 | 1.495125 | 0 | 0.005966252 | 0 | 0 | 0 | 0 | 20.67593
19085 | 172327.4 | 2021-03-13 16:47 | 3644.692 | 32 | 20 | 1.000182 | 1.551247 | 1.01259 | 0 | 1.501589 | 0 | 0.007439977 | 0 | 0 | 0 | 0 | 20.7369
19086 | 172342.4 | 2021-03-13 16:47 | 3659.699 | 32 | 20 | 1.000147 | 1.551574 | 1.01676 | 0 | 1.508055 | 0 | 0.004490717 | 0 | 0 | 0 | 0 | 20.67593
19087 | 172357.4 | 2021-03-13 16:47 | 3674.706 | 32 | 20 | 1.000182 | 1.552389 | 1.020929 | 0 | 1.514524 | 0 | 0.00896152 | 0 | 0 | 0 | 0 | 20.78135
19088 | 172372.4 | 2021-03-13 16:48 | 3689.713 | 32 | 20 | 1.000216 | 1.552878 | 1.025099 | 0 | 1.520995 | 0 | 0.007470022 | 0 | 0 | 0 | 0 | 20.81182
19089 | 172387.4 | 2021-03-13 16:48 | 3704.72 | 32 | 20 | 1.000182 | 1.553367 | 1.029268 | 0 | 1.527469 | 0 | 0.005968795 | 0 | 0 | 0 | 0 | 20.67593
19090 | 172402.4 | 2021-03-13 16:48 | 3719.727 | 32 | 20 | 1.000182 | 1.553693 | 1.033437 | 0 | 1.533945 | 0 | 0.002979139 | 0 | 0 | 0 | 0 | 20.78135
19091 | 172417.4 | 2021-03-13 16:48 | 3734.734 | 32 | 20 | 1.000182 | 1.554182 | 1.037607 | 0 | 1.540423 | 0 | 0.002997926 | 0 | 0 | 0 | 0 | 20.72039
19092 | 172432.4 | 2021-03-13 16:49 | 3749.741 | 32 | 20 | 1.000182 | 1.554997 | 1.041776 | 0 | 1.546903 | 0 | 0.005966262 | 0 | 0 | 0 | 0 | 20.75087
19093 | 172447.4 | 2021-03-13 16:49 | 3764.748 | 32 | 20 | 1.000182 | 1.555323 | 1.045946 | 0 | 1.553387 | 0 | 0.004475404 | 0 | 0 | 0 | 0 | 20.78135
19094 | 172462.4 | 2021-03-13 16:49 | 3779.755 | 32 | 20 | 1.000182 | 1.555975 | 1.050115 | 0 | 1.559872 | 0 | 0.004475179 | 0 | 0 | 0 | 0 | 20.72039
19095 | 172477.4 | 2021-03-13 16:49 | 3794.763 | 32 | 20 | 1.000182 | 1.556464 | 1.054285 | 0 | 1.56636 | 0 | 0.004470096 | 0 | 0 | 0 | 0 | 20.78135
19096 | 172492.4 | 2021-03-13 16:50 | 3809.769 | 32 | 20 | 1.000216 | 1.55679 | 1.058454 | 0 | 1.57285 | 0 | 0.001497019 | 0 | 0 | 0 | 0 | 20.75087
19097 | 172507.4 | 2021-03-13 16:50 | 3824.777 | 32 | 20 | 1.000182 | 1.557279 | 1.062623 | 0 | 1.579343 | 0 | 0.00149277 | 0 | 0 | 0 | 0 | 20.67593
19098 | 172522.5 | 2021-03-13 16:50 | 3839.784 | 32 | 20 | 1.000182 | 1.557931 | 1.066793 | 0 | 1.585839 | 0 | 0 | 0 | 0 | 0 | 0 | 20.91722
19099 | 172537.5 | 2021-03-13 16:50 | 3854.791 | 32 | 20 | 1.000182 | 1.55842 | 1.070962 | 0 | 1.592337 | 0 | 0 | 0 | 0 | 0 | 0 | 20.79532
19100 | 172552.5 | 2021-03-13 16:51 | 3869.798 | 32 | 20 | 1.000216 | 1.559235 | 1.075132 | 0 | 1.598837 | 0 | 0.001492344 | 0 | 0 | 0 | 0 | 20.70641
19101 | 172567.5 | 2021-03-13 16:51 | 3884.805 | 32 | 20 | 1.000216 | 1.559724 | 1.079301 | 0 | 1.60534 | 0 | 0.00149792 | 0 | 0 | 0 | 0 | 20.7369
19102 | 172582.5 | 2021-03-13 16:51 | 3899.812 | 32 | 20 | 1.000147 | 1.560213 | 1.08347 | 0 | 1.611845 | 0 | -0.001492479 | 0 | 0 | 0 | 0 | 20.7369
19103 | 172597.5 | 2021-03-13 16:51 | 3914.819 | 32 | 20 | 1.000182 | 1.560865 | 1.08764 | 0 | 1.618353 | 0 | 0 | 0 | 0 | 0 | 0 | 20.7369
19104 | 172612.5 | 2021-03-13 16:52 | 3929.826 | 32 | 20 | 1.000216 | 1.561517 | 1.091809 | 0 | 1.624863 | 0 | 0 | 0 | 0 | 0 | 0 | 20.78135
19105 | 172627.5 | 2021-03-13 16:52 | 3944.833 | 32 | 20 | 1.000182 | 1.562006 | 1.095979 | 0 | 1.631376 | 0 | -0.001490474 | 0 | 0 | 0 | 0 | 20.75087
19106 | 172642.5 | 2021-03-13 16:52 | 3959.84 | 32 | 20 | 1.000216 | 1.562658 | 1.100148 | 0 | 1.637891 | 0 | 0 | 0 | 0 | 0 | 0 | 20.75087
19107 | 172657.5 | 2021-03-13 16:52 | 3974.848 | 32 | 20 | 1.000216 | 1.56331 | 1.104318 | 0 | 1.644409 | 0 | -0.001492779 | 0 | 0 | 0 | 0 | 20.81182
19108 | 172672.5 | 2021-03-13 16:53 | 3989.855 | 32 | 20 | 1.000182 | 1.563962 | 1.108487 | 0 | 1.650929 | 0 | -0.001491923 | 0 | 0 | 0 | 0 | 20.81182
19109 | 172687.5 | 2021-03-13 16:53 | 4004.862 | 32 | 20 | 1.000182 | 1.564451 | 1.112656 | 0 | 1.657452 | 0 | -0.001491048 | 0 | 0 | 0 | 0 | 20.7369
19110 | 172702.5 | 2021-03-13 16:53 | 4019.869 | 32 | 20 | 1.000182 | 1.56494 | 1.116826 | 0 | 1.663977 | 0 | -0.001489434 | 0 | 0 | 0 | 0 | 20.70641
19111 | 172717.5 | 2021-03-13 16:53 | 4034.876 | 32 | 20 | 1.000182 | 1.565755 | 1.120995 | 0 | 1.670505 | 0 | 0 | 0 | 0 | 0 | 0 | 20.70641
19112 | 172732.6 | 2021-03-13 16:54 | 4049.883 | 32 | 20 | 1.000182 | 1.566407 | 1.125165 | 0 | 1.677035 | 0 | 0 | 0 | 0 | 0 | 0 | 20.67593
19113 | 172747.6 | 2021-03-13 16:54 | 4064.89 | 32 | 20 | 1.000182 | 1.566896 | 1.129334 | 0 | 1.683568 | 0 | -0.001490213 | 0 | 0 | 0 | 0 | 20.8423
19114 | 172762.6 | 2021-03-13 16:54 | 4079.897 | 32 | 20 | 1.000182 | 1.567548 | 1.133504 | 0 | 1.690103 | 0 | -0.001491663 | 0 | 0 | 0 | 0 | 20.78135
19115 | 172777.6 | 2021-03-13 16:54 | 4094.904 | 32 | 20 | 1.000216 | 1.568363 | 1.137673 | 0 | 1.696642 | 0 | -0.001490783 | 0 | 0 | 0 | 0 | 20.8423
19116 | 172792.6 | 2021-03-13 16:55 | 4109.911 | 32 | 20 | 1.000147 | 1.568689 | 1.141842 | 0 | 1.703182 | 0 | -0.001309063 | 0 | 0 | 0 | 0 | 20.79532
19117 | 172807.6 | 2021-03-13 16:55 | 4124.918 | 32 | 20 | 1.000182 | 1.569504 | 1.146012 | 0 | 1.709726 | 0 | -0.001493335 | 0 | 0 | 0 | 0 | 20.7369
19118 | 172822.6 | 2021-03-13 16:55 | 4139.925 | 32 | 20 | 1.000182 | 1.569993 | 1.150181 | 0 | 1.716271 | 0 | -0.002986602 | 0 | 0 | 0 | 0 | 20.8423
19119 | 172837.6 | 2021-03-13 16:55 | 4154.932 | 32 | 20 | 1.000182 | 1.570809 | 1.154351 | 0 | 1.72282 | 0 | -0.001491023 | 0 | 0 | 0 | 0 | 20.78135
19120 | 172852.6 | 2021-03-13 16:56 | 4169.939 | 32 | 20 | 1.000216 | 1.571624 | 1.15852 | 0 | 1.729371 | 0 | 0 | 0 | 0 | 0 | 0 | 20.87279
19121 | 172867.6 | 2021-03-13 16:56 | 4184.946 | 32 | 20 | 1.000182 | 1.572113 | 1.16269 | 0 | 1.735926 | 0 | -0.001497229 | 0 | 0 | 0 | 0 | 20.87279
19122 | 172882.6 | 2021-03-13 16:56 | 4199.954 | 32 | 20 | 1.000216 | 1.572765 | 1.166859 | 0 | 1.742482 | 0 | -0.001493111 | 0 | 0 | 0 | 0 | 20.87279
19123 | 172897.6 | 2021-03-13 16:56 | 4214.961 | 32 | 20 | 1.000182 | 1.573417 | 1.171028 | 0 | 1.749042 | 0 | -0.001492724 | 0 | 0 | 0 | 0 | 20.8423
19124 | 172912.6 | 2021-03-13 16:57 | 4229.968 | 32 | 20 | 1.000182 | 1.574069 | 1.175198 | 0 | 1.755604 | 0 | -0.002979937 | 0 | 0 | 0 | 0 | 20.8423
19125 | 172927.6 | 2021-03-13 16:57 | 4244.975 | 32 | 20 | 1.000182 | 1.574884 | 1.179367 | 0 | 1.762169 | 0 | 0 | 0 | 0 | 0 | 0 | 20.7369
19126 | 172942.7 | 2021-03-13 16:57 | 4259.982 | 32 | 20 | 1.000182 | 1.575373 | 1.183537 | 0 | 1.768736 | 0 | -0.002988528 | 0 | 0 | 0 | 0 | 20.67593
19127 | 172957.7 | 2021-03-13 16:57 | 4274.989 | 32 | 20 | 1.000182 | 1.576188 | 1.187706 | 0 | 1.775306 | 0 | -0.002984417 | 0 | 0 | 0 | 0 | 20.81182
19128 | 172972.7 | 2021-03-13 16:58 | 4289.996 | 32 | 20 | 1.000216 | 1.57684 | 1.191876 | 0 | 1.78188 | 0 | -0.004455331 | 0 | 0 | 0 | 0 | 20.87279
19129 | 172987.7 | 2021-03-13 16:58 | 4305.004 | 32 | 20 | 1.000216 | 1.577492 | 1.196045 | 0 | 1.788456 | 0 | -0.005900861 | 0 | 0 | 0 | 0 | 20.81182
19130 | 173002.7 | 2021-03-13 16:58 | 4320.01 | 32 | 20 | 1.000182 | 1.577981 | 1.200214 | 0 | 1.795034 | 0 | -0.007455244 | 0 | 0 | 0 | 0 | 20.7369
19131 | 173017.7 | 2021-03-13 16:58 | 4335.017 | 32 | 20 | 1.000182 | 1.578796 | 1.204384 | 0 | 1.801615 | 0 | -0.007500664 | 0 | 0 | 0 | 0 | 20.8423
19132 | 173032.7 | 2021-03-13 16:59 | 4350.024 | 32 | 20 | 1.000216 | 1.579611 | 1.208553 | 0 | 1.808199 | 0 | -0.004481825 | 0 | 0 | 0 | 0 | 20.8423
19133 | 173047.7 | 2021-03-13 16:59 | 4365.031 | 32 | 20 | 1.000216 | 1.5801 | 1.212723 | 0 | 1.814787 | 0 | -0.007455644 | 0 | 0 | 0 | 0 | 20.75087
19134 | 173062.7 | 2021-03-13 16:59 | 4380.038 | 32 | 20 | 1.000182 | 1.580915 | 1.216892 | 0 | 1.821376 | 0 | -0.004471395 | 0 | 0 | 0 | 0 | 20.7369
19135 | 173077.7 | 2021-03-13 16:59 | 4395.048 | 32 | 20 | 1.000216 | 1.58173 | 1.221062 | 0 | 1.82797 | 0 | -0.001463343 | 0 | 0 | 0 | 0 | 20.7369
19136 | 173092.7 | 2021-03-13 17:00 | 4410.052 | 32 | 20 | 1.000216 | 1.582708 | 1.225231 | 0 | 1.834565 | 0 | 0 | 0 | 0 | 0 | 0 | 20.88674
19137 | 173107.7 | 2021-03-13 17:00 | 4425.06 | 32 | 20 | 1.000216 | 1.583197 | 1.2294 | 0 | 1.841163 | 0 | -0.001494836 | 0 | 0 | 0 | 0 | 20.75087
19138 | 173122.7 | 2021-03-13 17:00 | 4440.067 | 32 | 20 | 1.000182 | 1.584012 | 1.23357 | 0 | 1.847765 | 0 | 0 | 0 | 0 | 0 | 0 | 20.78135
19139 | 173137.7 | 2021-03-13 17:00 | 4455.074 | 32 | 20 | 1.000182 | 1.584664 | 1.237739 | 0 | 1.854369 | 0 | 0 | 0 | 0 | 0 | 0 | 20.75087
19140 | 173152.8 | 2021-03-13 17:01 | 4470.081 | 32 | 20 | 1.000216 | 1.585479 | 1.241909 | 0 | 1.860977 | 0 | 0.001490913 | 0 | 0 | 0 | 0 | 20.82579
19141 | 173167.8 | 2021-03-13 17:01 | 4485.088 | 32 | 20 | 1.000216 | 1.586294 | 1.246078 | 0 | 1.867587 | 0 | 0.007492045 | 0 | 0 | 0 | 0 | 20.78135
19142 | 173182.8 | 2021-03-13 17:01 | 4500.095 | 32 | 20 | 1.000182 | 1.587109 | 1.250248 | 0 | 1.874199 | 0 | 0.005969956 | 0 | 0 | 0 | 0 | 20.70641
19143 | 173197.8 | 2021-03-13 17:01 | 4515.103 | 32 | 20 | 1.000216 | 1.587924 | 1.254417 | 0 | 1.880815 | 0 | 0.009009718 | 0 | 0 | 0 | 0 | 20.81182
19144 | 173212.8 | 2021-03-13 17:02 | 4530.109 | 32 | 20 | 1.000182 | 1.58825 | 1.258586 | 0 | 1.887434 | 0 | 0.006000707 | 0 | 0 | 0 | 0 | 20.81182
19145 | 173227.8 | 2021-03-13 17:02 | 4545.116 | 32 | 20 | 1.000182 | 1.589228 | 1.262756 | 0 | 1.894055 | 0 | 0.008950599 | 0 | 0 | 0 | 0 | 20.82579
19146 | 173242.8 | 2021-03-13 17:02 | 4560.123 | 32 | 20 | 1.000182 | 1.589718 | 1.266925 | 0 | 1.90068 | 0 | 0.004496241 | 0 | 0 | 0 | 0 | 20.75087
19147 | 173257.8 | 2021-03-13 17:02 | 4575.13 | 32 | 20 | 1.000182 | 1.590369 | 1.271095 | 0 | 1.907309 | 0 | 0.005974679 | 0 | 0 | 0 | 0 | 20.67593
19148 | 173272.8 | 2021-03-13 17:03 | 4590.137 | 32 | 20 | 1.000182 | 1.591184 | 1.275264 | 0 | 1.91394 | 0 | 0.005964561 | 0 | 0 | 0 | 0 | 20.82579
19149 | 173287.8 | 2021-03-13 17:03 | 4605.145 | 32 | 20 | 1.000216 | 1.592 | 1.279434 | 0 | 1.920574 | 0 | 0.00745741 | 0 | 0 | 0 | 0 | 20.78135
19150 | 173302.8 | 2021-03-13 17:03 | 4620.151 | 32 | 20 | 1.000182 | 1.592652 | 1.283603 | 0 | 1.927211 | 0 | 0.005972132 | 0 | 0 | 0 | 0 | 20.72039
19151 | 173317.8 | 2021-03-13 17:03 | 4635.159 | 32 | 20 | 1.000216 | 1.593141 | 1.287772 | 0 | 1.933852 | 0 | 0.002984358 | 0 | 0 | 0 | 0 | 20.78135
19152 | 173332.8 | 2021-03-13 17:04 | 4650.166 | 32 | 20 | 1.000182 | 1.593793 | 1.291942 | 0 | 1.940496 | 0 | 0.004474248 | 0 | 0 | 0 | 0 | 20.75087
19153 | 173347.8 | 2021-03-13 17:04 | 4665.173 | 32 | 20 | 1.000182 | 1.594608 | 1.296111 | 0 | 1.947143 | 0 | 0.002981116 | 0 | 0 | 0 | 0 | 20.81182
19154 | 173362.9 | 2021-03-13 17:04 | 4680.18 | 32 | 20 | 1.000182 | 1.59526 | 1.300281 | 0 | 1.953793 | 0 | 0.001308016 | 0 | 0 | 0 | 0 | 20.75087
19155 | 173377.9 | 2021-03-13 17:04 | 4695.187 | 32 | 20 | 1.000182 | 1.595749 | 1.30445 | 0 | 1.960446 | 0 | 0 | 0 | 0 | 0 | 0 | 20.78135
19156 | 173392.9 | 2021-03-13 17:05 | 4710.194 | 32 | 20 | 1.000147 | 1.596727 | 1.308619 | 0 | 1.967103 | 0 | 0.001307974 | 0 | 0 | 0 | 0 | 20.64544
19157 | 173407.9 | 2021-03-13 17:05 | 4725.201 | 32 | 20 | 1.000182 | 1.597542 | 1.312789 | 0 | 1.973763 | 0 | 0 | 0 | 0 | 0 | 0 | 20.78135
19158 | 173422.9 | 2021-03-13 17:05 | 4740.208 | 32 | 20 | 1.000216 | 1.598357 | 1.316958 | 0 | 1.980426 | 0 | 0 | 0 | 0 | 0 | 0 | 20.8423
19159 | 173436.2 | 2021-03-13 17:05 | 4753.577 | 32 | 20 | 1.000182 | 1.60015 | 1.320673 | 0 | 1.986365 | 0 | 0.008954504 | 0 | 0 | 0 | 0 | 21.02259
19160 | 173436.3 | 2021-03-13 17:05 | 0.03133297 | 33 | 20 | 0 | 1.513592 | 1.320673 | 0 | 1.986365 | 0 | -0.8623147 | 0 | 0 | 0 | 0 | 20.78135
19161 | 173441.3 | 2021-03-13 17:05 | 5.038655 | 33 | 20 | 0 | 1.505605 | 1.320673 | 0 | 1.986365 | 0 | 0 | 0 | 0 | 0 | 0 | 20.81182
19162 | 173446.3 | 2021-03-13 17:06 | 10.04647 | 33 | 20 | 0 | 1.503323 | 1.320673 | 0 | 1.986365 | 0 | 0 | 0 | 0 | 0 | 0 | 20.75087
19163 | 173451.3 | 2021-03-13 17:06 | 15.05371 | 33 | 20 | 0 | 1.503323 | 1.320673 | 0 | 1.986365 | 0 | 0.001495418 | 0 | 0 | 0 | 0 | 20.82579
19164 | 173456.3 | 2021-03-13 17:06 | 20.06159 | 33 | 20 | 0 | 1.503649 | 1.320673 | 0 | 1.986365 | 0 | 0.001490343 | 0 | 0 | 0 | 0 | 20.7369
19165 | 173461.3 | 2021-03-13 17:06 | 25.06881 | 33 | 20 | 0 | 1.503812 | 1.320673 | 0 | 1.986365 | 0 | 0.001494805 | 0 | 0 | 0 | 0 | 20.76738
19166 | 173466.3 | 2021-03-13 17:06 | 30.07654 | 33 | 20 | 0 | 1.503975 | 1.320673 | 0 | 1.986365 | 0 | 0 | 0 | 0 | 0 | 0 | 20.78135
19167 | 173471.3 | 2021-03-13 17:06 | 35.08401 | 33 | 20 | 0 | 1.504301 | 1.320673 | 0 | 1.986365 | 0 | 0.001496151 | 0 | 0 | 0 | 0 | 20.78135
19168 | 173476.3 | 2021-03-13 17:06 | 40.09168 | 33 | 20 | 0 | 1.504301 | 1.320673 | 0 | 1.986365 | 0 | -0.001495212 | 0 | 0 | 0 | 0 | 20.81182
19169 | 173481.4 | 2021-03-13 17:06 | 45.09908 | 33 | 20 | 0 | 1.504627 | 1.320673 | 0 | 1.986365 | 0 | 0 | 0 | 0 | 0 | 0 | 20.81182
19170 | 173486.4 | 2021-03-13 17:06 | 50.10654 | 33 | 20 | 0 | 1.504953 | 1.320673 | 0 | 1.986365 | 0 | 0.001499198 | 0 | 0 | 0 | 0 | 20.8423
19171 | 173491.4 | 2021-03-13 17:06 | 55.11419 | 33 | 20 | 0 | 1.505116 | 1.320673 | 0 | 1.986365 | 0 | 0 | 0 | 0 | 0 | 0 | 20.7369
19172 | 173496.3 | 2021-03-13 17:06 | 60.01311 | 33 | 20 | 0 | 1.505116 | 1.320673 | 0 | 1.986365 | 0 | -0.002983336 | 0 | 0 | 0 | 0 | 20.8423
19173 | 173496.3 | 2021-03-13 17:06 | 1.832787468e-06 | 34 | 20 | -0.9997388 | 1.416439 | 1.320673 | 5.08975e-10 | 1.986365 | 7.20932e-10 | 0 | 0 | 0 | 0 | 0 | 20.81182
19174 | 173500.8 | 2021-03-13 17:06 | 4.555045 | 34 | 20 | -0.9999789 | 1.406333 | 1.320673 | 0.001265255 | 1.986365 | 0.001784328 | -0.007471578 | 0 | 0 | 0 | 0 | 20.76738
19175 | 173515.8 | 2021-03-13 17:07 | 19.56251 | 34 | 20 | -0.9999789 | 1.400465 | 1.320673 | 0.00543393 | 1.986365 | 0.007632416 | -0.005962302 | 0 | 0 | 0 | 0 | 20.88674
19176 | 173530.8 | 2021-03-13 17:07 | 34.56948 | 34 | 20 | -0.9999789 | 1.398671 | 1.320673 | 0.00960248 | 1.986365 | 0.01346758 | -0.007459295 | 0 | 0 | 0 | 0 | 20.81182
19177 | 173545.8 | 2021-03-13 17:07 | 49.57641 | 34 | 20 | -0.9999789 | 1.398671 | 1.320673 | 0.01377102 | 1.986365 | 0.01929876 | -0.002988277 | 0 | 0 | 0 | 0 | 20.81182
19178 | 173560.9 | 2021-03-13 17:07 | 64.5834 | 34 | 20 | -1.000013 | 1.39916 | 1.320673 | 0.01793958 | 1.986365 | 0.02513036 | -0.002995685 | 0 | 0 | 0 | 0 | 20.99212
19179 | 173575.9 | 2021-03-13 17:08 | 79.59055 | 34 | 20 | -0.9999789 | 1.399323 | 1.320673 | 0.02210818 | 1.986365 | 0.03096262 | 0 | 0 | 0 | 0 | 0 | 20.7369
19180 | 173590.9 | 2021-03-13 17:08 | 94.59748 | 34 | 20 | -0.9999789 | 1.39916 | 1.320673 | 0.02627674 | 1.986365 | 0.03679471 | 0 | 0 | 0 | 0 | 0 | 20.8423
19181 | 173605.9 | 2021-03-13 17:08 | 109.6049 | 34 | 20 | -0.9999789 | 1.398834 | 1.320673 | 0.03044541 | 1.986365 | 0.04262619 | 0 | 0 | 0 | 0 | 0 | 20.81182
19182 | 173620.9 | 2021-03-13 17:08 | 124.6115 | 34 | 20 | -1.000013 | 1.398182 | 1.320673 | 0.03461387 | 1.986365 | 0.04845556 | -0.002987996 | 0 | 0 | 0 | 0 | 20.81182
19183 | 173635.9 | 2021-03-13 17:09 | 139.6189 | 34 | 20 | -0.9999789 | 1.397693 | 1.320673 | 0.03878255 | 1.986365 | 0.05428284 | -0.001496176 | 0 | 0 | 0 | 0 | 20.76738
19184 | 173650.9 | 2021-03-13 17:09 | 154.6258 | 34 | 20 | -0.9999789 | 1.397367 | 1.320673 | 0.04295109 | 1.986365 | 0.06010761 | 0.001492444 | 0 | 0 | 0 | 0 | 20.87279
19185 | 173665.9 | 2021-03-13 17:09 | 169.633 | 34 | 20 | -1.000013 | 1.396715 | 1.320673 | 0.04711971 | 1.986365 | 0.06593036 | 0 | 0 | 0 | 0 | 0 | 20.87279
19186 | 173680.9 | 2021-03-13 17:09 | 184.6402 | 34 | 20 | -0.9999789 | 1.396226 | 1.320673 | 0.05128835 | 1.986365 | 0.07175116 | -0.001491498 | 0 | 0 | 0 | 0 | 20.7369
19187 | 173695.9 | 2021-03-13 17:10 | 199.6471 | 34 | 20 | -1.000013 | 1.3959 | 1.320673 | 0.05545688 | 1.986365 | 0.07756999 | 0 | 0 | 0 | 0 | 0 | 20.78135
19188 | 173710.9 | 2021-03-13 17:10 | 214.654 | 34 | 20 | -0.9999789 | 1.395574 | 1.320673 | 0.05962545 | 1.986365 | 0.08338674 | 0.002986933 | 0 | 0 | 0 | 0 | 20.76738
19189 | 173725.9 | 2021-03-13 17:10 | 229.6613 | 34 | 20 | -0.9999789 | 1.394922 | 1.320673 | 0.06379409 | 1.986365 | 0.0892014 | 0.00149264 | 0 | 0 | 0 | 0 | 20.8423
19190 | 173740.9 | 2021-03-13 17:10 | 244.6682 | 34 | 20 | -0.9999789 | 1.394107 | 1.320673 | 0.06796265 | 1.986365 | 0.09501336 | 0 | 0 | 0 | 0 | 0 | 20.76738
19191 | 173755.9 | 2021-03-13 17:11 | 259.6756 | 34 | 20 | -0.9999789 | 1.393618 | 1.320673 | 0.07213133 | 1.986365 | 0.1008227 | 0.001491668 | 0 | 0 | 0 | 0 | 20.87279
19192 | 173771 | 2021-03-13 17:11 | 274.6824 | 34 | 20 | -0.9999446 | 1.392966 | 1.320673 | 0.07629985 | 1.986365 | 0.1066291 | 0.001491598 | 0 | 0 | 0 | 0 | 20.81182
19193 | 173786 | 2021-03-13 17:11 | 289.6893 | 34 | 20 | -1.000013 | 1.392314 | 1.320673 | 0.0804684 | 1.986365 | 0.1124328 | 0.001500275 | 0 | 0 | 0 | 0 | 20.81182
19194 | 173801 | 2021-03-13 17:11 | 304.6966 | 34 | 20 | -0.9999789 | 1.391662 | 1.320673 | 0.08463705 | 1.986365 | 0.1182342 | 0 | 0 | 0 | 0 | 0 | 20.78135
19195 | 173816 | 2021-03-13 17:12 | 319.7039 | 34 | 20 | -0.9999789 | 1.39101 | 1.320673 | 0.08880571 | 1.986365 | 0.1240332 | 0.001490803 | 0 | 0 | 0 | 0 | 20.90326
19196 | 173831 | 2021-03-13 17:12 | 334.711 | 34 | 20 | -1.000013 | 1.390521 | 1.320673 | 0.09297431 | 1.986365 | 0.1298297 | 0.001490668 | 0 | 0 | 0 | 0 | 20.94769
19197 | 173846 | 2021-03-13 17:12 | 349.7183 | 34 | 20 | -0.9999789 | 1.389869 | 1.320673 | 0.09714299 | 1.986365 | 0.1356239 | 0.001487225 | 0 | 0 | 0 | 0 | 20.79786
19198 | 173861 | 2021-03-13 17:12 | 364.725 | 34 | 20 | -1.000013 | 1.389217 | 1.320673 | 0.1013115 | 1.986365 | 0.1414154 | 0.001490308 | 0 | 0 | 0 | 0 | 20.87279
19199 | 173876 | 2021-03-13 17:13 | 379.7323 | 34 | 20 | -1.000013 | 1.388565 | 1.320673 | 0.1054801 | 1.986365 | 0.1472047 | 0.001490987 | 0 | 0 | 0 | 0 | 20.76738
19200 | 173891 | 2021-03-13 17:13 | 394.7395 | 34 | 20 | -0.9999789 | 1.387913 | 1.320673 | 0.1096488 | 1.986365 | 0.1529912 | 0.001489047 | 0 | 0 | 0 | 0 | 20.76738
19201 | 173906 | 2021-03-13 17:13 | 409.7463 | 34 | 20 | -1.000013 | 1.387424 | 1.320673 | 0.1138173 | 1.986365 | 0.158775 | 0.001486879 | 0 | 0 | 0 | 0 | 20.87279
19202 | 173921 | 2021-03-13 17:13 | 424.7538 | 34 | 20 | -1.000013 | 1.386609 | 1.320673 | 0.117986 | 1.986365 | 0.1645566 | 0 | 0 | 0 | 0 | 0 | 20.91722
19203 | 173936 | 2021-03-13 17:14 | 439.7605 | 34 | 20 | -1.000013 | 1.386283 | 1.320673 | 0.1221545 | 1.986365 | 0.1703357 | 0.001490118 | 0 | 0 | 0 | 0 | 20.76738
19204 | 173951 | 2021-03-13 17:14 | 454.7673 | 34 | 20 | -0.9999789 | 1.385631 | 1.320673 | 0.1263187 | 1.986365 | 0.1761064 | 0.001494042 | 0 | 0 | 0 | 0 | 20.82835
19205 | 173966 | 2021-03-13 17:14 | 469.7745 | 34 | 20 | -1.000013 | 1.384816 | 1.320673 | 0.1304917 | 1.986365 | 0.1818868 | -0.001488173 | 0 | 0 | 0 | 0 | 20.8423
19206 | 173981.1 | 2021-03-13 17:14 | 484.7817 | 34 | 20 | -0.9999789 | 1.38449 | 1.320673 | 0.1346603 | 1.986365 | 0.1876586 | 0.001491588 | 0 | 0 | 0 | 0 | 20.7369
19207 | 173996.1 | 2021-03-13 17:15 | 499.7888 | 34 | 20 | -0.9999789 | 1.383838 | 1.320673 | 0.1388289 | 1.986365 | 0.1934281 | 0.001490658 | 0 | 0 | 0 | 0 | 20.87279
19208 | 174011.1 | 2021-03-13 17:15 | 514.7959 | 34 | 20 | -0.9999789 | 1.383186 | 1.320673 | 0.1429975 | 1.986365 | 0.1991951 | 0.001491113 | 0 | 0 | 0 | 0 | 20.70641
19209 | 174026.1 | 2021-03-13 17:15 | 529.8028 | 34 | 20 | -0.9999789 | 1.38286 | 1.320673 | 0.1471661 | 1.986365 | 0.2049596 | 0.002981556 | 0 | 0 | 0 | 0 | 20.99212
19210 | 174041.1 | 2021-03-13 17:15 | 544.81 | 34 | 20 | -1.000013 | 1.381881 | 1.320673 | 0.1513347 | 1.986365 | 0.2107219 | 0 | 0 | 0 | 0 | 0 | 20.7369
19211 | 174056.1 | 2021-03-13 17:16 | 559.8171 | 34 | 20 | -1.000013 | 1.381555 | 1.320673 | 0.1555033 | 1.986365 | 0.2164817 | 0.002980096 | 0 | 0 | 0 | 0 | 20.82579
19212 | 174071.1 | 2021-03-13 17:16 | 574.8242 | 34 | 20 | -0.9999789 | 1.380903 | 1.320673 | 0.159672 | 1.986365 | 0.2222391 | 0.002972648 | 0 | 0 | 0 | 0 | 20.8423
19213 | 174086.1 | 2021-03-13 17:16 | 589.8313 | 34 | 20 | -0.9999789 | 1.380414 | 1.320673 | 0.1638406 | 1.986365 | 0.2279941 | 0.004460082 | 0 | 0 | 0 | 0 | 20.70641
19214 | 174101.1 | 2021-03-13 17:16 | 604.8382 | 34 | 20 | -1.000013 | 1.379599 | 1.320673 | 0.1680091 | 1.986365 | 0.2337467 | 0.002994721 | 0 | 0 | 0 | 0 | 20.76738
19215 | 174116.3 | 2021-03-13 17:17 | 620.0635 | 34 | 20 | -0.9999789 | 1.379436 | 1.320673 | 0.1722383 | 1.986365 | 0.2395805 | 0.001229632 | 0 | 0 | 0 | 0 | 20.87279
19216 | 174131.3 | 2021-03-13 17:17 | 635.0708 | 34 | 20 | -0.9999789 | 1.378784 | 1.320673 | 0.176407 | 1.986365 | 0.2453285 | 0.001493974 | 0 | 0 | 0 | 0 | 20.88674
19217 | 174146.3 | 2021-03-13 17:17 | 650.0776 | 34 | 20 | -1.000013 | 1.378132 | 1.320673 | 0.1805755 | 1.986365 | 0.2510738 | 0.001494052 | 0 | 0 | 0 | 0 | 20.70641
19218 | 174161.4 | 2021-03-13 17:17 | 665.085 | 34 | 20 | -1.000013 | 1.37748 | 1.320673 | 0.1847442 | 1.986365 | 0.2568169 | 0.001490793 | 0 | 0 | 0 | 0 | 20.81182
19219 | 174176.4 | 2021-03-13 17:18 | 680.0918 | 34 | 20 | -0.9999789 | 1.376828 | 1.320673 | 0.1889127 | 1.986365 | 0.2625571 | 0 | 0 | 0 | 0 | 0 | 20.8423
19220 | 174191.4 | 2021-03-13 17:18 | 695.0992 | 34 | 20 | -0.9999789 | 1.376502 | 1.320673 | 0.1930814 | 1.986365 | 0.2682955 | 0.001491593 | 0 | 0 | 0 | 0 | 20.8423
19221 | 174206.4 | 2021-03-13 17:18 | 710.106 | 34 | 20 | -0.9999789 | 1.376013 | 1.320673 | 0.19725 | 1.986365 | 0.2740315 | 0.002989262 | 0 | 0 | 0 | 0 | 20.78135
19222 | 174221.4 | 2021-03-13 17:18 | 725.1133 | 34 | 20 | -0.9999789 | 1.375198 | 1.320673 | 0.2014186 | 1.986365 | 0.2797653 | 0 | 0 | 0 | 0 | 0 | 20.81182
19223 | 174236.4 | 2021-03-13 17:19 | 740.1202 | 34 | 20 | -1.000013 | 1.374709 | 1.320673 | 0.2055872 | 1.986365 | 0.2854966 | 0 | 0 | 0 | 0 | 0 | 20.76738
19224 | 174251.4 | 2021-03-13 17:19 | 755.1287 | 34 | 20 | -0.9999446 | 1.374057 | 1.320673 | 0.2097562 | 1.986365 | 0.2912259 | 0 | 0 | 0 | 0 | 0 | 20.78135
19225 | 174266.4 | 2021-03-13 17:19 | 770.1358 | 34 | 20 | -0.9999446 | 1.373731 | 1.320673 | 0.2139247 | 1.986365 | 0.2969523 | 0.002948248 | 0 | 0 | 0 | 0 | 20.8423
19226 | 174281.4 | 2021-03-13 17:19 | 785.1415 | 34 | 20 | -0.9999789 | 1.372916 | 1.320673 | 0.218093 | 1.986365 | 0.3026761 | 0 | 0 | 0 | 0 | 0 | 20.81182
19227 | 174296.4 | 2021-03-13 17:20 | 800.1486 | 34 | 20 | -0.9999789 | 1.372427 | 1.320673 | 0.2222616 | 1.986365 | 0.3083981 | 0.001489619 | 0 | 0 | 0 | 0 | 20.7369
19228 | 174311.4 | 2021-03-13 17:20 | 815.1558 | 34 | 20 | -0.9999789 | 1.371938 | 1.320673 | 0.2264302 | 1.986365 | 0.3141177 | 0.002982776 | 0 | 0 | 0 | 0 | 20.8423
19229 | 174326.4 | 2021-03-13 17:20 | 830.1626 | 34 | 20 | -0.9999789 | 1.371286 | 1.320673 | 0.2305987 | 1.986365 | 0.3198347 | 0.001491103 | 0 | 0 | 0 | 0 | 20.87279
19230 | 174341.4 | 2021-03-13 17:20 | 845.17 | 34 | 20 | -1.000013 | 1.370797 | 1.320673 | 0.2347674 | 1.986365 | 0.3255497 | 0.002980597 | 0 | 0 | 0 | 0 | 20.79786
19231 | 174356.4 | 2021-03-13 17:21 | 860.1766 | 34 | 20 | -1.000013 | 1.370145 | 1.320673 | 0.2389359 | 1.986365 | 0.331262 | 0.001495849 | 0 | 0 | 0 | 0 | 20.87279
19232 | 174371.5 | 2021-03-13 17:21 | 875.1841 | 34 | 20 | -0.9999789 | 1.369656 | 1.320673 | 0.2431046 | 1.986365 | 0.3369723 | 0.004473183 | 0 | 0 | 0 | 0 | 20.8423
19233 | 174386.5 | 2021-03-13 17:21 | 890.191 | 34 | 20 | -0.9999789 | 1.369004 | 1.320673 | 0.2472732 | 1.986365 | 0.3426799 | 0.002980316 | 0 | 0 | 0 | 0 | 20.8423
19234 | 174401.5 | 2021-03-13 17:21 | 905.1983 | 34 | 20 | -0.9999789 | 1.368515 | 1.320673 | 0.2514418 | 1.986365 | 0.3483855 | 0.004472493 | 0 | 0 | 0 | 0 | 20.87279
19235 | 174416.5 | 2021-03-13 17:22 | 920.2051 | 34 | 20 | -0.9999789 | 1.367863 | 1.320673 | 0.2556104 | 1.986365 | 0.3540885 | 0.004482586 | 0 | 0 | 0 | 0 | 20.79786
19236 | 174431.5 | 2021-03-13 17:22 | 935.2123 | 34 | 20 | -1.000013 | 1.367211 | 1.320673 | 0.259779 | 1.986365 | 0.3597895 | 0.0044759 | 0 | 0 | 0 | 0 | 20.8423
19237 | 174446.5 | 2021-03-13 17:22 | 950.2194 | 34 | 20 | -0.9999789 | 1.366885 | 1.320673 | 0.2639476 | 1.986365 | 0.365488 | 0.007448925 | 0 | 0 | 0 | 0 | 20.87279
19238 | 174461.5 | 2021-03-13 17:22 | 965.2267 | 34 | 20 | -0.9999789 | 1.366233 | 1.320673 | 0.2681163 | 1.986365 | 0.3711842 | 0.005956112 | 0 | 0 | 0 | 0 | 20.76738
19239 | 174476.5 | 2021-03-13 17:23 | 980.2334 | 34 | 20 | -0.9999789 | 1.365581 | 1.320673 | 0.2722848 | 1.986365 | 0.3768778 | 0.00450949 | 0 | 0 | 0 | 0 | 20.87279
19240 | 174491.5 | 2021-03-13 17:23 | 995.2407 | 34 | 20 | -1.000013 | 1.364929 | 1.320673 | 0.2764535 | 1.986365 | 0.3825694 | 0.003014457 | 0 | 0 | 0 | 0 | 20.87279
19241 | 174506.5 | 2021-03-13 17:23 | 1010.247 | 34 | 20 | -1.000013 | 1.36444 | 1.320673 | 0.280622 | 1.986365 | 0.3882583 | 0.002985189 | 0 | 0 | 0 | 0 | 20.8423
19242 | 174521.5 | 2021-03-13 17:23 | 1025.255 | 34 | 20 | -1.000013 | 1.363788 | 1.320673 | 0.2847906 | 1.986365 | 0.3939451 | 0.001494009 | 0 | 0 | 0 | 0 | 20.90326
19243 | 174536.5 | 2021-03-13 17:24 | 1040.262 | 34 | 20 | -0.9999789 | 1.363299 | 1.320673 | 0.2889592 | 1.986365 | 0.3996296 | 0.001494042 | 0 | 0 | 0 | 0 | 20.8423
19244 | 174551.5 | 2021-03-13 17:24 | 1055.269 | 34 | 20 | -0.9999789 | 1.362646 | 1.320673 | 0.2931279 | 1.986365 | 0.4053122 | 0 | 0 | 0 | 0 | 0 | 20.76738
19245 | 174566.5 | 2021-03-13 17:24 | 1070.276 | 34 | 20 | -1.000013 | 1.361831 | 1.320673 | 0.2972964 | 1.986365 | 0.410992 | -0.002980008 | 0 | 0 | 0 | 0 | 20.76738
19246 | 174581.6 | 2021-03-13 17:24 | 1085.283 | 34 | 20 | -0.9999446 | 1.361179 | 1.320673 | 0.3014651 | 1.986365 | 0.4166695 | -0.004485132 | 0 | 0 | 0 | 0 | 20.94769
19247 | 174596.6 | 2021-03-13 17:25 | 1100.29 | 34 | 20 | -0.9999789 | 1.360527 | 1.320673 | 0.3056336 | 1.986365 | 0.4223445 | -0.004629649 | 0 | 0 | 0 | 0 | 20.76738
19248 | 174611.6 | 2021-03-13 17:25 | 1115.297 | 34 | 20 | -0.9999789 | 1.360201 | 1.320673 | 0.3098023 | 1.986365 | 0.4280174 | -0.00298602 | 0 | 0 | 0 | 0 | 20.8423
19249 | 174626.6 | 2021-03-13 17:25 | 1130.304 | 34 | 20 | -0.9999789 | 1.359549 | 1.320673 | 0.3139708 | 1.986365 | 0.4336879 | -0.005984557 | 0 | 0 | 0 | 0 | 20.81182
19250 | 174641.6 | 2021-03-13 17:25 | 1145.312 | 34 | 20 | -0.9999446 | 1.35906 | 1.320673 | 0.3181395 | 1.986365 | 0.4393563 | -0.005968253 | 0 | 0 | 0 | 0 | 20.81182
19251 | 174656.6 | 2021-03-13 17:26 | 1160.318 | 34 | 20 | -1.000013 | 1.358408 | 1.320673 | 0.322308 | 1.986365 | 0.4450221 | -0.005971078 | 0 | 0 | 0 | 0 | 20.75087
19252 | 174671.6 | 2021-03-13 17:26 | 1175.325 | 34 | 20 | -1.000013 | 1.357919 | 1.320673 | 0.3264767 | 1.986365 | 0.4506857 | -0.00448303 | 0 | 0 | 0 | 0 | 20.78135
19253 | 174686.6 | 2021-03-13 17:26 | 1190.333 | 34 | 20 | -0.9999789 | 1.35743 | 1.320673 | 0.3306453 | 1.986365 | 0.4563471 | -0.005971158 | 0 | 0 | 0 | 0 | 20.78135
19254 | 174701.6 | 2021-03-13 17:26 | 1205.34 | 34 | 20 | -0.9999789 | 1.356941 | 1.320673 | 0.334814 | 1.986365 | 0.462006 | -0.004482427 | 0 | 0 | 0 | 0 | 20.75087
19255 | 174716.6 | 2021-03-13 17:27 | 1220.346 | 34 | 20 | -1.000013 | 1.356452 | 1.320673 | 0.3389824 | 1.986365 | 0.4676624 | -0.004484123 | 0 | 0 | 0 | 0 | 20.81182
19256 | 174731.6 | 2021-03-13 17:27 | 1235.354 | 34 | 20 | -1.000013 | 1.355963 | 1.320673 | 0.3431511 | 1.986365 | 0.4733167 | -0.002986281 | 0 | 0 | 0 | 0 | 20.67593
19257 | 174746.6 | 2021-03-13 17:27 | 1250.361 | 34 | 20 | -0.9999789 | 1.355474 | 1.320673 | 0.3473197 | 1.986365 | 0.4789683 | -0.002986421 | 0 | 0 | 0 | 0 | 20.75087
19258 | 174761.6 | 2021-03-13 17:27 | 1265.368 | 34 | 20 | -1.000013 | 1.355148 | 1.320673 | 0.3514798 | 1.986365 | 0.4846065 | -0.001490948 | 0 | 0 | 0 | 0 | 20.75087
19259 | 174776.7 | 2021-03-13 17:28 | 1280.391 | 34 | 20 | -0.9999789 | 1.354659 | 1.320673 | 0.3556612 | 1.986365 | 0.4902712 | 0 | 0 | 0 | 0 | 0 | 20.75087
19260 | 174791.7 | 2021-03-13 17:28 | 1295.398 | 34 | 20 | -0.9999789 | 1.353844 | 1.320673 | 0.3598299 | 1.986365 | 0.4959164 | -0.002980817 | 0 | 0 | 0 | 0 | 20.82579
19261 | 174806.7 | 2021-03-13 17:28 | 1310.405 | 34 | 20 | -0.9999789 | 1.353518 | 1.320673 | 0.3639984 | 1.986365 | 0.5015587 | 0 | 0 | 0 | 0 | 0 | 20.7369
19262 | 174821.7 | 2021-03-13 17:28 | 1325.412 | 34 | 20 | -0.9999789 | 1.352866 | 1.320673 | 0.3681671 | 1.986365 | 0.5071991 | -0.002989854 | 0 | 0 | 0 | 0 | 20.72039
19263 | 174836.7 | 2021-03-13 17:29 | 1340.419 | 34 | 20 | -1.000013 | 1.352377 | 1.320673 | 0.3723357 | 1.986365 | 0.5128371 | 0 | 0 | 0 | 0 | 0 | 20.78135
19264 | 174851.7 | 2021-03-13 17:29 | 1355.426 | 34 | 20 | -1.000013 | 1.351888 | 1.320673 | 0.3765043 | 1.986365 | 0.5184727 | 0.001491763 | 0 | 0 | 0 | 0 | 20.81182
19265 | 174866.7 | 2021-03-13 17:29 | 1370.433 | 34 | 20 | -0.9999789 | 1.351073 | 1.320673 | 0.3806728 | 1.986365 | 0.5241056 | -0.001492564 | 0 | 0 | 0 | 0 | 20.70641
19266 | 174881.7 | 2021-03-13 17:29 | 1385.44 | 34 | 20 | -1.000013 | 1.350584 | 1.320673 | 0.3848414 | 1.986365 | 0.5297361 | 0 | 0 | 0 | 0 | 0 | 20.72039
19267 | 174896.7 | 2021-03-13 17:30 | 1400.447 | 34 | 20 | -0.9999789 | 1.350095 | 1.320673 | 0.3890101 | 1.986365 | 0.5353647 | 0 | 0 | 0 | 0 | 0 | 20.75087
19268 | 174911.7 | 2021-03-13 17:30 | 1415.454 | 34 | 20 | -1.000013 | 1.349606 | 1.320673 | 0.3931787 | 1.986365 | 0.5409909 | 0 | 0 | 0 | 0 | 0 | 20.72039
19269 | 174926.7 | 2021-03-13 17:30 | 1430.461 | 34 | 20 | -1.000013 | 1.349117 | 1.320673 | 0.3973472 | 1.986365 | 0.5466148 | 0 | 0 | 0 | 0 | 0 | 20.75087
19270 | 174941.7 | 2021-03-13 17:30 | 1445.469 | 34 | 20 | -0.9999789 | 1.348465 | 1.320673 | 0.4015159 | 1.986365 | 0.5522366 | 0 | 0 | 0 | 0 | 0 | 20.64544
19271 | 174956.7 | 2021-03-13 17:31 | 1460.475 | 34 | 20 | -0.9999789 | 1.347976 | 1.320673 | 0.4056844 | 1.986365 | 0.5578556 | 0.001494735 | 0 | 0 | 0 | 0 | 20.67593
19272 | 174971.8 | 2021-03-13 17:31 | 1475.483 | 34 | 20 | -0.9999789 | 1.347324 | 1.320673 | 0.4098531 | 1.986365 | 0.5634725 | 0 | 0 | 0 | 0 | 0 | 20.79532
19273 | 174986.8 | 2021-03-13 17:31 | 1490.49 | 34 | 20 | -0.9999789 | 1.346835 | 1.320673 | 0.4140216 | 1.986365 | 0.5690866 | 0.001491798 | 0 | 0 | 0 | 0 | 20.85627
19274 | 175001.8 | 2021-03-13 17:31 | 1505.497 | 34 | 20 | -0.9999446 | 1.346183 | 1.320673 | 0.4181903 | 1.986365 | 0.5746986 | 0 | 0 | 0 | 0 | 0 | 20.72039
19275 | 175016.8 | 2021-03-13 17:32 | 1520.504 | 34 | 20 | -1.000013 | 1.345531 | 1.320673 | 0.4223589 | 1.986365 | 0.5803081 | 0.001489905 | 0 | 0 | 0 | 0 | 20.75087
19276 | 175031.8 | 2021-03-13 17:32 | 1535.511 | 34 | 20 | -0.9999789 | 1.345042 | 1.320673 | 0.4265275 | 1.986365 | 0.5859154 | 0 | 0 | 0 | 0 | 0 | 20.78135
19277 | 175046.8 | 2021-03-13 17:32 | 1550.518 | 34 | 20 | -0.9999789 | 1.344553 | 1.320673 | 0.4306962 | 1.986365 | 0.5915207 | 0.001484059 | 0 | 0 | 0 | 0 | 20.64544
19278 | 175061.8 | 2021-03-13 17:32 | 1565.525 | 34 | 20 | -0.9999789 | 1.3439 | 1.320673 | 0.4348647 | 1.986365 | 0.5971232 | 0.001491003 | 0 | 0 | 0 | 0 | 20.75087
19279 | 175076.8 | 2021-03-13 17:33 | 1580.532 | 34 | 20 | -0.9999789 | 1.343411 | 1.320673 | 0.4390333 | 1.986365 | 0.6027234 | 0.002642077 | 0 | 0 | 0 | 0 | 20.72039
19280 | 175091.8 | 2021-03-13 17:33 | 1595.539 | 34 | 20 | -0.9999789 | 1.342759 | 1.320673 | 0.4432019 | 1.986365 | 0.6083211 | 0 | 0 | 0 | 0 | 0 | 20.72039
19281 | 175106.8 | 2021-03-13 17:33 | 1610.546 | 34 | 20 | -0.9999446 | 1.342107 | 1.320673 | 0.4473705 | 1.986365 | 0.6139166 | 0 | 0 | 0 | 0 | 0 | 20.87024
19282 | 175121.8 | 2021-03-13 17:33 | 1625.553 | 34 | 20 | -0.9999789 | 1.341781 | 1.320673 | 0.4515391 | 1.986365 | 0.6195097 | 0.002977394 | 0 | 0 | 0 | 0 | 20.75087
19283 | 175136.8 | 2021-03-13 17:34 | 1640.576 | 34 | 20 | -1.000013 | 1.340966 | 1.320673 | 0.455712 | 1.986365 | 0.6251062 | 0.001494371 | 0 | 0 | 0 | 0 | 20.79532
19284 | 175151.9 | 2021-03-13 17:34 | 1655.583 | 34 | 20 | -1.000013 | 1.340314 | 1.320673 | 0.4598806 | 1.986365 | 0.6306944 | 0.001491828 | 0 | 0 | 0 | 0 | 20.79532
19285 | 175166.9 | 2021-03-13 17:34 | 1670.59 | 34 | 20 | -0.9999789 | 1.339825 | 1.320673 | 0.4640492 | 1.986365 | 0.6362801 | 0.001497718 | 0 | 0 | 0 | 0 | 20.72039
19286 | 175181.9 | 2021-03-13 17:34 | 1685.597 | 34 | 20 | -0.9999789 | 1.339173 | 1.320673 | 0.4682179 | 1.986365 | 0.6418636 | 0 | 0 | 0 | 0 | 0 | 20.75087
19287 | 175196.9 | 2021-03-13 17:35 | 1700.604 | 34 | 20 | -0.9999789 | 1.338684 | 1.320673 | 0.4723865 | 1.986365 | 0.6474445 | 0.001494471 | 0 | 0 | 0 | 0 | 20.75087
19288 | 175211.9 | 2021-03-13 17:35 | 1715.611 | 34 | 20 | -0.9999789 | 1.338032 | 1.320673 | 0.4765551 | 1.986365 | 0.6530231 | 0.001497684 | 0 | 0 | 0 | 0 | 20.75087
19289 | 175226.9 | 2021-03-13 17:35 | 1730.619 | 34 | 20 | -0.9999789 | 1.337543 | 1.320673 | 0.4807237 | 1.986365 | 0.6585995 | 0.001493984 | 0 | 0 | 0 | 0 | 20.82579
19290 | 175241.9 | 2021-03-13 17:35 | 1745.626 | 34 | 20 | -1.000013 | 1.336891 | 1.320673 | 0.4848923 | 1.986365 | 0.6641734 | 0.001494258 | 0 | 0 | 0 | 0 | 20.72039
19291 | 175256.9 | 2021-03-13 17:36 | 1760.632 | 34 | 20 | -0.9999789 | 1.336402 | 1.320673 | 0.4890609 | 1.986365 | 0.6697446 | 0.001491933 | 0 | 0 | 0 | 0 | 20.72039
19292 | 175271.9 | 2021-03-13 17:36 | 1775.64 | 34 | 20 | -1.000013 | 1.335261 | 1.320673 | 0.4932295 | 1.986365 | 0.6753132 | 0.001494591 | 0 | 0 | 0 | 0 | 20.75087
19293 | 175286.9 | 2021-03-13 17:36 | 1790.647 | 34 | 20 | -0.9999789 | 1.335098 | 1.320673 | 0.497398 | 1.986365 | 0.6808786 | 0.001493959 | 0 | 0 | 0 | 0 | 20.91722
19294 | 175301.9 | 2021-03-13 17:36 | 1805.654 | 34 | 20 | -1.000013 | 1.334609 | 1.320673 | 0.5015667 | 1.986365 | 0.6864429 | 0.001495082 | 0 | 0 | 0 | 0 | 20.96165
19295 | 175316.9 | 2021-03-13 17:37 | 1820.661 | 34 | 20 | -0.9999789 | 1.33412 | 1.320673 | 0.5057351 | 1.986365 | 0.6920047 | 0.003490137 | 0 | 0 | 0 | 0 | 20.81182
19296 | 175331.9 | 2021-03-13 17:37 | 1835.668 | 34 | 20 | -0.9999789 | 1.333468 | 1.320673 | 0.5099039 | 1.986365 | 0.6975645 | 0.004469916 | 0 | 0 | 0 | 0 | 20.75087
19297 | 175347 | 2021-03-13 17:37 | 1850.726 | 34 | 20 | -0.9999789 | 1.332816 | 1.320673 | 0.5140865 | 1.986365 | 0.7031402 | 0.002877936 | 0 | 0 | 0 | 0 | 20.81182
19298 | 175362 | 2021-03-13 17:37 | 1865.729 | 34 | 20 | -0.9999789 | 1.332327 | 1.320673 | 0.518254 | 1.986365 | 0.7086934 | 0.001490963 | 0 | 0 | 0 | 0 | 20.78135
19299 | 175377 | 2021-03-13 17:38 | 1880.736 | 34 | 20 | -0.9999789 | 1.331675 | 1.320673 | 0.5224225 | 1.986365 | 0.7142454 | 0.002982616 | 0 | 0 | 0 | 0 | 20.72039
19300 | 175392 | 2021-03-13 17:38 | 1895.743 | 34 | 20 | -0.9999789 | 1.331023 | 1.320673 | 0.5265911 | 1.986365 | 0.719795 | 0.002980747 | 0 | 0 | 0 | 0 | 20.82579
19301 | 175407 | 2021-03-13 17:38 | 1910.75 | 34 | 20 | -1.000013 | 1.330534 | 1.320673 | 0.5307596 | 1.986365 | 0.7253423 | 0.003921824 | 0 | 0 | 0 | 0 | 20.75087
19302 | 175422 | 2021-03-13 17:38 | 1925.757 | 34 | 20 | -1.000013 | 1.329719 | 1.320673 | 0.5349283 | 1.986365 | 0.7308872 | 0.004473048 | 0 | 0 | 0 | 0 | 20.72039
19303 | 175437 | 2021-03-13 17:39 | 1940.764 | 34 | 20 | -0.9999789 | 1.32923 | 1.320673 | 0.5390968 | 1.986365 | 0.7364292 | 0.004470141 | 0 | 0 | 0 | 0 | 20.64544
19304 | 175452 | 2021-03-13 17:39 | 1955.772 | 34 | 20 | -1.000013 | 1.328415 | 1.320673 | 0.5432655 | 1.986365 | 0.7419692 | 0 | 0 | 0 | 0 | 0 | 20.67593
19305 | 175467 | 2021-03-13 17:39 | 1970.779 | 34 | 20 | -1.000013 | 1.328089 | 1.320673 | 0.547434 | 1.986365 | 0.7475068 | 0.0044708 | 0 | 0 | 0 | 0 | 20.67593
19306 | 175482.1 | 2021-03-13 17:39 | 1985.786 | 34 | 20 | -0.9999789 | 1.327274 | 1.320673 | 0.5516026 | 1.986365 | 0.7530417 | 0.004473438 | 0 | 0 | 0 | 0 | 20.75087
19307 | 175497.1 | 2021-03-13 17:40 | 2000.792 | 34 | 20 | -1.000013 | 1.326622 | 1.320673 | 0.5557711 | 1.986365 | 0.7585739 | 0.001529912 | 0 | 0 | 0 | 0 | 20.72039
19308 | 175512.1 | 2021-03-13 17:40 | 2015.8 | 34 | 20 | -0.9999789 | 1.326296 | 1.320673 | 0.5599399 | 1.986365 | 0.7641045 | 0.001485725 | 0 | 0 | 0 | 0 | 20.78135
19309 | 175527.1 | 2021-03-13 17:40 | 2030.807 | 34 | 20 | -0.9999789 | 1.325481 | 1.320673 | 0.5641083 | 1.986365 | 0.7696321 | -0.002129394 | 0 | 0 | 0 | 0 | 20.72039
19310 | 175542.1 | 2021-03-13 17:40 | 2045.814 | 34 | 20 | -1.000013 | 1.324665 | 1.320673 | 0.5682769 | 1.986365 | 0.7751571 | 0.001494124 | 0 | 0 | 0 | 0 | 20.72039
19311 | 175557.1 | 2021-03-13 17:41 | 2060.821 | 34 | 20 | -0.9999789 | 1.324013 | 1.320673 | 0.5724455 | 1.986365 | 0.7806793 | -0.001491148 | 0 | 0 | 0 | 0 | 20.72039
19312 | 175572.1 | 2021-03-13 17:41 | 2075.828 | 34 | 20 | -0.9999789 | 1.323198 | 1.320673 | 0.5766141 | 1.986365 | 0.7861992 | -0.004483029 | 0 | 0 | 0 | 0 | 20.82579
19313 | 175587.1 | 2021-03-13 17:41 | 2090.836 | 34 | 20 | -1.000013 | 1.322546 | 1.320673 | 0.5807828 | 1.986365 | 0.7917164 | -0.005953552 | 0 | 0 | 0 | 0 | 20.82579
19314 | 175602.1 | 2021-03-13 17:41 | 2105.842 | 34 | 20 | -0.9999789 | 1.322057 | 1.320673 | 0.5849513 | 1.986365 | 0.7972309 | -0.00473446 | 0 | 0 | 0 | 0 | 20.88674
19315 | 175617.1 | 2021-03-13 17:42 | 2120.849 | 34 | 20 | -0.9999789 | 1.321568 | 1.320673 | 0.5891198 | 1.986365 | 0.8027432 | -0.005985375 | 0 | 0 | 0 | 0 | 20.72039
19316 | 175632.1 | 2021-03-13 17:42 | 2135.856 | 34 | 20 | -0.9999789 | 1.321079 | 1.320673 | 0.5932885 | 1.986365 | 0.8082533 | -0.005965911 | 0 | 0 | 0 | 0 | 20.81182
19317 | 175647.1 | 2021-03-13 17:42 | 2150.864 | 34 | 20 | -1.000013 | 1.320264 | 1.320673 | 0.5974571 | 1.986365 | 0.8137608 | -0.00597517 | 0 | 0 | 0 | 0 | 20.72039
19318 | 175662.1 | 2021-03-13 17:42 | 2165.871 | 34 | 20 | -0.9999789 | 1.319938 | 1.320673 | 0.6016258 | 1.986365 | 0.8192659 | -0.004450472 | 0 | 0 | 0 | 0 | 20.78135
19319 | 175677.1 | 2021-03-13 17:43 | 2180.878 | 34 | 20 | -0.9999789 | 1.319286 | 1.320673 | 0.6057944 | 1.986365 | 0.8247679 | -0.004444154 | 0 | 0 | 0 | 0 | 20.78135
19320 | 175692.2 | 2021-03-13 17:43 | 2195.884 | 34 | 20 | -0.9999789 | 1.318471 | 1.320673 | 0.6099627 | 1.986365 | 0.8302668 | -0.007471527 | 0 | 0 | 0 | 0 | 20.67593
19321 | 175707.2 | 2021-03-13 17:43 | 2210.892 | 34 | 20 | -0.9999789 | 1.318145 | 1.320673 | 0.6141314 | 1.986365 | 0.8357636 | -0.002979558 | 0 | 0 | 0 | 0 | 20.70641
19322 | 175722.2 | 2021-03-13 17:43 | 2225.899 | 34 | 20 | -0.9999789 | 1.317493 | 1.320673 | 0.6183 | 1.986365 | 0.8412578 | -0.004472973 | 0 | 0 | 0 | 0 | 20.7369
19323 | 175737.2 | 2021-03-13 17:44 | 2240.906 | 34 | 20 | -1.000013 | 1.316841 | 1.320673 | 0.6224686 | 1.986365 | 0.8467496 | -0.002974115 | 0 | 0 | 0 | 0 | 20.76738
19324 | 175752.2 | 2021-03-13 17:44 | 2255.913 | 34 | 20 | -0.9999789 | 1.316678 | 1.320673 | 0.6266371 | 1.986365 | 0.8522384 | 0 | 0 | 0 | 0 | 0 | 20.78135
19325 | 175767.2 | 2021-03-13 17:44 | 2270.92 | 34 | 20 | -0.9999789 | 1.316026 | 1.320673 | 0.6308057 | 1.986365 | 0.8577252 | -0.001494434 | 0 | 0 | 0 | 0 | 20.70641
19326 | 175782.2 | 2021-03-13 17:44 | 2285.927 | 34 | 20 | -0.9999789 | 1.315374 | 1.320673 | 0.6349744 | 1.986365 | 0.8632094 | -0.001490593 | 0 | 0 | 0 | 0 | 20.64544
19327 | 175797.2 | 2021-03-13 17:45 | 2300.934 | 34 | 20 | -1.000013 | 1.314722 | 1.320673 | 0.6391429 | 1.986365 | 0.8686906 | -0.001492774 | 0 | 0 | 0 | 0 | 20.96165
19328 | 175812.2 | 2021-03-13 17:45 | 2315.942 | 34 | 20 | -0.9999789 | 1.314233 | 1.320673 | 0.6433117 | 1.986365 | 0.8741692 | 0.001486311 | 0 | 0 | 0 | 0 | 20.78135
19329 | 175827.2 | 2021-03-13 17:45 | 2330.948 | 34 | 20 | -0.9999789 | 1.313255 | 1.320673 | 0.6474801 | 1.986365 | 0.8796447 | -0.002983476 | 0 | 0 | 0 | 0 | 20.70641
19330 | 175842.2 | 2021-03-13 17:45 | 2345.955 | 34 | 20 | -0.9999446 | 1.312766 | 1.320673 | 0.6516487 | 1.986365 | 0.8851177 | -0.001495177 | 0 | 0 | 0 | 0 | 20.85627
19331 | 175857.2 | 2021-03-13 17:46 | 2360.963 | 34 | 20 | -0.9999789 | 1.312277 | 1.320673 | 0.6558173 | 1.986365 | 0.8905884 | 0 | 0 | 0 | 0 | 0 | 20.7369
19332 | 175872.2 | 2021-03-13 17:46 | 2375.97 | 34 | 20 | -0.9999789 | 1.311625 | 1.320673 | 0.6599859 | 1.986365 | 0.8960563 | 0.001490783 | 0 | 0 | 0 | 0 | 20.75087
19333 | 175887.2 | 2021-03-13 17:46 | 2390.977 | 34 | 20 | -0.9999789 | 1.311136 | 1.320673 | 0.6641545 | 1.986365 | 0.9015216 | 0.002318911 | 0 | 0 | 0 | 0 | 20.75087
19334 | 175902.3 | 2021-03-13 17:46 | 2405.984 | 34 | 20 | -0.9999789 | 1.310321 | 1.320673 | 0.6683231 | 1.986365 | 0.906984 | 0.001490428 | 0 | 0 | 0 | 0 | 20.85627
19335 | 175917.3 | 2021-03-13 17:47 | 2420.991 | 34 | 20 | -0.9999789 | 1.309669 | 1.320673 | 0.6724916 | 1.986365 | 0.9124437 | 0 | 0 | 0 | 0 | 0 | 20.70641
19336 | 175932.3 | 2021-03-13 17:47 | 2435.998 | 34 | 20 | -0.9999789 | 1.309017 | 1.320673 | 0.6766603 | 1.986365 | 0.9179007 | 0.001491968 | 0 | 0 | 0 | 0 | 20.78135
19337 | 175947.3 | 2021-03-13 17:47 | 2451.005 | 34 | 20 | -0.9999789 | 1.308365 | 1.320673 | 0.6808288 | 1.986365 | 0.9233547 | 0.001490738 | 0 | 0 | 0 | 0 | 20.67593
19338 | 175962.3 | 2021-03-13 17:47 | 2466.013 | 34 | 20 | -0.9999446 | 1.307713 | 1.320673 | 0.6849975 | 1.986365 | 0.9288065 | 0.001485239 | 0 | 0 | 0 | 0 | 20.8423
19339 | 175977.3 | 2021-03-13 17:48 | 2481.019 | 34 | 20 | -0.9999789 | 1.307061 | 1.320673 | 0.689166 | 1.986365 | 0.9342552 | 0 | 0 | 0 | 0 | 0 | 20.88674
19340 | 175992.3 | 2021-03-13 17:48 | 2496.026 | 34 | 20 | -1.000013 | 1.306246 | 1.320673 | 0.6933346 | 1.986365 | 0.939701 | 0 | 0 | 0 | 0 | 0 | 20.87279
19341 | 176007.3 | 2021-03-13 17:48 | 2511.033 | 34 | 20 | -0.9999789 | 1.305756 | 1.320673 | 0.6975032 | 1.986365 | 0.945144 | 0.001491338 | 0 | 0 | 0 | 0 | 20.7369
19342 | 176022.3 | 2021-03-13 17:48 | 2526.04 | 34 | 20 | -1.000013 | 1.304941 | 1.320673 | 0.7016718 | 1.986365 | 0.9505843 | 0 | 0 | 0 | 0 | 0 | 20.8423
19343 | 176037.3 | 2021-03-13 17:49 | 2541.048 | 34 | 20 | -1.000013 | 1.304289 | 1.320673 | 0.7058405 | 1.986365 | 0.9560219 | 0.001305214 | 0 | 0 | 0 | 0 | 20.72039
19344 | 176052.3 | 2021-03-13 17:49 | 2556.055 | 34 | 20 | -1.000013 | 1.303474 | 1.320673 | 0.7100092 | 1.986365 | 0.9614566 | 0 | 0 | 0 | 0 | 0 | 20.8423
19345 | 176067.3 | 2021-03-13 17:49 | 2571.062 | 34 | 20 | -1.000013 | 1.302822 | 1.320673 | 0.7141778 | 1.986365 | 0.9668887 | 0 | 0 | 0 | 0 | 0 | 20.75087
19346 | 176082.3 | 2021-03-13 17:49 | 2586.069 | 34 | 20 | -1.000013 | 1.30217 | 1.320673 | 0.7183465 | 1.986365 | 0.9723179 | 0 | 0 | 0 | 0 | 0 | 20.76738
19347 | 176097.3 | 2021-03-13 17:50 | 2601.076 | 34 | 20 | -1.000013 | 1.301355 | 1.320673 | 0.7225151 | 1.986365 | 0.9777441 | -0.001489863 | 0 | 0 | 0 | 0 | 20.85627
19348 | 176112.4 | 2021-03-13 17:50 | 2616.083 | 34 | 20 | -1.000013 | 1.301029 | 1.320673 | 0.7266839 | 1.986365 | 0.9831678 | 0.001484877 | 0 | 0 | 0 | 0 | 20.87279
19349 | 176127.4 | 2021-03-13 17:50 | 2631.09 | 34 | 20 | -1.000013 | 1.300214 | 1.320673 | 0.7308525 | 1.986365 | 0.9885885 | 0.001490368 | 0 | 0 | 0 | 0 | 20.78135
19350 | 176142.4 | 2021-03-13 17:50 | 2646.097 | 34 | 20 | -0.9999789 | 1.299562 | 1.320673 | 0.7350211 | 1.986365 | 0.9940063 | 0.00299516 | 0 | 0 | 0 | 0 | 20.81182
19351 | 176157.4 | 2021-03-13 17:51 | 2661.104 | 34 | 20 | -0.9999789 | 1.298747 | 1.320673 | 0.7391897 | 1.986365 | 0.999421 | 0.002320186 | 0 | 0 | 0 | 0 | 20.78135
19352 | 176172.4 | 2021-03-13 17:51 | 2676.112 | 34 | 20 | -1.000013 | 1.298095 | 1.320673 | 0.7433588 | 1.986365 | 1.004833 | 0.001475897 | 0 | 0 | 0 | 0 | 20.70641
19353 | 176187.4 | 2021-03-13 17:51 | 2691.119 | 34 | 20 | -0.9999789 | 1.29728 | 1.320673 | 0.7475273 | 1.986365 | 1.010242 | 0.001296421 | 0 | 0 | 0 | 0 | 20.81182
19354 | 176202.4 | 2021-03-13 17:51 | 2706.125 | 34 | 20 | -0.9999789 | 1.296628 | 1.320673 | 0.7516958 | 1.986365 | 1.015648 | 0.002980927 | 0 | 0 | 0 | 0 | 20.81182
19355 | 176217.4 | 2021-03-13 17:52 | 2721.132 | 34 | 20 | -1.000013 | 1.295813 | 1.320673 | 0.7558644 | 1.986365 | 1.021051 | 0.001495461 | 0 | 0 | 0 | 0 | 20.78135
19356 | 176232.4 | 2021-03-13 17:52 | 2736.14 | 34 | 20 | -1.000013 | 1.295161 | 1.320673 | 0.7600331 | 1.986365 | 1.026451 | 0.004472554 | 0 | 0 | 0 | 0 | 20.75087
19357 | 176247.4 | 2021-03-13 17:52 | 2751.146 | 34 | 20 | -1.000013 | 1.294346 | 1.320673 | 0.7642018 | 1.986365 | 1.031848 | 0.004473453 | 0 | 0 | 0 | 0 | 20.78135
19358 | 176262.4 | 2021-03-13 17:52 | 2766.154 | 34 | 20 | -1.000013 | 1.293368 | 1.320673 | 0.7683706 | 1.986365 | 1.037242 | 0.001485944 | 0 | 0 | 0 | 0 | 20.88674
19359 | 176277.4 | 2021-03-13 17:53 | 2781.161 | 34 | 20 | -1.000013 | 1.292879 | 1.320673 | 0.7725391 | 1.986365 | 1.042633 | 0.005962281 | 0 | 0 | 0 | 0 | 20.78135
19360 | 176292.4 | 2021-03-13 17:53 | 2796.168 | 34 | 20 | -0.9999789 | 1.292227 | 1.320673 | 0.7767078 | 1.986365 | 1.048021 | 0.007474944 | 0 | 0 | 0 | 0 | 20.78135
19361 | 176307.5 | 2021-03-13 17:53 | 2811.19 | 34 | 20 | -0.9999789 | 1.291412 | 1.320673 | 0.7808807 | 1.986365 | 1.053411 | 0.004484612 | 0 | 0 | 0 | 0 | 20.75087
19362 | 176322.5 | 2021-03-13 17:53 | 2826.197 | 34 | 20 | -1.000013 | 1.29076 | 1.320673 | 0.7850494 | 1.986365 | 1.058793 | 0.005972943 | 0 | 0 | 0 | 0 | 20.70641
19363 | 176337.5 | 2021-03-13 17:54 | 2841.205 | 34 | 20 | -1.000013 | 1.289782 | 1.320673 | 0.7892181 | 1.986365 | 1.064172 | 0.002980617 | 0 | 0 | 0 | 0 | 20.64544
19364 | 176352.5 | 2021-03-13 17:54 | 2856.212 | 34 | 20 | -0.9999789 | 1.28913 | 1.320673 | 0.7933868 | 1.986365 | 1.069548 | 0.005970857 | 0 | 0 | 0 | 0 | 20.78135
19365 | 176367.5 | 2021-03-13 17:54 | 2871.219 | 34 | 20 | -1.000013 | 1.288152 | 1.320673 | 0.7975554 | 1.986365 | 1.07492 | 0.003015767 | 0 | 0 | 0 | 0 | 20.75087
19366 | 176382.5 | 2021-03-13 17:54 | 2886.226 | 34 | 20 | -0.9999789 | 1.287663 | 1.320673 | 0.801724 | 1.986365 | 1.08029 | 0.006046028 | 0 | 0 | 0 | 0 | 20.72039
19367 | 176397.5 | 2021-03-13 17:55 | 2901.233 | 34 | 20 | -0.9999789 | 1.286685 | 1.320673 | 0.8058927 | 1.986365 | 1.085656 | 0.002986231 | 0 | 0 | 0 | 0 | 20.72039
19368 | 176412.5 | 2021-03-13 17:55 | 2916.24 | 34 | 20 | -1.000013 | 1.285869 | 1.320673 | 0.8100613 | 1.986365 | 1.091019 | 0.002987956 | 0 | 0 | 0 | 0 | 20.75087
19369 | 176427.5 | 2021-03-13 17:55 | 2931.247 | 34 | 20 | -1.000047 | 1.285054 | 1.320673 | 0.81423 | 1.986365 | 1.096378 | 0.001495745 | 0 | 0 | 0 | 0 | 20.75087
19370 | 176442.5 | 2021-03-13 17:55 | 2946.254 | 34 | 20 | -0.9999789 | 1.284402 | 1.320673 | 0.8183987 | 1.986365 | 1.101735 | 0.00149298 | 0 | 0 | 0 | 0 | 20.72039
19371 | 176457.5 | 2021-03-13 17:56 | 2961.261 | 34 | 20 | -1.000013 | 1.283424 | 1.320673 | 0.8225674 | 1.986365 | 1.107088 | -0.002981816 | 0 | 0 | 0 | 0 | 20.64544
19372 | 176472.5 | 2021-03-13 17:56 | 2976.268 | 34 | 20 | -1.000013 | 1.282446 | 1.320673 | 0.826736 | 1.986365 | 1.112438 | -0.004478334 | 0 | 0 | 0 | 0 | 20.87024
19373 | 176487.5 | 2021-03-13 17:56 | 2991.275 | 34 | 20 | -1.000047 | 1.281468 | 1.320673 | 0.8309047 | 1.986365 | 1.117784 | -0.007463452 | 0 | 0 | 0 | 0 | 20.94515
19374 | 176502.6 | 2021-03-13 17:56 | 3006.282 | 34 | 20 | -1.000013 | 1.280653 | 1.320673 | 0.8350733 | 1.986365 | 1.123128 | -0.008971766 | 0 | 0 | 0 | 0 | 20.72039
19375 | 176517.6 | 2021-03-13 17:57 | 3021.29 | 34 | 20 | -1.000013 | 1.280001 | 1.320673 | 0.8392421 | 1.986365 | 1.128468 | -0.007461023 | 0 | 0 | 0 | 0 | 20.79532
19376 | 176532.6 | 2021-03-13 17:57 | 3036.296 | 34 | 20 | -1.000013 | 1.279023 | 1.320673 | 0.8434106 | 1.986365 | 1.133805 | -0.00896902 | 0 | 0 | 0 | 0 | 20.72039
19377 | 176547.6 | 2021-03-13 17:57 | 3051.304 | 34 | 20 | -1.000013 | 1.278534 | 1.320673 | 0.8475793 | 1.986365 | 1.139138 | -0.005972421 | 0 | 0 | 0 | 0 | 20.72039
19378 | 176562.6 | 2021-03-13 17:57 | 3066.311 | 34 | 20 | -1.000013 | 1.277556 | 1.320673 | 0.851748 | 1.986365 | 1.144468 | -0.007473475 | 0 | 0 | 0 | 0 | 20.64544
19379 | 176577.6 | 2021-03-13 17:58 | 3081.318 | 34 | 20 | -1.000013 | 1.276904 | 1.320673 | 0.8559167 | 1.986365 | 1.149794 | -0.005984469 | 0 | 0 | 0 | 0 | 20.79532
19380 | 176592.6 | 2021-03-13 17:58 | 3096.325 | 34 | 20 | -1.000013 | 1.276089 | 1.320673 | 0.8600853 | 1.986365 | 1.155117 | -0.008951108 | 0 | 0 | 0 | 0 | 20.87024
19381 | 176607.6 | 2021-03-13 17:58 | 3111.332 | 34 | 20 | -1.000013 | 1.275274 | 1.320673 | 0.864254 | 1.986365 | 1.160436 | -0.005988681 | 0 | 0 | 0 | 0 | 20.64544
19382 | 176622.6 | 2021-03-13 17:58 | 3126.339 | 34 | 20 | -0.9999789 | 1.274459 | 1.320673 | 0.8684226 | 1.986365 | 1.165752 | -0.004477627 | 0 | 0 | 0 | 0 | 20.72039
19383 | 176637.6 | 2021-03-13 17:59 | 3141.346 | 34 | 20 | -1.000013 | 1.273807 | 1.320673 | 0.8725914 | 1.986365 | 1.171065 | -0.004477748 | 0 | 0 | 0 | 0 | 20.72039
19384 | 176652.6 | 2021-03-13 17:59 | 3156.353 | 34 | 20 | -1.000047 | 1.272992 | 1.320673 | 0.87676 | 1.986365 | 1.176374 | -0.004481222 | 0 | 0 | 0 | 0 | 20.79532
19385 | 176667.6 | 2021-03-13 17:59 | 3171.36 | 34 | 20 | -1.000013 | 1.27234 | 1.320673 | 0.8809288 | 1.986365 | 1.181679 | -0.001493205 | 0 | 0 | 0 | 0 | 20.64544
19386 | 176682.6 | 2021-03-13 17:59 | 3186.367 | 34 | 20 | -1.000013 | 1.271525 | 1.320673 | 0.8850973 | 1.986365 | 1.18698 | 0 | 0 | 0 | 0 | 0 | 20.79532
19387 | 176697.6 | 2021-03-13 18:00 | 3201.374 | 34 | 20 | -1.000013 | 1.27071 | 1.320673 | 0.889266 | 1.986365 | 1.192278 | 0 | 0 | 0 | 0 | 0 | 20.72039
19388 | 176712.7 | 2021-03-13 18:00 | 3216.381 | 34 | 20 | -1.000013 | 1.269732 | 1.320673 | 0.8934346104 | 1.986365 | 1.197572 | -0.001493151 | 0 | 0 | 0 | 0 | 20.72039
19389 | 176727.7 | 2021-03-13 18:00 | 3231.388 | 34 | 20 | -1.000013 | 1.268916 | 1.320673 | 0.8976033 | 1.986365 | 1.202863 | -0.001493681 | 0 | 0 | 0 | 0 | 20.64544
19390 | 176742.7 | 2021-03-13 18:00 | 3246.396 | 34 | 20 | -0.9999789 | 1.267938 | 1.320673 | 0.901772 | 1.986365 | 1.20815 | -0.001491968 | 0 | 0 | 0 | 0 | 20.64544
19391 | 176757.7 | 2021-03-13 18:01 | 3261.403 | 34 | 20 | -1.000013 | 1.267286 | 1.320673 | 0.9059407 | 1.986365 | 1.213433 | 0.001494235 | 0 | 0 | 0 | 0 | 20.64544
19392 | 176772.7 | 2021-03-13 18:01 | 3276.41 | 34 | 20 | -0.9999789 | 1.266308 | 1.320673 | 0.9101094 | 1.986365 | 1.218712 | 0 | 0 | 0 | 0 | 0 | 20.68991
19393 | 176787.7 | 2021-03-13 18:01 | 3291.417 | 34 | 20 | -0.9999789 | 1.26533 | 1.320673 | 0.914278 | 1.986365 | 1.223988 | 0 | 0 | 0 | 0 | 0 | 20.79532
19394 | 176802.7 | 2021-03-13 18:01 | 3306.424 | 34 | 20 | -1.000013 | 1.264515 | 1.320673 | 0.9184466 | 1.986365 | 1.229259 | 0.001493397 | 0 | 0 | 0 | 0 | 20.64544
19395 | 176817.7 | 2021-03-13 18:02 | 3321.431 | 34 | 20 | -0.9999789 | 1.2637 | 1.320673 | 0.9226154 | 1.986365 | 1.234527 | 0.002984517 | 0 | 0 | 0 | 0 | 20.72039
19396 | 176832.7 | 2021-03-13 18:02 | 3336.438 | 34 | 20 | -1.000047 | 1.262396 | 1.320673 | 0.926784 | 1.986365 | 1.239791 | -0.00149431 | 0 | 0 | 0 | 0 | 20.72039
19397 | 176847.7 | 2021-03-13 18:02 | 3351.445 | 34 | 20 | -1.000013 | 1.261581 | 1.320673 | 0.9309527 | 1.986365 | 1.24505 | 0 | 0 | 0 | 0 | 0 | 20.64544
19398 | 176862.7 | 2021-03-13 18:02 | 3366.452 | 34 | 20 | -1.000013 | 1.260603 | 1.320673 | 0.9351214 | 1.986365 | 1.250306 | 0.001492349 | 0 | 0 | 0 | 0 | 20.72039
19399 | 176877.7 | 2021-03-13 18:03 | 3381.459 | 34 | 20 | -1.000013 | 1.259462 | 1.320673 | 0.93929 | 1.986365 | 1.255558 | 0 | 0 | 0 | 0 | 0 | 20.79532
19400 | 176892.7 | 2021-03-13 18:03 | 3396.466 | 34 | 20 | -1.000013 | 1.258647 | 1.320673 | 0.9434587 | 1.986365 | 1.260806 | 0.002983676 | 0 | 0 | 0 | 0 | 20.79532
19401 | 176907.7 | 2021-03-13 18:03 | 3411.474 | 34 | 20 | -1.000013 | 1.257669 | 1.320673 | 0.9476274 | 1.986365 | 1.266049 | 0.002984177 | 0 | 0 | 0 | 0 | 20.64544
19402 | 176922.8 | 2021-03-13 18:03 | 3426.48 | 34 | 20 | -1.000013 | 1.256691 | 1.320673 | 0.951796 | 1.986365 | 1.271288 | 0.002989603 | 0 | 0 | 0 | 0 | 20.64544
19403 | 176937.8 | 2021-03-13 18:04 | 3441.488 | 34 | 20 | -1.000013 | 1.255713 | 1.320673 | 0.9559647 | 1.986365 | 1.276524 | 0.001495615 | 0 | 0 | 0 | 0 | 20.72039
19404 | 176952.8 | 2021-03-13 18:04 | 3456.495 | 34 | 20 | -1.000013 | 1.254409 | 1.320673 | 0.9601334 | 1.986365 | 1.281755 | -0.001492444 | 0 | 0 | 0 | 0 | 20.79532
19405 | 176967.8 | 2021-03-13 18:04 | 3471.502 | 34 | 20 | -1.000013 | 1.253431 | 1.320673 | 0.964302 | 1.986365 | 1.286981 | 0 | 0 | 0 | 0 | 0 | 20.79532
19406 | 176982.8 | 2021-03-13 18:04 | 3486.509 | 34 | 20 | -1.000013 | 1.252453 | 1.320673 | 0.9684708 | 1.986365 | 1.292203 | 0.002983566 | 0 | 0 | 0 | 0 | 20.87024
19407 | 176997.8 | 2021-03-13 18:05 | 3501.516 | 34 | 20 | -1.000013 | 1.251475 | 1.320673 | 0.9726394 | 1.986365 | 1.297421 | 0.001494004 | 0 | 0 | 0 | 0 | 20.75087
19408 | 177012.8 | 2021-03-13 18:05 | 3516.523 | 34 | 20 | -1.000013 | 1.250171 | 1.320673 | 0.976808 | 1.986365 | 1.302635 | -0.001495019 | 0 | 0 | 0 | 0 | 20.75087
19409 | 177027.8 | 2021-03-13 18:05 | 3531.53 | 34 | 20 | -0.9999789 | 1.249356 | 1.320673 | 0.9809767 | 1.986365 | 1.307845 | 0.00298601 | 0 | 0 | 0 | 0 | 20.78135
19410 | 177042.8 | 2021-03-13 18:05 | 3546.537 | 34 | 20 | -0.9999789 | 1.248214 | 1.320673 | 0.9851453 | 1.986365 | 1.31305 | 0.001610071 | 0 | 0 | 0 | 0 | 20.72039
19411 | 177057.8 | 2021-03-13 18:06 | 3561.544 | 34 | 20 | -1.000013 | 1.247236 | 1.320673 | 0.9893141 | 1.986365 | 1.31825 | 0.004475689 | 0 | 0 | 0 | 0 | 20.64544
19412 | 177072.8 | 2021-03-13 18:06 | 3576.551 | 34 | 20 | -1.000013 | 1.245932 | 1.320673 | 0.9934826 | 1.986365 | 1.323446 | 0.00149656 | 0 | 0 | 0 | 0 | 20.82579
19413 | 177087.8 | 2021-03-13 18:06 | 3591.558 | 34 | 20 | -1.000013 | 1.244791 | 1.320673 | 0.9976513 | 1.986365 | 1.328637 | 0.001494456 | 0 | 0 | 0 | 0 | 20.79532
19414 | 177102.8 | 2021-03-13 18:06 | 3606.565 | 34 | 20 | -0.9999789 | 1.24365 | 1.320673 | 1.00182 | 1.986365 | 1.333824 | 0.002987234 | 0 | 0 | 0 | 0 | 20.72039
19415 | 177117.8 | 2021-03-13 18:07 | 3621.572 | 34 | 20 | -1.000013 | 1.242509 | 1.320673 | 1.005989 | 1.986365 | 1.339005 | 0.00298888 | 0 | 0 | 0 | 0 | 20.78135
19416 | 177132.9 | 2021-03-13 18:07 | 3636.58 | 34 | 20 | -1.000013 | 1.241205 | 1.320673 | 1.010157 | 1.986365 | 1.344182 | 0.002984427 | 0 | 0 | 0 | 0 | 20.79532
19417 | 177147.9 | 2021-03-13 18:07 | 3651.587 | 34 | 20 | -1.000013 | 1.240227 | 1.320673 | 1.014326 | 1.986365 | 1.349353 | 0.005977812 | 0 | 0 | 0 | 0 | 20.72039
19418 | 177162.9 | 2021-03-13 18:07 | 3666.594 | 34 | 20 | -1.000013 | 1.238923 | 1.320673 | 1.018495 | 1.986365 | 1.35452 | 0.005980271 | 0 | 0 | 0 | 0 | 20.79532
19419 | 177177.9 | 2021-03-13 18:08 | 3681.601 | 34 | 20 | -0.9999789 | 1.237782 | 1.320673 | 1.022663 | 1.986365 | 1.359682 | 0.00745882 | 0 | 0 | 0 | 0 | 20.72039
19420 | 177192.9 | 2021-03-13 18:08 | 3696.608 | 34 | 20 | -1.000013 | 1.236641 | 1.320673 | 1.026832 | 1.986365 | 1.364839 | 0.007468265 | 0 | 0 | 0 | 0 | 20.75087
19421 | 177207.9 | 2021-03-13 18:08 | 3711.615 | 34 | 20 | -1.000013 | 1.235174 | 1.320673 | 1.031001 | 1.986365 | 1.369991 | 0.007464404 | 0 | 0 | 0 | 0 | 20.67593
19422 | 177222.9 | 2021-03-13 18:08 | 3726.622 | 34 | 20 | -1.000013 | 1.233544 | 1.320673 | 1.035169 | 1.986365 | 1.375137 | 0.002985549 | 0 | 0 | 0 | 0 | 20.72039
19423 | 177237.9 | 2021-03-13 18:09 | 3741.629 | 34 | 20 | -1.000013 | 1.23224 | 1.320673 | 1.039338 | 1.986365 | 1.380278 | 0.00448422 | 0 | 0 | 0 | 0 | 20.79532
19424 | 177252.9 | 2021-03-13 18:09 | 3756.636 | 34 | 20 | -1.000013 | 1.231099 | 1.320673 | 1.043507 | 1.986365 | 1.385413 | 0.004476606 | 0 | 0 | 0 | 0 | 20.72039
19425 | 177267.9 | 2021-03-13 18:09 | 3771.643 | 34 | 20 | -1.000013 | 1.229468 | 1.320673 | 1.047675 | 1.986365 | 1.390543 | 0.001493908 | 0 | 0 | 0 | 0 | 20.72039
19426 | 177282.9 | 2021-03-13 18:09 | 3786.65 | 34 | 20 | -1.000013 | 1.228164 | 1.320673 | 1.051844 | 1.986365 | 1.395668 | 0 | 0 | 0 | 0 | 0 | 20.72039
19427 | 177297.9 | 2021-03-13 18:10 | 3801.657 | 34 | 20 | -1.000047 | 1.226697 | 1.320673 | 1.056013 | 1.986365 | 1.400787 | -0.001494064 | 0 | 0 | 0 | 0 | 20.72039
19428 | 177312.9 | 2021-03-13 18:10 | 3816.664 | 34 | 20 | -1.000013 | 1.225393 | 1.320673 | 1.060181 | 1.986365 | 1.4059 | 0 | 0 | 0 | 0 | 0 | 20.72039
19429 | 177327.9 | 2021-03-13 18:10 | 3831.672 | 34 | 20 | -1.000013 | 1.223926 | 1.320673 | 1.06435 | 1.986365 | 1.411008 | -0.002984407 | 0 | 0 | 0 | 0 | 20.72039
19430 | 177342.9 | 2021-03-13 18:10 | 3846.679 | 34 | 20 | -1.000013 | 1.222133 | 1.320673 | 1.068519 | 1.986365 | 1.416109 | -0.007472481 | 0 | 0 | 0 | 0 | 20.79532
19431 | 177358 | 2021-03-13 18:11 | 3861.686 | 34 | 20 | -1.000013 | 1.220503 | 1.320673 | 1.072687 | 1.986365 | 1.421205 | -0.008955806 | 0 | 0 | 0 | 0 | 20.72039
19432 | 177373 | 2021-03-13 18:11 | 3876.693 | 34 | 20 | -1.000013 | 1.219036 | 1.320673 | 1.076856 | 1.986365 | 1.426294 | -0.0104404 | 0 | 0 | 0 | 0 | 20.64544
19433 | 177388 | 2021-03-13 18:11 | 3891.7 | 34 | 20 | -1.000047 | 1.217732 | 1.320673 | 1.081025 | 1.986365 | 1.431377 | -0.01043343 | 0 | 0 | 0 | 0 | 20.72039
19434 | 177403 | 2021-03-13 18:11 | 3906.738 | 34 | 20 | -1.000013 | 1.216428 | 1.320673 | 1.085202 | 1.986365 | 1.436464 | -0.005970187 | 0 | 0 | 0 | 0 | 20.87024
19435 | 177418 | 2021-03-13 18:12 | 3921.745 | 34 | 20 | -1.000013 | 1.214309 | 1.320673 | 1.089371 | 1.986365 | 1.441534 | -0.01045288 | 0 | 0 | 0 | 0 | 20.72039
19436 | 177433 | 2021-03-13 18:12 | 3936.752 | 34 | 20 | -1.000013 | 1.213005 | 1.320673 | 1.093539 | 1.986365 | 1.446598 | -0.01045288 | 0 | 0 | 0 | 0 | 20.72039
19437 | 177448 | 2021-03-13 18:12 | 3951.759 | 34 | 20 | -1.000013 | 1.211701 | 1.320673 | 1.097708 | 1.986365 | 1.451655 | -0.008956938 | 0 | 0 | 0 | 0 | 20.79532
19438 | 177463 | 2021-03-13 18:12 | 3966.766 | 34 | 20 | -1.000013 | 1.21007 | 1.320673 | 1.101877 | 1.986365 | 1.456706 | -0.008967174 | 0 | 0 | 0 | 0 | 20.87024
19439 | 177478 | 2021-03-13 18:13 | 3981.773 | 34 | 20 | -1.000013 | 1.208277 | 1.320673 | 1.106045 | 1.986365 | 1.46175 | -0.01044285 | 0 | 0 | 0 | 0 | 20.72039
19440 | 177493.1 | 2021-03-13 18:13 | 3996.78 | 34 | 20 | -0.9999789 | 1.20681 | 1.320673 | 1.110214 | 1.986365 | 1.466786 | -0.008964561 | 0 | 0 | 0 | 0 | 20.72039
19441 | 177508.1 | 2021-03-13 18:13 | 4011.788 | 34 | 20 | -1.000013 | 1.205017 | 1.320673 | 1.114383 | 1.986365 | 1.471815 | -0.007468792 | 0 | 0 | 0 | 0 | 20.79532
19442 | 177523.1 | 2021-03-13 18:13 | 4026.826 | 34 | 20 | -1.000013 | 1.203224 | 1.320673 | 1.11856 | 1.986365 | 1.476846 | -0.00747522 | 0 | 0 | 0 | 0 | 20.64544
19443 | 177538.1 | 2021-03-13 18:14 | 4041.833 | 34 | 20 | -1.000013 | 1.201105 | 1.320673 | 1.122729 | 1.986365 | 1.48186 | -0.008955045 | 0 | 0 | 0 | 0 | 20.72039
19444 | 177553.1 | 2021-03-13 18:14 | 4056.84 | 34 | 20 | -1.000013 | 1.199638 | 1.320673 | 1.126897 | 1.986365 | 1.486866 | -0.01045751 | 0 | 0 | 0 | 0 | 20.64544
19445 | 177568.1 | 2021-03-13 18:14 | 4071.847 | 34 | 20 | -1.000013 | 1.198171 | 1.320673 | 1.131066 | 1.986365 | 1.491867 | -0.008963658 | 0 | 0 | 0 | 0 | 20.64544
19446 | 177583.1 | 2021-03-13 18:14 | 4086.854 | 34 | 20 | -1.000013 | 1.196215 | 1.320673 | 1.135235 | 1.986365 | 1.496859 | -0.004484416 | 0 | 0 | 0 | 0 | 20.72039
19447 | 177598.1 | 2021-03-13 18:15 | 4101.861 | 34 | 20 | -1.000013 | 1.193933 | 1.320673 | 1.139403 | 1.986365 | 1.501842 | -0.007487454 | 0 | 0 | 0 | 0 | 20.72039
19448 | 177613.1 | 2021-03-13 18:15 | 4116.868 | 34 | 20 | -1.000013 | 1.191976 | 1.320673 | 1.143572 | 1.986365 | 1.506816 | -0.00597184 | 0 | 0 | 0 | 0 | 20.72039
19449 | 177628.1 | 2021-03-13 18:15 | 4131.875 | 34 | 20 | -1.000013 | 1.190346 | 1.320673 | 1.147741 | 1.986365 | 1.511781 | -0.002985268 | 0 | 0 | 0 | 0 | 20.79532
19450 | 177643.2 | 2021-03-13 18:15 | 4146.883 | 34 | 20 | -1.000013 | 1.18839 | 1.320673 | 1.151909 | 1.986365 | 1.516738 | -0.001492784 | 0 | 0 | 0 | 0 | 20.67593
19451 | 177658.2 | 2021-03-13 18:16 | 4161.889 | 34 | 20 | -1.000013 | 1.186108 | 1.320673 | 1.156078 | 1.986365 | 1.521686 | -0.001493782 | 0 | 0 | 0 | 0 | 20.79532
19452 | 177673.2 | 2021-03-13 18:16 | 4176.896 | 34 | 20 | -0.9999789 | 1.183826 | 1.320673 | 1.160247 | 1.986365 | 1.526624 | -0.002990752 | 0 | 0 | 0 | 0 | 20.75087
19453 | 177688.2 | 2021-03-13 18:16 | 4191.904 | 34 | 20 | -1.000013 | 1.182033 | 1.320673 | 1.164415 | 1.986365 | 1.531554 | 0 | 0 | 0 | 0 | 0 | 20.79532
19454 | 177703.2 | 2021-03-13 18:16 | 4206.911 | 34 | 20 | -1.000013 | 1.179588 | 1.320673 | 1.168584 | 1.986365 | 1.536475 | 0 | 0 | 0 | 0 | 0 | 20.72039
19455 | 177718.2 | 2021-03-13 18:17 | 4221.918 | 34 | 20 | -1.000013 | 1.17698 | 1.320673 | 1.172753 | 1.986365 | 1.541385 | 0 | 0 | 0 | 0 | 0 | 20.72039
19456 | 177733.2 | 2021-03-13 18:17 | 4236.925 | 34 | 20 | -1.000013 | 1.174535 | 1.320673 | 1.176921 | 1.986365 | 1.546283942 | 0 | 0 | 0 | 0 | 0 | 20.79532
19457 | 177748.2 | 2021-03-13 18:17 | 4251.932 | 34 | 20 | -1.000013 | 1.171926 | 1.320673 | 1.18109 | 1.986365 | 1.551173 | 0 | 0 | 0 | 0 | 0 | 20.72039
19458 | 177763.2 | 2021-03-13 18:17 | 4266.939 | 34 | 20 | -1.000013 | 1.169318 | 1.320673 | 1.185259 | 1.986365 | 1.55605 | 0.001493371 | 0 | 0 | 0 | 0 | 20.79532
19459 | 177778.2 | 2021-03-13 18:18 | 4281.946 | 34 | 20 | -1.000013 | 1.166547 | 1.320673 | 1.189427 | 1.986365 | 1.560917 | 0.002994202 | 0 | 0 | 0 | 0 | 20.79532
19460 | 177793.2 | 2021-03-13 18:18 | 4296.953 | 34 | 20 | -0.9999789 | 1.163613 | 1.320673 | 1.193596 | 1.986365 | 1.565771 | 0.002983456 | 0 | 0 | 0 | 0 | 20.64544
19461 | 177808.2 | 2021-03-13 18:18 | 4311.96 | 34 | 20 | -1.000013 | 1.160679 | 1.320673 | 1.197765 | 1.986365 | 1.570613 | 0.001495574 | 0 | 0 | 0 | 0 | 20.72039
19462 | 177823.2 | 2021-03-13 18:18 | 4326.967 | 34 | 20 | -1.000013 | 1.157908 | 1.320673 | 1.201933 | 1.986365 | 1.575443 | 0.002990518 | 0 | 0 | 0 | 0 | 20.72039
19463 | 177838.2 | 2021-03-13 18:19 | 4341.974 | 34 | 20 | -1.000013 | 1.154811 | 1.320673 | 1.206102 | 1.986365 | 1.580262 | 0.001492544 | 0 | 0 | 0 | 0 | 20.68991
19464 | 177853.3 | 2021-03-13 18:19 | 4356.982 | 34 | 20 | -1.000013 | 1.151224 | 1.320673 | 1.210271 | 1.986365 | 1.585066 | 0.001495263 | 0 | 0 | 0 | 0 | 20.72039
19465 | 177868.3 | 2021-03-13 18:19 | 4371.989 | 34 | 20 | -1.000013 | 1.147964 | 1.320673 | 1.214439 | 1.986365 | 1.589855 | 0.002983416 | 0 | 0 | 0 | 0 | 20.72039
19466 | 177883.3 | 2021-03-13 18:19 | 4386.996 | 34 | 20 | -1.000013 | 1.144215 | 1.320673 | 1.218608 | 1.986365 | 1.59463 | 0.004485668 | 0 | 0 | 0 | 0 | 20.79532
19467 | 177898.3 | 2021-03-13 18:20 | 4402.003 | 34 | 20 | -0.9999789 | 1.14014 | 1.320673 | 1.222777 | 1.986365 | 1.599389 | 0.001493924 | 0 | 0 | 0 | 0 | 20.83977
19468 | 177913.3 | 2021-03-13 18:20 | 4417.01 | 34 | 20 | -1.000013 | 1.136554 | 1.320673 | 1.226945 | 1.986365 | 1.604132 | 0.001492324 | 0 | 0 | 0 | 0 | 20.72039
19469 | 177928.3 | 2021-03-13 18:20 | 4432.017 | 34 | 20 | -1.000013 | 1.132641 | 1.320673 | 1.231114 | 1.986365 | 1.608859 | 0.001493557 | 0 | 0 | 0 | 0 | 20.72039
19470 | 177943.3 | 2021-03-13 18:20 | 4447.024 | 34 | 20 | -0.9999789 | 1.128077 | 1.320673 | 1.235283 | 1.986365 | 1.613569 | 0.002975233 | 0 | 0 | 0 | 0 | 20.68991
19471 | 177958.3 | 2021-03-13 18:21 | 4462.031 | 34 | 20 | -0.9999789 | 1.123187 | 1.320673 | 1.239451 | 1.986365 | 1.618259 | 0.004495296 | 0 | 0 | 0 | 0 | 20.79532
19472 | 177973.3 | 2021-03-13 18:21 | 4477.038 | 34 | 20 | -1.000047 | 1.118134 | 1.320673 | 1.24362 | 1.986365 | 1.622929 | 0.005981451 | 0 | 0 | 0 | 0 | 20.79532
19473 | 177988.3 | 2021-03-13 18:21 | 4492.045 | 34 | 20 | -1.000047 | 1.11308 | 1.320673 | 1.247789 | 1.986365 | 1.627577 | 0.004474819 | 0 | 0 | 0 | 0 | 20.94515
19474 | 178003.3 | 2021-03-13 18:21 | 4507.052 | 34 | 20 | -1.000013 | 1.107375 | 1.320673 | 1.251957 | 1.986365 | 1.632204 | 0.005975711 | 0 | 0 | 0 | 0 | 20.68991
19475 | 178018.3 | 2021-03-13 18:22 | 4522.06 | 34 | 20 | -1.000013 | 1.101181 | 1.320673 | 1.256126 | 1.986365 | 1.636805 | 0.004476606 | 0 | 0 | 0 | 0 | 20.68991
19476 | 178033.3 | 2021-03-13 18:22 | 4537.067 | 34 | 20 | -1.000013 | 1.09466 | 1.320673 | 1.260295 | 1.986365 | 1.64138 | 0.004486082 | 0 | 0 | 0 | 0 | 20.76484
19477 | 178048.3 | 2021-03-13 18:22 | 4552.074 | 34 | 20 | -0.9999789 | 1.087977 | 1.320673 | 1.264463 | 1.986365 | 1.645928 | 0.00597745 | 0 | 0 | 0 | 0 | 20.83977
19478 | 178062.5 | 2021-03-13 18:22 | 4566.269 | 34 | 20 | -1.000013 | 1.077381 | 1.320673 | 1.268407 | 1.986365 | 1.650203 | -0.03743269 | 0 | 0 | 0 | 0 | 20.68991
19479 | 178077.5 | 2021-03-13 18:23 | 4581.277 | 34 | 20 | -1.000013 | 1.068905 | 1.320673 | 1.272575 | 1.986365 | 1.654689 | -0.03582537 | 0 | 0 | 0 | 0 | 20.68991
19480 | 178092.6 | 2021-03-13 18:23 | 4596.284 | 34 | 20 | -1.000013 | 1.060429 | 1.320673 | 1.276744 | 1.986365 | 1.659136 | -0.02689738 | 0 | 0 | 0 | 0 | 20.61496
19481 | 178104 | 2021-03-13 18:23 | 4607.718 | 34 | 20 | -1.000013 | 1.050322 | 1.320673 | 1.27992 | 1.986365 | 1.662496 | -0.04783584 | 0 | 0 | 0 | 0 | 20.76484
19482 | 178116 | 2021-03-13 18:23 | 4619.746 | 34 | 20 | -1.000013 | 1.039889 | 1.320673 | 1.283261 | 1.986365 | 1.666001 | -0.05220408 | 0 | 0 | 0 | 0 | 20.83977
19483 | 178126.2 | 2021-03-13 18:24 | 4629.948 | 34 | 20 | -1.000013 | 1.029783 | 1.320673 | 1.286095 | 1.986365 | 1.668946 | -0.05827502 | 0 | 0 | 0 | 0 | 20.83977
19484 | 178135.3 | 2021-03-13 18:24 | 4638.98 | 34 | 20 | -1.000013 | 1.01935 | 1.320673 | 1.288604 | 1.986365 | 1.671529 | -0.06258041 | 0 | 0 | 0 | 0 | 20.68991
19485 | 178143.1 | 2021-03-13 18:24 | 4646.781 | 34 | 20 | -1.000013 | 1.009081 | 1.320673 | 1.290771 | 1.986365 | 1.673739 | -0.06968828 | 0 | 0 | 0 | 0 | 20.68991
19486 | 178150.3 | 2021-03-13 18:24 | 4653.988 | 34 | 20 | -1.000013 | 0.9993003 | 1.320673 | 1.292773 | 1.986365 | 1.675762 | -0.0776963 | 0 | 0 | 0 | 0 | 20.68991
19487 | 178150.3 | 2021-03-13 18:24 | 0.03110387 | 35 | 20 | 0 | 1.212679 | 1.320673 | 1.292773 | 1.986365 | 1.675762 | 2.119112 | 0 | 0 | 0 | 0 | 20.68991
19488 | 178151.6 | 2021-03-13 18:24 | 1.3727 | 35 | 20 | 0 | 1.222785 | 1.320673 | 1.292773 | 1.986365 | 1.675762 | 0.01044684 | 0 | 0 | 0 | 0 | 20.76484
19489 | 178153.9 | 2021-03-13 18:24 | 3.681348 | 35 | 20 | 0 | 1.233055 | 1.320673 | 1.292773 | 1.986365 | 1.675762 | 0.005962373 | 0 | 0 | 0 | 0 | 20.68991
19490 | 178158 | 2021-03-13 18:24 | 7.721744 | 35 | 20 | 0 | 1.243161 | 1.320673 | 1.292773 | 1.986365 | 1.675762 | 0.00149787 | 0 | 0 | 0 | 0 | 20.68991
19491 | 178163 | 2021-03-13 18:24 | 12.72956 | 35 | 20 | 0 | 1.246258 | 1.320673 | 1.292773 | 1.986365 | 1.675762 | 0.001490953 | 0 | 0 | 0 | 0 | 20.61496
19492 | 178168 | 2021-03-13 18:24 | 17.73712 | 35 | 20 | 0 | 1.245606 | 1.320673 | 1.292773 | 1.986365 | 1.675762 | 0.002985048 | 0 | 0 | 0 | 0 | 20.68991
19493 | 178173 | 2021-03-13 18:24 | 22.74471 | 35 | 20 | 0 | 1.244139 | 1.320673 | 1.292773 | 1.986365 | 1.675762 | 0.001489694 | 0 | 0 | 0 | 0 | 20.61496
19494 | 178178 | 2021-03-13 18:24 | 27.75222 | 35 | 20 | 0 | 1.242672 | 1.320673 | 1.292773 | 1.986365 | 1.675762 | -0.001491783 | 0 | 0 | 0 | 0 | 20.68991
19495 | 178183 | 2021-03-13 18:24 | 32.76193 | 35 | 20 | 0 | 1.241205 | 1.320673 | 1.292773 | 1.986365 | 1.675762 | -0.002923675 | 0 | 0 | 0 | 0 | 20.68991
19496 | 178188 | 2021-03-13 18:25 | 37.76734 | 35 | 20 | 0 | 1.239901 | 1.320673 | 1.292773 | 1.986365 | 1.675762 | -0.001492254 | 0 | 0 | 0 | 0 | 20.61496
19497 | 178193 | 2021-03-13 18:25 | 42.77486 | 35 | 20 | 0 | 1.238434 | 1.320673 | 1.292773 | 1.986365 | 1.675762 | -0.001490838 | 0 | 0 | 0 | 0 | 20.68991
19498 | 178198 | 2021-03-13 18:25 | 47.78228 | 35 | 20 | 0 | 1.23713 | 1.320673 | 1.292773 | 1.986365 | 1.675762 | 0 | 0 | 0 | 0 | 0 | 20.61496
19499 | 178203.1 | 2021-03-13 18:25 | 52.78999 | 35 | 20 | 0 | 1.235663 | 1.320673 | 1.292773 | 1.986365 | 1.675762 | 0 | 0 | 0 | 0 | 0 | 20.68991
19500 | 178208.1 | 2021-03-13 18:25 | 57.79758 | 35 | 20 | 0 | 1.234522 | 1.320673 | 1.292773 | 1.986365 | 1.675762 | 0.001492264 | 0 | 0 | 0 | 0 | 20.68991
19501 | 178210.3 | 2021-03-13 18:25 | 60.01338 | 35 | 20 | 0 | 1.234033 | 1.320673 | 1.292773 | 1.986365 | 1.675762 | 0 | 0 | 0 | 0 | 0 | 20.68991
19502 | 178210.3 | 2021-03-13 18:25 | 6.268133141e-05 | 36 | 21 | 0 | 1.234033 | 0 | 0 | 0 | 0 | 0 | 0 | 0 | 0 | 0 | 20.68991
19503 | 178210.3 | 2021-03-13 18:25 | 0.01460108 | 36 | 21 | 0 | 1.234033 | 0 | 0 | 0 | 0 | 0 | 0 | 0 | 0 | 0 | 20.68991
19504 | 178210.3 | 2021-03-13 18:25 | 1.832787468e-06 | 32 | 21 | 1.00001 | 1.385957 | 5.09113e-10 | 0 | 7.05608e-10 | 0 | 0 | 0 | 0 | 0 | 0 | 20.61496
19505 | 178222.4 | 2021-03-13 18:25 | 12.09036 | 32 | 21 | 1.000182 | 1.396226 | 0.003358947 | 0 | 0.004678113 | 0 | 0.008944188 | 0 | 0 | 0 | 0 | 20.61496
19506 | 178237.4 | 2021-03-13 18:25 | 27.09722 | 32 | 21 | 1.000113 | 1.396389 | 0.007528188 | 0 | 0.01049824 | 0 | 0.001492895 | 0 | 0 | 0 | 0 | 20.61496
19507 | 178252.4 | 2021-03-13 18:26 | 42.10435 | 32 | 21 | 1.000147 | 1.396878 | 0.01169751 | 0 | 0.01632103 | 0 | 0.001494456 | 0 | 0 | 0 | 0 | 20.68991
19508 | 178267.4 | 2021-03-13 18:26 | 57.11134 | 32 | 21 | 1.000147 | 1.396878 | 0.0158668 | 0 | 0.02214459 | 0 | 0.002980666 | 0 | 0 | 0 | 0 | 20.68991
19509 | 178282.4 | 2021-03-13 18:26 | 72.11861 | 32 | 21 | 1.000147 | 1.39753 | 0.02003616 | 0 | 0.02796919 | 0 | 0.002983056 | 0 | 0 | 0 | 0 | 20.61496
19510 | 178297.4 | 2021-03-13 18:26 | 87.12565 | 32 | 21 | 1.000147 | 1.39916 | 0.02420546 | 0 | 0.0337987 | 0 | 0.002318784 | 0 | 0 | 0 | 0 | 20.76484
19511 | 178312.4 | 2021-03-13 18:27 | 102.1329 | 32 | 21 | 1.000147 | 1.400627 | 0.02837481 | 0 | 0.0396353 | 0 | 0.002980856 | 0 | 0 | 0 | 0 | 20.68991
19512 | 178327.4 | 2021-03-13 18:27 | 117.1397 | 32 | 21 | 1.000182 | 1.402095 | 0.03254407 | 0 | 0.04547822 | 0 | 0.002989885 | 0 | 0 | 0 | 0 | 20.76484
19513 | 178342.4 | 2021-03-13 18:27 | 132.1469 | 32 | 21 | 1.000182 | 1.403236 | 0.03671343 | 0 | 0.05132673 | 0 | 0.001491408 | 0 | 0 | 0 | 0 | 20.76484
19514 | 178357.5 | 2021-03-13 18:27 | 147.1537 | 32 | 21 | 1.000182 | 1.40454 | 0.04088267 | 0 | 0.05717979 | 0 | 0.002982916 | 0 | 0 | 0 | 0 | 20.73437
19515 | 178372.5 | 2021-03-13 18:28 | 162.1611 | 32 | 21 | 1.000182 | 1.405355 | 0.0450521 | 0 | 0.06303796 | 0 | 0 | 0 | 0 | 0 | 0 | 20.76484
19516 | 178387.5 | 2021-03-13 18:28 | 177.168 | 32 | 21 | 1.000147 | 1.406496 | 0.04922138 | 0 | 0.0689008 | 0 | -0.001492389 | 0 | 0 | 0 | 0 | 20.73437
19517 | 178402.5 | 2021-03-13 18:28 | 192.1751 | 32 | 21 | 1.000182 | 1.407963 | 0.05339071 | 0 | 0.07476855 | 0 | 0.001496092 | 0 | 0 | 0 | 0 | 20.73437
19518 | 178417.5 | 2021-03-13 18:28 | 207.1823 | 32 | 21 | 1.000182 | 1.409104 | 0.05756007 | 0 | 0.08064116 | 0 | 0.001491838 | 0 | 0 | 0 | 0 | 20.98958
19519 | 178432.5 | 2021-03-13 18:29 | 222.1894 | 32 | 21 | 1.000182 | 1.410082 | 0.0617294 | 0 | 0.08651871 | 0 | 0.001490978 | 0 | 0 | 0 | 0 | 20.61496
19520 | 178447.5 | 2021-03-13 18:29 | 237.1962 | 32 | 21 | 1.000147 | 1.411223 | 0.06589866 | 0 | 0.09240079 | 0 | 0 | 0 | 0 | 0 | 0 | 20.65943
19521 | 178462.5 | 2021-03-13 18:29 | 252.2034 | 32 | 21 | 1.000182 | 1.412201 | 0.07006805 | 0 | 0.09828768 | 0 | -0.00149301 | 0 | 0 | 0 | 0 | 20.62895
19522 | 178477.5 | 2021-03-13 18:29 | 267.2103 | 32 | 21 | 1.000182 | 1.413342 | 0.07423298 | 0 | 0.1041728 | 0 | 0.001495904 | 0 | 0 | 0 | 0 | 20.68991
19523 | 178492.5 | 2021-03-13 18:30 | 282.2177 | 32 | 21 | 1.000113 | 1.41432 | 0.07840675 | 0 | 0.110075 | 0 | 0 | 0 | 0 | 0 | 0 | 20.65943
19524 | 178507.5 | 2021-03-13 18:30 | 297.2248 | 32 | 21 | 1.000147 | 1.415461 | 0.0825761 | 0 | 0.1159752 | 0 | -0.001490643 | 0 | 0 | 0 | 0 | 20.83977
19525 | 178522.5 | 2021-03-13 18:30 | 312.2319 | 32 | 21 | 1.000182 | 1.416439 | 0.08674546 | 0 | 0.1218796 | 0 | 0 | 0 | 0 | 0 | 0 | 20.71789
19526 | 178537.5 | 2021-03-13 18:30 | 327.2386 | 32 | 21 | 1.000182 | 1.417417 | 0.09091469 | 0 | 0.1277881 | 0 | -0.001494576 | 0 | 0 | 0 | 0 | 20.58447
19527 | 178552.5 | 2021-03-13 18:31 | 342.2459 | 32 | 21 | 1.000182 | 1.418558 | 0.09508411 | 0 | 0.133701 | 0 | 0 | 0 | 0 | 0 | 0 | 20.582
19528 | 178567.6 | 2021-03-13 18:31 | 357.2531 | 32 | 21 | 1.000182 | 1.419374 | 0.09925349 | 0 | 0.1396172 | 0 | 0 | 0 | 0 | 0 | 0 | 20.67342
19529 | 178582.6 | 2021-03-13 18:31 | 372.2601 | 32 | 21 | 1.000182 | 1.420352 | 0.1034228 | 0 | 0.1455376 | 0 | 0.001490793 | 0 | 0 | 0 | 0 | 20.88422
19530 | 178597.6 | 2021-03-13 18:31 | 387.2673 | 32 | 21 | 1.000147 | 1.42133 | 0.1075921 | 0 | 0.1514619 | 0 | 0.001488534 | 0 | 0 | 0 | 0 | 20.74836
19531 | 178612.6 | 2021-03-13 18:32 | 402.2741 | 32 | 21 | 1.000147 | 1.422145 | 0.1117614 | 0 | 0.1573901 | 0 | 0 | 0 | 0 | 0 | 0 | 20.56799
19532 | 178627.6 | 2021-03-13 18:32 | 417.2813 | 32 | 21 | 1.000147 | 1.423123 | 0.1159308 | 0 | 0.1633222 | 0 | -0.001495187 | 0 | 0 | 0 | 0 | 20.67342
19533 | 178642.6 | 2021-03-13 18:32 | 432.2884 | 32 | 21 | 1.000182 | 1.423938 | 0.1201001 | 0 | 0.1692581 | 0 | -0.001491703 | 0 | 0 | 0 | 0 | 20.53751
19534 | 178657.6 | 2021-03-13 18:32 | 447.2952 | 32 | 21 | 1.000182 | 1.424916 | 0.1242694 | 0 | 0.1751977 | 0 | 0 | 0 | 0 | 0 | 0 | 20.76484
19535 | 178672.6 | 2021-03-13 18:33 | 462.3026 | 32 | 21 | 1.000147 | 1.425894 | 0.1284388 | 0 | 0.1811412 | 0 | 0 | 0 | 0 | 0 | 0 | 20.7039
19536 | 178687.6 | 2021-03-13 18:33 | 477.3096 | 32 | 21 | 1.000182 | 1.426709 | 0.1326081 | 0 | 0.1870882 | 0 | -0.00149295 | 0 | 0 | 0 | 0 | 20.85375
19537 | 178702.6 | 2021-03-13 18:33 | 492.3164 | 32 | 21 | 1.000182 | 1.427687 | 0.1367773 | 0 | 0.193039 | 0 | 0 | 0 | 0 | 0 | 0 | 20.71789
19538 | 178717.6 | 2021-03-13 18:33 | 507.3238 | 32 | 21 | 1.000182 | 1.428502 | 0.1409468 | 0 | 0.1989937 | 0 | 0 | 0 | 0 | 0 | 0 | 20.62895
19539 | 178732.6 | 2021-03-13 18:34 | 522.3309 | 32 | 21 | 1.000182 | 1.429317 | 0.1451161 | 0 | 0.2049515 | 0 | 0 | 0 | 0 | 0 | 0 | 20.76484
19540 | 178747.6 | 2021-03-13 18:34 | 537.338 | 32 | 21 | 1.000182 | 1.430132 | 0.1492855 | 0 | 0.210913 | 0 | -0.001491193 | 0 | 0 | 0 | 0 | 20.67342
19541 | 178762.6 | 2021-03-13 18:34 | 552.3447 | 32 | 21 | 1.000147 | 1.430947 | 0.1534547 | 0 | 0.2168777 | 0 | -0.001493646 | 0 | 0 | 0 | 0 | 20.65695
19542 | 178777.6 | 2021-03-13 18:34 | 567.352 | 32 | 21 | 1.000182 | 1.431762 | 0.1576241 | 0 | 0.222846 | 0 | -0.002990075 | 0 | 0 | 0 | 0 | 20.55152
19543 | 178792.7 | 2021-03-13 18:35 | 582.3592 | 32 | 21 | 1.000182 | 1.43274 | 0.1617934 | 0 | 0.2288178 | 0 | 0 | 0 | 0 | 0 | 0 | 20.59847
19544 | 178807.7 | 2021-03-13 18:35 | 597.3663 | 32 | 21 | 1.000182 | 1.433718 | 0.1659627 | 0 | 0.2347931 | 0 | 0.001490873 | 0 | 0 | 0 | 0 | 20.7039
19545 | 178822.7 | 2021-03-13 18:35 | 612.3732 | 32 | 21 | 1.000182 | 1.43437 | 0.170132 | 0 | 0.2407716 | 0 | -0.001488965 | 0 | 0 | 0 | 0 | 20.67342
19546 | 178837.7 | 2021-03-13 18:35 | 627.3803 | 32 | 21 | 1.000182 | 1.435185 | 0.1743014 | 0 | 0.2467534 | 0 | -0.001492064 | 0 | 0 | 0 | 0 | 20.56799
19547 | 178852.7 | 2021-03-13 18:36 | 642.3872 | 32 | 21 | 1.000147 | 1.435837 | 0.1784707 | 0 | 0.2527383 | 0 | -0.00448425 | 0 | 0 | 0 | 0 | 20.59601
19548 | 178867.7 | 2021-03-13 18:36 | 657.3946 | 32 | 21 | 1.000182 | 1.436652 | 0.1826401 | 0 | 0.2587267 | 0 | -0.002983136 | 0 | 0 | 0 | 0 | 20.55152
19549 | 178882.7 | 2021-03-13 18:36 | 672.4017 | 32 | 21 | 1.000182 | 1.43763 | 0.1868094 | 0 | 0.2647181 | 0 | -0.002982226 | 0 | 0 | 0 | 0 | 20.582
19550 | 178897.7 | 2021-03-13 18:36 | 687.4088 | 32 | 21 | 1.000182 | 1.438445 | 0.1909788 | 0 | 0.2707129 | 0 | -0.002980477 | 0 | 0 | 0 | 0 | 20.59601
19551 | 178912.7 | 2021-03-13 18:37 | 702.4157 | 32 | 21 | 1.000182 | 1.439098 | 0.195148 | 0 | 0.2767107 | 0 | -0.00298597 | 0 | 0 | 0 | 0 | 20.70143
19552 | 178927.7 | 2021-03-13 18:37 | 717.4228 | 32 | 21 | 1.000182 | 1.439587 | 0.1993174 | 0 | 0.2827115 | 0 | -0.005980392 | 0 | 0 | 0 | 0 | 20.52105
19553 | 178942.7 | 2021-03-13 18:37 | 732.4298 | 32 | 21 | 1.000182 | 1.440565 | 0.2034867 | 0 | 0.2887155 | 0 | -0.002982606 | 0 | 0 | 0 | 0 | 20.59601
19554 | 178957.7 | 2021-03-13 18:37 | 747.4369 | 32 | 21 | 1.000182 | 1.44138 | 0.207656 | 0 | 0.2947228 | 0 | -0.001492489 | 0 | 0 | 0 | 0 | 20.44607
19555 | 178972.7 | 2021-03-13 18:38 | 762.444 | 32 | 21 | 1.000147 | 1.442032 | 0.2118254 | 0 | 0.3007331 | 0 | 0 | 0 | 0 | 0 | 0 | 20.44607
19556 | 178987.7 | 2021-03-13 18:38 | 777.4511 | 32 | 21 | 1.000147 | 1.442684 | 0.2159947 | 0 | 0.3067464 | 0 | -0.00298594 | 0 | 0 | 0 | 0 | 20.44607
19557 | 179002.8 | 2021-03-13 18:38 | 792.4582 | 32 | 21 | 1.000182 | 1.443662 | 0.220164 | 0 | 0.3127629 | 0 | 0.001494815 | 0 | 0 | 0 | 0 | 20.44607
19558 | 179017.8 | 2021-03-13 18:38 | 807.4653 | 32 | 21 | 1.000147 | 1.444477 | 0.2243334 | 0 | 0.3187824 | 0 | 0.001491633 | 0 | 0 | 0 | 0 | 20.52105
19559 | 179032.8 | 2021-03-13 18:39 | 822.4721 | 32 | 21 | 1.000182 | 1.445129 | 0.2285026 | 0 | 0.3248045 | 0 | 0.002982535 | 0 | 0 | 0 | 0 | 20.67096
19560 | 179047.8 | 2021-03-13 18:39 | 837.4795 | 32 | 21 | 1.000182 | 1.445781 | 0.232672 | 0 | 0.3308297 | 0 | 0.002981746 | 0 | 0 | 0 | 0 | 20.52105
19561 | 179062.8 | 2021-03-13 18:39 | 852.4862 | 32 | 21 | 1.000147 | 1.446596 | 0.2368413 | 0 | 0.3368577 | 0 | 0.003019933 | 0 | 0 | 0 | 0 | 20.52105
19562 | 179077.8 | 2021-03-13 18:39 | 867.4935 | 32 | 21 | 1.000147 | 1.447248 | 0.2410107 | 0 | 0.342889 | 0 | 0.004484537 | 0 | 0 | 0 | 0 | 20.67096
19563 | 179092.8 | 2021-03-13 18:40 | 882.5007 | 32 | 21 | 1.000147 | 1.448063 | 0.24518 | 0 | 0.348923 | 0 | 0.005962812 | 0 | 0 | 0 | 0 | 20.47655
19564 | 179107.8 | 2021-03-13 18:40 | 897.5077 | 32 | 21 | 1.000182 | 1.448715 | 0.2493493 | 0 | 0.3549599 | 0 | 0.004479552 | 0 | 0 | 0 | 0 | 20.52105
19565 | 179122.8 | 2021-03-13 18:40 | 912.5161 | 32 | 21 | 1.000182 | 1.449367 | 0.253519 | 0 | 0.3610003 | 0 | 0.005899904 | 0 | 0 | 0 | 0 | 20.77636
19566 | 179137.8 | 2021-03-13 18:40 | 927.5229 | 32 | 21 | 1.000147 | 1.449693 | 0.2576883 | 0 | 0.3670428 | 0 | 0.002956207 | 0 | 0 | 0 | 0 | 20.7459
19567 | 179152.8 | 2021-03-13 18:41 | 942.5286 | 32 | 21 | 1.000182 | 1.450508 | 0.2618572 | 0 | 0.3730875 | 0 | 0.002988117 | 0 | 0 | 0 | 0 | 20.52105
19568 | 179167.8 | 2021-03-13 18:41 | 957.5361 | 32 | 21 | 1.000147 | 1.450997 | 0.2660267 | 0 | 0.3791358 | 0 | 0 | 0 | 0 | 0 | 0 | 20.52105
19569 | 179182.8 | 2021-03-13 18:41 | 972.5429 | 32 | 21 | 1.000182 | 1.451975 | 0.2701959 | 0 | 0.3851867 | 0 | 0.005968674 | 0 | 0 | 0 | 0 | 20.59601
19570 | 179197.8 | 2021-03-13 18:41 | 987.5503 | 32 | 21 | 1.000147 | 1.452301 | 0.2743653 | 0 | 0.3912406 | 0 | 0.001491113 | 0 | 0 | 0 | 0 | 20.59601
19571 | 179212.9 | 2021-03-13 18:42 | 1002.557 | 32 | 21 | 1.000182 | 1.452953 | 0.2785346 | 0 | 0.397297 | 0 | 0 | 0 | 0 | 0 | 0 | 20.59601
19572 | 179227.9 | 2021-03-13 18:42 | 1017.564 | 32 | 21 | 1.000182 | 1.453605 | 0.282704 | 0 | 0.4033564 | 0 | 0.001494421 | 0 | 0 | 0 | 0 | 20.55152
19573 | 179242.9 | 2021-03-13 18:42 | 1032.571 | 32 | 21 | 1.000147 | 1.454094 | 0.2868733 | 0 | 0.4094185 | 0 | 0 | 0 | 0 | 0 | 0 | 20.37108
19574 | 179257.9 | 2021-03-13 18:42 | 1047.579 | 32 | 21 | 1.000182 | 1.454746 | 0.2910426 | 0 | 0.4154833 | 0 | -0.001490553 | 0 | 0 | 0 | 0 | 20.44607
19575 | 179272.9 | 2021-03-13 18:43 | 1062.585 | 32 | 21 | 1.000147 | 1.455398 | 0.2952119 | 0 | 0.4215504 | 0 | 0 | 0 | 0 | 0 | 0 | 20.44607
19576 | 179287.9 | 2021-03-13 18:43 | 1077.593 | 32 | 21 | 1.000182 | 1.456213 | 0.2993813 | 0 | 0.4276207 | 0 | 0.002980846 | 0 | 0 | 0 | 0 | 20.7459
19577 | 179302.9 | 2021-03-13 18:43 | 1092.6 | 32 | 21 | 1.000182 | 1.456865 | 0.3035506 | 0 | 0.4336933 | 0 | 0.001494893 | 0 | 0 | 0 | 0 | 20.67096
19578 | 179317.9 | 2021-03-13 18:43 | 1107.607 | 32 | 21 | 1.000182 | 1.457355 | 0.30772 | 0 | 0.4397689 | 0 | 0 | 0 | 0 | 0 | 0 | 20.52105
19579 | 179332.9 | 2021-03-13 18:44 | 1122.614 | 32 | 21 | 1.000147 | 1.457844 | 0.3118892 | 0 | 0.4458469 | 0 | -0.00149608 | 0 | 0 | 0 | 0 | 20.67096
19580 | 179347.9 | 2021-03-13 18:44 | 1137.621 | 32 | 21 | 1.000216 | 1.458659 | 0.3160587 | 0 | 0.4519278 | 0 | 0.001505535 | 0 | 0 | 0 | 0 | 20.41559
19581 | 179362.9 | 2021-03-13 18:44 | 1152.628 | 32 | 21 | 1.000182 | 1.459311 | 0.3202279 | 0 | 0.458011 | 0 | 0.001510455 | 0 | 0 | 0 | 0 | 20.49057
19582 | 179377.9 | 2021-03-13 18:44 | 1167.635 | 32 | 21 | 1.000147 | 1.4598 | 0.3243973 | 0 | 0.464097 | 0 | -0.00151159 | 0 | 0 | 0 | 0 | 20.49057
19583 | 179392.9 | 2021-03-13 18:45 | 1182.642 | 32 | 21 | 1.000182 | 1.460289 | 0.3285666 | 0 | 0.4701853 | 0 | 0 | 0 | 0 | 0 | 0 | 20.4601
19584 | 179407.9 | 2021-03-13 18:45 | 1197.649 | 32 | 21 | 1.000182 | 1.461104 | 0.3327359 | 0 | 0.4762764 | 0 | 0 | 0 | 0 | 0 | 0 | 20.49057
19585 | 179423 | 2021-03-13 18:45 | 1212.657 | 32 | 21 | 1.000182 | 1.461756 | 0.3369053 | 0 | 0.4823701 | 0 | -0.001487973 | 0 | 0 | 0 | 0 | 20.56554
19586 | 179438 | 2021-03-13 18:45 | 1227.663 | 32 | 21 | 1.000182 | 1.462408 | 0.3410745 | 0 | 0.4884661 | 0 | 0 | 0 | 0 | 0 | 0 | 20.41559
19587 | 179453 | 2021-03-13 18:46 | 1242.67 | 32 | 21 | 1.000147 | 1.462897 | 0.3452439 | 0 | 0.4945649 | 0 | 0 | 0 | 0 | 0 | 0 | 20.56554
19588 | 179468 | 2021-03-13 18:46 | 1257.678 | 32 | 21 | 1.000147 | 1.463386 | 0.3494132 | 0 | 0.5006661 | 0 | -0.001490648 | 0 | 0 | 0 | 0 | 20.5046
19589 | 179483 | 2021-03-13 18:46 | 1272.684 | 32 | 21 | 1.000182 | 1.464201 | 0.3535825 | 0 | 0.5067697 | 0 | 0 | 0 | 0 | 0 | 0 | 20.41559
19590 | 179498 | 2021-03-13 18:46 | 1287.692 | 32 | 21 | 1.000147 | 1.46469 | 0.3577519 | 0 | 0.5128763 | 0 | 0 | 0 | 0 | 0 | 0 | 20.56554
19591 | 179513 | 2021-03-13 18:47 | 1302.699 | 32 | 21 | 1.000216 | 1.465342 | 0.3619212 | 0 | 0.5189852 | 0 | 0 | 0 | 0 | 0 | 0 | 20.57957
19592 | 179528 | 2021-03-13 18:47 | 1317.706 | 32 | 21 | 1.000182 | 1.465994 | 0.3660905 | 0 | 0.5250966 | 0 | 0 | 0 | 0 | 0 | 0 | 20.52105
19593 | 179543 | 2021-03-13 18:47 | 1332.713 | 32 | 21 | 1.000182 | 1.466646 | 0.3702598 | 0 | 0.5312104 | 0 | 0 | 0 | 0 | 0 | 0 | 20.41559
19594 | 179558 | 2021-03-13 18:47 | 1347.72 | 32 | 21 | 1.000147 | 1.466972 | 0.3744291 | 0 | 0.5373266 | 0 | -0.002988458 | 0 | 0 | 0 | 0 | 20.3406
19595 | 179573 | 2021-03-13 18:48 | 1362.727 | 32 | 21 | 1.000182 | 1.467787 | 0.3785985 | 0 | 0.5434455 | 0 | -0.001493171 | 0 | 0 | 0 | 0 | 20.4601
19596 | 179588 | 2021-03-13 18:48 | 1377.734 | 32 | 21 | 1.000182 | 1.468276 | 0.3827678 | 0 | 0.5495668 | 0 | -0.001494143 | 0 | 0 | 0 | 0 | 20.35463
19597 | 179603 | 2021-03-13 18:48 | 1392.741 | 32 | 21 | 1.000182 | 1.468928 | 0.3869372 | 0 | 0.5556905 | 0 | 0 | 0 | 0 | 0 | 0 | 20.39915
19598 | 179618 | 2021-03-13 18:48 | 1407.748 | 32 | 21 | 1.000182 | 1.46958 | 0.3911065 | 0 | 0.5618169 | 0 | -0.001490897 | 0 | 0 | 0 | 0 | 20.57957
19599 | 179633.1 | 2021-03-13 18:49 | 1422.755 | 32 | 21 | 1.000182 | 1.470232 | 0.3952758 | 0 | 0.5679457 | 0 | -0.001491283 | 0 | 0 | 0 | 0 | 20.47413
19600 | 179648.1 | 2021-03-13 18:49 | 1437.762 | 32 | 21 | 1.000182 | 1.470721 | 0.3994451 | 0 | 0.5740767 | 0 | 0 | 0 | 0 | 0 | 0 | 20.36867
19601 | 179663.1 | 2021-03-13 18:49 | 1452.77 | 32 | 21 | 1.000147 | 1.47121 | 0.4036145 | 0 | 0.5802101 | 0 | -0.002988287 | 0 | 0 | 0 | 0 | 20.35463
19602 | 179678.1 | 2021-03-13 18:49 | 1467.777 | 32 | 21 | 1.000147 | 1.471862 | 0.4077838 | 0 | 0.586346 | 0 | -0.004474214 | 0 | 0 | 0 | 0 | 20.39915
19603 | 179693.1 | 2021-03-13 18:50 | 1482.784 | 32 | 21 | 1.000182 | 1.472677 | 0.4119531 | 0 | 0.5924841 | 0 | -0.001491038 | 0 | 0 | 0 | 0 | 20.69901
19604 | 179708.1 | 2021-03-13 18:50 | 1497.791 | 32 | 21 | 1.000182 | 1.473003 | 0.4161224 | 0 | 0.5986248 | 0 | -0.002977494 | 0 | 0 | 0 | 0 | 20.65452
19605 | 179723.1 | 2021-03-13 18:50 | 1512.798 | 32 | 21 | 1.000147 | 1.473655 | 0.4202917 | 0 | 0.6047677 | 0 | -0.004469736 | 0 | 0 | 0 | 0 | 20.69901
19606 | 179738.1 | 2021-03-13 18:50 | 1527.805 | 32 | 21 | 1.000147 | 1.474144 | 0.424461 | 0 | 0.6109129 | 0 | -0.007491617 | 0 | 0 | 0 | 0 | 20.57957
19607 | 179753.1 | 2021-03-13 18:51 | 1542.812 | 32 | 21 | 1.000182 | 1.474796 | 0.4286304 | 0 | 0.617061 | 0 | -0.004473033 | 0 | 0 | 0 | 0 | 20.47413
19608 | 179768.1 | 2021-03-13 18:51 | 1557.819 | 32 | 21 | 1.000147 | 1.475448 | 0.4327997 | 0 | 0.6232112 | 0 | -0.002981855 | 0 | 0 | 0 | 0 | 20.72946
19609 | 179783.1 | 2021-03-13 18:51 | 1572.826 | 32 | 21 | 1.000182 | 1.475937 | 0.4369691 | 0 | 0.6293637 | 0 | -0.004471055 | 0 | 0 | 0 | 0 | 20.51863
19610 | 179798.1 | 2021-03-13 18:51 | 1587.833 | 32 | 21 | 1.000182 | 1.47659 | 0.4411384 | 0 | 0.6355184 | 0 | -0.002989133 | 0 | 0 | 0 | 0 | 20.27963
19611 | 179813.1 | 2021-03-13 18:52 | 1602.84 | 32 | 21 | 1.000182 | 1.477079 | 0.4453077 | 0 | 0.6416757 | 0 | -0.004480289 | 0 | 0 | 0 | 0 | 20.33819
19612 | 179828.1 | 2021-03-13 18:52 | 1617.847 | 32 | 21 | 1.000147 | 1.477731 | 0.449477 | 0 | 0.6478352 | 0 | -0.001491543 | 0 | 0 | 0 | 0 | 20.39915
19613 | 179843.2 | 2021-03-13 18:52 | 1632.87 | 32 | 21 | 1.000147 | 1.478383 | 0.4536507 | 0 | 0.6540035 | 0 | -0.002983676 | 0 | 0 | 0 | 0 | 20.42962
19614 | 179858.2 | 2021-03-13 18:52 | 1647.877 | 32 | 21 | 1.000147 | 1.478872 | 0.4578199 | 0 | 0.6601676 | 0 | -0.001493842 | 0 | 0 | 0 | 0 | 20.53507
19615 | 179873.2 | 2021-03-13 18:53 | 1662.884 | 32 | 21 | 1.000113 | 1.479361 | 0.4619894 | 0 | 0.6663341 | 0 | -0.002983847 | 0 | 0 | 0 | 0 | 20.62406
19616 | 179888.2 | 2021-03-13 18:53 | 1677.891 | 32 | 21 | 1.000147 | 1.480013 | 0.4661587 | 0 | 0.6725031 | 0 | -0.002988478 | 0 | 0 | 0 | 0 | 20.69901
19617 | 179903.2 | 2021-03-13 18:53 | 1692.929 | 32 | 21 | 1.000182 | 1.480665 | 0.4703366 | 0 | 0.6786869 | 0 | 0.001494921 | 0 | 0 | 0 | 0 | 20.68498
19618 | 179918.2 | 2021-03-13 18:53 | 1707.936 | 32 | 21 | 1.000147 | 1.480991 | 0.474506 | 0 | 0.6848605 | 0 | -0.001491513 | 0 | 0 | 0 | 0 | 20.23271
19619 | 179933.2 | 2021-03-13 18:54 | 1722.944 | 32 | 21 | 1.000147 | 1.481643 | 0.4786754 | 0 | 0.6910362 | 0 | 0 | 0 | 0 | 0 | 0 | 20.21866
19620 | 179948.2 | 2021-03-13 18:54 | 1737.951 | 32 | 21 | 1.000182 | 1.482295 | 0.4828447 | 0 | 0.6972143 | 0 | 0.001492484 | 0 | 0 | 0 | 0 | 20.41319
19621 | 179963.3 | 2021-03-13 18:54 | 1752.958 | 32 | 21 | 1.000147 | 1.482784 | 0.487014 | 0 | 0.7033946 | 0 | 0.001492339 | 0 | 0 | 0 | 0 | 20.38272
19622 | 179978.3 | 2021-03-13 18:54 | 1767.965 | 32 | 21 | 1.000182 | 1.483599 | 0.4911833 | 0 | 0.7095771 | 0 | 0.002987275 | 0 | 0 | 0 | 0 | 20.63809
19623 | 179993.3 | 2021-03-13 18:55 | 1782.972 | 32 | 21 | 1.000147 | 1.484251 | 0.4953527 | 0 | 0.7157621 | 0 | 0.005967873 | 0 | 0 | 0 | 0 | 20.48817
19624 | 180008.3 | 2021-03-13 18:55 | 1797.979 | 32 | 21 | 1.000182 | 1.48474 | 0.499522 | 0 | 0.7219492 | 0 | 0.004486362 | 0 | 0 | 0 | 0 | 20.38272
19625 | 180023.3 | 2021-03-13 18:55 | 1812.986 | 32 | 21 | 1.000182 | 1.485229 | 0.5036913 | 0 | 0.7281387 | 0 | 0.00447531 | 0 | 0 | 0 | 0 | 20.30772
19626 | 180038.3 | 2021-03-13 18:55 | 1827.993 | 32 | 21 | 1.000182 | 1.485881 | 0.5078607 | 0 | 0.7343305 | 0 | 0.005955494 | 0 | 0 | 0 | 0 | 20.30772
19627 | 180053.3 | 2021-03-13 18:56 | 1843 | 32 | 21 | 1.000182 | 1.48637 | 0.51203 | 0 | 0.7405246 | 0 | 0.005976265 | 0 | 0 | 0 | 0 | 20.30772
19628 | 180068.3 | 2021-03-13 18:56 | 1858.008 | 32 | 21 | 1.000147 | 1.486696 | 0.5161994 | 0 | 0.7467212 | 0 | 0.004464874 | 0 | 0 | 0 | 0 | 20.53268
19629 | 180083.3 | 2021-03-13 18:56 | 1873.014 | 32 | 21 | 1.000147 | 1.487185 | 0.5203686 | 0 | 0.7529194 | 0 | 0.002990699 | 0 | 0 | 0 | 0 | 20.38272
19630 | 180098.3 | 2021-03-13 18:56 | 1888.021 | 32 | 21 | 1.000182 | 1.487837 | 0.5245379 | 0 | 0.7591202 | 0 | 0.004477297 | 0 | 0 | 0 | 0 | 20.30772
19631 | 180113.3 | 2021-03-13 18:57 | 1903.029 | 32 | 21 | 1.000147 | 1.488163 | 0.5287073 | 0 | 0.7653235 | 0 | 0.002977513 | 0 | 0 | 0 | 0 | 20.30772
19632 | 180128.3 | 2021-03-13 18:57 | 1918.034 | 32 | 21 | 1.000147 | 1.488652 | 0.5328762 | 0 | 0.7715282 | 0 | 0.003023156 | 0 | 0 | 0 | 0 | 20.30772
19633 | 180143.3 | 2021-03-13 18:57 | 1933.043 | 32 | 21 | 1.000147 | 1.488815 | 0.537046 | 0 | 0.7777365 | 0 | 0 | 0 | 0 | 0 | 0 | 20.38272
19634 | 180158.3 | 2021-03-13 18:57 | 1948.05 | 32 | 21 | 1.000182 | 1.489467 | 0.5412153 | 0 | 0.7839463 | 0 | 0.001494361 | 0 | 0 | 0 | 0 | 20.4577
19635 | 180173.4 | 2021-03-13 18:58 | 1963.057 | 32 | 21 | 1.000147 | 1.490119 | 0.5453846 | 0 | 0.7901584 | 0 | 0.001492474 | 0 | 0 | 0 | 0 | 20.30772
19636 | 180188.4 | 2021-03-13 18:58 | 1978.064 | 32 | 21 | 1.000182 | 1.490608 | 0.5495539 | 0 | 0.796373 | 0 | 0 | 0 | 0 | 0 | 0 | 20.15769
19637 | 180203.4 | 2021-03-13 18:58 | 1993.071 | 32 | 21 | 1.000182 | 1.491097 | 0.5537233 | 0 | 0.8025899 | 0 | 0.001493974 | 0 | 0 | 0 | 0 | 20.30772
19638 | 180218.4 | 2021-03-13 18:58 | 2008.078 | 32 | 21 | 1.000182 | 1.491749 | 0.5578926 | 0 | 0.8088087 | 0 | 0 | 0 | 0 | 0 | 0 | 20.30772
19639 | 180233.4 | 2021-03-13 18:59 | 2023.085 | 32 | 21 | 1.000147 | 1.492238 | 0.5620619 | 0 | 0.8150299 | 0 | 0.00149421 | 0 | 0 | 0 | 0 | 20.4577
19640 | 180248.4 | 2021-03-13 18:59 | 2038.092 | 32 | 21 | 1.000182 | 1.492727 | 0.5662312 | 0 | 0.8212533 | 0 | 0 | 0 | 0 | 0 | 0 | 20.38272
19641 | 180263.4 | 2021-03-13 18:59 | 2053.099 | 32 | 21 | 1.000147 | 1.493216 | 0.5704005 | 0 | 0.827479 | 0 | -0.001492509 | 0 | 0 | 0 | 0 | 20.27724
19642 | 180278.4 | 2021-03-13 18:59 | 2068.107 | 32 | 21 | 1.000147 | 1.493705 | 0.5745699 | 0 | 0.833707 | 0 | -0.001492699 | 0 | 0 | 0 | 0 | 20.50222
19643 | 180293.4 | 2021-03-13 19:00 | 2083.114 | 32 | 21 | 1.000182 | 1.494357 | 0.5787393 | 0 | 0.839937 | 0 | 0 | 0 | 0 | 0 | 0 | 20.35225
19644 | 180308.4 | 2021-03-13 19:00 | 2098.12 | 32 | 21 | 1.000182 | 1.495009 | 0.5829085 | 0 | 0.8461691 | 0 | 0 | 0 | 0 | 0 | 0 | 20.42724
19645 | 180323.4 | 2021-03-13 19:00 | 2113.128 | 32 | 21 | 1.000182 | 1.495499 | 0.5870779 | 0 | 0.8524038 | 0 | 0 | 0 | 0 | 0 | 0 | 20.57718
19646 | 180338.4 | 2021-03-13 19:00 | 2128.135 | 32 | 21 | 1.000182 | 1.495988 | 0.5912472 | 0 | 0.8586405 | 0 | 0 | 0 | 0 | 0 | 0 | 20.42724
19647 | 180353.4 | 2021-03-13 19:01 | 2143.142 | 32 | 21 | 1.000182 | 1.496314 | 0.5954165 | 0 | 0.8648792 | 0 | -0.001493643 | 0 | 0 | 0 | 0 | 20.35225
19648 | 180368.4 | 2021-03-13 19:01 | 2158.149 | 32 | 21 | 1.000182 | 1.496803 | 0.5995859 | 0 | 0.8711198 | 0 | -0.001491798 | 0 | 0 | 0 | 0 | 20.35225
19649 | 180383.5 | 2021-03-13 19:01 | 2173.156 | 32 | 21 | 1.000182 | 1.497455 | 0.6037552 | 0 | 0.8773626 | 0 | 0 | 0 | 0 | 0 | 0 | 20.57718
19650 | 180398.5 | 2021-03-13 19:01 | 2188.163 | 32 | 21 | 1.000182 | 1.497944 | 0.6079245 | 0 | 0.8836079 | 0 | -0.001493076 | 0 | 0 | 0 | 0 | 20.50222
19651 | 180413.5 | 2021-03-13 19:02 | 2203.17 | 32 | 21 | 1.000147 | 1.498596 | 0.6120938 | 0 | 0.8898557 | 0 | -0.001492454 | 0 | 0 | 0 | 0 | 20.35225
19652 | 180428.5 | 2021-03-13 19:02 | 2218.177 | 32 | 21 | 1.000182 | 1.498922 | 0.6162631 | 0 | 0.8961052 | 0 | -0.002988508 | 0 | 0 | 0 | 0 | 20.65214
19653 | 180443.5 | 2021-03-13 19:02 | 2233.184 | 32 | 21 | 1.000182 | 1.499248 | 0.6204326 | 0 | 0.9023569 | 0 | -0.00298585 | 0 | 0 | 0 | 0 | 20.35225
19654 | 180458.5 | 2021-03-13 19:02 | 2248.191 | 32 | 21 | 1.000182 | 1.4999 | 0.6246018 | 0 | 0.9086105 | 0 | -0.002988729 | 0 | 0 | 0 | 0 | 20.35225
19655 | 180473.5 | 2021-03-13 19:03 | 2263.199 | 32 | 21 | 1.000216 | 1.500552 | 0.6287713 | 0 | 0.9148668 | 0 | -0.001488407 | 0 | 0 | 0 | 0 | 20.27724
19656 | 180488.5 | 2021-03-13 19:03 | 2278.205 | 32 | 21 | 1.000182 | 1.501204 | 0.6329406 | 0 | 0.9211252 | 0 | 0 | 0 | 0 | 0 | 0 | 20.42724
19657 | 180503.5 | 2021-03-13 19:03 | 2293.213 | 32 | 21 | 1.000182 | 1.501856 | 0.63711 | 0 | 0.9273859 | 0 | 0 | 0 | 0 | 0 | 0 | 20.65214
19658 | 180518.5 | 2021-03-13 19:03 | 2308.219 | 32 | 21 | 1.000182 | 1.502019 | 0.6412794 | 0 | 0.9336483 | 0 | -0.002992349 | 0 | 0 | 0 | 0 | 20.42724
19659 | 180533.5 | 2021-03-13 19:04 | 2323.227 | 32 | 21 | 1.000216 | 1.502834 | 0.6454488 | 0 | 0.9399132 | 0 | 0 | 0 | 0 | 0 | 0 | 20.50222
19660 | 180548.5 | 2021-03-13 19:04 | 2338.234 | 32 | 21 | 1.000182 | 1.503323 | 0.6496182 | 0 | 0.9461804 | 0 | -0.001493873 | 0 | 0 | 0 | 0 | 20.42724
19661 | 180563.5 | 2021-03-13 19:04 | 2353.241 | 32 | 21 | 1.000182 | 1.503975 | 0.6537877 | 0 | 0.9524501 | 0 | -0.00149305 | 0 | 0 | 0 | 0 | 20.39677
19662 | 180578.5 | 2021-03-13 19:04 | 2368.248 | 32 | 21 | 1.000182 | 1.504464 | 0.657957 | 0 | 0.958722 | 0 | -0.001494682 | 0 | 0 | 0 | 0 | 20.44129
19663 | 180593.6 | 2021-03-13 19:05 | 2383.255 | 32 | 21 | 1.000182 | 1.504953 | 0.6621264 | 0 | 0.9649961 | 0 | -0.00298884 | 0 | 0 | 0 | 0 | 20.62169
19664 | 180608.6 | 2021-03-13 19:05 | 2398.262 | 32 | 21 | 1.000216 | 1.505605 | 0.6662958 | 0 | 0.9712724 | 0 | -0.00149465 | 0 | 0 | 0 | 0 | 20.39677
19665 | 180623.6 | 2021-03-13 19:05 | 2413.269 | 32 | 21 | 1.000182 | 1.506094 | 0.6704652 | 0 | 0.9775508 | 0 | -0.001491103 | 0 | 0 | 0 | 0 | 20.44129
19666 | 180638.6 | 2021-03-13 19:05 | 2428.276 | 32 | 21 | 1.000216 | 1.506583 | 0.6746346 | 0 | 0.9838313 | 0 | -0.002984898 | 0 | 0 | 0 | 0 | 20.65214
19667 | 180653.6 | 2021-03-13 19:06 | 2443.287 | 32 | 21 | 1.000182 | 1.507072 | 0.678805 | 0 | 0.9901154 | 0 | -0.002989925 | 0 | 0 | 0 | 0 | 20.69663
19668 | 180668.6 | 2021-03-13 19:06 | 2458.294 | 32 | 21 | 1.000182 | 1.507561 | 0.6829744 | 0 | 0.9964004 | 0 | -0.004474664 | 0 | 0 | 0 | 0 | 20.47175
19669 | 180683.6 | 2021-03-13 19:06 | 2473.301 | 32 | 21 | 1.000216 | 1.508376 | 0.6871438 | 0 | 1.002688 | 0 | -0.002982606 | 0 | 0 | 0 | 0 | 20.54673
19670 | 180698.6 | 2021-03-13 19:06 | 2488.308 | 32 | 21 | 1.000182 | 1.508702 | 0.6913132 | 0 | 1.008978 | 0 | -0.005966712 | 0 | 0 | 0 | 0 | 20.47175
19671 | 180713.6 | 2021-03-13 19:07 | 2503.315 | 32 | 21 | 1.000147 | 1.509354 | 0.6954826 | 0 | 1.015269 | 0 | -0.002981296 | 0 | 0 | 0 | 0 | 20.33584
19672 | 180728.6 | 2021-03-13 19:07 | 2518.322 | 32 | 21 | 1.000182 | 1.50968 | 0.6996519 | 0 | 1.021563 | 0 | -0.002987103 | 0 | 0 | 0 | 0 | 20.47175
19673 | 180743.6 | 2021-03-13 19:07 | 2533.329 | 32 | 21 | 1.000182 | 1.510169 | 0.7038214 | 0 | 1.027858 | 0 | -0.002983136 | 0 | 0 | 0 | 0 | 20.42724
19674 | 180758.6 | 2021-03-13 19:07 | 2548.337 | 32 | 21 | 1.000216 | 1.510821 | 0.7079908 | 0 | 1.034156 | 0 | -0.002982856 | 0 | 0 | 0 | 0 | 20.62169
19675 | 180773.6 | 2021-03-13 19:08 | 2563.344 | 32 | 21 | 1.000182 | 1.511473 | 0.7121602 | 0 | 1.040456 | 0 | -0.001490818 | 0 | 0 | 0 | 0 | 20.65214
19676 | 180788.6 | 2021-03-13 19:08 | 2578.35 | 32 | 21 | 1.000182 | 1.512125 | 0.7163295 | 0 | 1.046758 | 0 | 0 | 0 | 0 | 0 | 0 | 20.65214
19677 | 180803.7 | 2021-03-13 19:08 | 2593.358 | 32 | 21 | 1.000216 | 1.512451 | 0.7204989 | 0 | 1.053063 | 0 | 0 | 0 | 0 | 0 | 0 | 20.2749
19678 | 180818.7 | 2021-03-13 19:08 | 2608.365 | 32 | 21 | 1.000182 | 1.513266 | 0.7246683 | 0 | 1.059369 | 0 | 0.001489858 | 0 | 0 | 0 | 0 | 20.39677
19679 | 180833.7 | 2021-03-13 19:09 | 2623.372 | 32 | 21 | 1.000182 | 1.513919 | 0.7288378 | 0 | 1.065678 | 0 | 0.004474124 | 0 | 0 | 0 | 0 | 20.65214
19680 | 180848.7 | 2021-03-13 19:09 | 2638.379 | 32 | 21 | 1.000182 | 1.514408 | 0.7330071 | 0 | 1.071989 | 0 | 0.004470006 | 0 | 0 | 0 | 0 | 20.3663
19681 | 180863.7 | 2021-03-13 19:09 | 2653.386 | 32 | 21 | 1.000147 | 1.514897 | 0.7371766 | 0 | 1.078302 | 0 | 0.004471789 | 0 | 0 | 0 | 0 | 20.24444
19682 | 180878.7 | 2021-03-13 19:09 | 2668.393 | 32 | 21 | 1.000182 | 1.515549 | 0.7413459 | 0 | 1.084617 | 0 | 0.00746952 | 0 | 0 | 0 | 0 | 20.34991
19683 | 180893.7 | 2021-03-13 19:10 | 2683.4 | 32 | 21 | 1.000182 | 1.515875 | 0.7455153 | 0 | 1.090935 | 0 | 0.005964871 | 0 | 0 | 0 | 0 | 20.66619
19684 | 180908.7 | 2021-03-13 19:10 | 2698.407 | 32 | 21 | 1.000182 | 1.516527 | 0.7496846 | 0 | 1.097254 | 0 | 0.005974017 | 0 | 0 | 0 | 0 | 20.31945
19685 | 180923.7 | 2021-03-13 19:10 | 2713.414 | 32 | 21 | 1.000182 | 1.516853 | 0.7538541 | 0 | 1.103576 | 0 | 0.004470455 | 0 | 0 | 0 | 0 | 20.4249
19686 | 180938.7 | 2021-03-13 19:10 | 2728.422 | 32 | 21 | 1.000182 | 1.517342 | 0.7580235 | 0 | 1.1099 | 0 | 0.004471279 | 0 | 0 | 0 | 0 | 20.23036
19687 | 180953.7 | 2021-03-13 19:11 | 2743.428 | 32 | 21 | 1.000182 | 1.517668 | 0.7621929 | 0 | 1.116227 | 0 | 0.002989473 | 0 | 0 | 0 | 0 | 20.57485
19688 | 180968.7 | 2021-03-13 19:11 | 2758.436 | 32 | 21 | 1.000182 | 1.51832 | 0.7663623 | 0 | 1.122555 | 0 | 0.004477207 | 0 | 0 | 0 | 0 | 20.06391
19689 | 180983.7 | 2021-03-13 19:11 | 2773.443 | 32 | 21 | 1.000182 | 1.518809 | 0.7705317 | 0 | 1.128886 | 0 | 0.004472688 | 0 | 0 | 0 | 0 | 20.45536
19690 | 180998.7 | 2021-03-13 19:11 | 2788.45 | 32 | 21 | 1.000147 | 1.519135 | 0.774701 | 0 | 1.135218 | 0 | 0.002982556 | 0 | 0 | 0 | 0 | 20.53033
19691 | 181013.8 | 2021-03-13 19:12 | 2803.457 | 32 | 21 | 1.000182 | 1.519787 | 0.7788704 | 0 | 1.141553 | 0 | 0.002980167 | 0 | 0 | 0 | 0 | 20.2749
19692 | 181028.8 | 2021-03-13 19:12 | 2818.464 | 32 | 21 | 1.000182 | 1.520113 | 0.7830398 | 0 | 1.14789 | 0 | 0.001498147 | 0 | 0 | 0 | 0 | 20.28898
19693 | 181043.8 | 2021-03-13 19:12 | 2833.471 | 32 | 21 | 1.000182 | 1.520439 | 0.7872093 | 0 | 1.15423 | 0 | 0 | 0 | 0 | 0 | 0 | 20.28898
19694 | 181058.8 | 2021-03-13 19:12 | 2848.478 | 32 | 21 | 1.000182 | 1.521091 | 0.7913787 | 0 | 1.160571 | 0 | 0 | 0 | 0 | 0 | 0 | 20.13895
19695 | 181073.8 | 2021-03-13 19:13 | 2863.485 | 32 | 21 | 1.000216 | 1.52158 | 0.7955481 | 0 | 1.166915 | 0 | 0.001492239 | 0 | 0 | 0 | 0 | 20.21397
19696 | 181088.8 | 2021-03-13 19:13 | 2878.492 | 32 | 21 | 1.000182 | 1.522069 | 0.7997175 | 0 | 1.173261 | 0 | 0 | 0 | 0 | 0 | 0 | 20.39444
19697 | 181103.8 | 2021-03-13 19:13 | 2893.501 | 32 | 21 | 1.000182 | 1.522721 | 0.8038872 | 0 | 1.17961 | 0 | 0 | 0 | 0 | 0 | 0 | 20.46943
19698 | 181118.8 | 2021-03-13 19:13 | 2908.508 | 32 | 21 | 1.000216 | 1.522884 | 0.8080566 | 0 | 1.18596 | 0 | -0.00147239 | 0 | 0 | 0 | 0 | 20.31945
19699 | 181133.8 | 2021-03-13 19:14 | 2923.513 | 32 | 21 | 1.000182 | 1.523373 | 0.8122256 | 0 | 1.192311 | 0 | -0.002989161 | 0 | 0 | 0 | 0 | 20.19989
19700 | 181148.8 | 2021-03-13 19:14 | 2938.521 | 32 | 21 | 1.000182 | 1.524188 | 0.8163952 | 0 | 1.198666 | 0 | 0 | 0 | 0 | 0 | 0 | 20.36399
19701 | 181163.8 | 2021-03-13 19:14 | 2953.527 | 32 | 21 | 1.000147 | 1.524677 | 0.8205644 | 0 | 1.205023 | 0 | -0.001492529 | 0 | 0 | 0 | 0 | 20.4835
19702 | 181178.8 | 2021-03-13 19:14 | 2968.535 | 32 | 21 | 1.000182 | 1.525329 | 0.8247338 | 0 | 1.211382 | 0 | 0 | 0 | 0 | 0 | 0 | 20.18351
19703 | 181193.8 | 2021-03-13 19:15 | 2983.542 | 32 | 21 | 1.000182 | 1.525492 | 0.8289033 | 0 | 1.217743 | 0 | -0.001491483 | 0 | 0 | 0 | 0 | 20.33353
19704 | 181208.8 | 2021-03-13 19:15 | 2998.548 | 32 | 21 | 1.000182 | 1.526307 | 0.8330725 | 0 | 1.224107 | 0 | 0 | 0 | 0 | 0 | 0 | 20.36399
19705 | 181223.9 | 2021-03-13 19:15 | 3013.556 | 32 | 21 | 1.000182 | 1.526959 | 0.8372421 | 0 | 1.230473 | 0 | 0.001494042 | 0 | 0 | 0 | 0 | 20.39444
19706 | 181238.9 | 2021-03-13 19:15 | 3028.563 | 32 | 21 | 1.000182 | 1.527448 | 0.8414114 | 0 | 1.236841 | 0 | 0 | 0 | 0 | 0 | 0 | 20.40852
19707 | 181253.9 | 2021-03-13 19:16 | 3043.57 | 32 | 21 | 1.000182 | 1.527937 | 0.8455808 | 0 | 1.243211 | 0 | 0.001492414 | 0 | 0 | 0 | 0 | 20.31945
19708 | 181268.9 | 2021-03-13 19:16 | 3058.577 | 32 | 21 | 1.000182 | 1.528426 | 0.8497502 | 0 | 1.249583 | 0 | 0 | 0 | 0 | 0 | 0 | 20.18351
19709 | 181283.9 | 2021-03-13 19:16 | 3073.584 | 32 | 21 | 1.000182 | 1.528915 | 0.8539196 | 0 | 1.255958 | 0 | 0 | 0 | 0 | 0 | 0 | 20.13895
19710 | 181298.9 | 2021-03-13 19:16 | 3088.591 | 32 | 21 | 1.000216 | 1.529567 | 0.858089 | 0 | 1.262334 | 0 | 0 | 0 | 0 | 0 | 0 | 20.33353
19711 | 181313.9 | 2021-03-13 19:17 | 3103.598 | 32 | 21 | 1.000182 | 1.530056 | 0.8622584 | 0 | 1.268713 | 0 | -0.001493432 | 0 | 0 | 0 | 0 | 20.10847
19712 | 181328.9 | 2021-03-13 19:17 | 3118.606 | 32 | 21 | 1.000182 | 1.530545 | 0.8664279 | 0 | 1.275095 | 0 | -0.001504424 | 0 | 0 | 0 | 0 | 20.39444
19713 | 181343.9 | 2021-03-13 19:17 | 3133.612 | 32 | 21 | 1.000182 | 1.531197 | 0.8705972 | 0 | 1.281478 | 0 | 0 | 0 | 0 | 0 | 0 | 20.21397
19714 | 181358.9 | 2021-03-13 19:17 | 3148.651 | 32 | 21 | 1.000216 | 1.531686 | 0.8747753 | 0 | 1.287877 | 0 | 0 | 0 | 0 | 0 | 0 | 20.45536
19715 | 181374 | 2021-03-13 19:18 | 3163.658 | 32 | 21 | 1.000182 | 1.532339 | 0.8789447 | 0 | 1.294265 | 0 | 0.001493521 | 0 | 0 | 0 | 0 | 20.18351
19716 | 181389 | 2021-03-13 19:18 | 3178.665 | 32 | 21 | 1.000216 | 1.532827 | 0.8831142 | 0 | 1.300655 | 0 | 0.001490548 | 0 | 0 | 0 | 0 | 20.10847
19717 | 181404 | 2021-03-13 19:18 | 3193.672 | 32 | 21 | 1.000182 | 1.533154 | 0.8872835 | 0 | 1.307047 | 0 | 0 | 0 | 0 | 0 | 0 | 20.06391
19718 | 181419 | 2021-03-13 19:18 | 3208.679 | 32 | 21 | 1.000182 | 1.533643 | 0.891453 | 0 | 1.313442 | 0 | -0.002982276 | 0 | 0 | 0 | 0 | 20.10847
19719 | 181434 | 2021-03-13 19:19 | 3223.686 | 32 | 21 | 1.000216 | 1.534458 | 0.8956224 | 0 | 1.319839 | 0 | 0.001490473 | 0 | 0 | 0 | 0 | 20.28898
19720 | 181449 | 2021-03-13 19:19 | 3238.693 | 32 | 21 | 1.000147 | 1.534784 | 0.8997918 | 0 | 1.326238 | 0 | -0.001489779 | 0 | 0 | 0 | 0 | 20.03343
19721 | 181464 | 2021-03-13 19:19 | 3253.7 | 32 | 21 | 1.000182 | 1.535599 | 0.9039611 | 0 | 1.332639 | 0 | 0.001493636 | 0 | 0 | 0 | 0 | 19.98886
19722 | 181479 | 2021-03-13 19:19 | 3268.707 | 32 | 21 | 1.000147 | 1.535925 | 0.9081306 | 0 | 1.339043 | 0 | -0.001495431 | 0 | 0 | 0 | 0 | 20.2749
19723 | 181494 | 2021-03-13 19:20 | 3283.714 | 32 | 21 | 1.000216 | 1.536577 | 0.9122999 | 0 | 1.345449 | 0 | 0 | 0 | 0 | 0 | 0 | 20.46943
19724 | 181509 | 2021-03-13 19:20 | 3298.721 | 32 | 21 | 1.000182 | 1.537066 | 0.9164693 | 0 | 1.351857 | 0 | -0.0014889 | 0 | 0 | 0 | 0 | 20.40852
19725 | 181524 | 2021-03-13 19:20 | 3313.729 | 32 | 21 | 1.000216 | 1.537881 | 0.9206388 | 0 | 1.358267 | 0 | -0.001558831 | 0 | 0 | 0 | 0 | 20.10847
19726 | 181539 | 2021-03-13 19:20 | 3328.736 | 32 | 21 | 1.000182 | 1.538207 | 0.9248082 | 0 | 1.36468 | 0 | -0.001489635 | 0 | 0 | 0 | 0 | 20.36399
19727 | 181554 | 2021-03-13 19:21 | 3343.742 | 32 | 21 | 1.000182 | 1.538696 | 0.9289775 | 0 | 1.371095 | 0 | -0.002986842 | 0 | 0 | 0 | 0 | 20.28898
19728 | 181569 | 2021-03-13 19:21 | 3358.75 | 32 | 21 | 1.000216 | 1.539348 | 0.933147 | 0 | 1.377512 | 0 | -0.002982186 | 0 | 0 | 0 | 0 | 20.43897
19729 | 181584.1 | 2021-03-13 19:21 | 3373.757 | 32 | 21 | 1.000216 | 1.54 | 0.9373163 | 0 | 1.383931 | 0 | -0.003485731 | 0 | 0 | 0 | 0 | 20.40852
19730 | 181599.1 | 2021-03-13 19:21 | 3388.764 | 32 | 21 | 1.000182 | 1.540489 | 0.9414858 | 0 | 1.390353 | 0 | -0.004469702 | 0 | 0 | 0 | 0 | 20.40852
19731 | 181614.1 | 2021-03-13 19:22 | 3403.772 | 32 | 21 | 1.000216 | 1.540978 | 0.9456553 | 0 | 1.396778 | 0 | -0.004445413 | 0 | 0 | 0 | 0 | 20.25852
19732 | 181629.1 | 2021-03-13 19:22 | 3418.778 | 32 | 21 | 1.000182 | 1.541467 | 0.9498245 | 0 | 1.403204 | 0 | -0.005981793 | 0 | 0 | 0 | 0 | 20.33353
19733 | 181644.1 | 2021-03-13 19:22 | 3433.785 | 32 | 21 | 1.000182 | 1.542119 | 0.953994 | 0 | 1.409633 | 0 | -0.004470467 | 0 | 0 | 0 | 0 | 20.28898
19734 | 181659.1 | 2021-03-13 19:22 | 3448.792 | 32 | 21 | 1.000182 | 1.542771 | 0.9581634 | 0 | 1.416064 | 0 | -0.004460604 | 0 | 0 | 0 | 0 | 20.18351
19735 | 181674.1 | 2021-03-13 19:23 | 3463.799 | 32 | 21 | 1.000182 | 1.54326 | 0.9623328 | 0 | 1.422497 | 0 | -0.002979189 | 0 | 0 | 0 | 0 | 20.28898
19736 | 181689.1 | 2021-03-13 19:23 | 3478.807 | 32 | 21 | 1.000147 | 1.543749 | 0.9665023 | 0 | 1.428933 | 0 | -0.002610236 | 0 | 0 | 0 | 0 | 20.33353
19737 | 181704.1 | 2021-03-13 19:23 | 3493.813 | 32 | 21 | 1.000147 | 1.544401 | 0.9706716 | 0 | 1.43537 | 0 | -0.001494946 | 0 | 0 | 0 | 0 | 20.18351
19738 | 181719.1 | 2021-03-13 19:23 | 3508.82 | 32 | 21 | 1.000182 | 1.545053 | 0.974841 | 0 | 1.44181 | 0 | -0.001491023 | 0 | 0 | 0 | 0 | 20.10847
19739 | 181734.1 | 2021-03-13 19:24 | 3523.828 | 32 | 21 | 1.000182 | 1.545705 | 0.9790104 | 0 | 1.448253 | 0 | 0 | 0 | 0 | 0 | 0 | 20.33353
19740 | 181749.1 | 2021-03-13 19:24 | 3538.835 | 32 | 21 | 1.000182 | 1.546357 | 0.9831798 | 0 | 1.454698 | 0 | 0.002973373 | 0 | 0 | 0 | 0 | 20.33353
19741 | 181764.1 | 2021-03-13 19:24 | 3553.842 | 32 | 21 | 1.000216 | 1.547009 | 0.9873492 | 0 | 1.461145 | 0 | 0.002979968 | 0 | 0 | 0 | 0 | 20.40852
19742 | 181779.1 | 2021-03-13 19:24 | 3568.849 | 32 | 21 | 1.000182 | 1.547661 | 0.9915186 | 0 | 1.467595 | 0 | 0.004482029 | 0 | 0 | 0 | 0 | 20.28898
19743 | 181794.2 | 2021-03-13 19:25 | 3583.856 | 32 | 21 | 1.000147 | 1.54815 | 0.995688 | 0 | 1.474047 | 0 | 0.004469916 | 0 | 0 | 0 | 0 | 20.25852
19744 | 181809.2 | 2021-03-13 19:25 | 3598.863 | 32 | 21 | 1.000216 | 1.548639 | 0.9998574 | 0 | 1.480501 | 0 | 0.004472913 | 0 | 0 | 0 | 0 | 20.40852
19745 | 181824.2 | 2021-03-13 19:25 | 3613.87 | 32 | 21 | 1.000182 | 1.549291 | 1.004027 | 0 | 1.486958 | 0 | 0.005969315 | 0 | 0 | 0 | 0 | 20.10847
19746 | 181839.2 | 2021-03-13 19:25 | 3628.877 | 32 | 21 | 1.000182 | 1.549943 | 1.008196 | 0 | 1.493417 | 0 | 0.005958327 | 0 | 0 | 0 | 0 | 20.24444
19747 | 181854.2 | 2021-03-13 19:26 | 3643.884 | 32 | 21 | 1.000182 | 1.550269 | 1.012366 | 0 | 1.499878 | 0 | 0.004486452 | 0 | 0 | 0 | 0 | 20.10847
19748 | 181869.2 | 2021-03-13 19:26 | 3658.891 | 32 | 21 | 1.000216 | 1.550921 | 1.016535 | 0 | 1.506342 | 0 | 0.005961553 | 0 | 0 | 0 | 0 | 20.03343
19749 | 181884.2 | 2021-03-13 19:26 | 3673.898 | 32 | 21 | 1.000182 | 1.55141 | 1.020704 | 0 | 1.512808 | 0 | 0.004475194 | 0 | 0 | 0 | 0 | 20.13895
19750 | 181899.2 | 2021-03-13 19:26 | 3688.905 | 32 | 21 | 1.000182 | 1.551899 | 1.024874 | 0 | 1.519277 | 0 | 0.002982725 | 0 | 0 | 0 | 0 | 20.33353
19751 | 181914.2 | 2021-03-13 19:27 | 3703.913 | 32 | 21 | 1.000182 | 1.552389 | 1.029043 | 0 | 1.525748 | 0 | 0.001490234 | 0 | 0 | 0 | 0 | 20.43897
19752 | 181929.2 | 2021-03-13 19:27 | 3718.92 | 32 | 21 | 1.000182 | 1.552878 | 1.033208 | 0 | 1.532215 | 0 | 0.002984898 | 0 | 0 | 0 | 0 | 20.40852
19753 | 181944.2 | 2021-03-13 19:27 | 3733.926 | 32 | 21 | 1.000182 | 1.553367 | 1.037382 | 0 | 1.538698 | 0 | 0 | 0 | 0 | 0 | 0 | 20.18351
19754 | 181959.2 | 2021-03-13 19:27 | 3748.934 | 32 | 21 | 1.000182 | 1.554019 | 1.041551 | 0 | 1.545176 | 0 | 0.001491463 | 0 | 0 | 0 | 0 | 20.25852
19755 | 181974.2 | 2021-03-13 19:28 | 3763.941 | 32 | 21 | 1.000182 | 1.554508 | 1.045721 | 0 | 1.551656 | 0 | 0.001490678 | 0 | 0 | 0 | 0 | 20.25852
19756 | 181989.2 | 2021-03-13 19:28 | 3778.948 | 32 | 21 | 1.000182 | 1.55516 | 1.04989 | 0 | 1.55814 | 0 | 0.001044974 | 0 | 0 | 0 | 0 | 20.25852
19757 | 182004.3 | 2021-03-13 19:28 | 3793.955 | 32 | 21 | 1.000182 | 1.555649 | 1.05406 | 0 | 1.564625 | 0 | 0.001493638 | 0 | 0 | 0 | 0 | 20.4835
19758 | 182019.3 | 2021-03-13 19:28 | 3808.962 | 32 | 21 | 1.000182 | 1.556138 | 1.058229 | 0 | 1.571113 | 0 | 0 | 0 | 0 | 0 | 0 | 20.10847
19759 | 182034.3 | 2021-03-13 19:29 | 3823.969 | 32 | 21 | 1.000182 | 1.55679 | 1.062398 | 0 | 1.577604 | 0 | 0 | 0 | 0 | 0 | 0 | 20.078
19760 | 182049.3 | 2021-03-13 19:29 | 3838.976 | 32 | 21 | 1.000182 | 1.557442 | 1.066568 | 0 | 1.584097 | 0 | 0.001489339 | 0 | 0 | 0 | 0 | 20.25852
19761 | 182064.3 | 2021-03-13 19:29 | 3853.983 | 32 | 21 | 1.000182 | 1.557931 | 1.070737 | 0 | 1.590592 | 0 | -0.001490458 | 0 | 0 | 0 | 0 | 20.18351
19762 | 182079.3 | 2021-03-13 19:29 | 3868.99 | 32 | 21 | 1.000147 | 1.55842 | 1.074902 | 0 | 1.597084 | 0 | -0.001492529 | 0 | 0 | 0 | 0 | 20.10847
19763 | 182094.3 | 2021-03-13 19:30 | 3883.998 | 32 | 21 | 1.000182 | 1.559072 | 1.079076 | 0 | 1.603591 | 0 | -0.001492028 | 0 | 0 | 0 | 0 | 20.03343
19764 | 182109.3 | 2021-03-13 19:30 | 3899.005 | 32 | 21 | 1.000216 | 1.559724 | 1.083245 | 0 | 1.610094 | 0 | 0 | 0 | 0 | 0 | 0 | 20.30307
19765 | 182124.3 | 2021-03-13 19:30 | 3914.012 | 32 | 21 | 1.000182 | 1.560539 | 1.087415 | 0 | 1.6166 | 0 | 0 | 0 | 0 | 0 | 0 | 20.22806
19766 | 182139.3 | 2021-03-13 19:30 | 3929.019 | 32 | 21 | 1.000182 | 1.560865 | 1.091584 | 0 | 1.623108 | 0 | -0.001490339 | 0 | 0 | 0 | 0 | 20.22806
19767 | 182154.3 | 2021-03-13 19:31 | 3944.026 | 32 | 21 | 1.000182 | 1.561517 | 1.095754 | 0 | 1.629618 | 0 | -0.001493688 | 0 | 0 | 0 | 0 | 20.22806
19768 | 182169.3 | 2021-03-13 19:31 | 3959.033 | 32 | 21 | 1.000182 | 1.562169 | 1.099923 | 0 | 1.636132 | 0 | -0.001489349 | 0 | 0 | 0 | 0 | 20.078
19769 | 182184.3 | 2021-03-13 19:31 | 3974.04 | 32 | 21 | 1.000182 | 1.562821 | 1.104092 | 0 | 1.642647 | 0 | -0.001493651 | 0 | 0 | 0 | 0 | 20.22806
19770 | 182199.3 | 2021-03-13 19:31 | 3989.047 | 32 | 21 | 1.000216 | 1.563473 | 1.108262 | 0 | 1.649166 | 0 | -0.002321701 | 0 | 0 | 0 | 0 | 20.22806
19771 | 182214.4 | 2021-03-13 19:32 | 4004.054 | 32 | 21 | 1.000182 | 1.564125 | 1.112431 | 0 | 1.655687 | 0 | -0.001491683 | 0 | 0 | 0 | 0 | 20.30307
19772 | 182229.4 | 2021-03-13 19:32 | 4019.061 | 32 | 21 | 1.000182 | 1.564614 | 1.116601 | 0 | 1.66221 | 0 | -0.001489893 | 0 | 0 | 0 | 0 | 20.37807
19773 | 182244.4 | 2021-03-13 19:32 | 4034.068 | 32 | 21 | 1.000216 | 1.565266 | 1.12077 | 0 | 1.668736 | 0 | -0.001489157 | 0 | 0 | 0 | 0 | 20.15304
19774 | 182259.4 | 2021-03-13 19:32 | 4049.075 | 32 | 21 | 1.000182 | 1.565755 | 1.124939 | 0 | 1.675264 | 0 | -0.001490603 | 0 | 0 | 0 | 0 | 20.16714
19775 | 182274.4 | 2021-03-13 19:33 | 4064.082 | 32 | 21 | 1.000182 | 1.56657 | 1.129109 | 0 | 1.681796 | 0 | -0.001488626 | 0 | 0 | 0 | 0 | 19.97248
19776 | 182289.4 | 2021-03-13 19:33 | 4079.09 | 32 | 21 | 1.000147 | 1.567059 | 1.133278 | 0 | 1.688329 | 0 | 0 | 0 | 0 | 0 | 0 | 20.04753
19777 | 182304.4 | 2021-03-13 19:33 | 4094.097 | 32 | 21 | 1.000182 | 1.567711 | 1.137448 | 0 | 1.694866 | 0 | -0.002981785 | 0 | 0 | 0 | 0 | 20.27262
19778 | 182319.4 | 2021-03-13 19:33 | 4109.104 | 32 | 21 | 1.000147 | 1.568526 | 1.141617 | 0 | 1.701405 | 0 | -0.001488317 | 0 | 0 | 0 | 0 | 20.39216
19779 | 182334.4 | 2021-03-13 19:34 | 4124.11 | 32 | 21 | 1.000147 | 1.569178 | 1.145786 | 0 | 1.707947 | 0 | -0.001491603 | 0 | 0 | 0 | 0 | 20.01706
19780 | 182349.4 | 2021-03-13 19:34 | 4139.118 | 32 | 21 | 1.000182 | 1.56983 | 1.149956 | 0 | 1.714491 | 0 | 0 | 0 | 0 | 0 | 0 | 20.36172
19781 | 182364.4 | 2021-03-13 19:34 | 4154.125 | 32 | 21 | 1.000182 | 1.570319 | 1.154125 | 0 | 1.721038 | 0 | -0.002613408 | 0 | 0 | 0 | 0 | 20.24216
19782 | 182379.4 | 2021-03-13 19:34 | 4169.132 | 32 | 21 | 1.000182 | 1.571134 | 1.158295 | 0 | 1.727587 | 0 | -0.002986542 | 0 | 0 | 0 | 0 | 20.12033
19783 | 182394.4 | 2021-03-13 19:35 | 4184.139 | 32 | 21 | 1.000182 | 1.571787 | 1.162464 | 0 | 1.73414 | 0 | -0.003922008 | 0 | 0 | 0 | 0 | 20.07575
19784 | 182409.4 | 2021-03-13 19:35 | 4199.146 | 32 | 21 | 1.000182 | 1.572276 | 1.166633 | 0 | 1.740695 | 0 | -0.004467323 | 0 | 0 | 0 | 0 | 20.22581
19785 | 182424.5 | 2021-03-13 19:35 | 4214.153 | 32 | 21 | 1.000182 | 1.573091 | 1.170803 | 0 | 1.747252 | 0 | -0.002992711 | 0 | 0 | 0 | 0 | 20.25626
19786 | 182439.5 | 2021-03-13 19:35 | 4229.16 | 32 | 21 | 1.000216 | 1.573743 | 1.174972 | 0 | 1.753813 | 0 | -0.002989694 | 0 | 0 | 0 | 0 | 20.49535
19787 | 182454.5 | 2021-03-13 19:36 | 4244.167 | 32 | 21 | 1.000182 | 1.574395 | 1.179142 | 0 | 1.760376 | 0 | -0.002980987 | 0 | 0 | 0 | 0 | 20.27037
19788 | 182469.5 | 2021-03-13 19:36 | 4259.174 | 32 | 21 | 1.000182 | 1.57521 | 1.183311 | 0 | 1.766942 | 0 | -0.002982336 | 0 | 0 | 0 | 0 | 20.19536
19789 | 182484.5 | 2021-03-13 19:36 | 4274.181 | 32 | 21 | 1.000216 | 1.576025 | 1.18748 | 0 | 1.773511 | 0 | -0.002981236 | 0 | 0 | 0 | 0 | 20.19536
19790 | 182499.5 | 2021-03-13 19:36 | 4289.189 | 32 | 21 | 1.000182 | 1.576351 | 1.19165 | 0 | 1.780082 | 0 | -0.007480677 | 0 | 0 | 0 | 0 | 20.15079
19791 | 182514.5 | 2021-03-13 19:37 | 4304.195 | 32 | 21 | 1.000216 | 1.577166 | 1.195819 | 0 | 1.786656 | 0 | -0.003921316 | 0 | 0 | 0 | 0 | 20.0007
19792 | 182529.5 | 2021-03-13 19:37 | 4319.203 | 32 | 21 | 1.000182 | 1.577818 | 1.199989 | 0 | 1.793233 | 0 | -0.007463101 | 0 | 0 | 0 | 0 | 20.12033
19793 | 182544.5 | 2021-03-13 19:37 | 4334.21 | 32 | 21 | 1.000182 | 1.578633 | 1.204158 | 0 | 1.799813 | 0 | -0.002976846 | 0 | 0 | 0 | 0 | 19.8201
19794 | 182559.5 | 2021-03-13 19:37 | 4349.217 | 32 | 21 | 1.000182 | 1.579285 | 1.208327 | 0 | 1.806396 | 0 | -0.002979419 | 0 | 0 | 0 | 0 | 20.19536
19795 | 182574.5 | 2021-03-13 19:38 | 4364.224 | 32 | 21 | 1.000182 | 1.5801 | 1.212497 | 0 | 1.812982 | 0 | -0.001498143 | 0 | 0 | 0 | 0 | 20.04529
19796 | 182589.5 | 2021-03-13 19:38 | 4379.231 | 32 | 21 | 1.000216 | 1.580752 | 1.216666 | 0 | 1.81957 | 0 | -0.001493342 | 0 | 0 | 0 | 0 | 20.34538
19797 | 182604.5 | 2021-03-13 19:38 | 4394.238 | 32 | 21 | 1.000182 | 1.581567 | 1.220835 | 0 | 1.826161 | 0 | 0 | 0 | 0 | 0 | 0 | 20.12033
19798 | 182619.5 | 2021-03-13 19:38 | 4409.245 | 32 | 21 | 1.000182 | 1.582382 | 1.225005 | 0 | 1.832755 | 0 | 0.001494521 | 0 | 0 | 0 | 0 | 20.19536
19799 | 182634.6 | 2021-03-13 19:39 | 4424.252 | 32 | 21 | 1.000216 | 1.583197 | 1.229174 | 0 | 1.839353 | 0 | 0.00297899 | 0 | 0 | 0 | 0 | 20.08987
19800 | 182649.6 | 2021-03-13 19:39 | 4439.259 | 32 | 21 | 1.000216 | 1.584012 | 1.233344 | 0 | 1.845952 | 0 | 0.007468616 | 0 | 0 | 0 | 0 | 20.12033
19801 | 182664.6 | 2021-03-13 19:39 | 4454.266 | 32 | 21 | 1.000182 | 1.584664 | 1.237513 | 0 | 1.852555 | 0 | 0.007470172 | 0 | 0 | 0 | 0 | 20.1649
19802 | 182679.6 | 2021-03-13 19:39 | 4469.273 | 32 | 21 | 1.000182 | 1.585316 | 1.241682 | 0 | 1.859161 | 0 | 0.005973204 | 0 | 0 | 0 | 0 | 19.93977
19803 | 182694.6 | 2021-03-13 19:40 | 4484.28 | 32 | 21 | 1.000182 | 1.585805 | 1.245852 | 0 | 1.86577 | 0 | 0.004474293 | 0 | 0 | 0 | 0 | 20.08987
19804 | 182709.6 | 2021-03-13 19:40 | 4499.288 | 32 | 21 | 1.000216 | 1.58662 | 1.250021 | 0 | 1.872381 | 0 | 0.005969555 | 0 | 0 | 0 | 0 | 20.1649
19805 | 182724.6 | 2021-03-13 19:40 | 4514.295 | 32 | 21 | 1.000182 | 1.587272 | 1.254191 | 0 | 1.878996 | 0 | 0.007488009 | 0 | 0 | 0 | 0 | 20.31493
19806 | 182739.6 | 2021-03-13 19:40 | 4529.301 | 32 | 21 | 1.000182 | 1.587924 | 1.25836 | 0 | 1.885613 | 0 | 0.005974005 | 0 | 0 | 0 | 0 | 20.04529
19807 | 182754.6 | 2021-03-13 19:41 | 4544.309 | 32 | 21 | 1.000182 | 1.588739 | 1.26253 | 0 | 1.892234 | 0 | 0.008944117 | 0 | 0 | 0 | 0 | 20.01483
19808 | 182769.6 | 2021-03-13 19:41 | 4559.316 | 32 | 21 | 1.000182 | 1.589391 | 1.266699 | 0 | 1.898857 | 0 | 0.006044462 | 0 | 0 | 0 | 0 | 19.93977
19809 | 182784.6 | 2021-03-13 19:41 | 4574.323 | 32 | 21 | 1.000182 | 1.58988 | 1.270868 | 0 | 1.905484 | 0 | 0.004475945 | 0 | 0 | 0 | 0 | 19.93977
19810 | 182799.6 | 2021-03-13 19:41 | 4589.33 | 32 | 21 | 1.000147 | 1.590369 | 1.275038 | 0 | 1.912114 | 0 | 0.00149606 | 0 | 0 | 0 | 0 | 20.1649
19811 | 182814.6 | 2021-03-13 19:42 | 4604.337 | 32 | 21 | 1.000147 | 1.591184 | 1.279207 | 0 | 1.918746 | 0 | 0.002990279 | 0 | 0 | 0 | 0 | 20.31493
19812 | 182829.6 | 2021-03-13 19:42 | 4619.344 | 32 | 21 | 1.000182 | 1.592 | 1.283376 | 0 | 1.925383 | 0 | 0.002985499 | 0 | 0 | 0 | 0 | 20.23992
19813 | 182844.6 | 2021-03-13 19:42 | 4634.351 | 32 | 21 | 1.000182 | 1.592652 | 1.287546 | 0 | 1.932022 | 0 | 0.00149268 | 0 | 0 | 0 | 0 | 20.01483
19814 | 182859.7 | 2021-03-13 19:42 | 4649.358 | 32 | 21 | 1.00025 | 1.593467 | 1.291715 | 0 | 1.938665 | 0 | 0.001489349 | 0 | 0 | 0 | 0 | 19.8647
19815 | 182874.7 | 2021-03-13 19:43 | 4664.365 | 32 | 21 | 1.000216 | 1.594119 | 1.295885 | 0 | 1.94531 | 0 | 0.001497073 | 0 | 0 | 0 | 0 | 20.12033
19816 | 182889.7 | 2021-03-13 19:43 | 4679.372 | 32 | 21 | 1.000182 | 1.594771 | 1.300054 | 0 | 1.951959 | 0 | -0.002321192 | 0 | 0 | 0 | 0 | 20.01483
19817 | 182904.7 | 2021-03-13 19:43 | 4694.379 | 32 | 21 | 1.000182 | 1.595749 | 1.304223 | 0 | 1.958612 | 0 | 0 | 0 | 0 | 0 | 0 | 20.1649
19818 | 182919.7 | 2021-03-13 19:43 | 4709.387 | 32 | 21 | 1.000182 | 1.596564 | 1.308393 | 0 | 1.965268 | 0 | 0.001489993 | 0 | 0 | 0 | 0 | 20.08987
19819 | 182934.7 | 2021-03-13 19:44 | 4724.394 | 32 | 21 | 1.000147 | 1.597053 | 1.312562 | 0 | 1.971927 | 0 | -0.001491293 | 0 | 0 | 0 | 0 | 20.08987
19820 | 182949.7 | 2021-03-13 19:44 | 4739.401 | 32 | 21 | 1.000182 | 1.598031 | 1.316732 | 0 | 1.978589 | 0 | 0 | 0 | 0 | 0 | 0 | 20.1649
19821 | 182964.7 | 2021-03-13 19:44 | 4754.408 | 32 | 21 | 1.000182 | 1.599009 | 1.320901 | 0 | 1.985255 | 0 | 0.001493653 | 0 | 0 | 0 | 0 | 20.1649
19822 | 182966.1 | 2021-03-13 19:44 | 4755.796 | 32 | 21 | 1.000182 | 1.60015 | 1.321287 | 0 | 1.985872 | 0 | 0.010448 | 0 | 0 | 0 | 0 | 19.93977
19823 | 182966.1 | 2021-03-13 19:44 | 0.01551894 | 33 | 21 | 0 | 1.513755 | 1.321287 | 0 | 1.985872 | 0 | -0.8623159 | 0 | 0 | 0 | 0 | 19.97024
19824 | 182971.1 | 2021-03-13 19:44 | 5.023359 | 33 | 21 | 0 | 1.505442 | 1.321287 | 0 | 1.985872 | 0 | -0.001490798 | 0 | 0 | 0 | 0 | 20.01483
19825 | 182976.1 | 2021-03-13 19:44 | 10.03051 | 33 | 21 | 0 | 1.503323 | 1.321287 | 0 | 1.985872 | 0 | 0.001495092 | 0 | 0 | 0 | 0 | 20.08987
19826 | 182981.1 | 2021-03-13 19:44 | 15.03847 | 33 | 21 | 0 | 1.50316 | 1.321287 | 0 | 1.985872 | 0 | -0.001491673 | 0 | 0 | 0 | 0 | 20.01483
19827 | 182986.1 | 2021-03-13 19:45 | 20.04576 | 33 | 21 | 0 | 1.503323 | 1.321287 | 0 | 1.985872 | 0 | -0.00149267 | 0 | 0 | 0 | 0 | 19.93977
19828 | 182991.1 | 2021-03-13 19:45 | 25.05334 | 33 | 21 | 0 | 1.503649 | 1.321287 | 0 | 1.985872 | 0 | 0 | 0 | 0 | 0 | 0 | 20.1649
19829 | 182996.1 | 2021-03-13 19:45 | 30.06076 | 33 | 21 | 0 | 1.503975 | 1.321287 | 0 | 1.985872 | 0 | 0.001494657 | 0 | 0 | 0 | 0 | 20.31493
19830 | 183001.2 | 2021-03-13 19:45 | 35.0683 | 33 | 21 | 0 | 1.504301 | 1.321287 | 0 | 1.985872 | 0 | 0.001495461 | 0 | 0 | 0 | 0 | 20.01483
19831 | 183006.2 | 2021-03-13 19:45 | 40.07586 | 33 | 21 | 0 | 1.504464 | 1.321287 | 0 | 1.985872 | 0 | 0 | 0 | 0 | 0 | 0 | 20.08987
19832 | 183011.2 | 2021-03-13 19:45 | 45.08374 | 33 | 21 | 0 | 1.504627 | 1.321287 | 0 | 1.985872 | 0 | 0 | 0 | 0 | 0 | 0 | 20.01483
19833 | 183016.2 | 2021-03-13 19:45 | 50.09128 | 33 | 21 | 0 | 1.50479 | 1.321287 | 0 | 1.985872 | 0 | -0.001495313 | 0 | 0 | 0 | 0 | 20.01483
19834 | 183021.2 | 2021-03-13 19:45 | 55.09883 | 33 | 21 | 0 | 1.505279 | 1.321287 | 0 | 1.985872 | 0 | 0.00149575 | 0 | 0 | 0 | 0 | 20.23992
19835 | 183026.1 | 2021-03-13 19:45 | 60.01248 | 33 | 21 | 0 | 1.505279 | 1.321287 | 0 | 1.985872 | 0 | 0 | 0 | 0 | 0 | 0 | 20.23992
19836 | 183026.1 | 2021-03-13 19:45 | 0.01559959 | 34 | 21 | -0.9999103 | 1.415787 | 1.321287 | 4.332829919e-06 | 1.985872 | 6.134365742e-06 | 0 | 0 | 0 | 0 | 0 | 20.23992
19837 | 183031.6 | 2021-03-13 19:45 | 5.506989 | 34 | 21 | -0.9999789 | 1.405518 | 1.321287 | 0.001529646 | 1.985872 | 0.002156217 | -0.005965411 | 0 | 0 | 0 | 0 | 20.08987
19838 | 183046.6 | 2021-03-13 19:46 | 20.51413 | 34 | 21 | -0.9999789 | 1.400627 | 1.321287 | 0.005698145 | 1.985872 | 0.008002767 | -0.002980986 | 0 | 0 | 0 | 0 | 20.08987
19839 | 183061.6 | 2021-03-13 19:46 | 35.52118 | 34 | 21 | -0.9999789 | 1.398997 | 1.321287 | 0.009866638 | 1.985872 | 0.01383754 | -0.002980557 | 0 | 0 | 0 | 0 | 20.23992
19840 | 183076.6 | 2021-03-13 19:46 | 50.5279 | 34 | 21 | -0.9999789 | 1.398834 | 1.321287 | 0.01403503 | 1.985872 | 0.01966869 | -0.002986 | 0 | 0 | 0 | 0 | 20.08987
19841 | 183091.6 | 2021-03-13 19:46 | 65.53511 | 34 | 21 | -0.9999789 | 1.39916 | 1.321287 | 0.01820356 | 1.985872 | 0.02550063 | -0.001491278 | 0 | 0 | 0 | 0 | 20.08987
19842 | 183106.6 | 2021-03-13 19:47 | 80.54215 | 34 | 21 | -0.9999446 | 1.399323 | 1.321287 | 0.02237204 | 1.985872 | 0.03133304 | 0 | 0 | 0 | 0 | 0 | 20.1649
19843 | 183121.6 | 2021-03-13 19:47 | 95.54917 | 34 | 21 | -0.9999446 | 1.399323 | 1.321287 | 0.02654052 | 1.985872 | 0.03716525 | 0 | 0 | 0 | 0 | 0 | 19.93977
19844 | 183136.7 | 2021-03-13 19:47 | 110.5564 | 34 | 21 | -0.9999789 | 1.398997 | 1.321287 | 0.03070907 | 1.985872 | 0.04299663 | 0.001493456 | 0 | 0 | 0 | 0 | 20.08987
19845 | 183151.7 | 2021-03-13 19:47 | 125.5635 | 34 | 21 | -0.9999789 | 1.398508 | 1.321287 | 0.03487758 | 1.985872 | 0.04882618 | 0 | 0 | 0 | 0 | 0 | 20.23992
19846 | 183166.7 | 2021-03-13 19:48 | 140.5704 | 34 | 21 | -0.9999446 | 1.397856 | 1.321287 | 0.03904603 | 1.985872 | 0.05465336 | 0 | 0 | 0 | 0 | 0 | 20.46491
19847 | 183181.7 | 2021-03-13 19:48 | 155.5776 | 34 | 21 | -0.9999789 | 1.397367 | 1.321287 | 0.04321457 | 1.985872 | 0.06047825 | 0.001492789 | 0 | 0 | 0 | 0 | 20.01483
19848 | 183196.7 | 2021-03-13 19:48 | 170.5847 | 34 | 21 | -0.9999446 | 1.396878 | 1.321287 | 0.04738306 | 1.985872 | 0.06630089 | 0 | 0 | 0 | 0 | 0 | 20.08987
19849 | 183211.7 | 2021-03-13 19:48 | 185.592 | 34 | 21 | -0.9999789 | 1.396389 | 1.321287 | 0.0515516 | 1.985872 | 0.07212177 | 0.001489494 | 0 | 0 | 0 | 0 | 19.93977
19850 | 183226.7 | 2021-03-13 19:49 | 200.5989 | 34 | 21 | -0.9999446 | 1.3959 | 1.321287 | 0.05572004 | 1.985872 | 0.07794055 | 0.00149412 | 0 | 0 | 0 | 0 | 20.1649
19851 | 183241.7 | 2021-03-13 19:49 | 215.6057 | 34 | 21 | -0.9999789 | 1.395248 | 1.321287 | 0.05988847 | 1.985872 | 0.08375704 | 0 | 0 | 0 | 0 | 0 | 20.20948
19852 | 183256.7 | 2021-03-13 19:49 | 230.6129 | 34 | 21 | -0.9999789 | 1.394759 | 1.321287 | 0.064057 | 1.985872 | 0.08957144 | 0.001489843 | 0 | 0 | 0 | 0 | 20.1649
19853 | 183271.7 | 2021-03-13 19:49 | 245.6202 | 34 | 21 | -0.9999789 | 1.394107 | 1.321287 | 0.06822556 | 1.985872 | 0.09538329 | 0.001490348 | 0 | 0 | 0 | 0 | 20.38993
19854 | 183286.7 | 2021-03-13 19:50 | 260.6271 | 34 | 21 | -0.9999789 | 1.393455 | 1.321287 | 0.07239401 | 1.985872 | 0.1011923 | 0.001490009 | 0 | 0 | 0 | 0 | 19.9985
19855 | 183301.7 | 2021-03-13 19:50 | 275.6342 | 34 | 21 | -0.9999789 | 1.39264 | 1.321287 | 0.07656253 | 1.985872 | 0.1069986 | 0 | 0 | 0 | 0 | 0 | 20.14858
19856 | 183316.7 | 2021-03-13 19:50 | 290.6414 | 34 | 21 | -0.9999446 | 1.392314 | 1.321287 | 0.08073106 | 1.985872 | 0.112802 | 0.002981796 | 0 | 0 | 0 | 0 | 20.32905
19857 | 183331.7 | 2021-03-13 19:50 | 305.6482 | 34 | 21 | -0.9999789 | 1.391499 | 1.321287 | 0.08489946 | 1.985872 | 0.1186031 | 0.001494007 | 0 | 0 | 0 | 0 | 20.4486
19858 | 183346.8 | 2021-03-13 19:51 | 320.6556 | 34 | 21 | -0.9999789 | 1.39101 | 1.321287 | 0.08906808 | 1.985872 | 0.124402 | 0.001489888 | 0 | 0 | 0 | 0 | 20.25405
19859 | 183361.8 | 2021-03-13 19:51 | 335.6627 | 34 | 21 | -0.9999446 | 1.390358 | 1.321287 | 0.09323658 | 1.985872 | 0.1301982 | 0.001491508 | 0 | 0 | 0 | 0 | 20.35949
19860 | 183376.8 | 2021-03-13 19:51 | 350.6696 | 34 | 21 | -0.9999446 | 1.389869 | 1.321287 | 0.09740506 | 1.985872 | 0.1359918 | 0.001493892 | 0 | 0 | 0 | 0 | 20.14858
19861 | 183391.8 | 2021-03-13 19:51 | 365.6765 | 34 | 21 | -0.9999789 | 1.389217 | 1.321287 | 0.1015735 | 1.985872 | 0.1417831 | 0.002990729 | 0 | 0 | 0 | 0 | 20.40405
19862 | 183406.8 | 2021-03-13 19:52 | 380.6839 | 34 | 21 | -0.9999446 | 1.388402 | 1.321287 | 0.1057421 | 1.985872 | 0.147572 | -0.001490683 | 0 | 0 | 0 | 0 | 20.01264
19863 | 183421.8 | 2021-03-13 19:52 | 395.691 | 34 | 21 | -0.9999789 | 1.387913 | 1.321287 | 0.1099106 | 1.985872 | 0.1533582 | 0.001490089 | 0 | 0 | 0 | 0 | 20.40405
19864 | 183436.8 | 2021-03-13 19:52 | 410.6981 | 34 | 21 | -0.9999789 | 1.387098 | 1.321287 | 0.1140791 | 1.985872 | 0.1591419 | 0 | 0 | 0 | 0 | 0 | 20.43448
19865 | 183451.8 | 2021-03-13 19:52 | 425.705 | 34 | 21 | -0.9999789 | 1.386772 | 1.321287 | 0.1182476 | 1.985872 | 0.164923 | 0.001499446 | 0 | 0 | 0 | 0 | 19.89298
19866 | 183466.8 | 2021-03-13 19:53 | 440.7119 | 34 | 21 | -1.000013 | 1.38612 | 1.321287 | 0.122416 | 1.985872 | 0.1707019 | 0.001491533 | 0 | 0 | 0 | 0 | 19.93758
19867 | 183481.8 | 2021-03-13 19:53 | 455.719 | 34 | 21 | -0.9999789 | 1.385631 | 1.321287 | 0.1265845 | 1.985872 | 0.1764784 | 0 | 0 | 0 | 0 | 0 | 20.28449
19868 | 183496.8 | 2021-03-13 19:53 | 470.7264 | 34 | 21 | -0.9999789 | 1.384979 | 1.321287 | 0.1307531 | 1.985872 | 0.1822524 | 0.001518758 | 0 | 0 | 0 | 0 | 20.31275
19869 | 183511.8 | 2021-03-13 19:53 | 485.7333 | 34 | 21 | -0.9999446 | 1.384327 | 1.321287 | 0.1349216 | 1.985872 | 0.1880237 | 0.00297812 | 0 | 0 | 0 | 0 | 20.01264
19870 | 183526.8 | 2021-03-13 19:54 | 500.7404 | 34 | 21 | -0.9999789 | 1.383675 | 1.321287 | 0.1390901 | 1.985872 | 0.1937928 | 0.001495167 | 0 | 0 | 0 | 0 | 20.02679
19871 | 183541.8 | 2021-03-13 19:54 | 515.7476 | 34 | 21 | -0.9999789 | 1.383186 | 1.321287 | 0.1432586 | 1.985872 | 0.1995595 | 0.002983096 | 0 | 0 | 0 | 0 | 20.02679
19872 | 183556.9 | 2021-03-13 19:54 | 530.7544 | 34 | 21 | -0.9999446 | 1.382697 | 1.321287 | 0.1474271 | 1.985872 | 0.2053237 | 0.00447578 | 0 | 0 | 0 | 0 | 19.93758
19873 | 183571.9 | 2021-03-13 19:54 | 545.7621 | 34 | 21 | -0.9999789 | 1.381881 | 1.321287 | 0.1515957 | 1.985872 | 0.2110858 | 0.002964247 | 0 | 0 | 0 | 0 | 20.13227
19874 | 183586.9 | 2021-03-13 19:55 | 560.7691 | 34 | 21 | -0.9999789 | 1.381392 | 1.321287 | 0.1557642 | 1.985872 | 0.2168451 | 0.004461186 | 0 | 0 | 0 | 0 | 20.16272
19875 | 183601.9 | 2021-03-13 19:55 | 575.776 | 34 | 21 | -0.9999789 | 1.38074 | 1.321287 | 0.1599327 | 1.985872 | 0.2226021 | 0.00446474 | 0 | 0 | 0 | 0 | 20.16272
19876 | 183616.9 | 2021-03-13 19:55 | 590.7829 | 34 | 21 | -0.9999789 | 1.380251 | 1.321287 | 0.1641011 | 1.985872 | 0.2283567 | 0.005966352 | 0 | 0 | 0 | 0 | 19.92128
19877 | 183631.9 | 2021-03-13 19:55 | 605.79 | 34 | 21 | -0.9999446 | 1.379436 | 1.321287 | 0.1682697 | 1.985872 | 0.2341089 | 0.002982886 | 0 | 0 | 0 | 0 | 19.80159
19878 | 183646.9 | 2021-03-13 19:56 | 620.7968 | 34 | 21 | -1.000013 | 1.378947 | 1.321287 | 0.1724381 | 1.985872 | 0.2398584 | 0.002982076 | 0 | 0 | 0 | 0 | 19.83205
19879 | 183661.9 | 2021-03-13 19:56 | 635.804 | 34 | 21 | -0.9999446 | 1.378621 | 1.321287 | 0.1766066 | 1.985872 | 0.2456059 | 0.005969475 | 0 | 0 | 0 | 0 | 19.83205
19880 | 183676.9 | 2021-03-13 19:56 | 650.8112 | 34 | 21 | -0.9999789 | 1.377806 | 1.321287 | 0.1807751 | 1.985872 | 0.2513509 | 0.002990136 | 0 | 0 | 0 | 0 | 19.77113
19881 | 183691.9 | 2021-03-13 19:56 | 665.8184 | 34 | 21 | -0.9999789 | 1.377154 | 1.321287 | 0.1849437 | 1.985872 | 0.2570936 | 0.002981336 | 0 | 0 | 0 | 0 | 20.35732
19882 | 183706.9 | 2021-03-13 19:57 | 680.8254 | 34 | 21 | -0.9999789 | 1.376665 | 1.321287 | 0.1891122 | 1.985872 | 0.2628335 | 0.001488272 | 0 | 0 | 0 | 0 | 20.02679
19883 | 183721.9 | 2021-03-13 19:57 | 695.8325 | 34 | 21 | -0.9999103 | 1.376013 | 1.321287 | 0.1932807 | 1.985872 | 0.2685714 | 0 | 0 | 0 | 0 | 0 | 19.92128
19884 | 183736.9 | 2021-03-13 19:57 | 710.8396 | 34 | 21 | -1.000013 | 1.375035 | 1.321287 | 0.1974492 | 1.985872 | 0.274307 | -0.004471249 | 0 | 0 | 0 | 0 | 19.7265
19885 | 183751.9 | 2021-03-13 19:57 | 725.8463 | 34 | 21 | -0.9999446 | 1.374709 | 1.321287 | 0.2016175 | 1.985872 | 0.2800401 | -0.002995664 | 0 | 0 | 0 | 0 | 19.84621
19886 | 183766.9 | 2021-03-13 19:58 | 740.8537 | 34 | 21 | -0.9999446 | 1.373894 | 1.321287 | 0.2057862 | 1.985872 | 0.2857709 | -0.005964192 | 0 | 0 | 0 | 0 | 19.95173
19887 | 183782 | 2021-03-13 19:58 | 755.8608 | 34 | 21 | -0.9999789 | 1.373405 | 1.321287 | 0.2099547 | 1.985872 | 0.2914991 | -0.004472733 | 0 | 0 | 0 | 0 | 19.99634
19888 | 183797 | 2021-03-13 19:58 | 770.8679 | 34 | 21 | -0.9999789 | 1.373079 | 1.321287 | 0.2141232 | 1.985872 | 0.2972252 | -0.002981776 | 0 | 0 | 0 | 0 | 19.99634
19889 | 183812 | 2021-03-13 19:58 | 785.875 | 34 | 21 | -0.9999789 | 1.372427 | 1.321287 | 0.2182917 | 1.985872 | 0.3029488 | -0.004479311 | 0 | 0 | 0 | 0 | 20.2073
19890 | 183827 | 2021-03-13 19:59 | 800.8816 | 34 | 21 | -0.9999789 | 1.371938 | 1.321287 | 0.22246 | 1.985872 | 0.3086698 | -0.004493585 | 0 | 0 | 0 | 0 | 19.95173
19891 | 183842 | 2021-03-13 19:59 | 815.8888 | 34 | 21 | -0.9999446 | 1.371286 | 1.321287 | 0.2266286 | 1.985872 | 0.3143887 | -0.00447551 | 0 | 0 | 0 | 0 | 19.83205
19892 | 183857 | 2021-03-13 19:59 | 830.8962 | 34 | 21 | -0.9999446 | 1.370797 | 1.321287 | 0.2307971 | 1.985872 | 0.3201054 | -0.004473048 | 0 | 0 | 0 | 0 | 19.7265
19893 | 183872 | 2021-03-13 19:59 | 845.9031 | 34 | 21 | -0.9999789 | 1.370471 | 1.321287 | 0.2349656 | 1.985872 | 0.3258196 | -0.002980317 | 0 | 0 | 0 | 0 | 20.28231
19894 | 183887 | 2021-03-13 20:00 | 860.9104 | 34 | 21 | -0.9999446 | 1.369819 | 1.321287 | 0.2391342 | 1.985872 | 0.3315318 | -0.004471965 | 0 | 0 | 0 | 0 | 19.99634
19895 | 183902 | 2021-03-13 20:00 | 875.9173 | 34 | 21 | -0.9999789 | 1.369167 | 1.321287 | 0.2433026 | 1.985872 | 0.3372413 | -0.002989704 | 0 | 0 | 0 | 0 | 20.02679
19896 | 183917 | 2021-03-13 20:00 | 890.926 | 34 | 21 | -0.9999103 | 1.368678 | 1.321287 | 0.2474716 | 1.985872 | 0.342949 | -0.002939145 | 0 | 0 | 0 | 0 | 19.95173
19897 | 183932 | 2021-03-13 20:00 | 905.9315 | 34 | 21 | -0.9999446 | 1.368352 | 1.321287 | 0.2516396 | 1.985872 | 0.3486531 | -0.001490883 | 0 | 0 | 0 | 0 | 19.62092
19898 | 183947 | 2021-03-13 20:01 | 920.9384 | 34 | 21 | -0.9999789 | 1.3677 | 1.321287 | 0.2558081 | 1.985872 | 0.3543556 | -0.002983156 | 0 | 0 | 0 | 0 | 19.62092
19899 | 183962 | 2021-03-13 20:01 | 935.9454 | 34 | 21 | -0.9999789 | 1.367211 | 1.321287 | 0.2599766 | 1.985872 | 0.3600555 | -0.001492008 | 0 | 0 | 0 | 0 | 19.92128
19900 | 183977 | 2021-03-13 20:01 | 950.9525 | 34 | 21 | -0.9999789 | 1.366722 | 1.321287 | 0.2641451 | 1.985872 | 0.3657531 | -0.001493567 | 0 | 0 | 0 | 0 | 19.77113
19901 | 183992.1 | 2021-03-13 20:01 | 965.96 | 34 | 21 | -0.9999789 | 1.36607 | 1.321287 | 0.2683137 | 1.985872 | 0.3714486 | -0.001488462 | 0 | 0 | 0 | 0 | 20.04095
19902 | 184007.1 | 2021-03-13 20:02 | 980.9666 | 34 | 21 | -0.9999789 | 1.365581 | 1.321287 | 0.2724821 | 1.985872 | 0.3771417 | -0.001491343 | 0 | 0 | 0 | 0 | 20.07139
19903 | 184022.1 | 2021-03-13 20:02 | 995.9737 | 34 | 21 | -0.9999789 | 1.365255 | 1.321287 | 0.2766506 | 1.985872 | 0.3828326 | 0.001492043 | 0 | 0 | 0 | 0 | 20.19102
19904 | 184037.1 | 2021-03-13 20:02 | 1010.981 | 34 | 21 | -0.9999789 | 1.364603 | 1.321287 | 0.2808191 | 1.985872 | 0.3885212 | 0 | 0 | 0 | 0 | 0 | 20.11599
19905 | 184052.1 | 2021-03-13 20:02 | 1025.988 | 34 | 21 | -0.9999446 | 1.364114 | 1.321287 | 0.2849876 | 1.985872 | 0.3942074 | 0.001494476 | 0 | 0 | 0 | 0 | 19.77113
19906 | 184067.1 | 2021-03-13 20:03 | 1040.995 | 34 | 21 | -0.9999446 | 1.363625 | 1.321287 | 0.2891561 | 1.985872 | 0.399891 | 0.001494032 | 0 | 0 | 0 | 0 | 19.77113
19907 | 184082.1 | 2021-03-13 20:03 | 1056.002 | 34 | 21 | -0.9999446 | 1.36281 | 1.321287 | 0.2933247 | 1.985872 | 0.4055725 | 0 | 0 | 0 | 0 | 0 | 19.84621
19908 | 184097.1 | 2021-03-13 20:03 | 1071.009 | 34 | 21 | -0.9999789 | 1.36232 | 1.321287 | 0.2974931 | 1.985872 | 0.4112514 | 0 | 0 | 0 | 0 | 0 | 19.99634
19909 | 184112.1 | 2021-03-13 20:03 | 1086.016 | 34 | 21 | -0.9999446 | 1.361831 | 1.321287 | 0.3016617 | 1.985872 | 0.4169282 | 0 | 0 | 0 | 0 | 0 | 20.11599
19910 | 184127.1 | 2021-03-13 20:04 | 1101.023 | 34 | 21 | -0.9999446 | 1.361179 | 1.321287 | 0.3058301 | 1.985872 | 0.4226026 | 0.001494617 | 0 | 0 | 0 | 0 | 19.66556
19911 | 184142.1 | 2021-03-13 20:04 | 1116.031 | 34 | 21 | -1.000013 | 1.36069 | 1.321287 | 0.3099986 | 1.985872 | 0.4282749 | 0.001494717 | 0 | 0 | 0 | 0 | 19.69603
19912 | 184157.1 | 2021-03-13 20:04 | 1131.037 | 34 | 21 | -0.9999789 | 1.360201 | 1.321287 | 0.314167 | 1.985872 | 0.4339448 | 0.001491438 | 0 | 0 | 0 | 0 | 19.96589
19913 | 184172.1 | 2021-03-13 20:04 | 1146.045 | 34 | 21 | -0.9999789 | 1.359549 | 1.321287 | 0.3183356 | 1.985872 | 0.4396127 | 0 | 0 | 0 | 0 | 0 | 19.96589
19914 | 184187.1 | 2021-03-13 20:05 | 1161.052 | 34 | 21 | -0.9999789 | 1.35906 | 1.321287 | 0.3225041 | 1.985872 | 0.445278 | 0 | 0 | 0 | 0 | 0 | 19.74066
19915 | 184202.2 | 2021-03-13 20:05 | 1176.059 | 34 | 21 | -0.9999446 | 1.358408 | 1.321287 | 0.3266727 | 1.985872 | 0.4509412 | -0.001490918 | 0 | 0 | 0 | 0 | 19.96589
19916 | 184217.2 | 2021-03-13 20:05 | 1191.066 | 34 | 21 | -0.9999789 | 1.358082 | 1.321287 | 0.330841 | 1.985872 | 0.4566019 | 0.002993114 | 0 | 0 | 0 | 0 | 20.11599
19917 | 184232.2 | 2021-03-13 20:05 | 1206.073 | 34 | 21 | -0.9999446 | 1.357267 | 1.321287 | 0.3350097 | 1.985872 | 0.4622604 | 0.001493757 | 0 | 0 | 0 | 0 | 19.89083
19918 | 184247.2 | 2021-03-13 20:06 | 1221.08 | 34 | 21 | -0.9999789 | 1.356615 | 1.321287 | 0.3391781 | 1.985872 | 0.4679161 | 0.001492344 | 0 | 0 | 0 | 0 | 19.59045
19919 | 184262.2 | 2021-03-13 20:06 | 1236.087 | 34 | 21 | -0.9999446 | 1.356126 | 1.321287 | 0.3433467 | 1.985872 | 0.4735697 | 0.001491808 | 0 | 0 | 0 | 0 | 19.74066
19920 | 184277.2 | 2021-03-13 20:06 | 1251.094 | 34 | 21 | -0.9999789 | 1.355637 | 1.321287 | 0.3475152 | 1.985872 | 0.4792209 | 0.001487655 | 0 | 0 | 0 | 0 | 19.92128
19921 | 184292.2 | 2021-03-13 20:06 | 1266.101 | 34 | 21 | -0.9999789 | 1.355148 | 1.321287 | 0.3516836 | 1.985872 | 0.48487 | 0.001494767 | 0 | 0 | 0 | 0 | 19.86037
19922 | 184307.2 | 2021-03-13 20:07 | 1281.108 | 34 | 21 | -0.9999789 | 1.354333 | 1.321287 | 0.3558521 | 1.985872 | 0.4905167 | 0 | 0 | 0 | 0 | 0 | 19.92128
19923 | 184322.2 | 2021-03-13 20:07 | 1296.116 | 34 | 21 | -0.9999446 | 1.353681 | 1.321287 | 0.3600206 | 1.985872 | 0.496161 | 0 | 0 | 0 | 0 | 0 | 20.04095
19924 | 184337.2 | 2021-03-13 20:07 | 1311.122 | 34 | 21 | -0.9999789 | 1.353192 | 1.321287 | 0.3641891 | 1.985872 | 0.5018026 | 0.001489664 | 0 | 0 | 0 | 0 | 19.81575
19925 | 184352.2 | 2021-03-13 20:07 | 1326.13 | 34 | 21 | -0.9999789 | 1.352866 | 1.321287 | 0.3683577 | 1.985872 | 0.5074424 | 0.001489843 | 0 | 0 | 0 | 0 | 19.81575
19926 | 184367.2 | 2021-03-13 20:08 | 1341.136 | 34 | 21 | -0.9999789 | 1.352214 | 1.321287 | 0.372526 | 1.985872 | 0.5130796 | 0.004486142 | 0 | 0 | 0 | 0 | 19.7102
19927 | 184382.2 | 2021-03-13 20:08 | 1356.144 | 34 | 21 | -0.9999446 | 1.351725 | 1.321287 | 0.3766946 | 1.985872 | 0.5187149 | 0.002978818 | 0 | 0 | 0 | 0 | 19.96589
19928 | 184397.2 | 2021-03-13 20:08 | 1371.151 | 34 | 21 | -0.9999446 | 1.351073 | 1.321287 | 0.3808631 | 1.985872 | 0.5243475 | 0.001493721 | 0 | 0 | 0 | 0 | 20.08555
19929 | 184412.3 | 2021-03-13 20:08 | 1386.159 | 34 | 21 | -0.9999446 | 1.350584 | 1.321287 | 0.385032 | 1.985872 | 0.5299784 | 0.001473924 | 0 | 0 | 0 | 0 | 20.0105
19930 | 184427.3 | 2021-03-13 20:09 | 1401.166 | 34 | 21 | -0.9999789 | 1.349932 | 1.321287 | 0.3892003 | 1.985872 | 0.5356063 | 0.002965156 | 0 | 0 | 0 | 0 | 19.81575
19931 | 184442.3 | 2021-03-13 20:09 | 1416.172 | 34 | 21 | -1.000013 | 1.34928 | 1.321287 | 0.3933686 | 1.985872 | 0.5412317 | 0.001494546 | 0 | 0 | 0 | 0 | 19.96589
19932 | 184457.3 | 2021-03-13 20:09 | 1431.179 | 34 | 21 | -0.9999789 | 1.348628 | 1.321287 | 0.3975371 | 1.985872 | 0.546855 | 0.004477832 | 0 | 0 | 0 | 0 | 19.69603
19933 | 184472.3 | 2021-03-13 20:09 | 1446.186 | 34 | 21 | -0.9999446 | 1.348139 | 1.321287 | 0.4017057 | 1.985872 | 0.5524761 | 0.002980008 | 0 | 0 | 0 | 0 | 19.78529
19934 | 184487.3 | 2021-03-13 20:10 | 1461.193 | 34 | 21 | -0.9999789 | 1.347487 | 1.321287 | 0.405874 | 1.985872 | 0.5580945 | 0.002991997 | 0 | 0 | 0 | 0 | 19.89083
19935 | 184502.3 | 2021-03-13 20:10 | 1476.2 | 34 | 21 | -0.9999789 | 1.346835 | 1.321287 | 0.4100426 | 1.985872 | 0.5637107 | 0.004473273 | 0 | 0 | 0 | 0 | 19.96589
19936 | 184517.3 | 2021-03-13 20:10 | 1491.207 | 34 | 21 | -0.9999789 | 1.346346 | 1.321287 | 0.414211 | 1.985872 | 0.5693243 | 0.005969936 | 0 | 0 | 0 | 0 | 20.05511
19937 | 184532.3 | 2021-03-13 20:10 | 1506.215 | 34 | 21 | -0.9999446 | 1.345694 | 1.321287 | 0.4183796 | 1.985872 | 0.5749359 | 0.002981016 | 0 | 0 | 0 | 0 | 19.90499
19938 | 184547.3 | 2021-03-13 20:11 | 1521.222 | 34 | 21 | -0.9999789 | 1.345205 | 1.321287 | 0.4225481 | 1.985872 | 0.5805447 | 0.002993356 | 0 | 0 | 0 | 0 | 19.93544
19939 | 184562.3 | 2021-03-13 20:11 | 1536.229 | 34 | 21 | -0.9999446 | 1.344716 | 1.321287 | 0.4267166 | 1.985872 | 0.5861516 | 0.002990407 | 0 | 0 | 0 | 0 | 19.86037
19940 | 184577.3 | 2021-03-13 20:11 | 1551.236 | 34 | 21 | -0.9999446 | 1.344064 | 1.321287 | 0.430885 | 1.985872 | 0.5917561 | 0.001492389 | 0 | 0 | 0 | 0 | 20.08555
19941 | 184592.3 | 2021-03-13 20:11 | 1566.243 | 34 | 21 | -1.000013 | 1.343411 | 1.321287 | 0.4350536 | 1.985872 | 0.5973582 | 0.002982826 | 0 | 0 | 0 | 0 | 20.16058
19942 | 184607.3 | 2021-03-13 20:12 | 1581.25 | 34 | 21 | -0.9999789 | 1.342596 | 1.321287 | 0.4392221 | 1.985872 | 0.6029575 | -0.002981076 | 0 | 0 | 0 | 0 | 20.13015
19943 | 184622.4 | 2021-03-13 20:12 | 1596.257 | 34 | 21 | -0.9999446 | 1.341944 | 1.321287 | 0.4433907 | 1.985872 | 0.6085547 | -0.004467189 | 0 | 0 | 0 | 0 | 20.19102
19944 | 184637.4 | 2021-03-13 20:12 | 1611.264 | 34 | 21 | -0.9999446 | 1.341455 | 1.321287 | 0.447559 | 1.985872 | 0.6141495 | -0.00601491 | 0 | 0 | 0 | 0 | 19.96589
19945 | 184652.4 | 2021-03-13 20:12 | 1626.271 | 34 | 21 | -0.9999789 | 1.340966 | 1.321287 | 0.4517276 | 1.985872 | 0.6197422 | -0.004521441 | 0 | 0 | 0 | 0 | 20.13015
19946 | 184667.4 | 2021-03-13 20:13 | 1641.278 | 34 | 21 | -0.9999789 | 1.340151 | 1.321287 | 0.455896 | 1.985872 | 0.6253322 | -0.007464605 | 0 | 0 | 0 | 0 | 20.05511
19947 | 184682.4 | 2021-03-13 20:13 | 1656.285 | 34 | 21 | -0.9999789 | 1.339825 | 1.321287 | 0.4600646 | 1.985872 | 0.63092 | -0.002981776 | 0 | 0 | 0 | 0 | 19.54369
19948 | 184697.4 | 2021-03-13 20:13 | 1671.292 | 34 | 21 | -0.9999789 | 1.339173 | 1.321287 | 0.464233 | 1.985872 | 0.6365053 | -0.005973725 | 0 | 0 | 0 | 0 | 19.67974
19949 | 184712.4 | 2021-03-13 20:13 | 1686.299 | 34 | 21 | -0.9999789 | 1.338521 | 1.321287 | 0.4684016 | 1.985872 | 0.6420883 | -0.007472909 | 0 | 0 | 0 | 0 | 19.87455
19950 | 184727.4 | 2021-03-13 20:14 | 1701.322 | 34 | 21 | -0.9999789 | 1.338032 | 1.321287 | 0.4725743 | 1.985872 | 0.6476744 | -0.004482246 | 0 | 0 | 0 | 0 | 19.69392
19951 | 184742.4 | 2021-03-13 20:14 | 1716.329 | 34 | 21 | -0.9999446 | 1.337543 | 1.321287 | 0.4767429 | 1.985872 | 0.6532524 | -0.004474874 | 0 | 0 | 0 | 0 | 20.06928
19952 | 184757.4 | 2021-03-13 20:14 | 1731.336 | 34 | 21 | -0.9999789 | 1.336891 | 1.321287 | 0.4809113 | 1.985872 | 0.6588277 | -0.004474939 | 0 | 0 | 0 | 0 | 20.16058
19953 | 184772.4 | 2021-03-13 20:14 | 1746.343 | 34 | 21 | -1.000013 | 1.336239 | 1.321287 | 0.4850799 | 1.985872 | 0.664401 | -0.006058667 | 0 | 0 | 0 | 0 | 19.98006
19954 | 184787.4 | 2021-03-13 20:15 | 1761.35 | 34 | 21 | -0.9999446 | 1.336076 | 1.321287 | 0.4892484 | 1.985872 | 0.6699719 | -0.004474804 | 0 | 0 | 0 | 0 | 19.91917
19955 | 184802.5 | 2021-03-13 20:15 | 1776.357 | 34 | 21 | -0.9999446 | 1.335098 | 1.321287 | 0.4934169 | 1.985872 | 0.6755395 | -0.002990086 | 0 | 0 | 0 | 0 | 19.58834
19956 | 184817.5 | 2021-03-13 20:15 | 1791.364 | 34 | 21 | -0.9999446 | 1.334935 | 1.321287 | 0.4975853 | 1.985872 | 0.6811045 | -0.001493984 | 0 | 0 | 0 | 0 | 19.81365
19957 | 184832.5 | 2021-03-13 20:15 | 1806.372 | 34 | 21 | -0.9999103 | 1.334772 | 1.321287 | 0.5017537 | 1.985872 | 0.6866683 | 0 | 0 | 0 | 0 | 0 | 19.73856
19958 | 184847.5 | 2021-03-13 20:16 | 1821.379 | 34 | 21 | -0.9999446 | 1.333957 | 1.321287 | 0.5059222 | 1.985872 | 0.6922297 | 0 | 0 | 0 | 0 | 0 | 19.58834
19959 | 184862.5 | 2021-03-13 20:16 | 1836.386 | 34 | 21 | -0.9999789 | 1.333468 | 1.321287 | 0.5100907 | 1.985872 | 0.6977885 | 0.001490184 | 0 | 0 | 0 | 0 | 19.98006
19960 | 184877.5 | 2021-03-13 20:16 | 1851.393 | 34 | 21 | -0.9999446 | 1.332816 | 1.321287 | 0.5142591 | 1.985872 | 0.7033448 | -0.001493571 | 0 | 0 | 0 | 0 | 20.13015
19961 | 184892.5 | 2021-03-13 20:16 | 1866.4 | 34 | 21 | -0.9999446 | 1.332327 | 1.321287 | 0.5184276 | 1.985872 | 0.7088987 | 0 | 0 | 0 | 0 | 0 | 20.06928
19962 | 184907.5 | 2021-03-13 20:17 | 1881.407 | 34 | 21 | -0.9999446 | 1.331675 | 1.321287 | 0.5225961 | 1.985872 | 0.7144502 | -0.001493686 | 0 | 0 | 0 | 0 | 19.93544
19963 | 184922.5 | 2021-03-13 20:17 | 1896.414 | 34 | 21 | -1.000013 | 1.331023 | 1.321287 | 0.5267646 | 1.985872 | 0.719999 | 0 | 0 | 0 | 0 | 0 | 19.99423
19964 | 184937.5 | 2021-03-13 20:17 | 1911.421 | 34 | 21 | -0.9999446 | 1.330371 | 1.321287 | 0.530933 | 1.985872 | 0.7255454 | 0 | 0 | 0 | 0 | 0 | 19.94961
19965 | 184952.5 | 2021-03-13 20:17 | 1926.428 | 34 | 21 | -0.9999446 | 1.329882 | 1.321287 | 0.5351015 | 1.985872 | 0.7310891 | 0.001495931 | 0 | 0 | 0 | 0 | 20.14431
19966 | 184967.5 | 2021-03-13 20:18 | 1941.435 | 34 | 21 | -0.9999446 | 1.329393 | 1.321287 | 0.53927 | 1.985872 | 0.7366305 | 0 | 0 | 0 | 0 | 0 | 20.18891
19967 | 184982.5 | 2021-03-13 20:18 | 1956.442 | 34 | 21 | -1.000013 | 1.328741 | 1.321287 | 0.5434386 | 1.985872 | 0.7421698 | 0 | 0 | 0 | 0 | 0 | 20.39976
19968 | 184997.5 | 2021-03-13 20:18 | 1971.449 | 34 | 21 | -0.9999789 | 1.328252 | 1.321287 | 0.547607 | 1.985872 | 0.7477065 | 0.001496077 | 0 | 0 | 0 | 0 | 20.03884
19969 | 185012.6 | 2021-03-13 20:18 | 1986.457 | 34 | 21 | -0.9999789 | 1.3276 | 1.321287 | 0.5517757 | 1.985872 | 0.753241 | 0.001491853 | 0 | 0 | 0 | 0 | 19.70811
19970 | 185027.6 | 2021-03-13 20:19 | 2001.463 | 34 | 21 | -0.9999446 | 1.326948 | 1.321287 | 0.5559442 | 1.985872 | 0.7587726 | 0.001493693 | 0 | 0 | 0 | 0 | 19.58834
19971 | 185042.6 | 2021-03-13 20:19 | 2016.471 | 34 | 21 | -0.9999789 | 1.326296 | 1.321287 | 0.5601127 | 1.985872 | 0.7643018 | 0 | 0 | 0 | 0 | 0 | 19.99423
19972 | 185057.6 | 2021-03-13 20:19 | 2031.478 | 34 | 21 | -0.9999789 | 1.325806 | 1.321287 | 0.5642813 | 1.985872 | 0.7698286 | 0.001492369 | 0 | 0 | 0 | 0 | 19.81365
19973 | 185072.6 | 2021-03-13 20:19 | 2046.485 | 34 | 21 | -1.000013 | 1.324991 | 1.321287 | 0.5684498 | 1.985872 | 0.7753527 | 0 | 0 | 0 | 0 | 0 | 19.88873
19974 | 185087.6 | 2021-03-13 20:20 | 2061.492 | 34 | 21 | -0.9999789 | 1.324502 | 1.321287 | 0.5726183 | 1.985872 | 0.7808741 | 0.001491913 | 0 | 0 | 0 | 0 | 19.70811
19975 | 185102.6 | 2021-03-13 20:20 | 2076.499 | 34 | 21 | -0.9999789 | 1.324013 | 1.321287 | 0.5767869 | 1.985872 | 0.7863933 | 0.002990307 | 0 | 0 | 0 | 0 | 19.70811
19976 | 185117.6 | 2021-03-13 20:20 | 2091.506 | 34 | 21 | -0.9999446 | 1.323198 | 1.321287 | 0.5809554 | 1.985872 | 0.7919098 | 0 | 0 | 0 | 0 | 0 | 19.633
19977 | 185132.6 | 2021-03-13 20:20 | 2106.513 | 34 | 21 | -0.9999789 | 1.322546 | 1.321287 | 0.585124 | 1.985872 | 0.7974238 | -0.001305382 | 0 | 0 | 0 | 0 | 20.00841
19978 | 185147.6 | 2021-03-13 20:21 | 2121.52 | 34 | 21 | -0.9999789 | 1.322057 | 1.321287 | 0.5892925 | 1.985872 | 0.8029351 | 0 | 0 | 0 | 0 | 0 | 20.08346
19979 | 185162.6 | 2021-03-13 20:21 | 2136.527 | 34 | 21 | -0.9999789 | 1.321405 | 1.321287 | 0.5934611 | 1.985872 | 0.8084442 | 0.001491963 | 0 | 0 | 0 | 0 | 20.00841
19980 | 185177.6 | 2021-03-13 20:21 | 2151.534 | 34 | 21 | -1.000013 | 1.320753 | 1.321287 | 0.5976295 | 1.985872 | 0.8139504 | 0.001493527 | 0 | 0 | 0 | 0 | 19.85828
19981 | 185192.6 | 2021-03-13 20:21 | 2166.541 | 34 | 21 | -0.9999789 | 1.320101 | 1.321287 | 0.6017981 | 1.985872 | 0.8194541 | 0 | 0 | 0 | 0 | 0 | 19.93335
19982 | 185207.6 | 2021-03-13 20:22 | 2181.548 | 34 | 21 | -0.9999789 | 1.319449 | 1.321287 | 0.6059667 | 1.985872 | 0.8249552 | 0.001492655 | 0 | 0 | 0 | 0 | 20.00841
19983 | 185222.7 | 2021-03-13 20:22 | 2196.556 | 34 | 21 | -0.9999789 | 1.318797 | 1.321287 | 0.6101353 | 1.985872 | 0.8304538 | 0.00149292 | 0 | 0 | 0 | 0 | 19.93335
19984 | 185237.7 | 2021-03-13 20:22 | 2211.563 | 34 | 21 | -0.9999446 | 1.318471 | 1.321287 | 0.6143038 | 1.985872 | 0.8359497 | 0.002980856 | 0 | 0 | 0 | 0 | 19.97797
19985 | 185252.7 | 2021-03-13 20:22 | 2226.57 | 34 | 21 | -0.9999789 | 1.317656 | 1.321287 | 0.6184723 | 1.985872 | 0.8414431 | 0.001495449 | 0 | 0 | 0 | 0 | 19.40761
19986 | 185267.7 | 2021-03-13 20:23 | 2241.577 | 34 | 21 | -1.000013 | 1.317004 | 1.321287 | 0.6226408 | 1.985872 | 0.8469338 | 0.00149287 | 0 | 0 | 0 | 0 | 19.633
19987 | 185282.7 | 2021-03-13 20:23 | 2256.584 | 34 | 21 | -0.9999789 | 1.316189 | 1.321287 | 0.6268094 | 1.985872 | 0.8524219 | 0 | 0 | 0 | 0 | 0 | 19.52742
19988 | 185297.7 | 2021-03-13 20:23 | 2271.591 | 34 | 21 | -0.9999789 | 1.315537 | 1.321287 | 0.6309779 | 1.985872 | 0.8579072 | 0.001494858 | 0 | 0 | 0 | 0 | 19.85828
19989 | 185312.7 | 2021-03-13 20:23 | 2286.598 | 34 | 21 | -0.9999789 | 1.315048 | 1.321287 | 0.6351465 | 1.985872 | 0.8633901 | 0.001490688 | 0 | 0 | 0 | 0 | 20.12806
19990 | 185327.7 | 2021-03-13 20:24 | 2301.605 | 34 | 21 | -0.9999446 | 1.314233 | 1.321287 | 0.639315 | 1.985872 | 0.8688701 | 0.001495776 | 0 | 0 | 0 | 0 | 19.82784
19991 | 185342.7 | 2021-03-13 20:24 | 2316.612 | 34 | 21 | -0.9999789 | 1.313744 | 1.321287 | 0.6434835 | 1.985872 | 0.8743474 | 0.002991956 | 0 | 0 | 0 | 0 | 20.12806
19992 | 185357.7 | 2021-03-13 20:24 | 2331.619 | 34 | 21 | -0.9999789 | 1.313092 | 1.321287 | 0.647652 | 1.985872 | 0.8798222 | 0.004477988 | 0 | 0 | 0 | 0 | 19.82784
19993 | 185372.7 | 2021-03-13 20:24 | 2346.626 | 34 | 21 | -0.9999789 | 1.31244 | 1.321287 | 0.6518207 | 1.985872 | 0.8852945 | 0.004481237 | 0 | 0 | 0 | 0 | 19.90291
19994 | 185387.7 | 2021-03-13 20:25 | 2361.633 | 34 | 21 | -1.000013 | 1.311625 | 1.321287 | 0.6559892 | 1.985872 | 0.890764 | 0.002979768 | 0 | 0 | 0 | 0 | 19.82784
19995 | 185402.7 | 2021-03-13 20:25 | 2376.641 | 34 | 21 | -0.9999789 | 1.311136 | 1.321287 | 0.6601578 | 1.985872 | 0.8962308 | 0.004484174 | 0 | 0 | 0 | 0 | 19.93335
19996 | 185417.7 | 2021-03-13 20:25 | 2391.647 | 34 | 21 | -0.9999789 | 1.310321 | 1.321287 | 0.6643262 | 1.985872 | 0.9016948 | 0.00298905 | 0 | 0 | 0 | 0 | 19.97797
19997 | 185432.8 | 2021-03-13 20:25 | 2406.655 | 34 | 21 | -0.9999789 | 1.309669 | 1.321287 | 0.6684949 | 1.985872 | 0.9071562 | 0.002984858 | 0 | 0 | 0 | 0 | 20.2781
19998 | 185447.8 | 2021-03-13 20:26 | 2421.661 | 34 | 21 | -0.9999789 | 1.308854 | 1.321287 | 0.6726591 | 1.985872 | 0.912609 | 0 | 0 | 0 | 0 | 0 | 20.08346
19999 | 185462.8 | 2021-03-13 20:26 | 2436.669 | 34 | 21 | -1.000013 | 1.308365 | 1.321287 | 0.676832 | 1.985872 | 0.9180705 | 0.001492279 | 0 | 0 | 0 | 0 | 20.20309
20000 | 185477.8 | 2021-03-13 20:26 | 2451.676 | 34 | 21 | -0.9999789 | 1.30755 | 1.321287 | 0.6810005 | 1.985872 | 0.9235235 | 0 | 0 | 0 | 0 | 0 | 20.12806
20001 | 185492.8 | 2021-03-13 20:26 | 2466.683 | 34 | 21 | -0.9999789 | 1.306898 | 1.321287 | 0.685169 | 1.985872 | 0.9289738 | 0 | 0 | 0 | 0 | 0 | 20.05302
20002 | 185507.8 | 2021-03-13 20:27 | 2481.69 | 34 | 21 | -0.9999789 | 1.306246 | 1.321287 | 0.6893376 | 1.985872 | 0.9344214 | 0 | 0 | 0 | 0 | 0 | 19.60254
20003 | 185522.8 | 2021-03-13 20:27 | 2496.697 | 34 | 21 | -0.9999789 | 1.30543 | 1.321287 | 0.6935061 | 1.985872 | 0.9398663 | -0.00448566 | 0 | 0 | 0 | 0 | 19.45228
20004 | 185537.8 | 2021-03-13 20:27 | 2511.704 | 34 | 21 | -0.9999446 | 1.304615 | 1.321287 | 0.6976748 | 1.985872 | 0.9453085 | -0.005968314 | 0 | 0 | 0 | 0 | 19.52742
20005 | 185552.8 | 2021-03-13 20:27 | 2526.711 | 34 | 21 | -0.9999789 | 1.3038 | 1.321287 | 0.7018433 | 1.985872 | 0.9507475 | -0.005980412 | 0 | 0 | 0 | 0 | 19.52742
20006 | 185567.8 | 2021-03-13 20:28 | 2541.718 | 34 | 21 | -0.9999789 | 1.303148 | 1.321287 | 0.7060118 | 1.985872 | 0.9561837 | -0.005974017 | 0 | 0 | 0 | 0 | 19.82784
20007 | 185582.8 | 2021-03-13 20:28 | 2556.725 | 34 | 21 | -0.9999789 | 1.302496 | 1.321287 | 0.7101804 | 1.985872 | 0.9616172 | -0.007466735 | 0 | 0 | 0 | 0 | 20.08346
20008 | 185597.8 | 2021-03-13 20:28 | 2571.732 | 34 | 21 | -0.9999789 | 1.302007 | 1.321287 | 0.7143489 | 1.985872 | 0.9670479 | -0.003801893 | 0 | 0 | 0 | 0 | 19.93335
20009 | 185612.8 | 2021-03-13 20:28 | 2586.74 | 34 | 21 | -0.9999446 | 1.301192 | 1.321287 | 0.7185175 | 1.985872 | 0.972476 | -0.007461023 | 0 | 0 | 0 | 0 | 19.93335
20010 | 185627.8 | 2021-03-13 20:29 | 2601.746 | 34 | 21 | -1.000013 | 1.300866 | 1.321287 | 0.722686 | 1.985872 | 0.9779008 | -0.004477718 | 0 | 0 | 0 | 0 | 19.90291
20011 | 185642.8 | 2021-03-13 20:29 | 2616.754 | 34 | 21 | -0.9999789 | 1.300214 | 1.321287 | 0.7268546 | 1.985872 | 0.9833231 | -0.004475344 | 0 | 0 | 0 | 0 | 19.7832
20012 | 185657.9 | 2021-03-13 20:29 | 2631.761 | 34 | 21 | -1.000013 | 1.299562 | 1.321287 | 0.7310231 | 1.985872 | 0.9887423 | -0.002987586 | 0 | 0 | 0 | 0 | 19.82784
20013 | 185672.9 | 2021-03-13 20:29 | 2646.768 | 34 | 21 | -0.9999446 | 1.29891 | 1.321287 | 0.7351917 | 1.985872 | 0.9941587 | -0.002982956 | 0 | 0 | 0 | 0 | 20.15849
20014 | 185687.9 | 2021-03-13 20:30 | 2661.775 | 34 | 21 | -0.9999789 | 1.298258 | 1.321287 | 0.7393602 | 1.985872 | 0.9995719 | -0.001495383 | 0 | 0 | 0 | 0 | 19.97797
20015 | 185702.9 | 2021-03-13 20:30 | 2676.782 | 34 | 21 | -0.9999789 | 1.297769 | 1.321287 | 0.7435288 | 1.985872 | 1.004982 | 0 | 0 | 0 | 0 | 0 | 19.82784
20016 | 185717.9 | 2021-03-13 20:30 | 2691.789 | 34 | 21 | -0.9999789 | 1.296954 | 1.321287 | 0.7476973 | 1.985872 | 1.01039 | -0.001494476 | 0 | 0 | 0 | 0 | 19.67765
20017 | 185732.9 | 2021-03-13 20:30 | 2706.796 | 34 | 21 | -0.9999789 | 1.296302 | 1.321287 | 0.751866 | 1.985872 | 1.015795 | 0 | 0 | 0 | 0 | 0 | 20.12806
20018 | 185747.9 | 2021-03-13 20:31 | 2721.804 | 34 | 21 | -1.000013 | 1.295487 | 1.321287 | 0.7560346 | 1.985872 | 1.021196 | 0 | 0 | 0 | 0 | 0 | 20.12806
20019 | 185762.9 | 2021-03-13 20:31 | 2736.81 | 34 | 21 | -1.000013 | 1.294835 | 1.321287 | 0.760203 | 1.985872 | 1.026594 | -0.00149648 | 0 | 0 | 0 | 0 | 19.97797
20020 | 185777.9 | 2021-03-13 20:31 | 2751.817 | 34 | 21 | -0.9999446 | 1.294183 | 1.321287 | 0.7643716 | 1.985872 | 1.03199 | 0 | 0 | 0 | 0 | 0 | 20.12806
20021 | 185792.9 | 2021-03-13 20:31 | 2766.825 | 34 | 21 | -0.9999789 | 1.293368 | 1.321287 | 0.7685402 | 1.985872 | 1.037382 | 0 | 0 | 0 | 0 | 0 | 19.97797
20022 | 185807.9 | 2021-03-13 20:32 | 2781.832 | 34 | 21 | -0.9999789 | 1.292879 | 1.321287 | 0.7727087 | 1.985872 | 1.042772 | 0.001491548 | 0 | 0 | 0 | 0 | 19.90291
20023 | 185822.9 | 2021-03-13 20:32 | 2796.839 | 34 | 21 | -0.9999789 | 1.291901 | 1.321287 | 0.7768774 | 1.985872 | 1.048158 | -0.00148662 | 0 | 0 | 0 | 0 | 19.97797
20024 | 185837.9 | 2021-03-13 20:32 | 2811.846 | 34 | 21 | -0.9999789 | 1.291249 | 1.321287 | 0.7810457 | 1.985872 | 1.053541 | 0 | 0 | 0 | 0 | 0 | 20.2781
20025 | 185852.9 | 2021-03-13 20:32 | 2826.853 | 34 | 21 | -0.9999446 | 1.290597 | 1.321287 | 0.7852143 | 1.985872 | 1.058922 | 0 | 0 | 0 | 0 | 0 | 20.2781
20026 | 185868 | 2021-03-13 20:33 | 2841.86 | 34 | 21 | -0.9999789 | 1.289782 | 1.321287 | 0.7893829 | 1.985872 | 1.064299 | -0.001490733 | 0 | 0 | 0 | 0 | 20.12806
20027 | 185883 | 2021-03-13 20:33 | 2856.867 | 34 | 21 | -0.9999789 | 1.288967 | 1.321287 | 0.7935514 | 1.985872 | 1.069673 | 0 | 0 | 0 | 0 | 0 | 19.75275
20028 | 185898 | 2021-03-13 20:33 | 2871.874 | 34 | 21 | -0.9999446 | 1.288478 | 1.321287 | 0.7977199 | 1.985872 | 1.075043 | 0.002988468 | 0 | 0 | 0 | 0 | 19.97797
20029 | 185913 | 2021-03-13 20:33 | 2886.881 | 34 | 21 | -0.9999789 | 1.287336 | 1.321287 | 0.8018884 | 1.985872 | 1.080411 | -0.001493501 | 0 | 0 | 0 | 0 | 20.12806
20030 | 185928 | 2021-03-13 20:34 | 2901.888 | 34 | 21 | -0.9999789 | 1.286847 | 1.321287 | 0.8060569 | 1.985872 | 1.085775 | 0.001492344 | 0 | 0 | 0 | 0 | 19.97797
20031 | 185943 | 2021-03-13 20:34 | 2916.895 | 34 | 21 | -1.000013 | 1.285869 | 1.321287 | 0.8102256 | 1.985872 | 1.091137 | 0.001494138 | 0 | 0 | 0 | 0 | 19.60254
20032 | 185958 | 2021-03-13 20:34 | 2931.902 | 34 | 21 | -0.9999789 | 1.285054 | 1.321287 | 0.8143941 | 1.985872 | 1.096495 | 0.001494976 | 0 | 0 | 0 | 0 | 19.60254
20033 | 185973 | 2021-03-13 20:34 | 2946.909 | 34 | 21 | -0.9999789 | 1.284076 | 1.321287 | 0.8185626 | 1.985872 | 1.101849 | 0 | 0 | 0 | 0 | 0 | 19.67765
20034 | 185988 | 2021-03-13 20:35 | 2961.916 | 34 | 21 | -0.9999789 | 1.283424 | 1.321287 | 0.8227312 | 1.985872 | 1.107199 | 0.001492013 | 0 | 0 | 0 | 0 | 19.82784
20035 | 186003 | 2021-03-13 20:35 | 2976.923 | 34 | 21 | -0.9999789 | 1.282772 | 1.321287 | 0.8268997 | 1.985872 | 1.112546 | 0.002992047 | 0 | 0 | 0 | 0 | 19.90291
20036 | 186018 | 2021-03-13 20:35 | 2991.931 | 34 | 21 | -0.9999789 | 1.281957 | 1.321287 | 0.8310683 | 1.985872 | 1.117891 | 0.002987304 | 0 | 0 | 0 | 0 | 20.2781
20037 | 186033 | 2021-03-13 20:35 | 3006.938 | 34 | 21 | -0.9999789 | 1.281142 | 1.321287 | 0.8352368 | 1.985872 | 1.123232 | 0.002988679 | 0 | 0 | 0 | 0 | 20.05302
20038 | 186048 | 2021-03-13 20:36 | 3021.945 | 34 | 21 | -0.9999446 | 1.280164 | 1.321287 | 0.8394053 | 1.985872 | 1.128569 | 0 | 0 | 0 | 0 | 0 | 19.90291
20039 | 186063 | 2021-03-13 20:36 | 3036.952 | 34 | 21 | -0.9999446 | 1.279512 | 1.321287 | 0.8435738 | 1.985872 | 1.133903 | 0.001495039 | 0 | 0 | 0 | 0 | 20.05302
20040 | 186078.1 | 2021-03-13 20:36 | 3051.959 | 34 | 21 | -0.9999789 | 1.278697 | 1.321287 | 0.8477424 | 1.985872 | 1.139235 | 0.002989937 | 0 | 0 | 0 | 0 | 20.20309
20041 | 186093.1 | 2021-03-13 20:36 | 3066.966 | 34 | 21 | -0.9999789 | 1.277556 | 1.321287 | 0.851911 | 1.985872 | 1.144562 | 0.001492991 | 0 | 0 | 0 | 0 | 19.52742
20042 | 186108.1 | 2021-03-13 20:37 | 3081.973 | 34 | 21 | -0.9999446 | 1.277067 | 1.321287 | 0.8560795 | 1.985872 | 1.149886 | 0.004642409 | 0 | 0 | 0 | 0 | 19.75275
20043 | 186123.1 | 2021-03-13 20:37 | 3096.98 | 34 | 21 | -0.9999446 | 1.276252 | 1.321287 | 0.860248 | 1.985872 | 1.155206 | 0.002987515 | 0 | 0 | 0 | 0 | 19.75275
20044 | 186138.1 | 2021-03-13 20:37 | 3111.987 | 34 | 21 | -1.000013 | 1.275111 | 1.321287 | 0.8644166 | 1.985872 | 1.160523 | 0.001492304 | 0 | 0 | 0 | 0 | 20.05302
20045 | 186153.1 | 2021-03-13 20:37 | 3126.994 | 34 | 21 | -0.9999789 | 1.274296 | 1.321287 | 0.8685851 | 1.985872 | 1.165836 | 0.004483255 | 0 | 0 | 0 | 0 | 19.67765
20046 | 186168.1 | 2021-03-13 20:38 | 3142.001 | 34 | 21 | -0.9999789 | 1.273481 | 1.321287 | 0.8727536 | 1.985872 | 1.171146 | 0.004483843 | 0 | 0 | 0 | 0 | 19.75275
20047 | 186183.1 | 2021-03-13 20:38 | 3157.008 | 34 | 21 | -1.000013 | 1.27234 | 1.321287 | 0.8769222 | 1.985872 | 1.176452 | 0.001493853 | 0 | 0 | 0 | 0 | 19.82784
20048 | 186198.1 | 2021-03-13 20:38 | 3172.016 | 34 | 21 | -0.9999789 | 1.271688 | 1.321287 | 0.8810908 | 1.985872 | 1.181754 | 0.002989344 | 0 | 0 | 0 | 0 | 19.82784
20049 | 186213.1 | 2021-03-13 20:38 | 3187.023 | 34 | 21 | -0.9999789 | 1.27071 | 1.321287 | 0.8852593 | 1.985872 | 1.187054 | 0.005971439 | 0 | 0 | 0 | 0 | 20.05302
20050 | 186228.1 | 2021-03-13 20:39 | 3202.029 | 34 | 21 | -1.000013 | 1.269732 | 1.321287 | 0.8894278 | 1.985872 | 1.192349 | 0.002988328 | 0 | 0 | 0 | 0 | 19.90291
20051 | 186243.1 | 2021-03-13 20:39 | 3217.037 | 34 | 21 | -0.9999789 | 1.268916 | 1.321287 | 0.8935965 | 1.985872 | 1.197641 | 0.005966542 | 0 | 0 | 0 | 0 | 20.05302
20052 | 186258.1 | 2021-03-13 20:39 | 3232.044 | 34 | 21 | -0.9999789 | 1.267776 | 1.321287 | 0.8977649 | 1.985872 | 1.202928 | 0.004478358 | 0 | 0 | 0 | 0 | 19.67765
20053 | 186273.1 | 2021-03-13 20:39 | 3247.051 | 34 | 21 | -1.000013 | 1.26696 | 1.321287 | 0.9019335 | 1.985872 | 1.208212 | 0.005979299 | 0 | 0 | 0 | 0 | 19.60254
20054 | 186288.2 | 2021-03-13 20:40 | 3262.058 | 34 | 21 | -1.000013 | 1.265982 | 1.321287 | 0.906102 | 1.985872 | 1.213492 | 0.004478229 | 0 | 0 | 0 | 0 | 19.75275
20055 | 186303.2 | 2021-03-13 20:40 | 3277.065 | 34 | 21 | -0.9999789 | 1.265167 | 1.321287 | 0.9102706 | 1.985872 | 1.218768 | 0.004482999 | 0 | 0 | 0 | 0 | 19.67765
20056 | 186318.2 | 2021-03-13 20:40 | 3292.072 | 34 | 21 | -1.000013 | 1.264189 | 1.321287 | 0.9144392 | 1.985872 | 1.22404 | 0.002984608 | 0 | 0 | 0 | 0 | 19.90291
20057 | 186333.2 | 2021-03-13 20:40 | 3307.079 | 34 | 21 | -1.000013 | 1.263211 | 1.321287 | 0.9186077 | 1.985872 | 1.229309 | 0.001498673 | 0 | 0 | 0 | 0 | 19.90291
20058 | 186348.2 | 2021-03-13 20:41 | 3322.086 | 34 | 21 | -0.9999789 | 1.26207 | 1.321287 | 0.9227761 | 1.985872 | 1.234574 | 0.00149266 | 0 | 0 | 0 | 0 | 19.82784
20059 | 186363.2 | 2021-03-13 20:41 | 3337.093 | 34 | 21 | -0.9999446 | 1.261255 | 1.321287 | 0.9269447 | 1.985872 | 1.239835 | 0 | 0 | 0 | 0 | 0 | 19.75275
20060 | 186378.2 | 2021-03-13 20:41 | 3352.1 | 34 | 21 | -0.9999789 | 1.260114 | 1.321287 | 0.9311133 | 1.985872 | 1.245091 | 0 | 0 | 0 | 0 | 0 | 19.67765
20061 | 186393.2 | 2021-03-13 20:41 | 3367.108 | 34 | 21 | -0.9999789 | 1.258647 | 1.321287 | 0.9352818 | 1.985872 | 1.250344 | -0.005964192 | 0 | 0 | 0 | 0 | 20.05302
20062 | 186408.3 | 2021-03-13 20:42 | 3382.161 | 34 | 21 | -0.9999789 | 1.258484 | 1.321287 | 0.9394633 | 1.985872 | 1.255609 | -0.001901489 | 0 | 0 | 0 | 0 | 20.2781
20063 | 186423.3 | 2021-03-13 20:42 | 3397.169 | 34 | 21 | -0.9999789 | 1.25718 | 1.321287 | 0.9436319 | 1.985872 | 1.260853 | 0 | 0 | 0 | 0 | 0 | 19.94754
20064 | 186438.3 | 2021-03-13 20:42 | 3412.175 | 34 | 21 | -0.9999789 | 1.256039 | 1.321287 | 0.9478004 | 1.985872 | 1.266093 | -0.004478138 | 0 | 0 | 0 | 0 | 20.02057
20065 | 186453.3 | 2021-03-13 20:42 | 3427.183 | 34 | 21 | -0.9999789 | 1.254898 | 1.321287 | 0.951969 | 1.985872 | 1.27133 | -0.004472779 | 0 | 0 | 0 | 0 | 20.12806
20066 | 186468.3 | 2021-03-13 20:43 | 3442.189 | 34 | 21 | -0.9999446 | 1.25392 | 1.321287 | 0.9561375 | 1.985872 | 1.276562 | -0.005972581 | 0 | 0 | 0 | 0 | 19.87247
20067 | 186483.3 | 2021-03-13 20:43 | 3457.197 | 34 | 21 | -0.9999789 | 1.252942 | 1.321287 | 0.9603061 | 1.985872 | 1.28179 | -0.005973194 | 0 | 0 | 0 | 0 | 20.0226
20068 | 186498.3 | 2021-03-13 20:43 | 3472.204 | 34 | 21 | -0.9999789 | 1.251638 | 1.321287 | 0.9644746 | 1.985872 | 1.287013 | -0.00893643 | 0 | 0 | 0 | 0 | 20.17267
20069 | 186513.3 | 2021-03-13 20:43 | 3487.211 | 34 | 21 | -0.9999789 | 1.251149 | 1.321287 | 0.9686431 | 1.985872 | 1.292232 | -0.00447623 | 0 | 0 | 0 | 0 | 19.52742
20070 | 186528.3 | 2021-03-13 20:44 | 3502.218 | 34 | 21 | -0.9999446 | 1.250171 | 1.321287 | 0.9728116 | 1.985872 | 1.297447 | -0.005961502 | 0 | 0 | 0 | 0 | 19.67765
20071 | 186543.3 | 2021-03-13 20:44 | 3517.225 | 34 | 21 | -1.000013 | 1.248866 | 1.321287 | 0.9769802 | 1.985872 | 1.302658 | -0.008971795 | 0 | 0 | 0 | 0 | 19.52538
20072 | 186558.3 | 2021-03-13 20:44 | 3532.232 | 34 | 21 | -0.9999446 | 1.248214 | 1.321287 | 0.9811488 | 1.985872 | 1.307864 | -0.004474158 | 0 | 0 | 0 | 0 | 19.7365
20073 | 186573.3 | 2021-03-13 20:44 | 3547.24 | 34 | 21 | -0.9999789 | 1.24691 | 1.321287 | 0.9853174 | 1.985872 | 1.313066 | -0.005946448 | 0 | 0 | 0 | 0 | 19.5396
20074 | 186588.3 | 2021-03-13 20:45 | 3562.246 | 34 | 21 | -0.9999789 | 1.245769 | 1.321287 | 0.9894858 | 1.985872 | 1.318263 | -0.007546387 | 0 | 0 | 0 | 0 | 19.68983
20075 | 186603.3 | 2021-03-13 20:45 | 3577.253 | 34 | 21 | -1.000013 | 1.244628 | 1.321287 | 0.9936543 | 1.985872 | 1.323455 | -0.007540422 | 0 | 0 | 0 | 0 | 19.94754
20076 | 186618.4 | 2021-03-13 20:45 | 3592.261 | 34 | 21 | -0.9999446 | 1.243976 | 1.321287 | 0.9978229 | 1.985872 | 1.328643 | -0.002983226 | 0 | 0 | 0 | 0 | 19.79537
20077 | 186633.4 | 2021-03-13 20:45 | 3607.268 | 34 | 21 | -0.9999789 | 1.242835 | 1.321287 | 1.001992 | 1.985872 | 1.333827 | -0.002966342 | 0 | 0 | 0 | 0 | 19.90088
20078 | 186648.4 | 2021-03-13 20:46 | 3622.275 | 34 | 21 | -0.9999789 | 1.241857 | 1.321287 | 1.00616 | 1.985872 | 1.339005 | -0.001489269 | 0 | 0 | 0 | 0 | 19.31417
20079 | 186663.4 | 2021-03-13 20:46 | 3637.282 | 34 | 21 | -0.9999789 | 1.240553 | 1.321287 | 1.010329 | 1.985872 | 1.344178 | -0.001491278 | 0 | 0 | 0 | 0 | 19.31417
20080 | 186678.4 | 2021-03-13 20:46 | 3652.289 | 34 | 21 | -0.9999789 | 1.239575 | 1.321287 | 1.014497 | 1.985872 | 1.349346 | -0.00149524 | 0 | 0 | 0 | 0 | 19.20853
20081 | 186693.4 | 2021-03-13 20:46 | 3667.296 | 34 | 21 | -0.9999789 | 1.238434 | 1.321287 | 1.018666 | 1.985872 | 1.354509 | 0 | 0 | 0 | 0 | 0 | 19.50915
20082 | 186708.4 | 2021-03-13 20:47 | 3682.303 | 34 | 21 | -0.9999446 | 1.237293 | 1.321287 | 1.022834 | 1.985872 | 1.359668 | 0 | 0 | 0 | 0 | 0 | 19.5396
20083 | 186723.4 | 2021-03-13 20:47 | 3697.31 | 34 | 21 | -0.9999789 | 1.235826 | 1.321287 | 1.027003 | 1.985872 | 1.364822 | 0 | 0 | 0 | 0 | 0 | 19.43402
20084 | 186738.4 | 2021-03-13 20:47 | 3712.317 | 34 | 21 | -0.9999789 | 1.234685 | 1.321287 | 1.031171 | 1.985872 | 1.36997 | 0 | 0 | 0 | 0 | 0 | 19.65939
20085 | 186753.4 | 2021-03-13 20:47 | 3727.324 | 34 | 21 | -0.9999789 | 1.233381 | 1.321287 | 1.03534 | 1.985872 | 1.375113 | 0 | 0 | 0 | 0 | 0 | 19.58428
20086 | 186768.4 | 2021-03-13 20:48 | 3742.331 | 34 | 21 | -1.000013 | 1.232077 | 1.321287 | 1.039508 | 1.985872 | 1.38025 | -0.001307186 | 0 | 0 | 0 | 0 | 19.58428
20087 | 186783.4 | 2021-03-13 20:48 | 3757.338 | 34 | 21 | -0.9999446 | 1.230772 | 1.321287 | 1.043677 | 1.985872 | 1.385382 | 0 | 0 | 0 | 0 | 0 | 19.43402
20088 | 186798.4 | 2021-03-13 20:48 | 3772.345 | 34 | 21 | -0.9999446 | 1.229631 | 1.321287 | 1.047845 | 1.985872 | 1.390508 | 0.0014942 | 0 | 0 | 0 | 0 | 19.43402
20089 | 186813.4 | 2021-03-13 20:48 | 3787.353 | 34 | 21 | -0.9999789 | 1.228327 | 1.321287 | 1.052014 | 1.985872 | 1.39563 | 0.001491713 | 0 | 0 | 0 | 0 | 19.58428
20090 | 186828.5 | 2021-03-13 20:49 | 3802.36 | 34 | 21 | -0.9999446 | 1.227023 | 1.321287 | 1.056182 | 1.985872 | 1.400746 | 0.001495393 | 0 | 0 | 0 | 0 | 19.35886
20091 | 186843.5 | 2021-03-13 20:49 | 3817.367 | 34 | 21 | -0.9999789 | 1.225556 | 1.321287 | 1.060351 | 1.985872 | 1.405856 | 0.001489833 | 0 | 0 | 0 | 0 | 19.50915
20092 | 186858.5 | 2021-03-13 20:49 | 3832.374 | 34 | 21 | -0.9999789 | 1.224089 | 1.321287 | 1.064519 | 1.985872 | 1.41096 | 0.002979728 | 0 | 0 | 0 | 0 | 19.43402
20093 | 186873.5 | 2021-03-13 20:49 | 3847.381 | 34 | 21 | -0.9999446 | 1.222785 | 1.321287 | 1.068688 | 1.985872 | 1.416058 | 0.001491613 | 0 | 0 | 0 | 0 | 19.43402
20094 | 186888.5 | 2021-03-13 20:50 | 3862.388 | 34 | 21 | -0.9999789 | 1.221318 | 1.321287 | 1.072857 | 1.985872 | 1.42115 | 0.002983917 | 0 | 0 | 0 | 0 | 19.35886
20095 | 186903.5 | 2021-03-13 20:50 | 3877.395 | 34 | 21 | -0.9999789 | 1.219688 | 1.321287 | 1.077025 | 1.985872 | 1.426236 | 0.001493803 | 0 | 0 | 0 | 0 | 19.58428
20096 | 186918.5 | 2021-03-13 20:50 | 3892.402 | 34 | 21 | -0.9999789 | 1.218221 | 1.321287 | 1.081194 | 1.985872 | 1.431315 | 0.002986873 | 0 | 0 | 0 | 0 | 19.2837
20097 | 186933.5 | 2021-03-13 20:50 | 3907.409 | 34 | 21 | -0.9999789 | 1.216591 | 1.321287 | 1.085362 | 1.985872 | 1.436389 | 0.002982956 | 0 | 0 | 0 | 0 | 19.50915
20098 | 186948.5 | 2021-03-13 20:51 | 3922.416 | 34 | 21 | -0.9999446 | 1.214961 | 1.321287 | 1.089531 | 1.985872 | 1.441456 | 0 | 0 | 0 | 0 | 0 | 19.65939
20099 | 186963.5 | 2021-03-13 20:51 | 3937.423 | 34 | 21 | -1.000013 | 1.213331 | 1.321287 | 1.093699 | 1.985872 | 1.446516 | 0.001490524 | 0 | 0 | 0 | 0 | 19.65939
20100 | 186978.5 | 2021-03-13 20:51 | 3952.43 | 34 | 21 | -0.9999446 | 1.211701 | 1.321287 | 1.097868 | 1.985872 | 1.451569 | 0.002989171 | 0 | 0 | 0 | 0 | 19.38932
20101 | 186993.5 | 2021-03-13 20:51 | 3967.437 | 34 | 21 | -1.000013 | 1.210233 | 1.321287 | 1.102036 | 1.985872 | 1.456616 | 0.001490868 | 0 | 0 | 0 | 0 | 19.88466
20102 | 187008.5 | 2021-03-13 20:52 | 3982.438 | 34 | 21 | -0.9999446 | 1.208603 | 1.321287 | 1.106203 | 1.985872 | 1.461654 | 0.00158597 | 0 | 0 | 0 | 0 | 19.95973
20103 | 187023.5 | 2021-03-13 20:52 | 3997.452 | 34 | 21 | -0.9999789 | 1.206647 | 1.321287 | 1.110374 | 1.985872 | 1.466689 | 0.002977235 | 0 | 0 | 0 | 0 | 19.88466
20104 | 187038.6 | 2021-03-13 20:52 | 4012.458 | 34 | 21 | -0.9999789 | 1.205017 | 1.321287 | 1.114542 | 1.985872 | 1.471715 | 0.00348375 | 0 | 0 | 0 | 0 | 19.95973
20105 | 187053.6 | 2021-03-13 20:52 | 4027.466 | 34 | 21 | -0.9999789 | 1.203224 | 1.321287 | 1.118711 | 1.985872 | 1.476733 | 0.001495114 | 0 | 0 | 0 | 0 | 19.88466
20106 | 187068.6 | 2021-03-13 20:53 | 4042.473 | 34 | 21 | -0.9999446 | 1.201268 | 1.321287 | 1.122879 | 1.985872 | 1.481744 | 0.002983626 | 0 | 0 | 0 | 0 | 19.72027
20107 | 187083.6 | 2021-03-13 20:53 | 4057.48 | 34 | 21 | -0.9999446 | 1.199312 | 1.321287 | 1.127048 | 1.985872 | 1.486746 | 0.002982706 | 0 | 0 | 0 | 0 | 19.50915
20108 | 187098.6 | 2021-03-13 20:53 | 4072.487 | 34 | 21 | -0.9999789 | 1.197682 | 1.321287 | 1.131216 | 1.985872 | 1.491742 | 0.004473588 | 0 | 0 | 0 | 0 | 19.43402
20109 | 187113.6 | 2021-03-13 20:53 | 4087.494 | 34 | 21 | -0.9999446 | 1.195563 | 1.321287 | 1.135385 | 1.985872 | 1.49673 | 0.002982146 | 0 | 0 | 0 | 0 | 19.43402
20110 | 187128.6 | 2021-03-13 20:54 | 4102.501 | 34 | 21 | -0.9999789 | 1.193607 | 1.321287 | 1.139553 | 1.985872 | 1.501709 | 0.005979568 | 0 | 0 | 0 | 0 | 19.58428
20111 | 187143.6 | 2021-03-13 20:54 | 4117.508 | 34 | 21 | -0.9999789 | 1.191487 | 1.321287 | 1.143722 | 1.985872 | 1.506681 | 0.002982385 | 0 | 0 | 0 | 0 | 19.7345
20112 | 187158.6 | 2021-03-13 20:54 | 4132.515 | 34 | 21 | -0.9999789 | 1.189368 | 1.321287 | 1.14789 | 1.985872 | 1.511643 | 0.008126612 | 0 | 0 | 0 | 0 | 19.43402
20113 | 187173.6 | 2021-03-13 20:54 | 4147.522 | 34 | 21 | -0.9999789 | 1.187249 | 1.321287 | 1.152059 | 1.985872 | 1.516596 | 0.007459972 | 0 | 0 | 0 | 0 | 19.88466
20114 | 187188.6 | 2021-03-13 20:55 | 4162.53 | 34 | 21 | -0.9999789 | 1.18513 | 1.321287 | 1.156227 | 1.985872 | 1.521541 | 0.01043249 | 0 | 0 | 0 | 0 | 20.03478
20115 | 187203.6 | 2021-03-13 20:55 | 4177.536 | 34 | 21 | -0.9999789 | 1.182685 | 1.321287 | 1.160396 | 1.985872 | 1.526477 | 0.007473737 | 0 | 0 | 0 | 0 | 19.95973
20116 | 187218.6 | 2021-03-13 20:55 | 4192.544 | 34 | 21 | -0.9999789 | 1.18024 | 1.321287 | 1.164564 | 1.985872 | 1.531402 | 0.007458235 | 0 | 0 | 0 | 0 | 19.92931
20117 | 187233.6 | 2021-03-13 20:55 | 4207.551 | 34 | 21 | -0.9999789 | 1.177958 | 1.321287 | 1.168733 | 1.985872 | 1.536318 | 0.008952229 | 0 | 0 | 0 | 0 | 19.62895
20118 | 187248.7 | 2021-03-13 20:56 | 4222.558 | 34 | 21 | -0.9999446 | 1.175676 | 1.321287 | 1.172901 | 1.985872 | 1.541225 | 0.00894227 | 0 | 0 | 0 | 0 | 19.35886
20119 | 187263.7 | 2021-03-13 20:56 | 4237.565 | 34 | 21 | -0.9999789 | 1.172904 | 1.321287 | 1.17707 | 1.985872 | 1.546121 | 0.005961653 | 0 | 0 | 0 | 0 | 19.2837
20120 | 187278.7 | 2021-03-13 20:56 | 4252.572 | 34 | 21 | -0.9999789 | 1.170133 | 1.321287 | 1.181238 | 1.985872 | 1.551006 | 0 | 0 | 0 | 0 | 0 | 19.95973
20121 | 187293.7 | 2021-03-13 20:56 | 4267.579 | 34 | 21 | -0.9999789 | 1.167199 | 1.321287 | 1.185407 | 1.985872 | 1.55588 | -0.003975301 | 0 | 0 | 0 | 0 | 19.58428
20122 | 187308.7 | 2021-03-13 20:57 | 4282.586 | 34 | 21 | -0.9999789 | 1.164428 | 1.321287 | 1.189576 | 1.985872 | 1.560742 | -0.005966632 | 0 | 0 | 0 | 0 | 19.80959
20123 | 187323.7 | 2021-03-13 20:57 | 4297.593 | 34 | 21 | -1.000013 | 1.161494 | 1.321287 | 1.193744 | 1.985872 | 1.565593 | -0.005963941 | 0 | 0 | 0 | 0 | 19.7345
20124 | 187338.7 | 2021-03-13 20:57 | 4312.6 | 34 | 21 | -0.9999789 | 1.158234 | 1.321287 | 1.197913 | 1.985872 | 1.570432 | -0.0119307 | 0 | 0 | 0 | 0 | 19.7345
20125 | 187353.7 | 2021-03-13 20:57 | 4327.607 | 34 | 21 | -1.000013 | 1.154974 | 1.321287 | 1.202081 | 1.985872 | 1.575259 | -0.01644537 | 0 | 0 | 0 | 0 | 19.61473
20126 | 187368.7 | 2021-03-13 20:58 | 4342.614 | 34 | 21 | -0.9999789 | 1.15155 | 1.321287 | 1.20625 | 1.985872 | 1.580073 | -0.01788141 | 0 | 0 | 0 | 0 | 19.50915
20127 | 187383.7 | 2021-03-13 20:58 | 4357.621 | 34 | 21 | -0.9999789 | 1.148453 | 1.321287 | 1.210418 | 1.985872 | 1.584873 | -0.01641965 | 0 | 0 | 0 | 0 | 19.65939
20128 | 187398.7 | 2021-03-13 20:58 | 4372.628 | 34 | 21 | -0.9999446 | 1.144867 | 1.321287 | 1.214587 | 1.985872 | 1.589658 | -0.01795366 | 0 | 0 | 0 | 0 | 19.88466
20129 | 187413.7 | 2021-03-13 20:58 | 4387.636 | 34 | 21 | -0.9999789 | 1.141281 | 1.321287 | 1.218755 | 1.985872 | 1.594429 | -0.01789857 | 0 | 0 | 0 | 0 | 19.58428
20130 | 187428.7 | 2021-03-13 20:59 | 4402.642 | 34 | 21 | -0.9999789 | 1.137532 | 1.321287 | 1.222924 | 1.985872 | 1.599184 | -0.01790463 | 0 | 0 | 0 | 0 | 19.80959
20131 | 187443.7 | 2021-03-13 20:59 | 4417.65 | 34 | 21 | -0.9999789 | 1.133945 | 1.321287 | 1.227092 | 1.985872 | 1.603923 | -0.01489905 | 0 | 0 | 0 | 0 | 19.7345
20132 | 187458.8 | 2021-03-13 20:59 | 4432.657 | 34 | 21 | -0.9999789 | 1.129707 | 1.321287 | 1.231261 | 1.985872 | 1.608645 | -0.01640484 | 0 | 0 | 0 | 0 | 20.03478
20133 | 187473.8 | 2021-03-13 20:59 | 4447.664 | 34 | 21 | -0.9999446 | 1.125632 | 1.321287 | 1.235429 | 1.985872 | 1.61335 | -0.0134495 | 0 | 0 | 0 | 0 | 19.95973
20134 | 187488.8 | 2021-03-13 21:00 | 4462.671 | 34 | 21 | -0.9999446 | 1.122209 | 1.321287 | 1.239598 | 1.985872 | 1.618036 | -0.005972713 | 0 | 0 | 0 | 0 | 19.80959
20135 | 187503.8 | 2021-03-13 21:00 | 4477.678 | 34 | 21 | -0.9999446 | 1.117482 | 1.321287 | 1.243767 | 1.985872 | 1.622702 | -0.002976365 | 0 | 0 | 0 | 0 | 19.7345
20136 | 187518.8 | 2021-03-13 21:00 | 4492.685 | 34 | 21 | -1.000013 | 1.112102 | 1.321287 | 1.247935 | 1.985872 | 1.627347 | -0.00298569 | 0 | 0 | 0 | 0 | 19.80959
20137 | 187533.8 | 2021-03-13 21:00 | 4507.692 | 34 | 21 | -0.9999446 | 1.10656 | 1.321287 | 1.252104 | 1.985872 | 1.631968 | -0.004478199 | 0 | 0 | 0 | 0 | 19.58428
20138 | 187548.8 | 2021-03-13 21:01 | 4522.699 | 34 | 21 | -0.9999446 | 1.100366 | 1.321287 | 1.256272 | 1.985872 | 1.636565 | -0.002993074 | 0 | 0 | 0 | 0 | 19.58428
20139 | 187563.8 | 2021-03-13 21:01 | 4537.706 | 34 | 21 | -0.9999789 | 1.094008 | 1.321287 | 1.260441 | 1.985872 | 1.641136 | -0.002982086 | 0 | 0 | 0 | 0 | 19.55383
20140 | 187577.8 | 2021-03-13 21:01 | 4551.668 | 34 | 21 | -0.9999789 | 1.083902 | 1.321287 | 1.264319 | 1.985872 | 1.645362 | -0.02989847 | 0 | 0 | 0 | 0 | 19.7345
20141 | 187592.8 | 2021-03-13 21:01 | 4566.675 | 34 | 21 | -0.9999789 | 1.075914 | 1.321287 | 1.268487 | 1.985872 | 1.649875 | -0.03435553 | 0 | 0 | 0 | 0 | 19.35886
20142 | 187607.8 | 2021-03-13 21:02 | 4581.682 | 34 | 21 | -1.000013 | 1.066786 | 1.321287 | 1.272656 | 1.985872 | 1.654354 | -0.04030788 | 0 | 0 | 0 | 0 | 19.29795
20143 | 187622.8 | 2021-03-13 21:02 | 4596.689 | 34 | 21 | -0.9999789 | 1.057005 | 1.321287 | 1.276824 | 1.985872 | 1.658795 | -0.04322317 | 0 | 0 | 0 | 0 | 19.13334
20144 | 187636.6 | 2021-03-13 21:02 | 4610.511 | 34 | 21 | -1.000013 | 1.046573 | 1.321287 | 1.280664 | 1.985872 | 1.662846 | -0.04633923 | 0 | 0 | 0 | 0 | 19.7345
20145 | 187648.6 | 2021-03-13 21:02 | 4622.523 | 34 | 21 | -0.9999446 | 1.036303 | 1.321287 | 1.284 | 1.985872 | 1.666334 | -0.05075651 | 0 | 0 | 0 | 0 | 20.03478
20146 | 187658.2 | 2021-03-13 21:02 | 4632.148 | 34 | 21 | -0.9999789 | 1.026034 | 1.321287 | 1.286674 | 1.985872 | 1.669102 | -0.05677137 | 0 | 0 | 0 | 0 | 19.35886
20147 | 187667.9 | 2021-03-13 21:03 | 4641.757 | 34 | 21 | -0.9999789 | 1.015112 | 1.321287 | 1.289343 | 1.985872 | 1.67184 | -0.05220666 | 0 | 0 | 0 | 0 | 19.50915
20148 | 187675.7 | 2021-03-13 21:03 | 4649.557 | 34 | 21 | -0.9999103 | 1.005006 | 1.321287 | 1.29151 | 1.985872 | 1.67404 | -0.07308192 | 0 | 0 | 0 | 0 | 19.40356
20149 | 187679.3 | 2021-03-13 21:03 | 4653.176 | 34 | 21 | -0.9999789 | 0.9997894 | 1.321287 | 1.292515 | 1.985872 | 1.675053 | -0.07010537 | 0 | 0 | 0 | 0 | 19.55383
20150 | 187679.3 | 2021-03-13 21:03 | 0.03115885 | 35 | 21 | 0 | 1.21382 | 1.321287 | 1.292515 | 1.985872 | 1.675053 | 2.120742 | 0 | 0 | 0 | 0 | 19.4787
20151 | 187680.6 | 2021-03-13 21:03 | 1.372553 | 35 | 21 | 0 | 1.223926 | 1.321287 | 1.292515 | 1.985872 | 1.675053 | 0.008965676 | 0 | 0 | 0 | 0 | 19.55383
20152 | 187682.9 | 2021-03-13 21:03 | 3.681798 | 35 | 21 | 0 | 1.234033 | 1.321287 | 1.292515 | 1.985872 | 1.675053 | 0.005947541 | 0 | 0 | 0 | 0 | 19.58428
20153 | 187686.8 | 2021-03-13 21:03 | 7.488537 | 35 | 21 | 0 | 1.244139 | 1.321287 | 1.292515 | 1.985872 | 1.675053 | 0.004456164 | 0 | 0 | 0 | 0 | 19.4787
20154 | 187691.8 | 2021-03-13 21:03 | 12.49553 | 35 | 21 | 0 | 1.247236 | 1.321287 | 1.292515 | 1.985872 | 1.675053 | -0.001495589 | 0 | 0 | 0 | 0 | 19.70406
20155 | 187696.8 | 2021-03-13 21:03 | 17.50306 | 35 | 21 | 0 | 1.246584 | 1.321287 | 1.292515 | 1.985872 | 1.675053 | 0 | 0 | 0 | 0 | 0 | 19.85424
20156 | 187701.8 | 2021-03-13 21:03 | 22.51068 | 35 | 21 | 0 | 1.24528 | 1.321287 | 1.292515 | 1.985872 | 1.675053 | -0.001524154 | 0 | 0 | 0 | 0 | 19.85424
20157 | 187706.8 | 2021-03-13 21:03 | 27.51817 | 35 | 21 | 0 | 1.243813 | 1.321287 | 1.292515 | 1.985872 | 1.675053 | -0.002982385 | 0 | 0 | 0 | 0 | 19.7345
20158 | 187711.8 | 2021-03-13 21:03 | 32.52574 | 35 | 21 | 0 | 1.242509 | 1.321287 | 1.292515 | 1.985872 | 1.675053 | -0.001494123 | 0 | 0 | 0 | 0 | 19.55383
20159 | 187716.8 | 2021-03-13 21:03 | 37.53347 | 35 | 21 | 0 | 1.241042 | 1.321287 | 1.292515 | 1.985872 | 1.675053 | 0 | 0 | 0 | 0 | 0 | 19.32841
20160 | 187721.8 | 2021-03-13 21:03 | 42.54092 | 35 | 21 | 0 | 1.239412 | 1.321287 | 1.292515 | 1.985872 | 1.675053 | 0 | 0 | 0 | 0 | 0 | 19.4787
20161 | 187726.8 | 2021-03-13 21:04 | 47.54831 | 35 | 21 | 0 | 1.237782 | 1.321287 | 1.292515 | 1.985872 | 1.675053 | -0.001492273 | 0 | 0 | 0 | 0 | 19.62895
20162 | 187731.8 | 2021-03-13 21:04 | 52.55591 | 35 | 21 | 0 | 1.236152 | 1.321287 | 1.292515 | 1.985872 | 1.675053 | 0 | 0 | 0 | 0 | 0 | 19.58428
20163 | 187736.8 | 2021-03-13 21:04 | 57.56364 | 35 | 21 | 0 | 1.235011 | 1.321287 | 1.292515 | 1.985872 | 1.675053 | -0.001494762 | 0 | 0 | 0 | 0 | 19.62895
20164 | 187739.3 | 2021-03-13 21:04 | 60.01259 | 35 | 21 | 0 | 1.234522 | 1.321287 | 1.292515 | 1.985872 | 1.675053 | 0 | 0 | 0 | 0 | 0 | 19.50915
20165 | 187739.3 | 2021-03-13 21:04 | 5.974887e-05 | 36 | 22 | 0 | 1.234522 | 0 | 0 | 0 | 0 | 0 | 0 | 0 | 0 | 0 | 19.50915
20166 | 187739.3 | 2021-03-13 21:04 | 0.01565017 | 36 | 22 | 0 | 1.234522 | 0 | 0 | 0 | 0 | 0 | 0 | 0 | 0 | 0 | 19.50915
20167 | 187739.3 | 2021-03-13 21:04 | 0.01552224 | 32 | 22 | 1.000045 | 1.388891 | 3.674592002e-06 | 0 | 4.999374951e-06 | 0 | 0.5672693 | 0 | 0 | 0 | 0 | 19.77915
20168 | 187754 | 2021-03-13 21:04 | 14.69526 | 32 | 22 | 1.000182 | 1.398997 | 0.004081968 | 0 | 0.005697702 | 0 | 0.007542749 | 0 | 0 | 0 | 0 | 19.7345
20169 | 187769 | 2021-03-13 21:04 | 29.70206 | 32 | 22 | 1.000147 | 1.399486 | 0.008251137 | 0 | 0.01152929 | 0 | 0.003941208 | 0 | 0 | 0 | 0 | 19.40356
20170 | 187784 | 2021-03-13 21:05 | 44.70947 | 32 | 22 | 1.000113 | 1.399975 | 0.01242048 | 0 | 0.01736392 | 0 | 0.004472223 | 0 | 0 | 0 | 0 | 19.44825
20171 | 187799 | 2021-03-13 21:05 | 59.71612 | 32 | 22 | 1.000113 | 1.399975 | 0.01658961 | 0 | 0.02319904 | 0 | 0.004485743 | 0 | 0 | 0 | 0 | 19.88466
20172 | 187814 | 2021-03-13 21:05 | 74.73395 | 32 | 22 | 1.000147 | 1.40079 | 0.02076186 | 0 | 0.02903981 | 0 | 0.004691189 | 0 | 0 | 0 | 0 | 19.59851
20173 | 187829 | 2021-03-13 21:05 | 89.74595 | 32 | 22 | 1.000147 | 1.402095 | 0.0249325 | 0 | 0.03488385 | 0 | 0.002985178 | 0 | 0 | 0 | 0 | 19.88466
20174 | 187844 | 2021-03-13 21:06 | 104.7533 | 32 | 22 | 1.000147 | 1.403725 | 0.02910187 | 0 | 0.04073283 | 0 | 0.002987414 | 0 | 0 | 0 | 0 | 19.59851
20175 | 187859 | 2021-03-13 21:06 | 119.7601 | 32 | 22 | 1.000182 | 1.405355 | 0.03327106 | 0 | 0.0465878 | 0 | 0.004478154 | 0 | 0 | 0 | 0 | 19.79339
20176 | 187874.1 | 2021-03-13 21:06 | 134.7674 | 32 | 22 | 1.000182 | 1.406333 | 0.03744039 | 0 | 0.05244849 | 0 | 0.002986111 | 0 | 0 | 0 | 0 | 19.32841
20177 | 187889.1 | 2021-03-13 21:06 | 149.7742 | 32 | 22 | 1.000147 | 1.407311 | 0.04160959 | 0 | 0.05831379 | 0 | 0 | 0 | 0 | 0 | 0 | 19.26749
20178 | 187904.1 | 2021-03-13 21:06 | 164.7817 | 32 | 22 | 1.000147 | 1.408289 | 0.04577901 | 0 | 0.06418388 | 0 | 0.00149476 | 0 | 0 | 0 | 0 | 19.56807
20179 | 187919.1 | 2021-03-13 21:07 | 179.7886 | 32 | 22 | 1.000147 | 1.409593 | 0.04994825 | 0 | 0.07005861 | 0 | 0.001494308 | 0 | 0 | 0 | 0 | 19.74872
20180 | 187934.1 | 2021-03-13 21:07 | 194.7957 | 32 | 22 | 1.000182 | 1.410571 | 0.05411755 | 0 | 0.07593851 | 0 | -0.001495549 | 0 | 0 | 0 | 0 | 19.32841
20181 | 187949.1 | 2021-03-13 21:07 | 209.8028 | 32 | 22 | 1.000113 | 1.411875 | 0.05828684 | 0 | 0.0818233 | 0 | 0 | 0 | 0 | 0 | 0 | 19.67363
20182 | 187964.1 | 2021-03-13 21:08 | 224.81 | 32 | 22 | 1.000182 | 1.412853 | 0.06245617 | 0 | 0.08771269 | 0 | 0 | 0 | 0 | 0 | 0 | 19.61275
20183 | 187979.1 | 2021-03-13 21:08 | 239.8171 | 32 | 22 | 1.000113 | 1.413994 | 0.06662548 | 0 | 0.09360642 | 0 | 0 | 0 | 0 | 0 | 0 | 19.67363
20184 | 187994.1 | 2021-03-13 21:08 | 254.824 | 32 | 22 | 1.000182 | 1.415135 | 0.07079472 | 0 | 0.09950511 | 0 | -0.001494486 | 0 | 0 | 0 | 0 | 19.82381
20185 | 188009.1 | 2021-03-13 21:08 | 269.8308 | 32 | 22 | 1.000182 | 1.416113 | 0.07495967 | 0 | 0.1054024 | 0 | -0.001491388 | 0 | 0 | 0 | 0 | 19.67363
20186 | 188024.1 | 2021-03-13 21:08 | 284.8379 | 32 | 22 | 1.000113 | 1.417091 | 0.07913324 | 0 | 0.1113162 | 0 | -0.001492599 | 0 | 0 | 0 | 0 | 19.62895
20187 | 188039.1 | 2021-03-13 21:09 | 299.845 | 32 | 22 | 1.000147 | 1.418232 | 0.08330258 | 0 | 0.117228 | 0 | -0.001492118 | 0 | 0 | 0 | 0 | 19.74872
20188 | 188054.1 | 2021-03-13 21:09 | 314.8524 | 32 | 22 | 1.000147 | 1.418884 | 0.08747197 | 0 | 0.1231435 | 0 | -0.002984547 | 0 | 0 | 0 | 0 | 19.74872
20189 | 188069.1 | 2021-03-13 21:09 | 329.8594 | 32 | 22 | 1.000147 | 1.420025 | 0.09164121 | 0 | 0.1290633 | 0 | -0.001496349 | 0 | 0 | 0 | 0 | 19.62895
20190 | 188084.2 | 2021-03-13 21:10 | 344.8664 | 32 | 22 | 1.000182 | 1.421167 | 0.0958105 | 0 | 0.1349871 | 0 | 0.001494451 | 0 | 0 | 0 | 0 | 19.59851
20191 | 188099.2 | 2021-03-13 21:10 | 359.8735 | 32 | 22 | 1.000147 | 1.422145 | 0.09997977 | 0 | 0.140915 | 0 | 0 | 0 | 0 | 0 | 0 | 19.26749
20192 | 188114.2 | 2021-03-13 21:10 | 374.8803 | 32 | 22 | 1.000113 | 1.42296 | 0.104149 | 0 | 0.146847 | 0 | -0.002988709 | 0 | 0 | 0 | 0 | 19.25324
20193 | 188129.2 | 2021-03-13 21:10 | 389.8876 | 32 | 22 | 1.000147 | 1.424101 | 0.1083183 | 0 | 0.1527831 | 0 | 0 | 0 | 0 | 0 | 0 | 19.62895
20194 | 188144.2 | 2021-03-13 21:10 | 404.8947 | 32 | 22 | 1.000147 | 1.424916 | 0.1124876 | 0 | 0.1587232 | 0 | -0.00149429 | 0 | 0 | 0 | 0 | 19.37311
20195 | 188159.2 | 2021-03-13 21:11 | 419.9016 | 32 | 22 | 1.000147 | 1.425894 | 0.1166569 | 0 | 0.1646671 | 0 | -0.001493611 | 0 | 0 | 0 | 0 | 19.44825
20196 | 188174.2 | 2021-03-13 21:11 | 434.9089 | 32 | 22 | 1.000147 | 1.426546 | 0.1208262 | 0 | 0.1706145 | 0 | -0.002983826 | 0 | 0 | 0 | 0 | 19.31219
20197 | 188189.2 | 2021-03-13 21:11 | 449.916 | 32 | 22 | 1.000147 | 1.427524 | 0.1249955 | 0 | 0.1765656 | 0 | 0 | 0 | 0 | 0 | 0 | 19.53763
20198 | 188204.2 | 2021-03-13 21:11 | 464.9231 | 32 | 22 | 1.000147 | 1.428502 | 0.1291648 | 0 | 0.1825207 | 0 | -0.002987494 | 0 | 0 | 0 | 0 | 19.38735
20199 | 188219.2 | 2021-03-13 21:12 | 479.9299 | 32 | 22 | 1.000182 | 1.42948 | 0.133334 | 0 | 0.1884793 | 0 | -0.001495162 | 0 | 0 | 0 | 0 | 19.59851
20200 | 188234.2 | 2021-03-13 21:12 | 494.9372 | 32 | 22 | 1.000147 | 1.430295 | 0.1375033 | 0 | 0.1944415 | 0 | -0.001494371 | 0 | 0 | 0 | 0 | 19.55383
20201 | 188249.2 | 2021-03-13 21:12 | 509.9443 | 32 | 22 | 1.000147 | 1.431273 | 0.1416726 | 0 | 0.2004074 | 0 | 0 | 0 | 0 | 0 | 0 | 19.64319
20202 | 188264.2 | 2021-03-13 21:12 | 524.9512 | 32 | 22 | 1.000182 | 1.432251 | 0.1458419 | 0 | 0.2063767 | 0 | 0 | 0 | 0 | 0 | 0 | 19.44825
20203 | 188279.2 | 2021-03-13 21:13 | 539.9584 | 32 | 22 | 1.000147 | 1.432903 | 0.1500112 | 0 | 0.2123497 | 0 | 0 | 0 | 0 | 0 | 0 | 19.67363
20204 | 188294.3 | 2021-03-13 21:13 | 554.9655 | 32 | 22 | 1.000147 | 1.433718 | 0.1541805 | 0 | 0.2183262 | 0 | -0.001495232 | 0 | 0 | 0 | 0 | 19.55383
20205 | 188309.3 | 2021-03-13 21:13 | 569.9723 | 32 | 22 | 1.000147 | 1.434533 | 0.1583497 | 0 | 0.2243057 | 0 | 0 | 0 | 0 | 0 | 0 | 19.74872
20206 | 188324.3 | 2021-03-13 21:14 | 584.9794 | 32 | 22 | 1.000147 | 1.435511 | 0.162519 | 0 | 0.2302888 | 0 | -0.00130691 | 0 | 0 | 0 | 0 | 19.52339
20207 | 188339.3 | 2021-03-13 21:14 | 599.9867 | 32 | 22 | 1.000113 | 1.436326 | 0.1666884 | 0 | 0.2362756 | 0 | -0.001493688 | 0 | 0 | 0 | 0 | 19.49294
20208 | 188354.3 | 2021-03-13 21:14 | 614.994 | 32 | 22 | 1.000147 | 1.436978 | 0.1708577 | 0 | 0.2422656 | 0 | -0.001489359 | 0 | 0 | 0 | 0 | 19.55383
20209 | 188369.3 | 2021-03-13 21:14 | 630.0009 | 32 | 22 | 1.000182 | 1.437793 | 0.1750269 | 0 | 0.2482585 | 0 | -0.001494702 | 0 | 0 | 0 | 0 | 19.79339
20210 | 188384.3 | 2021-03-13 21:14 | 645.008 | 32 | 22 | 1.000147 | 1.438609 | 0.1791962 | 0 | 0.2542549 | 0 | -0.002990065 | 0 | 0 | 0 | 0 | 19.52339
20211 | 188399.3 | 2021-03-13 21:15 | 660.0148 | 32 | 22 | 1.000147 | 1.439424 | 0.1833655 | 0 | 0.2602545 | 0 | 0 | 0 | 0 | 0 | 0 | 19.19231
20212 | 188414.3 | 2021-03-13 21:15 | 675.0221 | 32 | 22 | 1.000182 | 1.440239 | 0.1875348 | 0 | 0.2662573 | 0 | -0.001514598 | 0 | 0 | 0 | 0 | 19.37311
20213 | 188429.3 | 2021-03-13 21:15 | 690.0293 | 32 | 22 | 1.000147 | 1.440891 | 0.1917041 | 0 | 0.2722635 | 0 | -0.004467072 | 0 | 0 | 0 | 0 | 19.62895
20214 | 188444.3 | 2021-03-13 21:16 | 705.0362 | 32 | 22 | 1.000147 | 1.441706 | 0.1958734 | 0 | 0.2782727 | 0 | -0.00299038 | 0 | 0 | 0 | 0 | 19.88466
20215 | 188459.3 | 2021-03-13 21:16 | 720.0434 | 32 | 22 | 1.000147 | 1.442358 | 0.2000427 | 0 | 0.2842848 | 0 | -0.004485947 | 0 | 0 | 0 | 0 | 19.77915
20216 | 188474.3 | 2021-03-13 21:16 | 735.0504 | 32 | 22 | 1.000182 | 1.443173 | 0.204212 | 0 | 0.2903002 | 0 | -0.004502947 | 0 | 0 | 0 | 0 | 19.40356
20217 | 188489.3 | 2021-03-13 21:16 | 750.0573 | 32 | 22 | 1.000147 | 1.443988 | 0.2083812 | 0 | 0.2963187 | 0 | -0.001493155 | 0 | 0 | 0 | 0 | 19.43402
20218 | 188504.4 | 2021-03-13 21:16 | 765.0647 | 32 | 22 | 1.000147 | 1.44464 | 0.2125506 | 0 | 0.3023404 | 0 | -0.002986181 | 0 | 0 | 0 | 0 | 19.40356
20219 | 188519.4 | 2021-03-13 21:17 | 780.0715 | 32 | 22 | 1.000113 | 1.445618 | 0.2167155 | 0 | 0.3083586 | 0 | 0 | 0 | 0 | 0 | 0 | 19.50915
20220 | 188534.4 | 2021-03-13 21:17 | 795.0787 | 32 | 22 | 1.000147 | 1.44627 | 0.2208891 | 0 | 0.3143926 | 0 | -0.001496948 | 0 | 0 | 0 | 0 | 19.43402
20221 | 188549.4 | 2021-03-13 21:17 | 810.0855 | 32 | 22 | 1.000182 | 1.446922 | 0.2250583 | 0 | 0.3204231 | 0 | 0 | 0 | 0 | 0 | 0 | 19.50915
20222 | 188564.4 | 2021-03-13 21:18 | 825.0928 | 32 | 22 | 1.000147 | 1.447737 | 0.2292277 | 0 | 0.3264565 | 0 | 0.001496705 | 0 | 0 | 0 | 0 | 19.43402
20223 | 188579.4 | 2021-03-13 21:18 | 840.1001 | 32 | 22 | 1.000147 | 1.448715 | 0.233397 | 0 | 0.3324932 | 0 | 0.004476561 | 0 | 0 | 0 | 0 | 19.43402
20224 | 188594.4 | 2021-03-13 21:18 | 855.107 | 32 | 22 | 1.000182 | 1.449367 | 0.2375663 | 0 | 0.3385327 | 0 | 0.004484597 | 0 | 0 | 0 | 0 | 19.35886
20225 | 188609.4 | 2021-03-13 21:18 | 870.1138 | 32 | 22 | 1.000147 | 1.449856 | 0.2417355 | 0 | 0.3445748 | 0 | 0.002987897 | 0 | 0 | 0 | 0 | 19.35886
20226 | 188624.4 | 2021-03-13 21:18 | 885.1211 | 32 | 22 | 1.000147 | 1.450671 | 0.2459049 | 0 | 0.3506199 | 0 | 0.00597488 | 0 | 0 | 0 | 0 | 19.43402
20227 | 188639.4 | 2021-03-13 21:19 | 900.1283 | 32 | 22 | 1.000147 | 1.451486 | 0.2500742 | 0 | 0.3566681 | 0 | 0.005977901 | 0 | 0 | 0 | 0 | 19.35886
20228 | 188654.4 | 2021-03-13 21:19 | 915.1354 | 32 | 22 | 1.000147 | 1.451975 | 0.2542435 | 0 | 0.3627191 | 0 | 0.004466085 | 0 | 0 | 0 | 0 | 19.2837
20229 | 188669.4 | 2021-03-13 21:19 | 930.1421 | 32 | 22 | 1.000147 | 1.452627 | 0.2584127 | 0 | 0.3687727 | 0 | 0.004504479 | 0 | 0 | 0 | 0 | 19.20853
20230 | 188684.4 | 2021-03-13 21:20 | 945.1494 | 32 | 22 | 1.000147 | 1.453116 | 0.2625821 | 0 | 0.3748293 | 0 | 0.001496208 | 0 | 0 | 0 | 0 | 19.43402
20231 | 188699.4 | 2021-03-13 21:20 | 960.1563 | 32 | 22 | 1.000147 | 1.453768 | 0.2667513 | 0 | 0.3808886 | 0 | 0.003922181 | 0 | 0 | 0 | 0 | 19.50915
20232 | 188714.5 | 2021-03-13 21:20 | 975.1638 | 32 | 22 | 1.000182 | 1.45442 | 0.2709207 | 0 | 0.3869509 | 0 | 0.002983446 | 0 | 0 | 0 | 0 | 19.58428
20233 | 188729.5 | 2021-03-13 21:20 | 990.1707 | 32 | 22 | 1.000147 | 1.454909 | 0.27509 | 0 | 0.3930157 | 0 | 0.001490508 | 0 | 0 | 0 | 0 | 19.35886
20234 | 188744.5 | 2021-03-13 21:20 | 1005.178 | 32 | 22 | 1.000182 | 1.455724 | 0.2792594 | 0 | 0.3990836 | 0 | 0.002976007 | 0 | 0 | 0 | 0 | 19.2837
20235 | 188759.5 | 2021-03-13 21:21 | 1020.185 | 32 | 22 | 1.000182 | 1.456213 | 0.2834285 | 0 | 0.4051536 | 0 | 0.001497679 | 0 | 0 | 0 | 0 | 19.2837
20236 | 188774.5 | 2021-03-13 21:21 | 1035.192 | 32 | 22 | 1.000182 | 1.456865 | 0.2875979 | 0 | 0.4112268 | 0 | 0 | 0 | 0 | 0 | 0 | 19.46447
20237 | 188789.5 | 2021-03-13 21:21 | 1050.199 | 32 | 22 | 1.000182 | 1.457518 | 0.2917671 | 0 | 0.4173026 | 0 | 0 | 0 | 0 | 0 | 0 | 19.20853
20238 | 188804.5 | 2021-03-13 21:22 | 1065.206 | 32 | 22 | 1.000216 | 1.45817 | 0.2959365 | 0 | 0.423381 | 0 | 0.002984748 | 0 | 0 | 0 | 0 | 19.10287
20239 | 188819.5 | 2021-03-13 21:22 | 1080.213 | 32 | 22 | 1.000182 | 1.458659 | 0.3001058 | 0 | 0.429462 | 0 | 0 | 0 | 0 | 0 | 0 | 19.35886
20240 | 188834.5 | 2021-03-13 21:22 | 1095.22 | 32 | 22 | 1.000147 | 1.459311 | 0.3042751 | 0 | 0.4355457 | 0 | 0.001494426 | 0 | 0 | 0 | 0 | 19.43402
20241 | 188849.5 | 2021-03-13 21:22 | 1110.227 | 32 | 22 | 1.000113 | 1.4598 | 0.3084443 | 0 | 0.4416321 | 0 | -0.002982706 | 0 | 0 | 0 | 0 | 19.35886
20242 | 188864.5 | 2021-03-13 21:22 | 1125.234 | 32 | 22 | 1.000113 | 1.460452 | 0.3126137 | 0 | 0.447721 | 0 | -0.001495423 | 0 | 0 | 0 | 0 | 19.20853
20243 | 188879.5 | 2021-03-13 21:23 | 1140.242 | 32 | 22 | 1.000147 | 1.461104 | 0.316783 | 0 | 0.4538126 | 0 | -0.001491488 | 0 | 0 | 0 | 0 | 19.2837
20244 | 188894.5 | 2021-03-13 21:23 | 1155.249 | 32 | 22 | 1.000147 | 1.461593 | 0.3209522 | 0 | 0.4599066 | 0 | -0.002997381 | 0 | 0 | 0 | 0 | 19.50915
20245 | 188909.5 | 2021-03-13 21:23 | 1170.256 | 32 | 22 | 1.000147 | 1.462408 | 0.3251215 | 0 | 0.4660035 | 0 | -0.001495695 | 0 | 0 | 0 | 0 | 19.50915
20246 | 188924.6 | 2021-03-13 21:24 | 1185.28 | 32 | 22 | 1.000147 | 1.462897 | 0.3292957 | 0 | 0.4721099 | 0 | 0 | 0 | 0 | 0 | 0 | 19.55383
20247 | 188939.6 | 2021-03-13 21:24 | 1200.287 | 32 | 22 | 1.000147 | 1.463549 | 0.3334647 | 0 | 0.4782114 | 0 | 0 | 0 | 0 | 0 | 0 | 19.62895
20248 | 188954.6 | 2021-03-13 21:24 | 1215.293 | 32 | 22 | 1.000182 | 1.464364 | 0.3376337 | 0 | 0.4843154 | 0 | 0 | 0 | 0 | 0 | 0 | 19.25324
20249 | 188969.6 | 2021-03-13 21:24 | 1230.299 | 32 | 22 | 1.000147 | 1.464853 | 0.3418029 | 0 | 0.4904224 | 0 | -0.001490603 | 0 | 0 | 0 | 0 | 19.37311
20250 | 188984.6 | 2021-03-13 21:24 | 1245.307 | 32 | 22 | 1.000182 | 1.465505 | 0.3459724 | 0 | 0.4965321 | 0 | 0 | 0 | 0 | 0 | 0 | 19.55383
20251 | 188999.6 | 2021-03-13 21:25 | 1260.313 | 32 | 22 | 1.000147 | 1.465994 | 0.3501415 | 0 | 0.5026439 | 0 | 0 | 0 | 0 | 0 | 0 | 19.34265
20252 | 189014.6 | 2021-03-13 21:25 | 1275.321 | 32 | 22 | 1.000147 | 1.466646 | 0.3543109 | 0 | 0.5087586 | 0 | -0.001491843 | 0 | 0 | 0 | 0 | 19.4625
20253 | 189029.6 | 2021-03-13 21:25 | 1290.328 | 32 | 22 | 1.000182 | 1.467298 | 0.3584758 | 0 | 0.5148691 | 0 | 0 | 0 | 0 | 0 | 0 | 19.3569
20254 | 189044.6 | 2021-03-13 21:26 | 1305.335 | 32 | 22 | 1.000147 | 1.467787 | 0.3626494 | 0 | 0.520995 | 0 | 0 | 0 | 0 | 0 | 0 | 19.43206
20255 | 189059.6 | 2021-03-13 21:26 | 1320.342 | 32 | 22 | 1.000147 | 1.468439 | 0.3668187 | 0 | 0.527117 | 0 | -0.001491358 | 0 | 0 | 0 | 0 | 19.80763
20256 | 189074.6 | 2021-03-13 21:26 | 1335.349 | 32 | 22 | 1.000147 | 1.468928 | 0.370988 | 0 | 0.5332416 | 0 | -0.001490938 | 0 | 0 | 0 | 0 | 19.22083
20257 | 189089.6 | 2021-03-13 21:26 | 1350.356 | 32 | 22 | 1.000147 | 1.469743 | 0.3751573 | 0 | 0.5393686 | 0 | 0 | 0 | 0 | 0 | 0 | 19.47675
20258 | 189104.7 | 2021-03-13 21:26 | 1365.363 | 32 | 22 | 1.000182 | 1.470395 | 0.3793266 | 0 | 0.5454981 | 0 | 0 | 0 | 0 | 0 | 0 | 19.40161
20259 | 189119.7 | 2021-03-13 21:27 | 1380.37 | 32 | 22 | 1.000147 | 1.470884 | 0.3834959 | 0 | 0.5516299 | 0 | 0 | 0 | 0 | 0 | 0 | 19.58232
20260 | 189134.7 | 2021-03-13 21:27 | 1395.377 | 32 | 22 | 1.000147 | 1.471536 | 0.3876651 | 0 | 0.557764 | 0 | 0 | 0 | 0 | 0 | 0 | 19.70211
20261 | 189149.7 | 2021-03-13 21:27 | 1410.385 | 32 | 22 | 1.000147 | 1.472025 | 0.3918345 | 0 | 0.5639007 | 0 | -0.00148894 | 0 | 0 | 0 | 0 | 19.61275
20262 | 189164.7 | 2021-03-13 21:27 | 1425.392 | 32 | 22 | 1.000182 | 1.472677 | 0.3960037 | 0 | 0.5700399 | 0 | -0.001491433 | 0 | 0 | 0 | 0 | 19.296
20263 | 189179.7 | 2021-03-13 21:28 | 1440.399 | 32 | 22 | 1.000147 | 1.473166 | 0.400173 | 0 | 0.5761816 | 0 | 0 | 0 | 0 | 0 | 0 | 19.25129
20264 | 189194.7 | 2021-03-13 21:28 | 1455.406 | 32 | 22 | 1.000182 | 1.473981 | 0.4043423 | 0 | 0.5823253 | 0 | 0 | 0 | 0 | 0 | 0 | 19.296
20265 | 189209.7 | 2021-03-13 21:28 | 1470.413 | 32 | 22 | 1.000182 | 1.47447 | 0.4085116 | 0 | 0.5884717 | 0 | 0 | 0 | 0 | 0 | 0 | 19.55189
20266 | 189224.7 | 2021-03-13 21:28 | 1485.42 | 32 | 22 | 1.000182 | 1.474959 | 0.4126809 | 0 | 0.5946208 | 0 | 0 | 0 | 0 | 0 | 0 | 19.52145
20267 | 189239.7 | 2021-03-13 21:29 | 1500.427 | 32 | 22 | 1.000147 | 1.475611 | 0.4168502 | 0 | 0.6007721 | 0 | -0.002981226 | 0 | 0 | 0 | 0 | 19.52145
20268 | 189254.7 | 2021-03-13 21:29 | 1515.434 | 32 | 22 | 1.000182 | 1.476264 | 0.4210195 | 0 | 0.6069256 | 0 | -0.002981036 | 0 | 0 | 0 | 0 | 19.34072
20269 | 189269.7 | 2021-03-13 21:29 | 1530.449 | 32 | 22 | 1.000147 | 1.476753 | 0.4251909 | 0 | 0.6130846 | 0 | -0.001610496 | 0 | 0 | 0 | 0 | 19.49101
20270 | 189284.8 | 2021-03-13 21:30 | 1545.464 | 32 | 22 | 1.000147 | 1.477242 | 0.4293624 | 0 | 0.6192462 | 0 | -0.002976069 | 0 | 0 | 0 | 0 | 19.19038
20271 | 189299.8 | 2021-03-13 21:30 | 1560.471 | 32 | 22 | 1.000147 | 1.477894 | 0.4335316 | 0 | 0.6254067 | 0 | -0.001493537 | 0 | 0 | 0 | 0 | 19.19038
20272 | 189314.8 | 2021-03-13 21:30 | 1575.478 | 32 | 22 | 1.000147 | 1.478383 | 0.4377009 | 0 | 0.63157 | 0 | -0.004479056 | 0 | 0 | 0 | 0 | 19.49101
20273 | 189329.8 | 2021-03-13 21:30 | 1590.485 | 32 | 22 | 1.000147 | 1.479035 | 0.4418702 | 0 | 0.6377353 | 0 | -0.004479567 | 0 | 0 | 0 | 0 | 19.79146
20274 | 189344.8 | 2021-03-13 21:31 | 1605.492 | 32 | 22 | 1.000147 | 1.479524 | 0.4460396 | 0 | 0.643903 | 0 | -0.002984848 | 0 | 0 | 0 | 0 | 19.56614
20275 | 189359.8 | 2021-03-13 21:31 | 1620.499 | 32 | 22 | 1.000182 | 1.480339 | 0.4502089 | 0 | 0.6500729 | 0 | 0 | 0 | 0 | 0 | 0 | 19.41587
20276 | 189374.8 | 2021-03-13 21:31 | 1635.506 | 32 | 22 | 1.000182 | 1.480665 | 0.4543782 | 0 | 0.6562451 | 0 | -0.004485426 | 0 | 0 | 0 | 0 | 19.71636
20277 | 189389.8 | 2021-03-13 21:31 | 1650.513 | 32 | 22 | 1.000182 | 1.481317 | 0.4585474 | 0 | 0.6624195 | 0 | -0.004478063 | 0 | 0 | 0 | 0 | 19.34072
20278 | 189404.8 | 2021-03-13 21:32 | 1665.52 | 32 | 22 | 1.000216 | 1.481969 | 0.4627168 | 0 | 0.6685967 | 0 | -0.00298895 | 0 | 0 | 0 | 0 | 19.03999
20279 | 189419.8 | 2021-03-13 21:32 | 1680.528 | 32 | 22 | 1.000182 | 1.482458 | 0.4668863 | 0 | 0.6747763 | 0 | -0.0044766 | 0 | 0 | 0 | 0 | 19.26555
20280 | 189434.8 | 2021-03-13 21:32 | 1695.535 | 32 | 22 | 1.000182 | 1.48311 | 0.4710556 | 0 | 0.680958 | 0 | -0.001492844 | 0 | 0 | 0 | 0 | 19.56614
20281 | 189449.8 | 2021-03-13 21:32 | 1710.542 | 32 | 22 | 1.000182 | 1.483599 | 0.475225 | 0 | 0.6871419 | 0 | -0.00149477 | 0 | 0 | 0 | 0 | 19.56614
20282 | 189464.8 | 2021-03-13 21:33 | 1725.549 | 32 | 22 | 1.000216 | 1.484251 | 0.4793943 | 0 | 0.6933281 | 0 | 0 | 0 | 0 | 0 | 0 | 19.34072
20283 | 189479.8 | 2021-03-13 21:33 | 1740.556 | 32 | 22 | 1.000182 | 1.484903 | 0.4835638 | 0 | 0.6995172 | 0 | 0 | 0 | 0 | 0 | 0 | 19.79146
20284 | 189494.9 | 2021-03-13 21:33 | 1755.564 | 32 | 22 | 1.000182 | 1.485718 | 0.4877334 | 0 | 0.7057088 | 0 | 0.004431164 | 0 | 0 | 0 | 0 | 19.56614
20285 | 189509.9 | 2021-03-13 21:33 | 1770.57 | 32 | 22 | 1.000182 | 1.486044 | 0.4919025 | 0 | 0.7119017 | 0 | 0.004476615 | 0 | 0 | 0 | 0 | 19.19038
20286 | 189524.9 | 2021-03-13 21:34 | 1785.577 | 32 | 22 | 1.000216 | 1.486696 | 0.4960718 | 0 | 0.7180972 | 0 | 0.004486165 | 0 | 0 | 0 | 0 | 19.26555
20287 | 189539.9 | 2021-03-13 21:34 | 1800.584 | 32 | 22 | 1.000182 | 1.487348 | 0.5002411 | 0 | 0.7242949 | 0 | 0.007467814 | 0 | 0 | 0 | 0 | 19.49101
20288 | 189554.9 | 2021-03-13 21:34 | 1815.591 | 32 | 22 | 1.000216 | 1.487674 | 0.5044106 | 0 | 0.7304952 | 0 | 0.004482894 | 0 | 0 | 0 | 0 | 19.64126
20289 | 189569.9 | 2021-03-13 21:34 | 1830.598 | 32 | 22 | 1.000182 | 1.488326 | 0.50858 | 0 | 0.7366978 | 0 | 0.005955554 | 0 | 0 | 0 | 0 | 19.49101
20290 | 189584.9 | 2021-03-13 21:35 | 1845.605 | 32 | 22 | 1.000182 | 1.488815 | 0.5127493 | 0 | 0.7429024 | 0 | 0.005968954 | 0 | 0 | 0 | 0 | 19.56614
20291 | 189599.9 | 2021-03-13 21:35 | 1860.612 | 32 | 22 | 1.000182 | 1.489304 | 0.5169186 | 0 | 0.749109 | 0 | 0.0059719 | 0 | 0 | 0 | 0 | 19.2351
20292 | 189614.9 | 2021-03-13 21:35 | 1875.619 | 32 | 22 | 1.000182 | 1.489793 | 0.521088 | 0 | 0.7553179 | 0 | 0.004478875 | 0 | 0 | 0 | 0 | 19.56614
20293 | 189629.9 | 2021-03-13 21:35 | 1890.626 | 32 | 22 | 1.000182 | 1.490445 | 0.5252574 | 0 | 0.7615294 | 0 | 0.005978262 | 0 | 0 | 0 | 0 | 19.71636
20294 | 189644.9 | 2021-03-13 21:36 | 1905.634 | 32 | 22 | 1.000216 | 1.490934 | 0.5294268 | 0 | 0.7677433 | 0 | 0.004475945 | 0 | 0 | 0 | 0 | 19.56614
20295 | 189659.9 | 2021-03-13 21:36 | 1920.641 | 32 | 22 | 1.000147 | 1.49126 | 0.5335962 | 0 | 0.7739593 | 0 | 0.004476711 | 0 | 0 | 0 | 0 | 19.19038
20296 | 189674.9 | 2021-03-13 21:36 | 1935.648 | 32 | 22 | 1.000182 | 1.491586 | 0.5377656 | 0 | 0.7801772 | 0 | 0.00149568 | 0 | 0 | 0 | 0 | 19.41587
20297 | 189689.9 | 2021-03-13 21:36 | 1950.655 | 32 | 22 | 1.000182 | 1.492238 | 0.5419349 | 0 | 0.7863972 | 0 | 0.001490153 | 0 | 0 | 0 | 0 | 19.31027
20298 | 189705 | 2021-03-13 21:37 | 1965.662 | 32 | 22 | 1.000182 | 1.492727 | 0.5461043 | 0 | 0.79262 | 0 | 0.003015755 | 0 | 0 | 0 | 0 | 19.71636
20299 | 189720 | 2021-03-13 21:37 | 1980.669 | 32 | 22 | 1.000182 | 1.493216 | 0.5502737 | 0 | 0.7988449 | 0 | 0 | 0 | 0 | 0 | 0 | 19.19038
20300 | 189735 | 2021-03-13 21:37 | 1995.676 | 32 | 22 | 1.000216 | 1.493705 | 0.5544431 | 0 | 0.8050721 | 0 | 0.001305866 | 0 | 0 | 0 | 0 | 19.38543
20301 | 189750 | 2021-03-13 21:37 | 2010.683 | 32 | 22 | 1.000182 | 1.494031 | 0.5586124 | 0 | 0.8113012 | 0 | 0 | 0 | 0 | 0 | 0 | 19.34072
20302 | 189765 | 2021-03-13 21:38 | 2025.69 | 32 | 22 | 1.000216 | 1.494846 | 0.5627818 | 0 | 0.8175328 | 0 | 0.001492219 | 0 | 0 | 0 | 0 | 19.49101
20303 | 189780 | 2021-03-13 21:38 | 2040.697 | 32 | 22 | 1.000182 | 1.495173 | 0.5669512 | 0 | 0.8237667 | 0 | 0 | 0 | 0 | 0 | 0 | 19.31027
20304 | 189795 | 2021-03-13 21:38 | 2055.704 | 32 | 22 | 1.000182 | 1.495661 | 0.5711206 | 0 | 0.8300029 | 0 | -0.002990126 | 0 | 0 | 0 | 0 | 19.46058
20305 | 189810 | 2021-03-13 21:38 | 2070.711 | 32 | 22 | 1.000182 | 1.496314 | 0.57529 | 0 | 0.8362412 | 0 | -0.001494476 | 0 | 0 | 0 | 0 | 19.38543
20306 | 189825 | 2021-03-13 21:39 | 2085.718 | 32 | 22 | 1.000182 | 1.496803 | 0.5794593 | 0 | 0.8424815 | 0 | 0 | 0 | 0 | 0 | 0 | 19.41587
20307 | 189840 | 2021-03-13 21:39 | 2100.726 | 32 | 22 | 1.000216 | 1.497292 | 0.5836287 | 0 | 0.848724 | 0 | -0.001494891 | 0 | 0 | 0 | 0 | 19.2351
20308 | 189855 | 2021-03-13 21:39 | 2115.733 | 32 | 22 | 1.000182 | 1.497781 | 0.5877982 | 0 | 0.8549689 | 0 | 0 | 0 | 0 | 0 | 0 | 19.26555
20309 | 189870 | 2021-03-13 21:39 | 2130.739 | 32 | 22 | 1.000182 | 1.498433 | 0.5919674 | 0 | 0.8612159 | 0 | 0 | 0 | 0 | 0 | 0 | 19.46058
20310 | 189885 | 2021-03-13 21:40 | 2145.747 | 32 | 22 | 1.000182 | 1.498922 | 0.5961369 | 0 | 0.8674654 | 0 | 0 | 0 | 0 | 0 | 0 | 19.64126
20311 | 189900 | 2021-03-13 21:40 | 2160.754 | 32 | 22 | 1.000182 | 1.499248 | 0.6003063 | 0 | 0.8737168 | 0 | -0.002986772 | 0 | 0 | 0 | 0 | 19.71636
20312 | 189915 | 2021-03-13 21:40 | 2175.761 | 32 | 22 | 1.000182 | 1.4999 | 0.6044757 | 0 | 0.8799703 | 0 | -0.00149604 | 0 | 0 | 0 | 0 | 19.64126
20313 | 189930.1 | 2021-03-13 21:40 | 2190.768 | 32 | 22 | 1.000182 | 1.500552 | 0.608645 | 0 | 0.8862261 | 0 | -0.001493949 | 0 | 0 | 0 | 0 | 19.26555
20314 | 189945.1 | 2021-03-13 21:41 | 2205.775 | 32 | 22 | 1.000182 | 1.501204 | 0.6128145 | 0 | 0.8924844 | 0 | 0 | 0 | 0 | 0 | 0 | 19.34072
20315 | 189960.1 | 2021-03-13 21:41 | 2220.782 | 32 | 22 | 1.000182 | 1.50153 | 0.6169838 | 0 | 0.8987444 | 0 | -0.001494366 | 0 | 0 | 0 | 0 | 19.79146
20316 | 189975.1 | 2021-03-13 21:41 | 2235.789 | 32 | 22 | 1.000182 | 1.501856 | 0.6211532 | 0 | 0.9050066 | 0 | -0.001492584 | 0 | 0 | 0 | 0 | 19.56614
20317 | 189990.1 | 2021-03-13 21:41 | 2250.796 | 32 | 22 | 1.000182 | 1.502671 | 0.6253226 | 0 | 0.9112709 | 0 | -0.001493919 | 0 | 0 | 0 | 0 | 19.49101
20318 | 190005.1 | 2021-03-13 21:42 | 2265.804 | 32 | 22 | 1.000182 | 1.50316 | 0.629492 | 0 | 0.9175379 | 0 | 0 | 0 | 0 | 0 | 0 | 19.26555
20319 | 190020.1 | 2021-03-13 21:42 | 2280.81 | 32 | 22 | 1.000147 | 1.503649 | 0.6336613 | 0 | 0.9238069 | 0 | -0.001490638 | 0 | 0 | 0 | 0 | 19.49101
20320 | 190035.1 | 2021-03-13 21:42 | 2295.817 | 32 | 22 | 1.000147 | 1.504301 | 0.6378306 | 0 | 0.9300782 | 0 | 0 | 0 | 0 | 0 | 0 | 19.49101
20321 | 190050.1 | 2021-03-13 21:42 | 2310.824 | 32 | 22 | 1.000182 | 1.50479 | 0.642 | 0 | 0.9363516 | 0 | -0.002325161 | 0 | 0 | 0 | 0 | 19.34072
20322 | 190065.1 | 2021-03-13 21:43 | 2325.832 | 32 | 22 | 1.000182 | 1.505279 | 0.6461694 | 0 | 0.9426273 | 0 | -0.001493482 | 0 | 0 | 0 | 0 | 19.19038
20323 | 190080.1 | 2021-03-13 21:43 | 2340.839 | 32 | 22 | 1.000147 | 1.505931 | 0.6503389 | 0 | 0.9489053 | 0 | 0 | 0 | 0 | 0 | 0 | 19.03999
20324 | 190095.1 | 2021-03-13 21:43 | 2355.846 | 32 | 22 | 1.000113 | 1.506257 | 0.6545082 | 0 | 0.9551854 | 0 | -0.001495891 | 0 | 0 | 0 | 0 | 19.64126
20325 | 190110.1 | 2021-03-13 21:43 | 2370.853 | 32 | 22 | 1.000182 | 1.506909 | 0.6586776 | 0 | 0.9614676 | 0 | -0.001491168 | 0 | 0 | 0 | 0 | 19.49101
20326 | 190125.1 | 2021-03-13 21:44 | 2385.86 | 32 | 22 | 1.000182 | 1.507398 | 0.6628469 | 0 | 0.967752 | 0 | -0.001491873 | 0 | 0 | 0 | 0 | 19.26555
20327 | 190140.2 | 2021-03-13 21:44 | 2400.867 | 32 | 22 | 1.000182 | 1.507887 | 0.6670162 | 0 | 0.9740384 | 0 | -0.002989824 | 0 | 0 | 0 | 0 | 19.09901
20328 | 190155.2 | 2021-03-13 21:44 | 2415.874 | 32 | 22 | 1.000216 | 1.508539 | 0.6711857 | 0 | 0.9803273 | 0 | -0.001491688 | 0 | 0 | 0 | 0 | 18.94859
20329 | 190170.2 | 2021-03-13 21:44 | 2430.881 | 32 | 22 | 1.000147 | 1.509191 | 0.675355 | 0 | 0.9866181 | 0 | -0.001494637 | 0 | 0 | 0 | 0 | 19.08473
20330 | 190185.2 | 2021-03-13 21:45 | 2445.888 | 32 | 22 | 1.000182 | 1.50968 | 0.6795244 | 0 | 0.9929113 | 0 | -0.001493643 | 0 | 0 | 0 | 0 | 19.43014
20331 | 190200.2 | 2021-03-13 21:45 | 2460.895 | 32 | 22 | 1.000182 | 1.510006 | 0.6836937 | 0 | 0.9992064 | 0 | -0.005969265 | 0 | 0 | 0 | 0 | 19.79146
20332 | 190215.2 | 2021-03-13 21:45 | 2475.902 | 32 | 22 | 1.000182 | 1.510658 | 0.6878631 | 0 | 1.005504 | 0 | -0.002989694 | 0 | 0 | 0 | 0 | 19.34072
20333 | 190230.2 | 2021-03-13 21:45 | 2490.91 | 32 | 22 | 1.000182 | 1.511147 | 0.6920325 | 0 | 1.011803 | 0 | -0.005969406 | 0 | 0 | 0 | 0 | 19.08473
20334 | 190245.2 | 2021-03-13 21:46 | 2505.917 | 32 | 22 | 1.000182 | 1.511799 | 0.6962019 | 0 | 1.018105 | 0 | -0.004481087 | 0 | 0 | 0 | 0 | 19.56614
20335 | 190260.2 | 2021-03-13 21:46 | 2520.924 | 32 | 22 | 1.000182 | 1.512288 | 0.7003713 | 0 | 1.024409 | 0 | -0.002989744 | 0 | 0 | 0 | 0 | 19.46058
20336 | 190275.2 | 2021-03-13 21:46 | 2535.931 | 32 | 22 | 1.000182 | 1.51294 | 0.7045406 | 0 | 1.030715 | 0 | -0.001491968 | 0 | 0 | 0 | 0 | 19.41587
20337 | 190290.2 | 2021-03-13 21:46 | 2550.938 | 32 | 22 | 1.000147 | 1.513429 | 0.70871 | 0 | 1.037023 | 0 | -0.001492308 | 0 | 0 | 0 | 0 | 19.61083
20338 | 190305.2 | 2021-03-13 21:47 | 2565.945 | 32 | 22 | 1.000182 | 1.513919 | 0.7128794 | 0 | 1.043334 | 0 | -0.001568091 | 0 | 0 | 0 | 0 | 19.2351
20339 | 190320.2 | 2021-03-13 21:47 | 2580.952 | 32 | 22 | 1.000147 | 1.514408 | 0.7170487 | 0 | 1.049646 | 0 | -0.001494325 | 0 | 0 | 0 | 0 | 19.19038
20340 | 190335.2 | 2021-03-13 21:47 | 2595.959 | 32 | 22 | 1.000182 | 1.51506 | 0.721218 | 0 | 1.055961 | 0 | 0 | 0 | 0 | 0 | 0 | 19.38543
20341 | 190350.3 | 2021-03-13 21:47 | 2610.966 | 32 | 22 | 1.000147 | 1.515712 | 0.7253874 | 0 | 1.062278 | 0 | 0.001495054 | 0 | 0 | 0 | 0 | 19.2351
20342 | 190365.3 | 2021-03-13 21:48 | 2625.973 | 32 | 22 | 1.000182 | 1.516364 | 0.7295568 | 0 | 1.068597 | 0 | 0.002985238 | 0 | 0 | 0 | 0 | 19.49101
20343 | 190380.3 | 2021-03-13 21:48 | 2640.98 | 32 | 22 | 1.000182 | 1.517016 | 0.7337262 | 0 | 1.074919 | 0 | 0.004468688 | 0 | 0 | 0 | 0 | 19.0238
20344 | 190395.3 | 2021-03-13 21:48 | 2655.987 | 32 | 22 | 1.000182 | 1.517505 | 0.7378954 | 0 | 1.081242 | 0 | 0.005978684 | 0 | 0 | 0 | 0 | 19.06855
20345 | 190410.3 | 2021-03-13 21:48 | 2670.994 | 32 | 22 | 1.000182 | 1.517994 | 0.7420648 | 0 | 1.087568 | 0 | 0.005989977 | 0 | 0 | 0 | 0 | 19.0524
20346 | 190425.3 | 2021-03-13 21:49 | 2686.001 | 32 | 22 | 1.000182 | 1.518483 | 0.7462342 | 0 | 1.093896 | 0 | 0.007466284 | 0 | 0 | 0 | 0 | 19.21894
20347 | 190440.3 | 2021-03-13 21:49 | 2701.009 | 32 | 22 | 1.000182 | 1.518809 | 0.7504036 | 0 | 1.100226 | 0 | 0.004474323 | 0 | 0 | 0 | 0 | 19.14375
20348 | 190455.3 | 2021-03-13 21:49 | 2716.016 | 32 | 22 | 1.000182 | 1.519298 | 0.7545729 | 0 | 1.106558 | 0 | 0.004477673 | 0 | 0 | 0 | 0 | 19.1742
20349 | 190470.3 | 2021-03-13 21:49 | 2731.023 | 32 | 22 | 1.000182 | 1.51995 | 0.7587423 | 0 | 1.112893 | 0 | 0.007474391 | 0 | 0 | 0 | 0 | 19.14375
20350 | 190485.3 | 2021-03-13 21:50 | 2746.03 | 32 | 22 | 1.000182 | 1.520276 | 0.7629117 | 0 | 1.119229 | 0 | 0.004484853 | 0 | 0 | 0 | 0 | 19.08285
20351 | 190500.3 | 2021-03-13 21:50 | 2761.037 | 32 | 22 | 1.000182 | 1.520765 | 0.7670811 | 0 | 1.125568 | 0 | 0.002982056 | 0 | 0 | 0 | 0 | 19.24752
20352 | 190515.3 | 2021-03-13 21:50 | 2776.044 | 32 | 22 | 1.000182 | 1.521254 | 0.7712504 | 0 | 1.131909 | 0 | 0.004477598 | 0 | 0 | 0 | 0 | 19.20278
20353 | 190530.3 | 2021-03-13 21:50 | 2791.051 | 32 | 22 | 1.000147 | 1.521743 | 0.7754199 | 0 | 1.138252 | 0 | 0.002981526 | 0 | 0 | 0 | 0 | 19.15804
20354 | 190545.3 | 2021-03-13 21:51 | 2806.058 | 32 | 22 | 1.000147 | 1.522232 | 0.7795891 | 0 | 1.144597 | 0 | 0.001496133 | 0 | 0 | 0 | 0 | 19.1276
20355 | 190560.4 | 2021-03-13 21:51 | 2821.065 | 32 | 22 | 1.000182 | 1.522721 | 0.7837586 | 0 | 1.150945 | 0 | 0.001493166 | 0 | 0 | 0 | 0 | 19.24752
20356 | 190575.4 | 2021-03-13 21:51 | 2836.072 | 32 | 22 | 1.000182 | 1.522884 | 0.787928 | 0 | 1.157294 | 0 | 0 | 0 | 0 | 0 | 0 | 19.02195
20357 | 190590.4 | 2021-03-13 21:51 | 2851.079 | 32 | 22 | 1.000147 | 1.523536 | 0.7920973 | 0 | 1.163646 | 0 | 0 | 0 | 0 | 0 | 0 | 19.08285
20358 | 190605.4 | 2021-03-13 21:52 | 2866.086 | 32 | 22 | 1.000182 | 1.524188 | 0.7962666 | 0 | 1.17 | 0 | 0.001490688 | 0 | 0 | 0 | 0 | 19.20278
20359 | 190620.4 | 2021-03-13 21:52 | 2881.093 | 32 | 22 | 1.000182 | 1.524677 | 0.800436 | 0 | 1.176357 | 0 | 0.001494345 | 0 | 0 | 0 | 0 | 19.35312
20360 | 190635.4 | 2021-03-13 21:52 | 2896.1 | 32 | 22 | 1.000182 | 1.525003 | 0.8046053 | 0 | 1.182715 | 0 | -0.001492504 | 0 | 0 | 0 | 0 | 19.32269
20361 | 190650.4 | 2021-03-13 21:52 | 2911.108 | 32 | 22 | 1.000182 | 1.525655 | 0.8087748 | 0 | 1.189076 | 0 | 0.001491973 | 0 | 0 | 0 | 0 | 19.09715
20362 | 190665.4 | 2021-03-13 21:53 | 2926.115 | 32 | 22 | 1.000147 | 1.526144 | 0.8129441 | 0 | 1.195439 | 0 | 0 | 0 | 0 | 0 | 0 | 18.94673
20363 | 190680.4 | 2021-03-13 21:53 | 2941.122 | 32 | 22 | 1.000147 | 1.52647 | 0.8171135 | 0 | 1.201804 | 0 | -0.002984487 | 0 | 0 | 0 | 0 | 19.08285
20364 | 190695.4 | 2021-03-13 21:53 | 2956.129 | 32 | 22 | 1.000147 | 1.527122 | 0.8212828 | 0 | 1.208171 | 0 | -0.001533157 | 0 | 0 | 0 | 0 | 18.8715
20365 | 190710.4 | 2021-03-13 21:53 | 2971.136 | 32 | 22 | 1.000182 | 1.527937 | 0.8254522 | 0 | 1.214541 | 0 | 0.001493452 | 0 | 0 | 0 | 0 | 19.1276
20366 | 190725.4 | 2021-03-13 21:54 | 2986.143 | 32 | 22 | 1.000182 | 1.5281 | 0.8296216 | 0 | 1.220912 | 0 | -0.002983947 | 0 | 0 | 0 | 0 | 19.32269
20367 | 190740.4 | 2021-03-13 21:54 | 3001.15 | 32 | 22 | 1.000147 | 1.528752 | 0.833791 | 0 | 1.227286 | 0 | 0 | 0 | 0 | 0 | 0 | 19.24752
20368 | 190755.4 | 2021-03-13 21:54 | 3016.157 | 32 | 22 | 1.000182 | 1.529241 | 0.8379603 | 0 | 1.233662 | 0 | -0.001492439 | 0 | 0 | 0 | 0 | 19.09715
20369 | 190770.5 | 2021-03-13 21:54 | 3031.164 | 32 | 22 | 1.000182 | 1.529893 | 0.8421297 | 0 | 1.240041 | 0 | -0.001609907 | 0 | 0 | 0 | 0 | 19.24752
20370 | 190785.5 | 2021-03-13 21:55 | 3046.171 | 32 | 22 | 1.000147 | 1.530382 | 0.846299 | 0 | 1.246421 | 0 | 0 | 0 | 0 | 0 | 0 | 19.02195
20371 | 190800.5 | 2021-03-13 21:55 | 3061.179 | 32 | 22 | 1.000182 | 1.531034 | 0.8504685 | 0 | 1.252804 | 0 | 0.001490193 | 0 | 0 | 0 | 0 | 19.17234
20372 | 190815.5 | 2021-03-13 21:55 | 3076.185 | 32 | 22 | 1.000182 | 1.531523 | 0.8546377 | 0 | 1.259189 | 0 | 0.001492324 | 0 | 0 | 0 | 0 | 18.94673
20373 | 190830.5 | 2021-03-13 21:55 | 3091.193 | 32 | 22 | 1.000182 | 1.531849 | 0.8588072 | 0 | 1.265576 | 0 | -0.002981096 | 0 | 0 | 0 | 0 | 19.17234
20374 | 190845.5 | 2021-03-13 21:56 | 3106.199 | 32 | 22 | 1.000147 | 1.532664 | 0.8629765 | 0 | 1.271966 | 0 | 0 | 0 | 0 | 0 | 0 | 19.17234
20375 | 190860.5 | 2021-03-13 21:56 | 3121.207 | 32 | 22 | 1.000216 | 1.533154 | 0.8671459 | 0 | 1.278357 | 0 | 0 | 0 | 0 | 0 | 0 | 18.79626
20376 | 190875.5 | 2021-03-13 21:56 | 3136.214 | 32 | 22 | 1.000147 | 1.533479 | 0.8713152 | 0 | 1.284751 | 0 | -0.002980147 | 0 | 0 | 0 | 0 | 18.8715
20377 | 190890.5 | 2021-03-13 21:56 | 3151.241 | 32 | 22 | 1.000216 | 1.534295 | 0.8754903 | 0 | 1.291156 | 0 | -0.001429487 | 0 | 0 | 0 | 0 | 18.94673
20378 | 190905.5 | 2021-03-13 21:57 | 3166.243 | 32 | 22 | 1.000182 | 1.534784 | 0.8796583 | 0 | 1.297552 | 0 | 0.001493045 | 0 | 0 | 0 | 0 | 18.94673
20379 | 190920.5 | 2021-03-13 21:57 | 3181.251 | 32 | 22 | 1.000216 | 1.535273 | 0.8838277 | 0 | 1.303953 | 0 | 0 | 0 | 0 | 0 | 0 | 19.09715
20380 | 190935.5 | 2021-03-13 21:57 | 3196.258 | 32 | 22 | 1.000182 | 1.535762 | 0.887997 | 0 | 1.310355 | 0 | -0.001496188 | 0 | 0 | 0 | 0 | 19.36742
20381 | 190950.6 | 2021-03-13 21:57 | 3211.265 | 32 | 22 | 1.000147 | 1.536414 | 0.8921664 | 0 | 1.31676 | 0 | 0 | 0 | 0 | 0 | 0 | 19.36742
20382 | 190965.6 | 2021-03-13 21:58 | 3226.272 | 32 | 22 | 1.000182 | 1.536903 | 0.8963358 | 0 | 1.323168 | 0 | -0.001491813 | 0 | 0 | 0 | 0 | 19.24752
20383 | 190980.6 | 2021-03-13 21:58 | 3241.279 | 32 | 22 | 1.000182 | 1.537555 | 0.9005052 | 0 | 1.329577 | 0 | 0 | 0 | 0 | 0 | 0 | 19.47299
20384 | 190995.6 | 2021-03-13 21:58 | 3256.286 | 32 | 22 | 1.000182 | 1.538044 | 0.9046746 | 0 | 1.335989 | 0 | -0.001492063 | 0 | 0 | 0 | 0 | 18.84104
20385 | 191010.6 | 2021-03-13 21:58 | 3271.293 | 32 | 22 | 1.000182 | 1.538533 | 0.908844 | 0 | 1.342403 | 0 | 0 | 0 | 0 | 0 | 0 | 18.84104
20386 | 191025.6 | 2021-03-13 21:59 | 3286.3 | 32 | 22 | 1.000147 | 1.539022 | 0.9130046 | 0 | 1.348806 | 0 | -0.004482909 | 0 | 0 | 0 | 0 | 19.0667
20387 | 191040.6 | 2021-03-13 21:59 | 3301.307 | 32 | 22 | 1.000182 | 1.539511 | 0.9171827 | 0 | 1.355238 | 0 | -0.00298593 | 0 | 0 | 0 | 0 | 19.44257
20388 | 191055.6 | 2021-03-13 21:59 | 3316.314 | 32 | 22 | 1.000182 | 1.540326 | 0.921352 | 0 | 1.361659 | 0 | -0.001493984 | 0 | 0 | 0 | 0 | 19.21709
20389 | 191070.6 | 2021-03-13 21:59 | 3331.322 | 32 | 22 | 1.000147 | 1.540815 | 0.9255214 | 0 | 1.368082 | 0 | -0.001492359 | 0 | 0 | 0 | 0 | 19.02195
20390 | 191085.6 | 2021-03-13 22:00 | 3346.328 | 32 | 22 | 1.000182 | 1.541304 | 0.9296908 | 0 | 1.374508 | 0 | -0.002982526 | 0 | 0 | 0 | 0 | 19.36742
20391 | 191100.6 | 2021-03-13 22:00 | 3361.336 | 32 | 22 | 1.000182 | 1.541956 | 0.9338602 | 0 | 1.380935 | 0 | -0.002989925 | 0 | 0 | 0 | 0 | 19.47299
20392 | 191115.6 | 2021-03-13 22:00 | 3376.342 | 32 | 22 | 1.000147 | 1.542282 | 0.9380294 | 0 | 1.387365 | 0 | -0.005969896 | 0 | 0 | 0 | 0 | 19.02195
20393 | 191130.6 | 2021-03-13 22:00 | 3391.35 | 32 | 22 | 1.000182 | 1.543097 | 0.9421989 | 0 | 1.393798 | 0 | -0.004481267 | 0 | 0 | 0 | 0 | 19.02195
20394 | 191145.6 | 2021-03-13 22:01 | 3406.357 | 32 | 22 | 1.000182 | 1.543586 | 0.9463683 | 0 | 1.400232 | 0 | -0.00448309 | 0 | 0 | 0 | 0 | 18.8715
20395 | 191160.7 | 2021-03-13 22:01 | 3421.364 | 32 | 22 | 1.000182 | 1.544075 | 0.9505377 | 0 | 1.406669 | 0 | -0.005968153 | 0 | 0 | 0 | 0 | 19.02195
20396 | 191175.7 | 2021-03-13 22:01 | 3436.371 | 32 | 22 | 1.000216 | 1.54489 | 0.954707 | 0 | 1.413108 | 0 | -0.001495658 | 0 | 0 | 0 | 0 | 19.09715
20397 | 191190.7 | 2021-03-13 22:01 | 3451.378 | 32 | 22 | 1.000182 | 1.545379 | 0.9588721 | 0 | 1.419543 | 0 | -0.001494617 | 0 | 0 | 0 | 0 | 18.79626
20398 | 191205.7 | 2021-03-13 22:02 | 3466.385 | 32 | 22 | 1.000182 | 1.546031 | 0.9630457 | 0 | 1.425993 | 0 | -0.001494098 | 0 | 0 | 0 | 0 | 19.32269
20399 | 191220.7 | 2021-03-13 22:02 | 3481.392 | 32 | 22 | 1.000182 | 1.546683 | 0.9672152 | 0 | 1.432439 | 0 | 0 | 0 | 0 | 0 | 0 | 19.39785
20400 | 191235.7 | 2021-03-13 22:02 | 3496.399 | 32 | 22 | 1.000147 | 1.547172 | 0.9713844 | 0 | 1.438887 | 0 | -0.001493285 | 0 | 0 | 0 | 0 | 19.42827
20401 | 191250.7 | 2021-03-13 22:02 | 3511.406 | 32 | 22 | 1.000182 | 1.547987 | 0.9755538 | 0 | 1.445338 | 0 | 0.00299346 | 0 | 0 | 0 | 0 | 19.09715
20402 | 191265.7 | 2021-03-13 22:03 | 3526.413 | 32 | 22 | 1.000147 | 1.548639 | 0.9797232 | 0 | 1.451791 | 0 | 0.004472493 | 0 | 0 | 0 | 0 | 18.79626
20403 | 191280.7 | 2021-03-13 22:03 | 3541.42 | 32 | 22 | 1.000182 | 1.549128 | 0.9838926 | 0 | 1.458247 | 0 | 0.002989583 | 0 | 0 | 0 | 0 | 19.02195
20404 | 191295.7 | 2021-03-13 22:03 | 3556.427 | 32 | 22 | 1.000147 | 1.549617 | 0.9880619 | 0 | 1.464705 | 0 | 0.00392308 | 0 | 0 | 0 | 0 | 19.0524
20405 | 191310.7 | 2021-03-13 22:03 | 3571.435 | 32 | 22 | 1.000182 | 1.550106 | 0.9922313 | 0 | 1.471165 | 0 | 0.00598359 | 0 | 0 | 0 | 0 | 19.27796
20406 | 191325.7 | 2021-03-13 22:04 | 3586.442 | 32 | 22 | 1.000147 | 1.550758 | 0.9964007 | 0 | 1.477627 | 0 | 0.004475675 | 0 | 0 | 0 | 0 | 18.97718
20407 | 191340.7 | 2021-03-13 22:04 | 3601.449 | 32 | 22 | 1.000147 | 1.551247 | 1.00057 | 0 | 1.484092 | 0 | 0.005984597 | 0 | 0 | 0 | 0 | 19.32455
20408 | 191355.7 | 2021-03-13 22:04 | 3616.456 | 32 | 22 | 1.000147 | 1.551736 | 1.004739 | 0 | 1.490559 | 0 | 0.004477582 | 0 | 0 | 0 | 0 | 19.14375
20409 | 191370.8 | 2021-03-13 22:04 | 3631.463 | 32 | 22 | 1.000182 | 1.552389 | 1.008909 | 0 | 1.497029 | 0 | 0.00597184 | 0 | 0 | 0 | 0 | 19.0524
20410 | 191385.8 | 2021-03-13 22:05 | 3646.47 | 32 | 22 | 1.000216 | 1.552878 | 1.013078 | 0 | 1.503501 | 0 | 0.005972421 | 0 | 0 | 0 | 0 | 19.12947
20411 | 191400.8 | 2021-03-13 22:05 | 3661.477 | 32 | 22 | 1.000182 | 1.553367 | 1.017248 | 0 | 1.509975 | 0 | 0.004477192 | 0 | 0 | 0 | 0 | 19.11519
20412 | 191415.8 | 2021-03-13 22:05 | 3676.484 | 32 | 22 | 1.000182 | 1.553856 | 1.021417 | 0 | 1.516452 | 0 | 0.002985129 | 0 | 0 | 0 | 0 | 19.05427
20413 | 191430.8 | 2021-03-13 22:05 | 3691.491 | 32 | 22 | 1.000147 | 1.554182 | 1.025586 | 0 | 1.522931 | 0 | 0.001492128 | 0 | 0 | 0 | 0 | 19.08473
20414 | 191445.8 | 2021-03-13 22:06 | 3706.498 | 32 | 22 | 1.000182 | 1.554997 | 1.029756 | 0 | 1.529412 | 0 | 0.004473078 | 0 | 0 | 0 | 0 | 19.26555
20415 | 191460.8 | 2021-03-13 22:06 | 3721.505 | 32 | 22 | 1.000147 | 1.555323 | 1.033925 | 0 | 1.535896 | 0 | 0.001494667 | 0 | 0 | 0 | 0 | 19.19038
20416 | 191475.8 | 2021-03-13 22:06 | 3736.512 | 32 | 22 | 1.000182 | 1.555975 | 1.038094 | 0 | 1.542383 | 0 | 0.002712051 | 0 | 0 | 0 | 0 | 19.41587
20417 | 191490.8 | 2021-03-13 22:06 | 3751.519 | 32 | 22 | 1.000182 | 1.556464 | 1.042264 | 0 | 1.548872 | 0 | 0 | 0 | 0 | 0 | 0 | 19.64126
20418 | 191505.8 | 2021-03-13 22:07 | 3766.526 | 32 | 22 | 1.000182 | 1.557116 | 1.046433 | 0 | 1.555363 | 0 | 0.00149475 | 0 | 0 | 0 | 0 | 19.56614
20419 | 191520.8 | 2021-03-13 22:07 | 3781.535 | 32 | 22 | 1.000182 | 1.557605 | 1.050603 | 0 | 1.561857 | 0 | 0.001489979 | 0 | 0 | 0 | 0 | 19.34072
20420 | 191535.8 | 2021-03-13 22:07 | 3796.541 | 32 | 22 | 1.000182 | 1.558094 | 1.054772 | 0 | 1.568353 | 0 | -0.001481841 | 0 | 0 | 0 | 0 | 19.26555
20421 | 191550.8 | 2021-03-13 22:07 | 3811.549 | 32 | 22 | 1.000147 | 1.558583 | 1.058942 | 0 | 1.574852 | 0 | -0.001476509 | 0 | 0 | 0 | 0 | 19.03999
20422 | 191565.8 | 2021-03-13 22:08 | 3826.555 | 32 | 22 | 1.000182 | 1.559235 | 1.063111 | 0 | 1.581352 | 0 | -0.00149278 | 0 | 0 | 0 | 0 | 19.11519
20423 | 191580.9 | 2021-03-13 22:08 | 3841.562 | 32 | 22 | 1.000147 | 1.559887 | 1.06728 | 0 | 1.587856 | 0 | 0 | 0 | 0 | 0 | 0 | 19.03999
20424 | 191595.9 | 2021-03-13 22:08 | 3856.569 | 32 | 22 | 1.000182 | 1.560539 | 1.071449 | 0 | 1.594362 | 0 | 0 | 0 | 0 | 0 | 0 | 19.34072
20425 | 191610.9 | 2021-03-13 22:08 | 3871.576 | 32 | 22 | 1.000147 | 1.560865 | 1.075619 | 0 | 1.600871 | 0 | -0.002988257 | 0 | 0 | 0 | 0 | 19.26555
20426 | 191625.9 | 2021-03-13 22:09 | 3886.583 | 32 | 22 | 1.000147 | 1.56168 | 1.079788 | 0 | 1.607382 | 0 | -0.00149306 | 0 | 0 | 0 | 0 | 19.03999
20427 | 191640.9 | 2021-03-13 22:09 | 3901.59 | 32 | 22 | 1.000147 | 1.562332 | 1.083958 | 0 | 1.613895 | 0 | -0.00149293 | 0 | 0 | 0 | 0 | 18.96477
20428 | 191655.9 | 2021-03-13 22:09 | 3916.597 | 32 | 22 | 1.000216 | 1.562984 | 1.088127 | 0 | 1.620412 | 0 | 0 | 0 | 0 | 0 | 0 | 19.03999
20429 | 191670.9 | 2021-03-13 22:09 | 3931.604 | 32 | 22 | 1.000216 | 1.563636 | 1.092296 | 0 | 1.62693 | 0 | 0.001493457 | 0 | 0 | 0 | 0 | 19.26555
20430 | 191685.9 | 2021-03-13 22:10 | 3946.611 | 32 | 22 | 1.000182 | 1.564288 | 1.096466 | 0 | 1.633452 | 0 | 0 | 0 | 0 | 0 | 0 | 18.96477
20431 | 191700.9 | 2021-03-13 22:10 | 3961.619 | 32 | 22 | 1.000147 | 1.564614 | 1.100635 | 0 | 1.639975 | 0 | -0.001496912 | 0 | 0 | 0 | 0 | 18.96477
20432 | 191715.9 | 2021-03-13 22:10 | 3976.625 | 32 | 22 | 1.000147 | 1.565429 | 1.104804 | 0 | 1.646501 | 0 | 0 | 0 | 0 | 0 | 0 | 19.11519
20433 | 191730.9 | 2021-03-13 22:10 | 3991.633 | 32 | 22 | 1.000147 | 1.565918 | 1.108974 | 0 | 1.65303 | 0 | -0.002984137 | 0 | 0 | 0 | 0 | 19.08473
20434 | 191745.9 | 2021-03-13 22:11 | 4006.64 | 32 | 22 | 1.000147 | 1.566733 | 1.113143 | 0 | 1.659562 | 0 | -0.001493611 | 0 | 0 | 0 | 0 | 19.11519
20435 | 191760.9 | 2021-03-13 22:11 | 4021.647 | 32 | 22 | 1.000182 | 1.567222 | 1.117313 | 0 | 1.666096 | 0 | 0 | 0 | 0 | 0 | 0 | 19.03999
20436 | 191775.9 | 2021-03-13 22:11 | 4036.654 | 32 | 22 | 1.000147 | 1.567874 | 1.121482 | 0 | 1.672632 | 0 | -0.001502502 | 0 | 0 | 0 | 0 | 19.03999
20437 | 191790.9 | 2021-03-13 22:11 | 4051.661 | 32 | 22 | 1.000147 | 1.568526 | 1.125651 | 0 | 1.679171 | 0 | 0 | 0 | 0 | 0 | 0 | 19.03999
20438 | 191806 | 2021-03-13 22:12 | 4066.668 | 32 | 22 | 1.000182 | 1.569178 | 1.129821 | 0 | 1.685713 | 0 | -0.00149322 | 0 | 0 | 0 | 0 | 19.26555
20439 | 191821 | 2021-03-13 22:12 | 4081.675 | 32 | 22 | 1.000182 | 1.56983 | 1.13399 | 0 | 1.692258 | 0 | 0 | 0 | 0 | 0 | 0 | 19.11519
20440 | 191836 | 2021-03-13 22:12 | 4096.682 | 32 | 22 | 1.000182 | 1.570319 | 1.138159 | 0 | 1.698805 | 0 | -0.001494866 | 0 | 0 | 0 | 0 | 18.73906
20441 | 191851 | 2021-03-13 22:12 | 4111.689 | 32 | 22 | 1.000182 | 1.571134 | 1.142329 | 0 | 1.705355 | 0 | 0 | 0 | 0 | 0 | 0 | 19.26555
20442 | 191866 | 2021-03-13 22:13 | 4126.7 | 32 | 22 | 1.000182 | 1.571787 | 1.146499 | 0 | 1.711909 | 0 | -0.001439429 | 0 | 0 | 0 | 0 | 19.19038
20443 | 191881 | 2021-03-13 22:13 | 4141.703 | 32 | 22 | 1.000182 | 1.572276 | 1.150667 | 0 | 1.718462 | 0 | -0.001493611 | 0 | 0 | 0 | 0 | 19.15992
20444 | 191896 | 2021-03-13 22:13 | 4156.71 | 32 | 22 | 1.000216 | 1.573091 | 1.154832 | 0 | 1.725013 | 0 | -0.002982586 | 0 | 0 | 0 | 0 | 19.26555
20445 | 191911 | 2021-03-13 22:13 | 4171.718 | 32 | 22 | 1.000216 | 1.573743 | 1.159006 | 0 | 1.731581 | 0 | -0.002611513 | 0 | 0 | 0 | 0 | 19.11519
20446 | 191926 | 2021-03-13 22:14 | 4186.725 | 32 | 22 | 1.000147 | 1.574395 | 1.163176 | 0 | 1.738144 | 0 | -0.002977912 | 0 | 0 | 0 | 0 | 19.03999
20447 | 191941 | 2021-03-13 22:14 | 4201.732 | 32 | 22 | 1.000182 | 1.575047 | 1.167345 | 0 | 1.74471 | 0 | -0.005962832 | 0 | 0 | 0 | 0 | 18.90383
20448 | 191956 | 2021-03-13 22:14 | 4216.739 | 32 | 22 | 1.000182 | 1.575699 | 1.171514 | 0 | 1.751279 | 0 | -0.00448068 | 0 | 0 | 0 | 0 | 19.19038
20449 | 191971 | 2021-03-13 22:14 | 4231.746 | 32 | 22 | 1.000182 | 1.576188 | 1.175684 | 0 | 1.75785 | 0 | -0.007477558 | 0 | 0 | 0 | 0 | 18.9343
20450 | 191986 | 2021-03-13 22:15 | 4246.753 | 32 | 22 | 1.000147 | 1.577003 | 1.179853 | 0 | 1.764424 | 0 | -0.007468064 | 0 | 0 | 0 | 0 | 19.11519
20451 | 192001 | 2021-03-13 22:15 | 4261.76 | 32 | 22 | 1.000182 | 1.577655 | 1.184022 | 0 | 1.771001 | 0 | -0.007474768 | 0 | 0 | 0 | 0 | 19.11519
20452 | 192016.1 | 2021-03-13 22:15 | 4276.767 | 32 | 22 | 1.000182 | 1.57847 | 1.188192 | 0 | 1.777581 | 0 | -0.005967893 | 0 | 0 | 0 | 0 | 19.19038
20453 | 192031.1 | 2021-03-13 22:15 | 4291.774 | 32 | 22 | 1.000182 | 1.579285 | 1.192361 | 0 | 1.784163 | 0 | -0.002979449 | 0 | 0 | 0 | 0 | 19.03999
20454 | 192046.1 | 2021-03-13 22:16 | 4306.781 | 32 | 22 | 1.000182 | 1.579774 | 1.196531 | 0 | 1.790749 | 0 | -0.002991202 | 0 | 0 | 0 | 0 | 19.19038
20455 | 192061.1 | 2021-03-13 22:16 | 4321.789 | 32 | 22 | 1.000147 | 1.580426 | 1.2007 | 0 | 1.797337 | 0 | -0.002984187 | 0 | 0 | 0 | 0 | 18.88955
20456 | 192076.1 | 2021-03-13 22:16 | 4336.795 | 32 | 22 | 1.000182 | 1.581241 | 1.204869 | 0 | 1.803927 | 0 | -0.001495514 | 0 | 0 | 0 | 0 | 19.26555
20457 | 192091.1 | 2021-03-13 22:16 | 4351.803 | 32 | 22 | 1.000182 | 1.581893 | 1.209039 | 0 | 1.810521 | 0 | -0.002984548 | 0 | 0 | 0 | 0 | 19.19038
20458 | 192106.1 | 2021-03-13 22:17 | 4366.809 | 32 | 22 | 1.000182 | 1.582708 | 1.213208 | 0 | 1.817118 | 0 | 0 | 0 | 0 | 0 | 0 | 19.34072
20459 | 192121.1 | 2021-03-13 22:17 | 4381.817 | 32 | 22 | 1.000182 | 1.583686 | 1.217377 | 0 | 1.823718 | 0 | 0.004484054 | 0 | 0 | 0 | 0 | 19.26555
20460 | 192136.1 | 2021-03-13 22:17 | 4396.824 | 32 | 22 | 1.000182 | 1.584175 | 1.221547 | 0 | 1.83032 | 0 | 0.001491193 | 0 | 0 | 0 | 0 | 18.88955
20461 | 192151.1 | 2021-03-13 22:17 | 4411.831 | 32 | 22 | 1.000147 | 1.585153 | 1.225716 | 0 | 1.836925 | 0 | 0.004484868 | 0 | 0 | 0 | 0 | 19.03999
20462 | 192166.1 | 2021-03-13 22:18 | 4426.838 | 32 | 22 | 1.000216 | 1.585642 | 1.229886 | 0 | 1.843534 | 0 | 0.002983797 | 0 | 0 | 0 | 0 | 19.34072
20463 | 192181.1 | 2021-03-13 22:18 | 4441.851 | 32 | 22 | 1.000182 | 1.586457 | 1.234057 | 0 | 1.850147 | 0 | 0.007090953 | 0 | 0 | 0 | 0 | 19.11519
20464 | 192196.1 | 2021-03-13 22:18 | 4456.852 | 32 | 22 | 1.000216 | 1.587109 | 1.238224 | 0 | 1.856758 | 0 | 0.007462826 | 0 | 0 | 0 | 0 | 18.88955
20465 | 192211.1 | 2021-03-13 22:18 | 4471.859 | 32 | 22 | 1.000182 | 1.587761 | 1.242394 | 0 | 1.863375 | 0 | 0.005967793 | 0 | 0 | 0 | 0 | 19.19038
20466 | 192226.2 | 2021-03-13 22:19 | 4486.866 | 32 | 22 | 1.000147 | 1.588413 | 1.246563 | 0 | 1.869994 | 0 | 0.005976225 | 0 | 0 | 0 | 0 | 19.19038
20467 | 192241.2 | 2021-03-13 22:19 | 4501.873 | 32 | 22 | 1.000182 | 1.589065 | 1.250732 | 0 | 1.876616 | 0 | 0.007472481 | 0 | 0 | 0 | 0 | 19.11519
20468 | 192256.2 | 2021-03-13 22:19 | 4516.88 | 32 | 22 | 1.000147 | 1.589718 | 1.254902 | 0 | 1.883242 | 0 | 0.00447147 | 0 | 0 | 0 | 0 | 18.88955
20469 | 192271.2 | 2021-03-13 22:19 | 4531.887 | 32 | 22 | 1.000147 | 1.590533 | 1.259071 | 0 | 1.889871 | 0 | 0.004477943 | 0 | 0 | 0 | 0 | 19.26555
20470 | 192286.2 | 2021-03-13 22:20 | 4546.895 | 32 | 22 | 1.000216 | 1.591184 | 1.263241 | 0 | 1.896503 | 0 | 0.005968323 | 0 | 0 | 0 | 0 | 19.19038
20471 | 192301.2 | 2021-03-13 22:20 | 4561.902 | 32 | 22 | 1.000182 | 1.591674 | 1.26741 | 0 | 1.903137 | 0 | 0.002990327 | 0 | 0 | 0 | 0 | 18.88955
20472 | 192316.2 | 2021-03-13 22:20 | 4576.909 | 32 | 22 | 1.000147 | 1.592163 | 1.271579 | 0 | 1.909775 | 0 | 0.001490113 | 0 | 0 | 0 | 0 | 19.03999
20473 | 192331.2 | 2021-03-13 22:20 | 4591.915 | 32 | 22 | 1.000182 | 1.592978 | 1.275749 | 0 | 1.916416 | 0 | 0 | 0 | 0 | 0 | 0 | 19.26555
20474 | 192346.2 | 2021-03-13 22:21 | 4606.923 | 32 | 22 | 1.000182 | 1.59363 | 1.279918 | 0 | 1.92306 | 0 | 0 | 0 | 0 | 0 | 0 | 19.26555
20475 | 192361.2 | 2021-03-13 22:21 | 4621.93 | 32 | 22 | 1.000182 | 1.594445 | 1.284087 | 0 | 1.929707 | 0 | 0 | 0 | 0 | 0 | 0 | 18.96477
20476 | 192376.2 | 2021-03-13 22:21 | 4636.937 | 32 | 22 | 1.000182 | 1.595423 | 1.288257 | 0 | 1.936358 | 0 | 0.001488601 | 0 | 0 | 0 | 0 | 18.96477
20477 | 192391.2 | 2021-03-13 22:21 | 4651.944 | 32 | 22 | 1.000182 | 1.595912 | 1.292426 | 0 | 1.943012 | 0 | 0 | 0 | 0 | 0 | 0 | 19.03999
20478 | 192406.2 | 2021-03-13 22:22 | 4666.951 | 32 | 22 | 1.000182 | 1.59689 | 1.296596 | 0 | 1.949669 | 0 | 0.001493382 | 0 | 0 | 0 | 0 | 19.26555
20479 | 192421.2 | 2021-03-13 22:22 | 4681.958 | 32 | 22 | 1.000147 | 1.597542 | 1.300765 | 0 | 1.956329 | 0 | 0 | 0 | 0 | 0 | 0 | 18.96477
20480 | 192436.3 | 2021-03-13 22:22 | 4696.965 | 32 | 22 | 1.000182 | 1.598357 | 1.304934 | 0 | 1.962992 | 0 | 0 | 0 | 0 | 0 | 0 | 18.88955
20481 | 192450.3 | 2021-03-13 22:22 | 4710.974 | 32 | 22 | 1.000182 | 1.60015 | 1.308826 | 0 | 1.969215 | 0 | 0.00747698 | 0 | 0 | 0 | 0 | 19.11519
20482 | 192450.3 | 2021-03-13 22:22 | 4.03213243e-06 | 33 | 22 | 0 | 1.584664 | 1.308826 | 0 | 1.969215 | 0 | 0 | 0 | 0 | 0 | 0 | 18.81431
20483 | 192450.3 | 2021-03-13 22:22 | 0.01569526 | 33 | 22 | 0 | 1.512288 | 1.308826 | 0 | 1.969215 | 0 | -0.7237589 | 0 | 0 | 0 | 0 | 18.81431
20484 | 192455.3 | 2021-03-13 22:22 | 5.023201 | 33 | 22 | 0 | 1.504301 | 1.308826 | 0 | 1.969215 | 0 | 0 | 0 | 0 | 0 | 0 | 18.81431
20485 | 192460.3 | 2021-03-13 22:22 | 10.03067 | 33 | 22 | 0 | 1.502019 | 1.308826 | 0 | 1.969215 | 0 | 0 | 0 | 0 | 0 | 0 | 18.88955
20486 | 192465.3 | 2021-03-13 22:23 | 15.06939 | 33 | 22 | 0 | 1.502019 | 1.308826 | 0 | 1.969215 | 0 | 0 | 0 | 0 | 0 | 0 | 18.88955
20487 | 192470.3 | 2021-03-13 22:23 | 20.07731 | 33 | 22 | 0 | 1.502019 | 1.308826 | 0 | 1.969215 | 0 | -0.001490958 | 0 | 0 | 0 | 0 | 18.88955
20488 | 192475.4 | 2021-03-13 22:23 | 25.08468 | 33 | 22 | 0 | 1.502182 | 1.308826 | 0 | 1.969215 | 0 | 0 | 0 | 0 | 0 | 0 | 19.11519
20489 | 192480.4 | 2021-03-13 22:23 | 30.09233 | 33 | 22 | 0 | 1.502834 | 1.308826 | 0 | 1.969215 | 0 | 0.001491518 | 0 | 0 | 0 | 0 | 19.03999
20490 | 192485.4 | 2021-03-13 22:23 | 35.14646 | 33 | 22 | 0 | 1.50316 | 1.308826 | 0 | 1.969215 | 0 | 0.001492259 | 0 | 0 | 0 | 0 | 19.22083
20491 | 192490.4 | 2021-03-13 22:23 | 40.15413 | 33 | 22 | 0 | 1.50316 | 1.308826 | 0 | 1.969215 | 0 | -0.001491398 | 0 | 0 | 0 | 0 | 19.03999
20492 | 192495.4 | 2021-03-13 22:23 | 45.16186 | 33 | 22 | 0 | 1.503486 | 1.308826 | 0 | 1.969215 | 0 | 0 | 0 | 0 | 0 | 0 | 19.34072
20493 | 192500.4 | 2021-03-13 22:23 | 50.17891 | 33 | 22 | 0 | 1.503649 | 1.308826 | 0 | 1.969215 | 0 | 0 | 0 | 0 | 0 | 0 | 19.296
20494 | 192505.5 | 2021-03-13 22:23 | 55.19243 | 33 | 22 | 0 | 1.503975 | 1.308826 | 0 | 1.969215 | 0 | 0 | 0 | 0 | 0 | 0 | 19.22083
20495 | 192510.3 | 2021-03-13 22:23 | 60.01287 | 33 | 22 | 0 | 1.504138 | 1.308826 | 0 | 1.969215 | 0 | 0.001494424 | 0 | 0 | 0 | 0 | 19.11519
20496 | 192510.3 | 2021-03-13 22:23 | 0.01550428 | 34 | 22 | -0.999876 | 1.413179 | 1.308826 | 4.306211065e-06 | 1.969215 | 6.085447732e-06 | 0 | 0 | 0 | 0 | 0 | 19.34072
20497 | 192515.8 | 2021-03-13 22:23 | 5.475245 | 34 | 22 | -0.9999446 | 1.403073 | 1.308826 | 0.001520807 | 1.969215 | 0.002139851 | -0.0059721 | 0 | 0 | 0 | 0 | 19.37116
20498 | 192530.8 | 2021-03-13 22:24 | 20.48428 | 34 | 22 | -0.9999103 | 1.398182 | 1.308826 | 0.00568976 | 1.969215 | 0.007976479 | -0.004413893 | 0 | 0 | 0 | 0 | 19.11519
20499 | 192545.8 | 2021-03-13 22:24 | 35.48935 | 34 | 22 | -0.9999446 | 1.396226 | 1.308826 | 0.009857621 | 1.969215 | 0.01379911 | -0.002985348 | 0 | 0 | 0 | 0 | 18.88955
20500 | 192560.8 | 2021-03-13 22:24 | 50.49667 | 34 | 22 | -0.9999789 | 1.3959 | 1.308826 | 0.01402611 | 1.969215 | 0.01961832 | -0.00149262 | 0 | 0 | 0 | 0 | 18.88955
20501 | 192575.8 | 2021-03-13 22:24 | 65.50372 | 34 | 22 | -0.9999789 | 1.396226 | 1.308826 | 0.01819451 | 1.969215 | 0.02543762 | -0.001495441 | 0 | 0 | 0 | 0 | 18.81431
20502 | 192590.8 | 2021-03-13 22:25 | 80.51066 | 34 | 22 | -0.9999446 | 1.396389 | 1.308826 | 0.02236289 | 1.969215 | 0.03125761 | 0 | 0 | 0 | 0 | 0 | 18.88955
20503 | 192605.8 | 2021-03-13 22:25 | 95.51761 | 34 | 22 | -0.9999446 | 1.396389 | 1.308826 | 0.02653127 | 1.969215 | 0.03707763 | 0 | 0 | 0 | 0 | 0 | 18.96477
20504 | 192620.8 | 2021-03-13 22:25 | 110.525 | 34 | 22 | -0.9999446 | 1.396226 | 1.308826 | 0.03069978 | 1.969215 | 0.04289725 | 0 | 0 | 0 | 0 | 0 | 18.88955
20505 | 192635.8 | 2021-03-13 22:25 | 125.5318 | 34 | 22 | -0.9999446 | 1.3959 | 1.308826 | 0.03486815 | 1.969215 | 0.04871518 | 0.001491333 | 0 | 0 | 0 | 0 | 18.96477
20506 | 192650.8 | 2021-03-13 22:26 | 140.5391 | 34 | 22 | -0.9999446 | 1.395085 | 1.308826 | 0.03903664 | 1.969215 | 0.05453126 | 0 | 0 | 0 | 0 | 0 | 19.11519
20507 | 192665.8 | 2021-03-13 22:26 | 155.5463 | 34 | 22 | -0.9999446 | 1.394596 | 1.308826 | 0.04320511 | 1.969215 | 0.06034489 | 0.00149305 | 0 | 0 | 0 | 0 | 19.07045
20508 | 192680.8 | 2021-03-13 22:26 | 170.5533 | 34 | 22 | -0.9999446 | 1.394107 | 1.308826 | 0.04737351 | 1.969215 | 0.06615606 | 0 | 0 | 0 | 0 | 0 | 18.81431
20509 | 192695.8 | 2021-03-13 22:26 | 185.56 | 34 | 22 | -1.000013 | 1.393455 | 1.308826 | 0.05154185 | 1.969215 | 0.07196485 | 0 | 0 | 0 | 0 | 0 | 19.03999
20510 | 192710.8 | 2021-03-13 22:27 | 200.5675 | 34 | 22 | -0.9999789 | 1.392966 | 1.308826 | 0.05571038 | 1.969215 | 0.07777185 | 0 | 0 | 0 | 0 | 0 | 18.88955
20511 | 192725.9 | 2021-03-13 22:27 | 215.5744 | 34 | 22 | -0.9999446 | 1.392477 | 1.308826 | 0.05987877 | 1.969215 | 0.0835768 | 0 | 0 | 0 | 0 | 0 | 18.88955
20512 | 192740.9 | 2021-03-13 22:27 | 230.5815 | 34 | 22 | -0.9999446 | 1.392151 | 1.308826 | 0.06404722 | 1.969215 | 0.08937989 | 0.00149274 | 0 | 0 | 0 | 0 | 18.96477
20513 | 192755.9 | 2021-03-13 22:27 | 245.5886 | 34 | 22 | -0.9999789 | 1.391499 | 1.308826 | 0.06821566 | 1.969215 | 0.09518074 | 0.00149564 | 0 | 0 | 0 | 0 | 19.11519
20514 | 192770.9 | 2021-03-13 22:28 | 260.5957 | 34 | 22 | -0.9999789 | 1.390684 | 1.308826 | 0.0723841 | 1.969215 | 0.1009789 | -0.001492529 | 0 | 0 | 0 | 0 | 18.96477
20515 | 192785.9 | 2021-03-13 22:28 | 275.5971 | 34 | 22 | -0.9999789 | 1.390195 | 1.308826 | 0.07655097 | 1.969215 | 0.1067721 | 0.001489958 | 0 | 0 | 0 | 0 | 19.19038
20516 | 192800.9 | 2021-03-13 22:28 | 290.6067 | 34 | 22 | -0.9999446 | 1.389543 | 1.308826 | 0.0807201 | 1.969215 | 0.1125656 | 0.00146205 | 0 | 0 | 0 | 0 | 18.81431
20517 | 192815.9 | 2021-03-13 22:28 | 305.6111 | 34 | 22 | -0.9999789 | 1.388891 | 1.308826 | 0.0848878 | 1.969215 | 0.1183545 | 0.001494401 | 0 | 0 | 0 | 0 | 18.81431
20518 | 192830.9 | 2021-03-13 22:29 | 320.6184 | 34 | 22 | -0.9999446 | 1.388239 | 1.308826 | 0.0890563 | 1.969215 | 0.124142 | 0.001493026 | 0 | 0 | 0 | 0 | 18.88955
20519 | 192845.9 | 2021-03-13 22:29 | 335.6257 | 34 | 22 | -0.9999789 | 1.38775 | 1.308826 | 0.0932248 | 1.969215 | 0.1299272 | 0.001490698 | 0 | 0 | 0 | 0 | 19.03999
20520 | 192860.9 | 2021-03-13 22:29 | 350.6325 | 34 | 22 | -0.9999446 | 1.387098 | 1.308826 | 0.09739317 | 1.969215 | 0.1357098 | 0.001491783 | 0 | 0 | 0 | 0 | 19.34072
20521 | 192875.9 | 2021-03-13 22:29 | 365.6401 | 34 | 22 | -0.9999446 | 1.386609 | 1.308826 | 0.1015618 | 1.969215 | 0.1414905 | 0.0014892 | 0 | 0 | 0 | 0 | 18.88955
20522 | 192890.9 | 2021-03-13 22:30 | 380.6466 | 34 | 22 | -0.9999446 | 1.38612 | 1.308826 | 0.10573 | 1.969215 | 0.1472684 | 0.001492594 | 0 | 0 | 0 | 0 | 18.96477
20523 | 192905.9 | 2021-03-13 22:30 | 395.6538 | 34 | 22 | -0.9999789 | 1.385305 | 1.308826 | 0.1098985 | 1.969215 | 0.153044 | 0 | 0 | 0 | 0 | 0 | 18.88955
20524 | 192920.9 | 2021-03-13 22:30 | 410.6611 | 34 | 22 | -0.9999103 | 1.384816 | 1.308826 | 0.114067 | 1.969215 | 0.1588172 | 0.001491733 | 0 | 0 | 0 | 0 | 18.88955
20525 | 192935.9 | 2021-03-13 22:30 | 425.6681 | 34 | 22 | -0.9999446 | 1.384001 | 1.308826 | 0.1182354 | 1.969215 | 0.1645876 | 0 | 0 | 0 | 0 | 0 | 19.03999
20526 | 192951 | 2021-03-13 22:31 | 440.675 | 34 | 22 | -0.9999446 | 1.383512 | 1.308826 | 0.1224038 | 1.969215 | 0.1703555 | 0.001490992 | 0 | 0 | 0 | 0 | 18.96477
20527 | 192966 | 2021-03-13 22:31 | 455.6819 | 34 | 22 | -0.9999789 | 1.383023 | 1.308826 | 0.1265722 | 1.969215 | 0.1761209 | 0.002988438 | 0 | 0 | 0 | 0 | 19.11519
20528 | 192981 | 2021-03-13 22:31 | 470.6897 | 34 | 22 | -0.9999446 | 1.38237 | 1.308826 | 0.1307409 | 1.969215 | 0.1818844 | 0.001487914 | 0 | 0 | 0 | 0 | 18.96477
20529 | 192996 | 2021-03-13 22:31 | 485.6962 | 34 | 22 | -0.9999446 | 1.381881 | 1.308826 | 0.1349091 | 1.969215 | 0.1876451 | 0.001489629 | 0 | 0 | 0 | 0 | 19.11519
20530 | 193011 | 2021-03-13 22:32 | 500.7035 | 34 | 22 | -0.9999789 | 1.381392 | 1.308826 | 0.1390776 | 1.969215 | 0.193404 | 0.002982876 | 0 | 0 | 0 | 0 | 19.03999
20531 | 193026 | 2021-03-13 22:32 | 515.7104 | 34 | 22 | -0.9999446 | 1.380577 | 1.308826 | 0.143246 | 1.969215 | 0.1991601 | 0.001490459 | 0 | 0 | 0 | 0 | 18.96477
20532 | 193041 | 2021-03-13 22:32 | 530.7176 | 34 | 22 | -0.9999103 | 1.380088 | 1.308826 | 0.1474145 | 1.969215 | 0.2049137 | 0.005978785 | 0 | 0 | 0 | 0 | 19.03999
20533 | 193056 | 2021-03-13 22:32 | 545.7247 | 34 | 22 | -0.9999446 | 1.379436 | 1.308826 | 0.151583 | 1.969215 | 0.2106649 | 0.002987585 | 0 | 0 | 0 | 0 | 19.11519
20534 | 193071 | 2021-03-13 22:33 | 560.7319 | 34 | 22 | -0.9999789 | 1.378784 | 1.308826 | 0.1557514 | 1.969215 | 0.2164137 | 0.004469661 | 0 | 0 | 0 | 0 | 18.9343
20535 | 193086 | 2021-03-13 22:33 | 575.7389 | 34 | 22 | -0.9999446 | 1.378295 | 1.308826 | 0.1599199 | 1.969215 | 0.2221601 | 0.004473004 | 0 | 0 | 0 | 0 | 18.96477
20536 | 193101 | 2021-03-13 22:33 | 590.7457 | 34 | 22 | -0.9999789 | 1.377806 | 1.308826 | 0.1640883 | 1.969215 | 0.2279042 | 0.006053203 | 0 | 0 | 0 | 0 | 18.88955
20537 | 193116 | 2021-03-13 22:33 | 605.7528 | 34 | 22 | -0.9999789 | 1.376991 | 1.308826 | 0.1682567 | 1.969215 | 0.2336457 | 0.002986873 | 0 | 0 | 0 | 0 | 18.96477
20538 | 193131 | 2021-03-13 22:34 | 620.7601 | 34 | 22 | -0.9999446 | 1.376502 | 1.308826 | 0.1724252 | 1.969215 | 0.2393848 | 0.001494298 | 0 | 0 | 0 | 0 | 19.11519
20539 | 193146 | 2021-03-13 22:34 | 635.7669 | 34 | 22 | -0.9999446 | 1.37585 | 1.308826 | 0.1765935 | 1.969215 | 0.2451218 | 0.001493496 | 0 | 0 | 0 | 0 | 19.03999
20540 | 193161.1 | 2021-03-13 22:34 | 650.7741 | 34 | 22 | -0.9999446 | 1.375198 | 1.308826 | 0.180762 | 1.969215 | 0.2508565 | 0.001492424 | 0 | 0 | 0 | 0 | 19.19038
20541 | 193176.1 | 2021-03-13 22:34 | 665.781 | 34 | 22 | -0.9999446 | 1.374709 | 1.308826 | 0.1849304 | 1.969215 | 0.2565885 | 0.001491163 | 0 | 0 | 0 | 0 | 19.19038
20542 | 193191.1 | 2021-03-13 22:35 | 680.788 | 34 | 22 | -0.9999789 | 1.373894 | 1.308826 | 0.1890988 | 1.969215 | 0.2623181 | 0 | 0 | 0 | 0 | 0 | 19.19038
20543 | 193206.1 | 2021-03-13 22:35 | 695.7954 | 34 | 22 | -0.9999446 | 1.373242 | 1.308826 | 0.1932673 | 1.969215 | 0.2680456 | -0.002988237 | 0 | 0 | 0 | 0 | 19.19038
20544 | 193221.1 | 2021-03-13 22:35 | 710.8026 | 34 | 22 | -0.9999446 | 1.37259 | 1.308826 | 0.1974358 | 1.969215 | 0.2737708 | -0.004473093 | 0 | 0 | 0 | 0 | 19.26555
20545 | 193236.1 | 2021-03-13 22:35 | 725.8096 | 34 | 22 | -0.9999446 | 1.371938 | 1.308826 | 0.2016042 | 1.969215 | 0.2794934 | -0.004472448 | 0 | 0 | 0 | 0 | 18.96477
20546 | 193251.1 | 2021-03-13 22:36 | 740.8168 | 34 | 22 | -0.9999789 | 1.371449 | 1.308826 | 0.2057727 | 1.969215 | 0.2852139 | -0.005961462 | 0 | 0 | 0 | 0 | 19.03999
20547 | 193266.1 | 2021-03-13 22:36 | 755.8236 | 34 | 22 | -0.9999446 | 1.37096 | 1.308826 | 0.209941 | 1.969215 | 0.2909318 | -0.004478448 | 0 | 0 | 0 | 0 | 19.19038
20548 | 193281.1 | 2021-03-13 22:36 | 770.8307 | 34 | 22 | -0.9999103 | 1.370471 | 1.308826 | 0.2141095 | 1.969215 | 0.2966475 | -0.004477642 | 0 | 0 | 0 | 0 | 19.34072
20549 | 193296.1 | 2021-03-13 22:36 | 785.8376 | 34 | 22 | -0.9999789 | 1.369982 | 1.308826 | 0.2182779 | 1.969215 | 0.3023608 | -0.004474308 | 0 | 0 | 0 | 0 | 19.11519
20550 | 193311.1 | 2021-03-13 22:37 | 800.8447 | 34 | 22 | -0.9999446 | 1.36933 | 1.308826 | 0.2224463 | 1.969215 | 0.3080718 | -0.005967873 | 0 | 0 | 0 | 0 | 19.07045
20551 | 193326.1 | 2021-03-13 22:37 | 815.8522 | 34 | 22 | -0.9999446 | 1.368841 | 1.308826 | 0.2266149 | 1.969215 | 0.3137805 | -0.005964451 | 0 | 0 | 0 | 0 | 18.92002
20552 | 193341.1 | 2021-03-13 22:37 | 830.859 | 34 | 22 | -0.9999789 | 1.368189 | 1.308826 | 0.2307833 | 1.969215 | 0.3194866 | -0.005981659 | 0 | 0 | 0 | 0 | 18.81431
20553 | 193356.1 | 2021-03-13 22:37 | 845.8659 | 34 | 22 | -0.9999446 | 1.367863 | 1.308826 | 0.2349517 | 1.969215 | 0.3251904 | -0.002985299 | 0 | 0 | 0 | 0 | 18.81431
20554 | 193371.1 | 2021-03-13 22:38 | 860.8731 | 34 | 22 | -0.9999446 | 1.367211 | 1.308826 | 0.2391201 | 1.969215 | 0.3308918 | -0.004477808 | 0 | 0 | 0 | 0 | 18.96477
20555 | 193386.2 | 2021-03-13 22:38 | 875.8801 | 34 | 22 | -0.9999789 | 1.366885 | 1.308826 | 0.2432886 | 1.969215 | 0.336591 | -0.002983736 | 0 | 0 | 0 | 0 | 19.07045
20556 | 193401.2 | 2021-03-13 22:38 | 890.8876 | 34 | 22 | -0.9999789 | 1.366233 | 1.308826 | 0.2474571 | 1.969215 | 0.342288 | -0.002982606 | 0 | 0 | 0 | 0 | 18.88955
20557 | 193416.2 | 2021-03-13 22:38 | 905.8944 | 34 | 22 | -0.9999789 | 1.365907 | 1.308826 | 0.2516255 | 1.969215 | 0.3479825 | -0.001502009 | 0 | 0 | 0 | 0 | 18.88955
20558 | 193431.2 | 2021-03-13 22:39 | 920.9013 | 34 | 22 | -0.9999789 | 1.365418 | 1.308826 | 0.2557939 | 1.969215 | 0.3536746 | -0.001495464 | 0 | 0 | 0 | 0 | 18.73906
20559 | 193446.2 | 2021-03-13 22:39 | 935.9086 | 34 | 22 | -0.9999446 | 1.364929 | 1.308826 | 0.2599624 | 1.969215 | 0.3593645 | 0 | 0 | 0 | 0 | 0 | 18.92002
20560 | 193461.2 | 2021-03-13 22:39 | 950.9156 | 34 | 22 | -0.9999446 | 1.364277 | 1.308826 | 0.2641308 | 1.969215 | 0.3650518 | -0.001490818 | 0 | 0 | 0 | 0 | 18.73906
20561 | 193476.2 | 2021-03-13 22:39 | 965.9226 | 34 | 22 | -0.9999789 | 1.363788 | 1.308826 | 0.2682992 | 1.969215 | 0.3707368 | 0.001491493 | 0 | 0 | 0 | 0 | 19.03999
20562 | 193491.2 | 2021-03-13 22:40 | 980.9298 | 34 | 22 | -0.9999446 | 1.363135 | 1.308826 | 0.2724677 | 1.969215 | 0.3764197 | -0.001495861 | 0 | 0 | 0 | 0 | 18.88955
20563 | 193506.2 | 2021-03-13 22:40 | 995.937 | 34 | 22 | -0.9999446 | 1.362646 | 1.308826 | 0.2766362 | 1.969215 | 0.3821004 | 0 | 0 | 0 | 0 | 0 | 19.03999
20564 | 193521.2 | 2021-03-13 22:40 | 1010.944 | 34 | 22 | -0.9999789 | 1.36232 | 1.308826 | 0.2808046 | 1.969215 | 0.3877787 | 0.001491708 | 0 | 0 | 0 | 0 | 18.88955
20565 | 193536.2 | 2021-03-13 22:40 | 1025.951 | 34 | 22 | -0.9999446 | 1.361668 | 1.308826 | 0.2849731 | 1.969215 | 0.3934548 | 0 | 0 | 0 | 0 | 0 | 18.81431
20566 | 193551.2 | 2021-03-13 22:41 | 1040.958 | 34 | 22 | -0.9999446 | 1.361016 | 1.308826 | 0.2891416 | 1.969215 | 0.3991286 | 0.001529632 | 0 | 0 | 0 | 0 | 18.81431
20567 | 193566.2 | 2021-03-13 22:41 | 1055.965 | 34 | 22 | -0.9999446 | 1.360364 | 1.308826 | 0.2933099 | 1.969215 | 0.4047996 | 0 | 0 | 0 | 0 | 0 | 19.11519
20568 | 193581.2 | 2021-03-13 22:41 | 1070.972 | 34 | 22 | -0.9999446 | 1.359875 | 1.308826 | 0.2974785 | 1.969215 | 0.4104685 | -0.001492714 | 0 | 0 | 0 | 0 | 19.11519
20569 | 193596.3 | 2021-03-13 22:41 | 1085.979 | 34 | 22 | -0.9999789 | 1.359386 | 1.308826 | 0.3016468 | 1.969215 | 0.416135 | 0 | 0 | 0 | 0 | 0 | 19.19038
20570 | 193611.3 | 2021-03-13 22:42 | 1100.987 | 34 | 22 | -0.9999446 | 1.358897 | 1.308826 | 0.3058154 | 1.969215 | 0.4217994 | 0.001492043 | 0 | 0 | 0 | 0 | 18.96477
20571 | 193626.3 | 2021-03-13 22:42 | 1115.993 | 34 | 22 | -0.9999789 | 1.358245 | 1.308826 | 0.3099838 | 1.969215 | 0.4274611 | 0 | 0 | 0 | 0 | 0 | 19.11519
20572 | 193641.3 | 2021-03-13 22:42 | 1131 | 34 | 22 | -0.9999789 | 1.357593 | 1.308826 | 0.3141522 | 1.969215 | 0.4331209 | 0.00149296 | 0 | 0 | 0 | 0 | 19.11519
20573 | 193656.3 | 2021-03-13 22:42 | 1146.008 | 34 | 22 | -0.9999446 | 1.357267 | 1.308826 | 0.3183207 | 1.969215 | 0.4387783 | 0.001492589 | 0 | 0 | 0 | 0 | 19.03999
20574 | 193671.3 | 2021-03-13 22:43 | 1161.015 | 34 | 22 | -0.9999446 | 1.356452 | 1.308826 | 0.3224892 | 1.969215 | 0.4444335 | 0 | 0 | 0 | 0 | 0 | 18.96477
20575 | 193686.3 | 2021-03-13 22:43 | 1176.022 | 34 | 22 | -0.9999103 | 1.355963 | 1.308826 | 0.3266578 | 1.969215 | 0.4500862 | 0.001484134 | 0 | 0 | 0 | 0 | 19.11519
20576 | 193701.3 | 2021-03-13 22:43 | 1191.03 | 34 | 22 | -0.9999446 | 1.355311 | 1.308826 | 0.3308263 | 1.969215 | 0.4557366 | 0.001481678 | 0 | 0 | 0 | 0 | 19.03999
20577 | 193716.3 | 2021-03-13 22:43 | 1206.037 | 34 | 22 | -0.9999789 | 1.354659 | 1.308826 | 0.3349947 | 1.969215 | 0.4613843 | -0.0011547 | 0 | 0 | 0 | 0 | 18.97905
20578 | 193731.3 | 2021-03-13 22:44 | 1221.043 | 34 | 22 | -0.9999789 | 1.35417 | 1.308826 | 0.339163 | 1.969215 | 0.4670296 | 0 | 0 | 0 | 0 | 0 | 19.03999
20579 | 193746.3 | 2021-03-13 22:44 | 1236.05 | 34 | 22 | -0.9999446 | 1.353681 | 1.308826 | 0.3433314 | 1.969215 | 0.4726729 | 0 | 0 | 0 | 0 | 0 | 19.2351
20580 | 193761.3 | 2021-03-13 22:44 | 1251.057 | 34 | 22 | -0.9999446 | 1.353192 | 1.308826 | 0.3474998 | 1.969215 | 0.4783138 | 0.001490777 | 0 | 0 | 0 | 0 | 19.00952
20581 | 193776.3 | 2021-03-13 22:44 | 1266.064 | 34 | 22 | -1.000013 | 1.35254 | 1.308826 | 0.3516682 | 1.969215 | 0.4839525 | 0 | 0 | 0 | 0 | 0 | 18.81431
20582 | 193791.3 | 2021-03-13 22:45 | 1281.071 | 34 | 22 | -0.9999446 | 1.351888 | 1.308826 | 0.3558367 | 1.969215 | 0.4895887 | 0.001493551 | 0 | 0 | 0 | 0 | 19.19038
20583 | 193806.4 | 2021-03-13 22:45 | 1296.078 | 34 | 22 | -0.9999789 | 1.351399 | 1.308826 | 0.3600051 | 1.969215 | 0.4952224 | 0.001493701 | 0 | 0 | 0 | 0 | 19.03999
20584 | 193821.4 | 2021-03-13 22:45 | 1311.086 | 34 | 22 | -0.9999446 | 1.350747 | 1.308826 | 0.3641737 | 1.969215 | 0.5008539 | 0.001491803 | 0 | 0 | 0 | 0 | 19.03999
20585 | 193836.4 | 2021-03-13 22:45 | 1326.093 | 34 | 22 | -0.9999789 | 1.350258 | 1.308826 | 0.3683422 | 1.969215 | 0.506483 | 0 | 0 | 0 | 0 | 0 | 18.81431
20586 | 193851.4 | 2021-03-13 22:46 | 1341.1 | 34 | 22 | -0.9999789 | 1.349769 | 1.308826 | 0.3725107 | 1.969215 | 0.5121101 | 0.001490918 | 0 | 0 | 0 | 0 | 19.03999
20587 | 193866.4 | 2021-03-13 22:46 | 1356.106 | 34 | 22 | -0.9999789 | 1.349117 | 1.308826 | 0.3766791 | 1.969215 | 0.5177346 | 0 | 0 | 0 | 0 | 0 | 19.11519
20588 | 193881.4 | 2021-03-13 22:46 | 1371.114 | 34 | 22 | -0.9999789 | 1.348628 | 1.308826 | 0.3808477 | 1.969215 | 0.5233573 | 0.002987434 | 0 | 0 | 0 | 0 | 19.11519
20589 | 193896.4 | 2021-03-13 22:46 | 1386.121 | 34 | 22 | -0.9999789 | 1.347976 | 1.308826 | 0.3850162 | 1.969215 | 0.5289772 | 0.001492148 | 0 | 0 | 0 | 0 | 19.19038
20590 | 193911.4 | 2021-03-13 22:47 | 1401.128 | 34 | 22 | -0.9999446 | 1.347487 | 1.308826 | 0.3891848 | 1.969215 | 0.534595 | 0.002984287 | 0 | 0 | 0 | 0 | 19.03999
20591 | 193926.4 | 2021-03-13 22:47 | 1416.135 | 34 | 22 | -0.9999789 | 1.346835 | 1.308826 | 0.3933534 | 1.969215 | 0.5402104 | 0.00451616 | 0 | 0 | 0 | 0 | 19.19038
20592 | 193941.4 | 2021-03-13 22:47 | 1431.142 | 34 | 22 | -0.9999789 | 1.346183 | 1.308826 | 0.3975218 | 1.969215 | 0.5458232 | 0.003021461 | 0 | 0 | 0 | 0 | 18.88955
20593 | 193956.4 | 2021-03-13 22:47 | 1446.149 | 34 | 22 | -0.9999789 | 1.345531 | 1.308826 | 0.4016904 | 1.969215 | 0.5514336 | 0.002985539 | 0 | 0 | 0 | 0 | 19.11519
20594 | 193971.4 | 2021-03-13 22:48 | 1461.156 | 34 | 22 | -0.9999446 | 1.345205 | 1.308826 | 0.4058588 | 1.969215 | 0.5570418 | 0.004477507 | 0 | 0 | 0 | 0 | 19.19038
20595 | 193986.4 | 2021-03-13 22:48 | 1476.163 | 34 | 22 | -0.9999446 | 1.344553 | 1.308826 | 0.4100273 | 1.969215 | 0.5626477 | 0.005968373 | 0 | 0 | 0 | 0 | 19.26555
20596 | 194001.4 | 2021-03-13 22:48 | 1491.17 | 34 | 22 | -0.9999789 | 1.3439 | 1.308826 | 0.4141958 | 1.969215 | 0.5682511 | 0.004480545 | 0 | 0 | 0 | 0 | 19.11519
20597 | 194016.5 | 2021-03-13 22:48 | 1506.177 | 34 | 22 | -0.9999789 | 1.343248 | 1.308826 | 0.4183643 | 1.969215 | 0.5738525 | 0.001495107 | 0 | 0 | 0 | 0 | 19.03999
20598 | 194031.5 | 2021-03-13 22:49 | 1521.185 | 34 | 22 | -0.9999789 | 1.342759 | 1.308826 | 0.4225329 | 1.969215 | 0.5794514 | 0.001494007 | 0 | 0 | 0 | 0 | 19.03999
20599 | 194046.5 | 2021-03-13 22:49 | 1536.192 | 34 | 22 | -0.9999789 | 1.341944 | 1.308826 | 0.4267014 | 1.969215 | 0.5850476 | -0.001493165 | 0 | 0 | 0 | 0 | 19.19038
20600 | 194061.5 | 2021-03-13 22:49 | 1551.199 | 34 | 22 | -0.9999789 | 1.341455 | 1.308826 | 0.4308699 | 1.969215 | 0.5906417 | 0 | 0 | 0 | 0 | 0 | 18.9343
20601 | 194076.5 | 2021-03-13 22:49 | 1566.206 | 34 | 22 | -0.9999789 | 1.340803 | 1.308826 | 0.4350385 | 1.969215 | 0.5962333 | -0.001490943 | 0 | 0 | 0 | 0 | 19.11519
20602 | 194091.5 | 2021-03-13 22:50 | 1581.213 | 34 | 22 | -0.9999789 | 1.340151 | 1.308826 | 0.439207 | 1.969215 | 0.6018226 | -0.002989222 | 0 | 0 | 0 | 0 | 18.82859
20603 | 194106.5 | 2021-03-13 22:50 | 1596.22 | 34 | 22 | -0.9999789 | 1.339662 | 1.308826 | 0.4433755 | 1.969215 | 0.6074094 | -0.002986511 | 0 | 0 | 0 | 0 | 19.00952
20604 | 194121.5 | 2021-03-13 22:50 | 1611.227 | 34 | 22 | -0.9999789 | 1.338847 | 1.308826 | 0.447544 | 1.969215 | 0.612994 | -0.00597147 | 0 | 0 | 0 | 0 | 19.09901
20605 | 194136.5 | 2021-03-13 22:50 | 1626.234 | 34 | 22 | -0.9999789 | 1.338195 | 1.308826 | 0.4517125 | 1.969215 | 0.618576 | -0.007473612 | 0 | 0 | 0 | 0 | 19.00952
20606 | 194151.5 | 2021-03-13 22:51 | 1641.241 | 34 | 22 | -0.9999446 | 1.337543 | 1.308826 | 0.4558811 | 1.969215 | 0.6241559 | -0.008960648 | 0 | 0 | 0 | 0 | 19.03999
20607 | 194166.5 | 2021-03-13 22:51 | 1656.248 | 34 | 22 | -0.9999446 | 1.337217 | 1.308826 | 0.4600496 | 1.969215 | 0.629733 | -0.005974588 | 0 | 0 | 0 | 0 | 18.97905
20608 | 194181.5 | 2021-03-13 22:51 | 1671.255 | 34 | 22 | -0.9999789 | 1.336565 | 1.308826 | 0.4642181 | 1.969215 | 0.6353076 | -0.005974258 | 0 | 0 | 0 | 0 | 18.96477
20609 | 194196.5 | 2021-03-13 22:51 | 1686.262 | 34 | 22 | -0.9999789 | 1.336076 | 1.308826 | 0.4683865 | 1.969215 | 0.6408801 | -0.00597183 | 0 | 0 | 0 | 0 | 19.00952
20610 | 194211.5 | 2021-03-13 22:52 | 1701.269 | 34 | 22 | -0.9999789 | 1.335098 | 1.308826 | 0.4725551 | 1.969215 | 0.6464502 | -0.0089528 | 0 | 0 | 0 | 0 | 19.19038
20611 | 194226.6 | 2021-03-13 22:52 | 1716.277 | 34 | 22 | -0.9999446 | 1.334935 | 1.308826 | 0.4767239 | 1.969215 | 0.6520169 | -0.001479673 | 0 | 0 | 0 | 0 | 19.26555
20612 | 194241.6 | 2021-03-13 22:52 | 1731.284 | 34 | 22 | -0.9999789 | 1.334772 | 1.308826 | 0.4808921 | 1.969215 | 0.6575812 | -0.001495695 | 0 | 0 | 0 | 0 | 18.97905
20613 | 194256.6 | 2021-03-13 22:52 | 1746.291 | 34 | 22 | -0.9999446 | 1.334283 | 1.308826 | 0.4850606 | 1.969215 | 0.6631443 | -0.002982886 | 0 | 0 | 0 | 0 | 19.00952
20614 | 194271.6 | 2021-03-13 22:53 | 1761.298 | 34 | 22 | -0.9999789 | 1.333794 | 1.308826 | 0.4892291 | 1.969215 | 0.668705 | 0 | 0 | 0 | 0 | 0 | 18.9343
20615 | 194286.6 | 2021-03-13 22:53 | 1776.305 | 34 | 22 | -0.9999789 | 1.333305 | 1.308826 | 0.4933976 | 1.969215 | 0.6742632 | 0 | 0 | 0 | 0 | 0 | 19.0238
20616 | 194301.6 | 2021-03-13 22:53 | 1791.312 | 34 | 22 | -0.9999446 | 1.332653 | 1.308826 | 0.4975661 | 1.969215 | 0.679819 | -0.001488068 | 0 | 0 | 0 | 0 | 19.09901
20617 | 194316.6 | 2021-03-13 22:53 | 1806.319 | 34 | 22 | -0.9999789 | 1.332001 | 1.308826 | 0.5017345 | 1.969215 | 0.6853718 | 0 | 0 | 0 | 0 | 0 | 19.00952
20618 | 194331.6 | 2021-03-13 22:54 | 1821.326 | 34 | 22 | -0.9999789 | 1.331512 | 1.308826 | 0.505903 | 1.969215 | 0.6909227 | -0.001493241 | 0 | 0 | 0 | 0 | 18.97905
20619 | 194346.6 | 2021-03-13 22:54 | 1836.333 | 34 | 22 | -0.9999789 | 1.331023 | 1.308826 | 0.5100715 | 1.969215 | 0.696471 | 0 | 0 | 0 | 0 | 0 | 18.88766
20620 | 194361.6 | 2021-03-13 22:54 | 1851.34 | 34 | 22 | -0.9999789 | 1.330371 | 1.308826 | 0.5142401 | 1.969215 | 0.7020169 | 0 | 0 | 0 | 0 | 0 | 19.12947
20621 | 194376.6 | 2021-03-13 22:54 | 1866.347 | 34 | 22 | -0.9999789 | 1.329882 | 1.308826 | 0.5184085 | 1.969215 | 0.7075603 | 0.001490793 | 0 | 0 | 0 | 0 | 18.96477
20622 | 194391.6 | 2021-03-13 22:55 | 1881.354 | 34 | 22 | -0.9999446 | 1.32923 | 1.308826 | 0.522577 | 1.969215 | 0.7131015 | 0.001494908 | 0 | 0 | 0 | 0 | 19.00952
20623 | 194406.6 | 2021-03-13 22:55 | 1896.362 | 34 | 22 | -0.9999446 | 1.328741 | 1.308826 | 0.5267455 | 1.969215 | 0.7186401 | 0.001493701 | 0 | 0 | 0 | 0 | 19.19038
20624 | 194421.6 | 2021-03-13 22:55 | 1911.369 | 34 | 22 | -0.9999789 | 1.327926 | 1.308826 | 0.530914 | 1.969215 | 0.7241762 | 0 | 0 | 0 | 0 | 0 | 19.03999
20625 | 194436.7 | 2021-03-13 22:55 | 1926.376 | 34 | 22 | -0.9999446 | 1.327437 | 1.308826 | 0.5350825 | 1.969215 | 0.7297097 | 0.001491198 | 0 | 0 | 0 | 0 | 19.19038
20626 | 194451.7 | 2021-03-13 22:56 | 1941.383 | 34 | 22 | -0.9999789 | 1.326785 | 1.308826 | 0.539251 | 1.969215 | 0.7352406 | 0 | 0 | 0 | 0 | 0 | 19.12947
20627 | 194466.7 | 2021-03-13 22:56 | 1956.39 | 34 | 22 | -0.9999789 | 1.326296 | 1.308826 | 0.5434194 | 1.969215 | 0.740769 | 0 | 0 | 0 | 0 | 0 | 18.9343
20628 | 194481.7 | 2021-03-13 22:56 | 1971.397 | 34 | 22 | -0.9999789 | 1.325806 | 1.308826 | 0.5475879 | 1.969215 | 0.7462952 | 0.001489813 | 0 | 0 | 0 | 0 | 19.41587
20629 | 194496.7 | 2021-03-13 22:56 | 1986.404 | 34 | 22 | -0.9999789 | 1.324991 | 1.308826 | 0.5517564 | 1.969215 | 0.7518186 | 0.001491288 | 0 | 0 | 0 | 0 | 18.96477
20630 | 194511.7 | 2021-03-13 22:57 | 2001.411 | 34 | 22 | -0.9999789 | 1.324502 | 1.308826 | 0.5559249 | 1.969215 | 0.7573397 | 0 | 0 | 0 | 0 | 0 | 18.88955
20631 | 194526.7 | 2021-03-13 22:57 | 2016.418 | 34 | 22 | -0.9999789 | 1.32385 | 1.308826 | 0.5600934 | 1.969215 | 0.7628583 | 0.001490778 | 0 | 0 | 0 | 0 | 19.03999
20632 | 194541.7 | 2021-03-13 22:57 | 2031.425 | 34 | 22 | -0.9999789 | 1.323035 | 1.308826 | 0.5642619 | 1.969215 | 0.7683743 | 0 | 0 | 0 | 0 | 0 | 19.11519
20633 | 194556.7 | 2021-03-13 22:57 | 2046.432 | 34 | 22 | -0.9999789 | 1.322546 | 1.308826 | 0.5684304 | 1.969215 | 0.7738875 | 0.001490943 | 0 | 0 | 0 | 0 | 19.11519
20634 | 194571.7 | 2021-03-13 22:58 | 2061.44 | 34 | 22 | -0.9999789 | 1.321894 | 1.308826 | 0.5725989 | 1.969215 | 0.7793984 | 0 | 0 | 0 | 0 | 0 | 19.11519
20635 | 194586.7 | 2021-03-13 22:58 | 2076.446 | 34 | 22 | -0.9999789 | 1.321242 | 1.308826 | 0.5767673 | 1.969215 | 0.7849067 | 0.001491838 | 0 | 0 | 0 | 0 | 19.11519
20636 | 194601.7 | 2021-03-13 22:58 | 2091.453 | 34 | 22 | -0.9999446 | 1.320753 | 1.308826 | 0.5809359 | 1.969215 | 0.7904125 | 0.001493899 | 0 | 0 | 0 | 0 | 19.03999
20637 | 194616.7 | 2021-03-13 22:58 | 2106.461 | 34 | 22 | -0.9999789 | 1.319938 | 1.308826 | 0.5851044 | 1.969215 | 0.7959158 | 0.001490837 | 0 | 0 | 0 | 0 | 19.34072
20638 | 194631.7 | 2021-03-13 22:59 | 2121.468 | 34 | 22 | -0.9999789 | 1.319449 | 1.308826 | 0.5892729 | 1.969215 | 0.8014163 | 0.002983957 | 0 | 0 | 0 | 0 | 19.03999
20639 | 194646.8 | 2021-03-13 22:59 | 2136.475 | 34 | 22 | -0.9999446 | 1.318797 | 1.308826 | 0.5934414 | 1.969215 | 0.8069144 | 0 | 0 | 0 | 0 | 0 | 19.19038
20640 | 194661.8 | 2021-03-13 22:59 | 2151.482 | 34 | 22 | -0.9999789 | 1.318145 | 1.308826 | 0.5976099 | 1.969215 | 0.8124101 | 0.001490574 | 0 | 0 | 0 | 0 | 19.11519
20641 | 194676.8 | 2021-03-13 22:59 | 2166.489 | 34 | 22 | -0.9999789 | 1.317493 | 1.308826 | 0.6017784 | 1.969215 | 0.8179028 | 0.001495044 | 0 | 0 | 0 | 0 | 18.88955
20642 | 194691.8 | 2021-03-13 23:00 | 2181.496 | 34 | 22 | -0.9999789 | 1.316841 | 1.308826 | 0.6059469 | 1.969215 | 0.8233931 | 0.001492354 | 0 | 0 | 0 | 0 | 18.88955
20643 | 194706.8 | 2021-03-13 23:00 | 2196.503 | 34 | 22 | -0.9999789 | 1.316352 | 1.308826 | 0.6101154 | 1.969215 | 0.8288808 | 0.001490543 | 0 | 0 | 0 | 0 | 18.81431
20644 | 194721.8 | 2021-03-13 23:00 | 2211.51 | 34 | 22 | -0.9999446 | 1.3157 | 1.308826 | 0.6142839 | 1.969215 | 0.8343659 | 0.001490309 | 0 | 0 | 0 | 0 | 19.26555
20645 | 194736.8 | 2021-03-13 23:00 | 2226.517 | 34 | 22 | -0.9999789 | 1.314885 | 1.308826 | 0.6184525 | 1.969215 | 0.8398482 | 0.001491333 | 0 | 0 | 0 | 0 | 19.41587
20646 | 194751.8 | 2021-03-13 23:01 | 2241.524 | 34 | 22 | -0.9999446 | 1.314233 | 1.308826 | 0.622621 | 1.969215 | 0.8453276 | 0.001491898 | 0 | 0 | 0 | 0 | 19.19038
20647 | 194766.8 | 2021-03-13 23:01 | 2256.531 | 34 | 22 | -0.9999789 | 1.313581 | 1.308826 | 0.6267894 | 1.969215 | 0.8508042 | 0.001493226 | 0 | 0 | 0 | 0 | 19.26555
20648 | 194781.8 | 2021-03-13 23:01 | 2271.538 | 34 | 22 | -0.9999446 | 1.312929 | 1.308826 | 0.6309579 | 1.969215 | 0.8562787 | 0.001491713 | 0 | 0 | 0 | 0 | 19.34072
20649 | 194796.8 | 2021-03-13 23:01 | 2286.546 | 34 | 22 | -0.9999789 | 1.312277 | 1.308826 | 0.6351264 | 1.969215 | 0.8617504 | 0.004473588 | 0 | 0 | 0 | 0 | 19.11519
20650 | 194811.8 | 2021-03-13 23:02 | 2301.553 | 34 | 22 | -0.9999789 | 1.311625 | 1.308826 | 0.639295 | 1.969215 | 0.8672194 | 0.004473243 | 0 | 0 | 0 | 0 | 19.19038
20651 | 194826.8 | 2021-03-13 23:02 | 2316.56 | 34 | 22 | -0.9999446 | 1.310973 | 1.308826 | 0.6434634 | 1.969215 | 0.8726856 | 0.004485419 | 0 | 0 | 0 | 0 | 19.03999
20652 | 194841.8 | 2021-03-13 23:02 | 2331.567 | 34 | 22 | -0.9999789 | 1.310158 | 1.308826 | 0.647632 | 1.969215 | 0.8781492 | 0.002982266 | 0 | 0 | 0 | 0 | 18.96477
20653 | 194856.8 | 2021-03-13 23:02 | 2346.574 | 34 | 22 | -0.9999446 | 1.309669 | 1.308826 | 0.6518004 | 1.969215 | 0.88361 | 0.005966842 | 0 | 0 | 0 | 0 | 19.03999
20654 | 194871.9 | 2021-03-13 23:03 | 2361.581 | 34 | 22 | -0.9999446 | 1.308854 | 1.308826 | 0.655969 | 1.969215 | 0.8890681 | 0.002984477 | 0 | 0 | 0 | 0 | 18.81431
20655 | 194886.9 | 2021-03-13 23:03 | 2376.588 | 34 | 22 | -0.9999446 | 1.308365 | 1.308826 | 0.6601374 | 1.969215 | 0.8945234 | 0.005961873 | 0 | 0 | 0 | 0 | 18.88955
20656 | 194901.9 | 2021-03-13 23:03 | 2391.595 | 34 | 22 | -0.9999789 | 1.307713 | 1.308826 | 0.664306 | 1.969215 | 0.8999763 | 0.004483934 | 0 | 0 | 0 | 0 | 19.11519
20657 | 194916.9 | 2021-03-13 23:03 | 2406.602 | 34 | 22 | -0.9999789 | 1.306898 | 1.308826 | 0.6684744 | 1.969215 | 0.9054264 | 0.001493592 | 0 | 0 | 0 | 0 | 19.11519
20658 | 194931.9 | 2021-03-13 23:04 | 2421.609 | 34 | 22 | -1.000013 | 1.306082 | 1.308826 | 0.672643 | 1.969215 | 0.9108738 | -0.001492564 | 0 | 0 | 0 | 0 | 19.03999
20659 | 194946.9 | 2021-03-13 23:04 | 2436.617 | 34 | 22 | -0.9999789 | 1.30543 | 1.308826 | 0.6768116 | 1.969215 | 0.9163183 | 0 | 0 | 0 | 0 | 0 | 18.96477
20660 | 194961.9 | 2021-03-13 23:04 | 2451.624 | 34 | 22 | -0.9999446 | 1.304615 | 1.308826 | 0.6809801 | 1.969215 | 0.9217599 | -0.001490858 | 0 | 0 | 0 | 0 | 18.88955
20661 | 194976.9 | 2021-03-13 23:04 | 2466.631 | 34 | 22 | -0.9999446 | 1.3038 | 1.308826 | 0.6851486 | 1.969215 | 0.9271985 | -0.005962792 | 0 | 0 | 0 | 0 | 19.11519
20662 | 194991.9 | 2021-03-13 23:05 | 2481.637 | 34 | 22 | -1.000013 | 1.303148 | 1.308826 | 0.689317 | 1.969215 | 0.9326344 | -0.004484672 | 0 | 0 | 0 | 0 | 19.03999
20663 | 195006.9 | 2021-03-13 23:05 | 2496.645 | 34 | 22 | -0.9999789 | 1.302333 | 1.308826 | 0.6934856 | 1.969215 | 0.9380675 | -0.005962921 | 0 | 0 | 0 | 0 | 18.81431
20664 | 195021.9 | 2021-03-13 23:05 | 2511.652 | 34 | 22 | -0.9999789 | 1.301681 | 1.308826 | 0.6976541 | 1.969215 | 0.9434979 | -0.007454819 | 0 | 0 | 0 | 0 | 18.96477
20665 | 195036.9 | 2021-03-13 23:05 | 2526.659 | 34 | 22 | -0.9999446 | 1.301192 | 1.308826 | 0.7018226 | 1.969215 | 0.9489254 | -0.005965101 | 0 | 0 | 0 | 0 | 18.81431
20666 | 195051.9 | 2021-03-13 23:06 | 2541.666 | 34 | 22 | -0.9999446 | 1.30054 | 1.308826 | 0.7059911 | 1.969215 | 0.9543501 | -0.005963512 | 0 | 0 | 0 | 0 | 18.88955
20667 | 195066.9 | 2021-03-13 23:06 | 2556.673 | 34 | 22 | -0.9999446 | 1.299888 | 1.308826 | 0.7101595 | 1.969215 | 0.9597719 | -0.005982785 | 0 | 0 | 0 | 0 | 18.73906
20668 | 195082 | 2021-03-13 23:06 | 2571.68 | 34 | 22 | -1.000013 | 1.299236 | 1.308826 | 0.7143281 | 1.969215 | 0.9651912 | -0.005963122 | 0 | 0 | 0 | 0 | 18.81431
20669 | 195097 | 2021-03-13 23:06 | 2586.687 | 34 | 22 | -0.9999789 | 1.298584 | 1.308826 | 0.7184966 | 1.969215 | 0.9706073 | -0.005967433 | 0 | 0 | 0 | 0 | 18.81431
20670 | 195112 | 2021-03-13 23:07 | 2601.694 | 34 | 22 | -0.9999446 | 1.297932 | 1.308826 | 0.7226651 | 1.969215 | 0.9760204 | -0.005964511 | 0 | 0 | 0 | 0 | 18.73906
20671 | 195127 | 2021-03-13 23:07 | 2616.701 | 34 | 22 | -0.9999789 | 1.297443 | 1.308826 | 0.7268337 | 1.969215 | 0.9814309 | -0.002981156 | 0 | 0 | 0 | 0 | 18.96477
20672 | 195142 | 2021-03-13 23:07 | 2631.708 | 34 | 22 | -0.9999789 | 1.296791 | 1.308826 | 0.7310021 | 1.969215 | 0.9868383 | -0.002990206 | 0 | 0 | 0 | 0 | 19.26555
20673 | 195157 | 2021-03-13 23:07 | 2646.715 | 34 | 22 | -0.9999789 | 1.295976 | 1.308826 | 0.7351706 | 1.969215 | 0.9922425 | -0.002980297 | 0 | 0 | 0 | 0 | 18.96477
20674 | 195172 | 2021-03-13 23:08 | 2661.722 | 34 | 22 | -0.9999789 | 1.295487 | 1.308826 | 0.7393392 | 1.969215 | 0.9976438 | -0.002989252 | 0 | 0 | 0 | 0 | 18.88955
20675 | 195187 | 2021-03-13 23:08 | 2676.729 | 34 | 22 | -0.9999789 | 1.294835 | 1.308826 | 0.7435076 | 1.969215 | 1.003042 | -0.001493922 | 0 | 0 | 0 | 0 | 19.03999
20676 | 195202 | 2021-03-13 23:08 | 2691.737 | 34 | 22 | -0.9999789 | 1.294183 | 1.308826 | 0.7476762 | 1.969215 | 1.008437 | -0.001489823 | 0 | 0 | 0 | 0 | 19.03999
20677 | 195217 | 2021-03-13 23:08 | 2706.743 | 34 | 22 | -0.9999789 | 1.293368 | 1.308826 | 0.7518446 | 1.969215 | 1.01383 | 0 | 0 | 0 | 0 | 0 | 18.97905
20678 | 195232 | 2021-03-13 23:09 | 2721.751 | 34 | 22 | -1.000013 | 1.292879 | 1.308826 | 0.7560132 | 1.969215 | 1.019219 | 0 | 0 | 0 | 0 | 0 | 18.96477
20679 | 195247 | 2021-03-13 23:09 | 2736.758 | 34 | 22 | -0.9999446 | 1.292064 | 1.308826 | 0.7601816 | 1.969215 | 1.024606 | -0.001490623 | 0 | 0 | 0 | 0 | 18.96477
20680 | 195262 | 2021-03-13 23:09 | 2751.765 | 34 | 22 | -0.9999789 | 1.291249 | 1.308826 | 0.7643502 | 1.969215 | 1.029989 | 0 | 0 | 0 | 0 | 0 | 19.08473
20681 | 195277 | 2021-03-13 23:09 | 2766.772 | 34 | 22 | -0.9999446 | 1.290597 | 1.308826 | 0.7685186 | 1.969215 | 1.035369 | 0 | 0 | 0 | 0 | 0 | 18.96288
20682 | 195292.1 | 2021-03-13 23:10 | 2781.779 | 34 | 22 | -0.9999789 | 1.289945 | 1.308826 | 0.7726871 | 1.969215 | 1.040746 | 0.001494722 | 0 | 0 | 0 | 0 | 19.05427
20683 | 195307.1 | 2021-03-13 23:10 | 2796.786 | 34 | 22 | -0.9999789 | 1.28913 | 1.308826 | 0.7768556 | 1.969215 | 1.04612 | 0.001491298 | 0 | 0 | 0 | 0 | 19.00952
20684 | 195322.1 | 2021-03-13 23:10 | 2811.793 | 34 | 22 | -0.9999789 | 1.288152 | 1.308826 | 0.7810242 | 1.969215 | 1.051491 | 0 | 0 | 0 | 0 | 0 | 19.03999
20685 | 195337.1 | 2021-03-13 23:10 | 2826.8 | 34 | 22 | -0.9999789 | 1.2875 | 1.308826 | 0.7851927 | 1.969215 | 1.056859 | 0.001486897 | 0 | 0 | 0 | 0 | 19.31027
20686 | 195352.1 | 2021-03-13 23:11 | 2841.807 | 34 | 22 | -0.9999789 | 1.286685 | 1.308826 | 0.7893612 | 1.969215 | 1.062223 | 0 | 0 | 0 | 0 | 0 | 19.03999
20687 | 195367.1 | 2021-03-13 23:11 | 2856.814 | 34 | 22 | -0.9999446 | 1.286032 | 1.308826 | 0.7935295 | 1.969215 | 1.067584 | 0.001495904 | 0 | 0 | 0 | 0 | 19.03999
20688 | 195382.1 | 2021-03-13 23:11 | 2871.822 | 34 | 22 | -0.9999789 | 1.285054 | 1.308826 | 0.7976982 | 1.969215 | 1.072942 | 0 | 0 | 0 | 0 | 0 | 19.03999
20689 | 195397.1 | 2021-03-13 23:11 | 2886.828 | 34 | 22 | -0.9999789 | 1.284565 | 1.308826 | 0.8018666 | 1.969215 | 1.078296 | 0.001493261 | 0 | 0 | 0 | 0 | 19.08473
20690 | 195412.1 | 2021-03-13 23:12 | 2901.836 | 34 | 22 | -0.9999446 | 1.283587 | 1.308826 | 0.8060353 | 1.969215 | 1.083648 | 0 | 0 | 0 | 0 | 0 | 18.97905
20691 | 195427.1 | 2021-03-13 23:12 | 2916.843 | 34 | 22 | -0.9999789 | 1.282772 | 1.308826 | 0.8102037 | 1.969215 | 1.088996 | 0 | 0 | 0 | 0 | 0 | 18.88955
20692 | 195442.1 | 2021-03-13 23:12 | 2931.85 | 34 | 22 | -0.9999446 | 1.281957 | 1.308826 | 0.8143722 | 1.969215 | 1.094341 | 0.002990347 | 0 | 0 | 0 | 0 | 18.9343
20693 | 195457.1 | 2021-03-13 23:12 | 2946.857 | 34 | 22 | -0.9999789 | 1.280979 | 1.308826 | 0.8185406 | 1.969215 | 1.099682 | 0 | 0 | 0 | 0 | 0 | 19.19038
20694 | 195472.1 | 2021-03-13 23:13 | 2961.864 | 34 | 22 | -0.9999446 | 1.28049 | 1.308826 | 0.8227092 | 1.969215 | 1.10502 | 0.001489419 | 0 | 0 | 0 | 0 | 19.34072
20695 | 195487.1 | 2021-03-13 23:13 | 2976.871 | 34 | 22 | -0.9999789 | 1.279675 | 1.308826 | 0.8268777 | 1.969215 | 1.110355 | 0 | 0 | 0 | 0 | 0 | 18.81431
20696 | 195502.2 | 2021-03-13 23:13 | 2991.878 | 34 | 22 | -0.9999446 | 1.27886 | 1.308826 | 0.8310462 | 1.969215 | 1.115687 | 0.004485275 | 0 | 0 | 0 | 0 | 18.88955
20697 | 195517.2 | 2021-03-13 23:13 | 3006.885 | 34 | 22 | -0.9999789 | 1.277719 | 1.308826 | 0.8352147 | 1.969215 | 1.121014 | 0.001492524 | 0 | 0 | 0 | 0 | 18.73906
20698 | 195532.2 | 2021-03-13 23:14 | 3021.892 | 34 | 22 | -1.000013 | 1.276741 | 1.308826 | 0.8393833 | 1.969215 | 1.126338 | 0 | 0 | 0 | 0 | 0 | 19.03999
20699 | 195547.2 | 2021-03-13 23:14 | 3036.899 | 34 | 22 | -0.9999446 | 1.275926 | 1.308826 | 0.8435517 | 1.969215 | 1.131658 | 0.001491003 | 0 | 0 | 0 | 0 | 18.85907
20700 | 195562.2 | 2021-03-13 23:14 | 3051.907 | 34 | 22 | -0.9999789 | 1.275274 | 1.308826 | 0.8477204 | 1.969215 | 1.136975 | 0.001487887 | 0 | 0 | 0 | 0 | 18.81431
20701 | 195577.2 | 2021-03-13 23:14 | 3066.913 | 34 | 22 | -0.9999789 | 1.274296 | 1.308826 | 0.8518887 | 1.969215 | 1.142289 | 0.001495326 | 0 | 0 | 0 | 0 | 18.96477
20702 | 195592.2 | 2021-03-13 23:15 | 3081.921 | 34 | 22 | -0.9999446 | 1.273644 | 1.308826 | 0.8560573 | 1.969215 | 1.147599 | 0.002981625 | 0 | 0 | 0 | 0 | 19.03999
20703 | 195607.2 | 2021-03-13 23:15 | 3096.927 | 34 | 22 | -1.000013 | 1.272666 | 1.308826 | 0.8602258 | 1.969215 | 1.152905 | 0.002982736 | 0 | 0 | 0 | 0 | 19.03999
20704 | 195622.2 | 2021-03-13 23:15 | 3111.935 | 34 | 22 | -0.9999446 | 1.271851 | 1.308826 | 0.8643944 | 1.969215 | 1.158208 | 0.002982656 | 0 | 0 | 0 | 0 | 19.03999
20705 | 195637.2 | 2021-03-13 23:15 | 3126.942 | 34 | 22 | -0.9999789 | 1.271036 | 1.308826 | 0.8685629 | 1.969215 | 1.163508 | 0.005949431 | 0 | 0 | 0 | 0 | 18.88955
20706 | 195652.2 | 2021-03-13 23:16 | 3141.949 | 34 | 22 | -0.9999446 | 1.270221 | 1.308826 | 0.8727314 | 1.969215 | 1.168803 | 0.005980614 | 0 | 0 | 0 | 0 | 18.81431
20707 | 195667.2 | 2021-03-13 23:16 | 3156.956 | 34 | 22 | -0.9999446 | 1.269243 | 1.308826 | 0.8768999 | 1.969215 | 1.174096 | 0.007452695 | 0 | 0 | 0 | 0 | 18.81431
20708 | 195682.2 | 2021-03-13 23:16 | 3171.963 | 34 | 22 | -0.9999789 | 1.268265 | 1.308826 | 0.8810684 | 1.969215 | 1.179384 | 0.007462475 | 0 | 0 | 0 | 0 | 18.81431
20709 | 195697.2 | 2021-03-13 23:16 | 3186.97 | 34 | 22 | -0.9999789 | 1.267286 | 1.308826 | 0.8852368 | 1.969215 | 1.184669 | 0.005966241 | 0 | 0 | 0 | 0 | 18.88955
20710 | 195712.3 | 2021-03-13 23:17 | 3201.977 | 34 | 22 | -0.9999446 | 1.266308 | 1.308826 | 0.8894055 | 1.969215 | 1.18995 | 0.004463261 | 0 | 0 | 0 | 0 | 19.11519
20711 | 195727.3 | 2021-03-13 23:17 | 3216.984 | 34 | 22 | -0.9999789 | 1.265493 | 1.308826 | 0.8935738 | 1.969215 | 1.195227 | 0.005976635 | 0 | 0 | 0 | 0 | 19.19038
20712 | 195742.3 | 2021-03-13 23:17 | 3231.991 | 34 | 22 | -0.9999789 | 1.264515 | 1.308826 | 0.8977425 | 1.969215 | 1.2005 | 0.004480079 | 0 | 0 | 0 | 0 | 18.96477
20713 | 195757.3 | 2021-03-13 23:17 | 3246.998 | 34 | 22 | -0.9999789 | 1.263537 | 1.308826 | 0.901911 | 1.969215 | 1.205769 | 0.004472249 | 0 | 0 | 0 | 0 | 18.73906
20714 | 195772.3 | 2021-03-13 23:18 | 3262.007 | 34 | 22 | -1.000013 | 1.262559 | 1.308826 | 0.9060799 | 1.969215 | 1.211035 | 0.001474344 | 0 | 0 | 0 | 0 | 18.88955
20715 | 195787.3 | 2021-03-13 23:18 | 3277.013 | 34 | 22 | -0.9999446 | 1.261581 | 1.308826 | 0.9102482 | 1.969215 | 1.216297 | 0.001480012 | 0 | 0 | 0 | 0 | 18.96477
20716 | 195802.3 | 2021-03-13 23:18 | 3292.021 | 34 | 22 | -0.9999446 | 1.260603 | 1.308826 | 0.9144169 | 1.969215 | 1.221555 | 0 | 0 | 0 | 0 | 0 | 19.11519
20717 | 195817.3 | 2021-03-13 23:18 | 3307.026 | 34 | 22 | -0.9999446 | 1.259462 | 1.308826 | 0.918585 | 1.969215 | 1.226808 | -0.001492238 | 0 | 0 | 0 | 0 | 18.96477
20718 | 195832.3 | 2021-03-13 23:19 | 3322.034 | 34 | 22 | -0.9999789 | 1.258484 | 1.308826 | 0.9227536 | 1.969215 | 1.232058 | -0.002982926 | 0 | 0 | 0 | 0 | 19.03999
20719 | 195847.3 | 2021-03-13 23:19 | 3337.041 | 34 | 22 | -1.000013 | 1.257506 | 1.308826 | 0.926922 | 1.969215 | 1.237304 | -0.004478659 | 0 | 0 | 0 | 0 | 18.96477
20720 | 195862.3 | 2021-03-13 23:19 | 3352.048 | 34 | 22 | -0.9999789 | 1.256202 | 1.308826 | 0.9310907 | 1.969215 | 1.242546 | -0.005953273 | 0 | 0 | 0 | 0 | 18.81431
20721 | 195877.3 | 2021-03-13 23:19 | 3367.055 | 34 | 22 | -0.9999789 | 1.255224 | 1.308826 | 0.935259 | 1.969215 | 1.247783 | -0.007465632 | 0 | 0 | 0 | 0 | 19.03999
20722 | 195892.3 | 2021-03-13 23:20 | 3382.062 | 34 | 22 | -0.9999789 | 1.254246 | 1.308826 | 0.9394276 | 1.969215 | 1.253017 | -0.008947187 | 0 | 0 | 0 | 0 | 18.88955
20723 | 195907.3 | 2021-03-13 23:20 | 3397.069 | 34 | 22 | -0.9999446 | 1.253431 | 1.308826 | 0.9435961 | 1.969215 | 1.258246 | -0.005958758 | 0 | 0 | 0 | 0 | 18.96477
20724 | 195922.4 | 2021-03-13 23:20 | 3412.076 | 34 | 22 | -0.9999789 | 1.25229 | 1.308826 | 0.9477647 | 1.969215 | 1.263471 | -0.007453745 | 0 | 0 | 0 | 0 | 19.03999
20725 | 195937.4 | 2021-03-13 23:20 | 3427.083 | 34 | 22 | -0.9999789 | 1.251475 | 1.308826 | 0.9519331 | 1.969215 | 1.268691 | -0.005964972 | 0 | 0 | 0 | 0 | 18.96477
20726 | 195952.4 | 2021-03-13 23:21 | 3442.09 | 34 | 22 | -0.9999789 | 1.250497 | 1.308826 | 0.9560973 | 1.969215 | 1.273902 | -0.007466986 | 0 | 0 | 0 | 0 | 18.88955
20727 | 195967.4 | 2021-03-13 23:21 | 3457.097 | 34 | 22 | -0.9999789 | 1.249519 | 1.308826 | 0.9602701 | 1.969215 | 1.27912 | -0.005966772 | 0 | 0 | 0 | 0 | 18.88955
20728 | 195982.4 | 2021-03-13 23:21 | 3472.105 | 34 | 22 | -0.9999446 | 1.248866 | 1.308826 | 0.9644387 | 1.969215 | 1.284328 | -0.00297881 | 0 | 0 | 0 | 0 | 18.81431
20729 | 195997.4 | 2021-03-13 23:21 | 3487.112 | 34 | 22 | -0.9999446 | 1.247562 | 1.308826 | 0.9686072 | 1.969215 | 1.289531 | -0.004464874 | 0 | 0 | 0 | 0 | 18.88955
20730 | 196012.4 | 2021-03-13 23:22 | 3502.119 | 34 | 22 | -0.9999789 | 1.246584 | 1.308826 | 0.9727757 | 1.969215 | 1.29473 | -0.003011212 | 0 | 0 | 0 | 0 | 19.03999
20731 | 196027.4 | 2021-03-13 23:22 | 3517.126 | 34 | 22 | -0.9999446 | 1.245606 | 1.308826 | 0.9769441 | 1.969215 | 1.299924 | -0.003113628 | 0 | 0 | 0 | 0 | 18.88955
20732 | 196042.4 | 2021-03-13 23:22 | 3532.133 | 34 | 22 | -0.9999789 | 1.244628 | 1.308826 | 0.9811126 | 1.969215 | 1.305114 | -0.001495064 | 0 | 0 | 0 | 0 | 19.19038
20733 | 196057.4 | 2021-03-13 23:22 | 3547.14 | 34 | 22 | -0.9999446 | 1.243487 | 1.308826 | 0.9852811 | 1.969215 | 1.310298 | -0.001490582 | 0 | 0 | 0 | 0 | 18.88955
20734 | 196072.4 | 2021-03-13 23:23 | 3562.147 | 34 | 22 | -0.9999446 | 1.242346 | 1.308826 | 0.9894497 | 1.969215 | 1.315478 | -0.001490498 | 0 | 0 | 0 | 0 | 19.03999
20735 | 196087.4 | 2021-03-13 23:23 | 3577.154 | 34 | 22 | -0.9999789 | 1.241042 | 1.308826 | 0.9936182 | 1.969215 | 1.320653 | -0.001491768 | 0 | 0 | 0 | 0 | 18.9343
20736 | 196102.4 | 2021-03-13 23:23 | 3592.161 | 34 | 22 | -0.9999446 | 1.240064 | 1.308826 | 0.9977867 | 1.969215 | 1.325824 | 0.001494788 | 0 | 0 | 0 | 0 | 18.81431
20737 | 196117.4 | 2021-03-13 23:23 | 3607.168 | 34 | 22 | -0.9999789 | 1.238923 | 1.308826 | 1.001955 | 1.969215 | 1.330989 | 0 | 0 | 0 | 0 | 0 | 18.96477
20738 | 196132.5 | 2021-03-13 23:24 | 3622.175 | 34 | 22 | -0.9999446 | 1.237782 | 1.308826 | 1.006124 | 1.969215 | 1.33615 | 0.001489813 | 0 | 0 | 0 | 0 | 18.96477
20739 | 196147.5 | 2021-03-13 23:24 | 3637.182 | 34 | 22 | -0.9999789 | 1.236478 | 1.308826 | 1.010292 | 1.969215 | 1.341305 | 0 | 0 | 0 | 0 | 0 | 19.03999
20740 | 196162.5 | 2021-03-13 23:24 | 3652.189 | 34 | 22 | -0.9999789 | 1.235337 | 1.308826 | 1.014461 | 1.969215 | 1.346455 | 0 | 0 | 0 | 0 | 0 | 18.88955
20741 | 196177.5 | 2021-03-13 23:24 | 3667.196 | 34 | 22 | -0.9999446 | 1.234033 | 1.308826 | 1.018629 | 1.969215 | 1.3516 | 0.001492504 | 0 | 0 | 0 | 0 | 18.81431
20742 | 196192.5 | 2021-03-13 23:25 | 3682.204 | 34 | 22 | -0.9999789 | 1.232729 | 1.308826 | 1.022798 | 1.969215 | 1.35674 | 0.001490798 | 0 | 0 | 0 | 0 | 19.08473
20743 | 196207.5 | 2021-03-13 23:25 | 3697.211 | 34 | 22 | -0.9999446 | 1.231425 | 1.308826 | 1.026966 | 1.969215 | 1.361874 | 0.001490528 | 0 | 0 | 0 | 0 | 19.03999
20744 | 196222.5 | 2021-03-13 23:25 | 3712.218 | 34 | 22 | -0.9999789 | 1.230121 | 1.308826 | 1.031135 | 1.969215 | 1.367003 | 0.001492864 | 0 | 0 | 0 | 0 | 18.81431
20745 | 196237.5 | 2021-03-13 23:25 | 3727.225 | 34 | 22 | -0.9999446 | 1.228816 | 1.308826 | 1.035303 | 1.969215 | 1.372126 | 0.001493808 | 0 | 0 | 0 | 0 | 18.9343
20746 | 196252.5 | 2021-03-13 23:26 | 3742.232 | 34 | 22 | -0.9999789 | 1.227512 | 1.308826 | 1.039472 | 1.969215 | 1.377244 | 0.001490808 | 0 | 0 | 0 | 0 | 19.11519
20747 | 196267.5 | 2021-03-13 23:26 | 3757.239 | 34 | 22 | -0.9999789 | 1.226045 | 1.308826 | 1.04364 | 1.969215 | 1.382356 | 0.002983246 | 0 | 0 | 0 | 0 | 18.88955
20748 | 196282.5 | 2021-03-13 23:26 | 3772.246 | 34 | 22 | -0.9999789 | 1.224415 | 1.308826 | 1.047809 | 1.969215 | 1.387462 | 0 | 0 | 0 | 0 | 0 | 18.96477
20749 | 196297.5 | 2021-03-13 23:26 | 3787.253 | 34 | 22 | -1.000013 | 1.223111 | 1.308826 | 1.051977 | 1.969215 | 1.392562 | 0.001490763 | 0 | 0 | 0 | 0 | 18.78383
20750 | 196312.5 | 2021-03-13 23:27 | 3802.26 | 34 | 22 | -0.9999446 | 1.221807 | 1.308826 | 1.056146 | 1.969215 | 1.397657 | 0.002987837 | 0 | 0 | 0 | 0 | 18.73906
20751 | 196327.5 | 2021-03-13 23:27 | 3817.267 | 34 | 22 | -0.9999789 | 1.220177 | 1.308826 | 1.060314 | 1.969215 | 1.402745 | 0.001492725 | 0 | 0 | 0 | 0 | 18.88955
20752 | 196342.6 | 2021-03-13 23:27 | 3832.274 | 34 | 22 | -0.9999789 | 1.21871 | 1.308826 | 1.064483 | 1.969215 | 1.407828 | 0.001491973 | 0 | 0 | 0 | 0 | 19.03999
20753 | 196357.6 | 2021-03-13 23:27 | 3847.281 | 34 | 22 | -0.9999789 | 1.217243 | 1.308826 | 1.068651 | 1.969215 | 1.412903 | 0.004471489 | 0 | 0 | 0 | 0 | 18.81431
20754 | 196372.6 | 2021-03-13 23:28 | 3862.289 | 34 | 22 | -0.9999789 | 1.215613 | 1.308826 | 1.07282 | 1.969215 | 1.417973 | 0.001488404 | 0 | 0 | 0 | 0 | 18.81431
20755 | 196387.6 | 2021-03-13 23:28 | 3877.295 | 34 | 22 | -1.000013 | 1.214146 | 1.308826 | 1.076988 | 1.969215 | 1.423036 | 0.001494725 | 0 | 0 | 0 | 0 | 18.96477
20756 | 196402.6 | 2021-03-13 23:28 | 3892.303 | 34 | 22 | -1.000013 | 1.212353 | 1.308826 | 1.081157 | 1.969215 | 1.428093 | 0.001491328 | 0 | 0 | 0 | 0 | 18.96477
20757 | 196417.6 | 2021-03-13 23:28 | 3907.31 | 34 | 22 | -0.9999789 | 1.210722 | 1.308826 | 1.085325 | 1.969215 | 1.433142 | 0.001489659 | 0 | 0 | 0 | 0 | 18.85907
20758 | 196432.6 | 2021-03-13 23:29 | 3922.317 | 34 | 22 | -0.9999446 | 1.209092 | 1.308826 | 1.089494 | 1.969215 | 1.438185 | 0.002981006 | 0 | 0 | 0 | 0 | 18.9343
20759 | 196447.6 | 2021-03-13 23:29 | 3937.339 | 34 | 22 | -0.9999446 | 1.207299 | 1.308826 | 1.093667 | 1.969215 | 1.443225 | 0.002986683 | 0 | 0 | 0 | 0 | 18.96477
20760 | 196462.6 | 2021-03-13 23:29 | 3952.347 | 34 | 22 | -0.9999446 | 1.205669 | 1.308826 | 1.097835 | 1.969215 | 1.448254 | 0.004476906 | 0 | 0 | 0 | 0 | 18.88955
20761 | 196477.6 | 2021-03-13 23:29 | 3967.353 | 34 | 22 | -0.9999789 | 1.204039 | 1.308826 | 1.102004 | 1.969215 | 1.453275 | 0.004482728 | 0 | 0 | 0 | 0 | 19.11519
20762 | 196492.6 | 2021-03-13 23:30 | 3982.361 | 34 | 22 | -0.9999789 | 1.202083 | 1.308826 | 1.106172 | 1.969215 | 1.45829 | 0.002985509 | 0 | 0 | 0 | 0 | 19.00952
20763 | 196507.6 | 2021-03-13 23:30 | 3997.368 | 34 | 22 | -0.9999103 | 1.20029 | 1.308826 | 1.110341 | 1.969215 | 1.463296 | 0.004477066 | 0 | 0 | 0 | 0 | 18.73906
20764 | 196522.7 | 2021-03-13 23:30 | 4012.375 | 34 | 22 | -0.9999446 | 1.198334 | 1.308826 | 1.114509 | 1.969215 | 1.468295 | 0.004493061 | 0 | 0 | 0 | 0 | 19.00952
20765 | 196537.7 | 2021-03-13 23:30 | 4027.382 | 34 | 22 | -1.000013 | 1.196378 | 1.308826 | 1.118678 | 1.969215 | 1.473286 | 0.005970096 | 0 | 0 | 0 | 0 | 19.11519
20766 | 196552.7 | 2021-03-13 23:31 | 4042.389 | 34 | 22 | -0.9999789 | 1.194096 | 1.308826 | 1.122846 | 1.969215 | 1.478268 | 0.004486044 | 0 | 0 | 0 | 0 | 18.9343
20767 | 196567.7 | 2021-03-13 23:31 | 4057.396 | 34 | 22 | -0.9999789 | 1.192466 | 1.308826 | 1.127015 | 1.969215 | 1.483243 | 0.008958722 | 0 | 0 | 0 | 0 | 18.88955
20768 | 196582.7 | 2021-03-13 23:31 | 4072.403 | 34 | 22 | -1.000013 | 1.190346 | 1.308826 | 1.131183 | 1.969215 | 1.488209 | 0.01196379 | 0 | 0 | 0 | 0 | 18.88955
20769 | 196597.7 | 2021-03-13 23:31 | 4087.41 | 34 | 22 | -0.9999446 | 1.188227 | 1.308826 | 1.135352 | 1.969215 | 1.493166 | 0.008983635 | 0 | 0 | 0 | 0 | 18.96477
20770 | 196612.7 | 2021-03-13 23:32 | 4102.417 | 34 | 22 | -0.9999446 | 1.186108 | 1.308826 | 1.13952 | 1.969215 | 1.498115 | 0.01044014 | 0 | 0 | 0 | 0 | 18.88955
20771 | 196627.7 | 2021-03-13 23:32 | 4117.424 | 34 | 22 | -0.9999789 | 1.183663 | 1.308826 | 1.143689 | 1.969215 | 1.503055 | 0.007472281 | 0 | 0 | 0 | 0 | 18.96477
20772 | 196642.7 | 2021-03-13 23:32 | 4132.431 | 34 | 22 | -0.9999789 | 1.181544 | 1.308826 | 1.147857 | 1.969215 | 1.507985 | 0.005971539 | 0 | 0 | 0 | 0 | 18.81431
20773 | 196657.7 | 2021-03-13 23:32 | 4147.438 | 34 | 22 | -1.000013 | 1.179262 | 1.308826 | 1.152026 | 1.969215 | 1.512906 | 0.007467714 | 0 | 0 | 0 | 0 | 19.03999
20774 | 196672.7 | 2021-03-13 23:33 | 4162.446 | 34 | 22 | -1.000013 | 1.176165 | 1.308826 | 1.156194 | 1.969215 | 1.517817 | 0.001490063 | 0 | 0 | 0 | 0 | 19.03999
20775 | 196687.7 | 2021-03-13 23:33 | 4177.453 | 34 | 22 | -0.9999789 | 1.173556 | 1.308826 | 1.160363 | 1.969215 | 1.522717 | 0 | 0 | 0 | 0 | 0 | 19.03999
20776 | 196702.7 | 2021-03-13 23:33 | 4192.46 | 34 | 22 | -0.9999789 | 1.170785 | 1.308826 | 1.164532 | 1.969215 | 1.527607 | -0.00448346 | 0 | 0 | 0 | 0 | 18.88955
20777 | 196717.7 | 2021-03-13 23:33 | 4207.467 | 34 | 22 | -1.000013 | 1.168014 | 1.308826 | 1.1687 | 1.969215 | 1.532486 | -0.005982705 | 0 | 0 | 0 | 0 | 19.03999
20778 | 196732.7 | 2021-03-13 23:34 | 4222.474 | 34 | 22 | -0.9999789 | 1.165243 | 1.308826 | 1.172869 | 1.969215 | 1.537354 | -0.007453945 | 0 | 0 | 0 | 0 | 18.88955
20779 | 196747.8 | 2021-03-13 23:34 | 4237.481 | 34 | 22 | -0.9999446 | 1.162309 | 1.308826 | 1.177037 | 1.969215 | 1.54221 | -0.01193746 | 0 | 0 | 0 | 0 | 18.88955
20780 | 196762.8 | 2021-03-13 23:34 | 4252.488 | 34 | 22 | -0.9999789 | 1.159375 | 1.308826 | 1.181205 | 1.969215 | 1.547055 | -0.01492544 | 0 | 0 | 0 | 0 | 18.88955
20781 | 196777.8 | 2021-03-13 23:34 | 4267.495 | 34 | 22 | -0.9999789 | 1.156441 | 1.308826 | 1.185374 | 1.969215 | 1.551887 | -0.01494476 | 0 | 0 | 0 | 0 | 19.00952
20782 | 196792.8 | 2021-03-13 23:35 | 4282.502 | 34 | 22 | -0.9999446 | 1.153506 | 1.308826 | 1.189543 | 1.969215 | 1.556707 | -0.01491318 | 0 | 0 | 0 | 0 | 18.96477
20783 | 196807.8 | 2021-03-13 23:35 | 4297.509 | 34 | 22 | -0.9999789 | 1.150246 | 1.308826 | 1.193711 | 1.969215 | 1.561514 | -0.01641221 | 0 | 0 | 0 | 0 | 18.90383
20784 | 196822.8 | 2021-03-13 23:35 | 4312.516 | 34 | 22 | -0.9999789 | 1.146986 | 1.308826 | 1.19788 | 1.969215 | 1.566307 | -0.01345497 | 0 | 0 | 0 | 0 | 18.9343
20785 | 196837.8 | 2021-03-13 23:35 | 4327.523 | 34 | 22 | -1.000013 | 1.143563 | 1.308826 | 1.202048 | 1.969215 | 1.571085 | -0.01494632 | 0 | 0 | 0 | 0 | 18.96477
20786 | 196852.8 | 2021-03-13 23:36 | 4342.53 | 34 | 22 | -0.9999789 | 1.14014 | 1.308826 | 1.206217 | 1.969215 | 1.575849 | -0.01195946 | 0 | 0 | 0 | 0 | 18.91812
20787 | 196867.8 | 2021-03-13 23:36 | 4357.537 | 34 | 22 | -0.9999446 | 1.136391 | 1.308826 | 1.210385 | 1.969215 | 1.580596 | -0.01192725 | 0 | 0 | 0 | 0 | 18.97905
20788 | 196882.8 | 2021-03-13 23:36 | 4372.545 | 34 | 22 | -0.9999446 | 1.132804 | 1.308826 | 1.214554 | 1.969215 | 1.585328 | -0.009018154 | 0 | 0 | 0 | 0 | 18.96477
20789 | 196897.8 | 2021-03-13 23:36 | 4387.552 | 34 | 22 | -0.9999789 | 1.128729 | 1.308826 | 1.218722 | 1.969215 | 1.590042 | -0.008960287 | 0 | 0 | 0 | 0 | 19.00952
20790 | 196912.8 | 2021-03-13 23:37 | 4402.559 | 34 | 22 | -0.9999446 | 1.124165 | 1.308826 | 1.222891 | 1.969215 | 1.594738 | -0.008952821 | 0 | 0 | 0 | 0 | 19.03999
20791 | 196927.9 | 2021-03-13 23:37 | 4417.581 | 34 | 22 | -0.9999789 | 1.120253 | 1.308826 | 1.227063 | 1.969215 | 1.59942 | -0.004474699 | 0 | 0 | 0 | 0 | 18.96477
20792 | 196942.9 | 2021-03-13 23:37 | 4432.588 | 34 | 22 | -0.9999446 | 1.115362 | 1.308826 | 1.231232 | 1.969215 | 1.604077 | -0.002987625 | 0 | 0 | 0 | 0 | 19.00952
20793 | 196957.9 | 2021-03-13 23:37 | 4447.596 | 34 | 22 | -0.9999789 | 1.109983 | 1.308826 | 1.2354 | 1.969215 | 1.608712 | -0.002981895 | 0 | 0 | 0 | 0 | 19.03999
20794 | 196972.9 | 2021-03-13 23:38 | 4462.603 | 34 | 22 | -0.9999446 | 1.104441 | 1.308826 | 1.239569 | 1.969215 | 1.613324 | -0.001488883 | 0 | 0 | 0 | 0 | 19.03999
20795 | 196987.9 | 2021-03-13 23:38 | 4477.61 | 34 | 22 | -0.9999789 | 1.09841 | 1.308826 | 1.243737 | 1.969215 | 1.61791 | 0 | 0 | 0 | 0 | 0 | 18.81431
20796 | 197002.9 | 2021-03-13 23:38 | 4492.617 | 34 | 22 | -0.9999789 | 1.091726 | 1.308826 | 1.247906 | 1.969215 | 1.622472 | -0.001489728 | 0 | 0 | 0 | 0 | 19.03999
20797 | 197016.2 | 2021-03-13 23:38 | 4505.97 | 34 | 22 | -0.9999446 | 1.08162 | 1.308826 | 1.251615 | 1.969215 | 1.626505 | -0.03139848 | 0 | 0 | 0 | 0 | 19.03999
20798 | 197031.3 | 2021-03-13 23:39 | 4520.978 | 34 | 22 | -0.9999789 | 1.073795 | 1.308826 | 1.255784 | 1.969215 | 1.631009 | -0.03721156 | 0 | 0 | 0 | 0 | 18.90383
20799 | 197046.3 | 2021-03-13 23:39 | 4535.984 | 34 | 22 | -0.9999789 | 1.064993 | 1.308826 | 1.259952 | 1.969215 | 1.635479 | -0.03580157 | 0 | 0 | 0 | 0 | 19.19038
20800 | 197060.1 | 2021-03-13 23:39 | 4549.821 | 34 | 22 | -0.9999789 | 1.054886 | 1.308826 | 1.263796 | 1.969215 | 1.639566 | -0.03587003 | 0 | 0 | 0 | 0 | 19.26555
20801 | 197072.7 | 2021-03-13 23:39 | 4562.458 | 34 | 22 | -0.9999446 | 1.04478 | 1.308826 | 1.267306 | 1.969215 | 1.643263 | -0.04326333 | 0 | 0 | 0 | 0 | 19.12947
20802 | 197084.1 | 2021-03-13 23:40 | 4573.845 | 34 | 22 | -0.9999789 | 1.034673 | 1.308826 | 1.270469 | 1.969215 | 1.646565 | -0.0523327 | 0 | 0 | 0 | 0 | 19.24938
20803 | 197094.3 | 2021-03-13 23:40 | 4584.048 | 34 | 22 | -0.9999789 | 1.024241 | 1.308826 | 1.273303 | 1.969215 | 1.649495 | -0.05831009 | 0 | 0 | 0 | 0 | 18.90383
20804 | 197103.4 | 2021-03-13 23:40 | 4593.08 | 34 | 22 | -0.9999789 | 1.013808 | 1.308826 | 1.275812 | 1.969215 | 1.652064 | -0.06264317 | 0 | 0 | 0 | 0 | 18.9343
20805 | 197111.2 | 2021-03-13 23:40 | 4600.88 | 34 | 22 | -0.9999789 | 1.003376 | 1.308826 | 1.277978 | 1.969215 | 1.654261 | -0.0730726 | 0 | 0 | 0 | 0 | 19.08473
20806 | 197114.2 | 2021-03-13 23:40 | 4603.891 | 34 | 22 | -1.000013 | 0.9997894 | 1.308826 | 1.278815 | 1.969215 | 1.655104 | -0.06875096 | 0 | 0 | 0 | 0 | 19.03999
20807 | 197114.2 | 2021-03-13 23:40 | 0.0312098 | 35 | 22 | 0 | 1.216102 | 1.308826 | 1.278815 | 1.969215 | 1.655104 | 2.124002 | 0 | 0 | 0 | 0 | 19.00952
20808 | 197115.6 | 2021-03-13 23:40 | 1.419727 | 35 | 22 | 0 | 1.226208 | 1.308826 | 1.278815 | 1.969215 | 1.655104 | 0.007455544 | 0 | 0 | 0 | 0 | 19.00952
20809 | 197117.9 | 2021-03-13 23:40 | 3.712607 | 35 | 22 | 0 | 1.236315 | 1.308826 | 1.278815 | 1.969215 | 1.655104 | 0.005972532 | 0 | 0 | 0 | 0 | 18.87336
20810 | 197122 | 2021-03-13 23:40 | 7.878105 | 35 | 22 | 0 | 1.246584 | 1.308826 | 1.278815 | 1.969215 | 1.655104 | 0.002981426 | 0 | 0 | 0 | 0 | 19.15992
20811 | 197127 | 2021-03-13 23:40 | 12.88547 | 35 | 22 | 0 | 1.249519 | 1.308826 | 1.278815 | 1.969215 | 1.655104 | 0 | 0 | 0 | 0 | 0 | 18.99334
20812 | 197132.1 | 2021-03-13 23:40 | 17.89322 | 35 | 22 | 0 | 1.248866 | 1.308826 | 1.278815 | 1.969215 | 1.655104 | 0 | 0 | 0 | 0 | 0 | 18.96477
20813 | 197137.1 | 2021-03-13 23:40 | 22.90059 | 35 | 22 | 0 | 1.247562 | 1.308826 | 1.278815 | 1.969215 | 1.655104 | 0 | 0 | 0 | 0 | 0 | 18.96477
20814 | 197142.1 | 2021-03-13 23:40 | 27.90801 | 35 | 22 | 0 | 1.246095 | 1.308826 | 1.278815 | 1.969215 | 1.655104 | 0 | 0 | 0 | 0 | 0 | 19.00952
20815 | 197147.1 | 2021-03-13 23:41 | 32.91558 | 35 | 22 | 0 | 1.244628 | 1.308826 | 1.278815 | 1.969215 | 1.655104 | 0 | 0 | 0 | 0 | 0 | 18.94859
20816 | 197152.1 | 2021-03-13 23:41 | 37.92348 | 35 | 22 | 0 | 1.242998 | 1.308826 | 1.278815 | 1.969215 | 1.655104 | -0.001490853 | 0 | 0 | 0 | 0 | 18.88955
20817 | 197157.1 | 2021-03-13 23:41 | 42.93097 | 35 | 22 | 0 | 1.241205 | 1.308826 | 1.278815 | 1.969215 | 1.655104 | -0.001492079 | 0 | 0 | 0 | 0 | 18.96477
20818 | 197162.1 | 2021-03-13 23:41 | 47.9386 | 35 | 22 | 0 | 1.239901 | 1.308826 | 1.278815 | 1.969215 | 1.655104 | 0.001490434 | 0 | 0 | 0 | 0 | 19.00952
20819 | 197167.1 | 2021-03-13 23:41 | 52.94613 | 35 | 22 | 0 | 1.238271 | 1.308826 | 1.278815 | 1.969215 | 1.655104 | -0.001492804 | 0 | 0 | 0 | 0 | 19.00952
20820 | 197172.1 | 2021-03-13 23:41 | 57.95371 | 35 | 22 | 0 | 1.23713 | 1.308826 | 1.278815 | 1.969215 | 1.655104 | 0 | 0 | 0 | 0 | 0 | 18.90383
20821 | 197174.2 | 2021-03-13 23:41 | 60.01283 | 35 | 22 | 0 | 1.236641 | 1.308826 | 1.278815 | 1.969215 | 1.655104 | 0 | 0 | 0 | 0 | 0 | 19.00952
20822 | 197174.2 | 2021-03-13 23:41 | 0.0001213305 | 36 | 23 | 0 | 1.236641 | 0 | 0 | 0 | 0 | 0 | 0 | 0 | 0 | 0 | 19.00952
20823 | 197174.2 | 2021-03-13 23:41 | 0.01540018 | 36 | 23 | 0 | 1.236641 | 0 | 0 | 0 | 0 | 0 | 0 | 0 | 0 | 0 | 19.00952
20824 | 197174.2 | 2021-03-13 23:41 | 0.01577663 | 32 | 23 | 1.000045 | 1.39264 | 4.37590389e-06 | 0 | 6.082287403e-06 | 0 | 0.05379319 | 0 | 0 | 0 | 0 | 19.00952
20825 | 197189.2 | 2021-03-13 23:41 | 15.02275 | 32 | 23 | 1.000147 | 1.402095 | 0.004173573 | 0 | 0.005841243 | 0 | -0.001493397 | 0 | 0 | 0 | 0 | 18.96477
20826 | 197204.2 | 2021-03-13 23:42 | 30.02988 | 32 | 23 | 1.000147 | 1.403073 | 0.008342845 | 0 | 0.01168934 | 0 | -0.001491378 | 0 | 0 | 0 | 0 | 18.79812
20827 | 197219.2 | 2021-03-13 23:42 | 45.0369 | 32 | 23 | 1.000113 | 1.403236 | 0.01251209 | 0 | 0.01753975 | 0 | -0.002976714 | 0 | 0 | 0 | 0 | 18.6476
20828 | 197234.2 | 2021-03-13 23:42 | 60.0437 | 32 | 23 | 1.000147 | 1.403399 | 0.01668127 | 0 | 0.02339047 | 0 | -0.001496937 | 0 | 0 | 0 | 0 | 19.11519
20829 | 197249.2 | 2021-03-13 23:42 | 75.05114 | 32 | 23 | 1.000147 | 1.404214 | 0.02085063 | 0 | 0.02924309 | 0 | -0.001490928 | 0 | 0 | 0 | 0 | 19.20465
20830 | 197264.2 | 2021-03-13 23:43 | 90.058 | 32 | 23 | 1.000147 | 1.405681 | 0.02501985 | 0 | 0.03510064 | 0 | -0.002990478 | 0 | 0 | 0 | 0 | 19.11519
20831 | 197279.3 | 2021-03-13 23:43 | 105.065 | 32 | 23 | 1.000182 | 1.407311 | 0.02918911 | 0 | 0.04096472 | 0 | -0.001489324 | 0 | 0 | 0 | 0 | 19.03999
20832 | 197294.3 | 2021-03-13 23:43 | 120.0723 | 32 | 23 | 1.000147 | 1.408778 | 0.03335845 | 0 | 0.04683508 | 0 | -0.001490748 | 0 | 0 | 0 | 0 | 18.96477
20833 | 197309.3 | 2021-03-13 23:43 | 135.0794 | 32 | 23 | 1.000147 | 1.409756 | 0.03752773 | 0 | 0.0527108 | 0 | -0.004472118 | 0 | 0 | 0 | 0 | 18.96477
20834 | 197324.3 | 2021-03-13 23:44 | 150.0865 | 32 | 23 | 1.000147 | 1.41106 | 0.04169702 | 0 | 0.05859117 | 0 | -0.001489669 | 0 | 0 | 0 | 0 | 18.81431
20835 | 197339.3 | 2021-03-13 23:44 | 165.0934 | 32 | 23 | 1.000147 | 1.411875 | 0.04586625 | 0 | 0.06447609 | 0 | -0.005979198 | 0 | 0 | 0 | 0 | 18.82859
20836 | 197354.3 | 2021-03-13 23:44 | 180.1006 | 32 | 23 | 1.000147 | 1.413179 | 0.05003558 | 0 | 0.07036578 | 0 | -0.001490748 | 0 | 0 | 0 | 0 | 18.96477
20837 | 197369.3 | 2021-03-13 23:44 | 195.1076 | 32 | 23 | 1.000147 | 1.41432 | 0.05420482 | 0 | 0.07625984 | 0 | -0.001492805 | 0 | 0 | 0 | 0 | 19.11519
20838 | 197384.3 | 2021-03-13 23:45 | 210.1146 | 32 | 23 | 1.000182 | 1.415624 | 0.05837412 | 0 | 0.08215879 | 0 | -0.001493586 | 0 | 0 | 0 | 0 | 18.96477
20839 | 197399.3 | 2021-03-13 23:45 | 225.122 | 32 | 23 | 1.000147 | 1.416765 | 0.06254348 | 0 | 0.0880625 | 0 | 0 | 0 | 0 | 0 | 0 | 19.11519
20840 | 197414.3 | 2021-03-13 23:45 | 240.1288 | 32 | 23 | 1.000182 | 1.417906 | 0.06671272 | 0 | 0.0939706 | 0 | 0 | 0 | 0 | 0 | 0 | 19.03999
20841 | 197429.3 | 2021-03-13 23:45 | 255.136 | 32 | 23 | 1.000147 | 1.418558 | 0.07088206 | 0 | 0.09988327 | 0 | 0 | 0 | 0 | 0 | 0 | 19.11519
20842 | 197444.3 | 2021-03-13 23:46 | 270.1431 | 32 | 23 | 1.000147 | 1.419863 | 0.07505135 | 0 | 0.1057994 | 0 | 0.001490808 | 0 | 0 | 0 | 0 | 18.88955
20843 | 197459.3 | 2021-03-13 23:46 | 285.1501 | 32 | 23 | 1.000182 | 1.421004 | 0.07922063 | 0 | 0.11172 | 0 | 0.002983106 | 0 | 0 | 0 | 0 | 18.81431
20844 | 197474.3 | 2021-03-13 23:46 | 300.1573 | 32 | 23 | 1.000147 | 1.421982 | 0.08338992 | 0 | 0.1176449 | 0 | 0.002980196 | 0 | 0 | 0 | 0 | 18.81431
20845 | 197489.4 | 2021-03-13 23:46 | 315.164 | 32 | 23 | 1.000147 | 1.422797 | 0.08755912 | 0 | 0.1235738 | 0 | 0.002984307 | 0 | 0 | 0 | 0 | 18.88955
20846 | 197504.4 | 2021-03-13 23:47 | 330.1714 | 32 | 23 | 1.000147 | 1.423775 | 0.09172849 | 0 | 0.1295069 | 0 | 0.001491838 | 0 | 0 | 0 | 0 | 18.96477
20847 | 197519.4 | 2021-03-13 23:47 | 345.1785 | 32 | 23 | 1.000113 | 1.424753 | 0.09589778 | 0 | 0.135444 | 0 | 0.002981785 | 0 | 0 | 0 | 0 | 18.81431
20848 | 197534.4 | 2021-03-13 23:47 | 360.1855 | 32 | 23 | 1.000147 | 1.425731 | 0.1000671 | 0 | 0.141385 | 0 | 0.004472943 | 0 | 0 | 0 | 0 | 19.03999
20849 | 197549.4 | 2021-03-13 23:47 | 375.1923 | 32 | 23 | 1.000147 | 1.426546 | 0.1042363 | 0 | 0.1473299 | 0 | 0.004472748 | 0 | 0 | 0 | 0 | 18.96477
20850 | 197564.4 | 2021-03-13 23:48 | 390.1996 | 32 | 23 | 1.000147 | 1.427524 | 0.1084056 | 0 | 0.1532787 | 0 | 0.004486701 | 0 | 0 | 0 | 0 | 18.96477
20851 | 197579.4 | 2021-03-13 23:48 | 405.2068 | 32 | 23 | 1.000182 | 1.428339 | 0.1125749 | 0 | 0.1592314 | 0 | 0.002978551 | 0 | 0 | 0 | 0 | 18.73906
20852 | 197594.4 | 2021-03-13 23:48 | 420.2138 | 32 | 23 | 1.000147 | 1.429317 | 0.1167442 | 0 | 0.1651877 | 0 | 0.004477808 | 0 | 0 | 0 | 0 | 18.81431
20853 | 197609.4 | 2021-03-13 23:48 | 435.2207 | 32 | 23 | 1.000147 | 1.430132 | 0.1209134 | 0 | 0.1711474 | 0 | 0.002982526 | 0 | 0 | 0 | 0 | 18.96477
20854 | 197624.4 | 2021-03-13 23:49 | 450.228 | 32 | 23 | 1.000182 | 1.430947 | 0.1250828 | 0 | 0.1771111 | 0 | 0.002980966 | 0 | 0 | 0 | 0 | 18.96477
20855 | 197639.4 | 2021-03-13 23:49 | 465.235 | 32 | 23 | 1.000147 | 1.431599 | 0.1292521 | 0 | 0.1830782 | 0 | 0.001495509 | 0 | 0 | 0 | 0 | 19.03999
20856 | 197654.4 | 2021-03-13 23:49 | 480.2421 | 32 | 23 | 1.000147 | 1.432414 | 0.1334214 | 0 | 0.189049 | 0 | 0 | 0 | 0 | 0 | 0 | 19.03999
20857 | 197669.4 | 2021-03-13 23:49 | 495.2492 | 32 | 23 | 1.000147 | 1.433229 | 0.1375906 | 0 | 0.1950235 | 0 | 0 | 0 | 0 | 0 | 0 | 19.11519
20858 | 197684.4 | 2021-03-13 23:50 | 510.2564 | 32 | 23 | 1.000147 | 1.434044 | 0.14176 | 0 | 0.2010015 | 0 | 0 | 0 | 0 | 0 | 0 | 18.81431
20859 | 197699.4 | 2021-03-13 23:50 | 525.2632 | 32 | 23 | 1.000147 | 1.434696 | 0.1459292 | 0 | 0.2069826 | 0 | -0.002980377 | 0 | 0 | 0 | 0 | 18.96477
20860 | 197714.5 | 2021-03-13 23:50 | 540.2703 | 32 | 23 | 1.000147 | 1.435511 | 0.1500985 | 0 | 0.2129672 | 0 | -0.00149416 | 0 | 0 | 0 | 0 | 18.88955
20861 | 197729.5 | 2021-03-13 23:50 | 555.2772 | 32 | 23 | 1.000182 | 1.436489 | 0.1542677 | 0 | 0.2189552 | 0 | 0 | 0 | 0 | 0 | 0 | 18.88955
20862 | 197744.5 | 2021-03-13 23:51 | 570.2846 | 32 | 23 | 1.000147 | 1.437141 | 0.1584371 | 0 | 0.2249468 | 0 | -0.001490558 | 0 | 0 | 0 | 0 | 19.11519
20863 | 197759.5 | 2021-03-13 23:51 | 585.2914 | 32 | 23 | 1.000147 | 1.437956 | 0.1626064 | 0 | 0.2309415 | 0 | -0.001491013 | 0 | 0 | 0 | 0 | 18.96477
20864 | 197774.5 | 2021-03-13 23:51 | 600.2988 | 32 | 23 | 1.000147 | 1.438935 | 0.1667757 | 0 | 0.2369397 | 0 | 0 | 0 | 0 | 0 | 0 | 18.88955
20865 | 197789.5 | 2021-03-13 23:51 | 615.3057 | 32 | 23 | 1.000147 | 1.439424 | 0.170945 | 0 | 0.2429407 | 0 | -0.001494145 | 0 | 0 | 0 | 0 | 18.6638
20866 | 197804.5 | 2021-03-13 23:52 | 630.3129 | 32 | 23 | 1.000113 | 1.440402 | 0.1751143 | 0 | 0.2489452 | 0 | 0 | 0 | 0 | 0 | 0 | 18.81431
20867 | 197819.5 | 2021-03-13 23:52 | 645.32 | 32 | 23 | 1.000147 | 1.441217 | 0.1792836 | 0 | 0.2549528 | 0 | 0.001490253 | 0 | 0 | 0 | 0 | 19.11519
20868 | 197834.5 | 2021-03-13 23:52 | 660.3271 | 32 | 23 | 1.000182 | 1.441869 | 0.1834528 | 0 | 0.2609633 | 0 | 0 | 0 | 0 | 0 | 0 | 18.88955
20869 | 197849.5 | 2021-03-13 23:52 | 675.3342 | 32 | 23 | 1.000147 | 1.442684 | 0.1876221 | 0 | 0.2669772 | 0 | 0 | 0 | 0 | 0 | 0 | 19.11519
20870 | 197864.5 | 2021-03-13 23:53 | 690.3411 | 32 | 23 | 1.000182 | 1.443499 | 0.1917914 | 0 | 0.2729943 | 0 | 0 | 0 | 0 | 0 | 0 | 19.19038
20871 | 197879.5 | 2021-03-13 23:53 | 705.348 | 32 | 23 | 1.000182 | 1.444151 | 0.1959606 | 0 | 0.2790144 | 0 | 0 | 0 | 0 | 0 | 0 | 19.11519
20872 | 197894.5 | 2021-03-13 23:53 | 720.3554 | 32 | 23 | 1.000147 | 1.44464 | 0.20013 | 0 | 0.2850376 | 0 | 0 | 0 | 0 | 0 | 0 | 18.96477
20873 | 197909.5 | 2021-03-13 23:53 | 735.3625 | 32 | 23 | 1.000147 | 1.445618 | 0.2042993 | 0 | 0.2910638 | 0 | 0 | 0 | 0 | 0 | 0 | 18.81431
20874 | 197924.6 | 2021-03-13 23:54 | 750.3693 | 32 | 23 | 1.000147 | 1.44627 | 0.2084685 | 0 | 0.2970929 | 0 | -0.001496409 | 0 | 0 | 0 | 0 | 18.81431
20875 | 197939.6 | 2021-03-13 23:54 | 765.3763 | 32 | 23 | 1.000147 | 1.447085 | 0.2126378 | 0 | 0.3031251 | 0 | 0 | 0 | 0 | 0 | 0 | 18.73906
20876 | 197954.6 | 2021-03-13 23:54 | 780.3837 | 32 | 23 | 1.000147 | 1.447737 | 0.2168072 | 0 | 0.3091603 | 0 | -0.001490708 | 0 | 0 | 0 | 0 | 18.88955
20877 | 197969.6 | 2021-03-13 23:54 | 795.3907 | 32 | 23 | 1.000182 | 1.448389 | 0.2209764 | 0 | 0.3151985 | 0 | -0.001493893 | 0 | 0 | 0 | 0 | 18.78383
20878 | 197984.6 | 2021-03-13 23:55 | 810.3978 | 32 | 23 | 1.000182 | 1.449204 | 0.2251457 | 0 | 0.3212397 | 0 | 0 | 0 | 0 | 0 | 0 | 18.88955
20879 | 197999.6 | 2021-03-13 23:55 | 825.4046 | 32 | 23 | 1.000147 | 1.449856 | 0.229315 | 0 | 0.3272834 | 0 | 0 | 0 | 0 | 0 | 0 | 18.85907
20880 | 198014.6 | 2021-03-13 23:55 | 840.412 | 32 | 23 | 1.000113 | 1.450508 | 0.2334843 | 0 | 0.3333302 | 0 | -0.001490058 | 0 | 0 | 0 | 0 | 18.81431
20881 | 198029.6 | 2021-03-13 23:55 | 855.4188 | 32 | 23 | 1.000147 | 1.45116 | 0.2376535 | 0 | 0.3393798 | 0 | -0.001491983 | 0 | 0 | 0 | 0 | 18.96477
20882 | 198044.6 | 2021-03-13 23:56 | 870.4263 | 32 | 23 | 1.000147 | 1.451812 | 0.2418229 | 0 | 0.3454324 | 0 | -0.001491808 | 0 | 0 | 0 | 0 | 18.81431
20883 | 198059.6 | 2021-03-13 23:56 | 885.4332 | 32 | 23 | 1.000182 | 1.45279 | 0.2459922 | 0 | 0.3514878 | 0 | 0 | 0 | 0 | 0 | 0 | 18.73906
20884 | 198074.6 | 2021-03-13 23:56 | 900.4403 | 32 | 23 | 1.000147 | 1.453279 | 0.2501615 | 0 | 0.357546 | 0 | -0.001491703 | 0 | 0 | 0 | 0 | 19.03999
20885 | 198089.6 | 2021-03-13 23:56 | 915.4471 | 32 | 23 | 1.000147 | 1.453931 | 0.2543307 | 0 | 0.3636068 | 0 | -0.001492685 | 0 | 0 | 0 | 0 | 18.73906
20886 | 198104.6 | 2021-03-13 23:57 | 930.4543 | 32 | 23 | 1.000147 | 1.454746 | 0.2585 | 0 | 0.3696705 | 0 | 0 | 0 | 0 | 0 | 0 | 19.03999
20887 | 198119.6 | 2021-03-13 23:57 | 945.4612 | 32 | 23 | 1.000113 | 1.455235 | 0.2626693 | 0 | 0.375737 | 0 | -0.002988287 | 0 | 0 | 0 | 0 | 18.9343
20888 | 198134.7 | 2021-03-13 23:57 | 960.4685 | 32 | 23 | 1.000147 | 1.45605 | 0.2668386 | 0 | 0.3818064 | 0 | 0 | 0 | 0 | 0 | 0 | 18.90383
20889 | 198149.7 | 2021-03-13 23:57 | 975.4754 | 32 | 23 | 1.000147 | 1.456702 | 0.2710079 | 0 | 0.3878782 | 0 | -0.001490498 | 0 | 0 | 0 | 0 | 18.90383
20890 | 198164.7 | 2021-03-13 23:58 | 990.4832 | 32 | 23 | 1.000147 | 1.457191 | 0.2751774 | 0 | 0.3939529 | 0 | -0.00296856 | 0 | 0 | 0 | 0 | 19.00952
20891 | 198179.7 | 2021-03-13 23:58 | 1005.49 | 32 | 23 | 1.000147 | 1.458007 | 0.2793466 | 0 | 0.40003 | 0 | -0.001495247 | 0 | 0 | 0 | 0 | 19.11519
20892 | 198194.7 | 2021-03-13 23:58 | 1020.497 | 32 | 23 | 1.000182 | 1.458659 | 0.2835159 | 0 | 0.40611 | 0 | -0.00447056 | 0 | 0 | 0 | 0 | 18.79812
20893 | 198209.7 | 2021-03-13 23:58 | 1035.504 | 32 | 23 | 1.000182 | 1.459311 | 0.2876851 | 0 | 0.4121926 | 0 | -0.002987615 | 0 | 0 | 0 | 0 | 19.19038
20894 | 198224.7 | 2021-03-13 23:59 | 1050.511 | 32 | 23 | 1.000182 | 1.459963 | 0.2918546 | 0 | 0.4182781 | 0 | -0.002982396 | 0 | 0 | 0 | 0 | 18.96477
20895 | 198239.7 | 2021-03-13 23:59 | 1065.518 | 32 | 23 | 1.000182 | 1.460452 | 0.296024 | 0 | 0.4243661 | 0 | -0.001491908 | 0 | 0 | 0 | 0 | 19.19038
20896 | 198254.7 | 2021-03-13 23:59 | 1080.525 | 32 | 23 | 1.000216 | 1.46143 | 0.3001933 | 0 | 0.4304565 | 0 | 0 | 0 | 0 | 0 | 0 | 18.81431
20897 | 198269.7 | 2021-03-13 23:59 | 1095.532 | 32 | 23 | 1.000147 | 1.461919 | 0.304354 | 0 | 0.436537 | 0 | 0 | 0 | 0 | 0 | 0 | 18.9343
20898 | 198284.7 | 2021-03-14 | 1110.539 | 32 | 23 | 1.000216 | 1.462571 | 0.308532 | 0 | 0.4426457 | 0 | -0.00149517 | 0 | 0 | 0 | 0 | 18.85907
20899 | 198299.7 | 2021-03-14 | 1125.546 | 32 | 23 | 1.000182 | 1.463223 | 0.3127014 | 0 | 0.4487443 | 0 | 0.001491177 | 0 | 0 | 0 | 0 | 18.81431
20900 | 198314.7 | 2021-03-14 | 1140.553 | 32 | 23 | 1.000182 | 1.463875 | 0.3168707 | 0 | 0.4548454 | 0 | 0.001493482 | 0 | 0 | 0 | 0 | 18.81431
20901 | 198329.7 | 2021-03-14 | 1155.56 | 32 | 23 | 1.000182 | 1.464527 | 0.3210401 | 0 | 0.4609491 | 0 | 0.002980906 | 0 | 0 | 0 | 0 | 19.03999
20902 | 198344.8 | 2021-03-14 00:01 | 1170.568 | 32 | 23 | 1.000182 | 1.465342 | 0.3252096 | 0 | 0.4670554 | 0 | 0.005962273 | 0 | 0 | 0 | 0 | 18.75335
20903 | 198359.8 | 2021-03-14 00:01 | 1185.575 | 32 | 23 | 1.000182 | 1.465994 | 0.3293789 | 0 | 0.4731642 | 0 | 0.005980854 | 0 | 0 | 0 | 0 | 19.11519
20904 | 198374.8 | 2021-03-14 00:01 | 1200.582 | 32 | 23 | 1.000182 | 1.466646 | 0.3335483 | 0 | 0.4792754 | 0 | 0.008006747 | 0 | 0 | 0 | 0 | 19.03999
20905 | 198389.8 | 2021-03-14 00:01 | 1215.589 | 32 | 23 | 1.000182 | 1.467135 | 0.3377176 | 0 | 0.4853892 | 0 | 0.005956651 | 0 | 0 | 0 | 0 | 18.96477
20906 | 198404.8 | 2021-03-14 00:02 | 1230.596 | 32 | 23 | 1.000147 | 1.467624 | 0.3418871 | 0 | 0.4915055 | 0 | 0.0044712 | 0 | 0 | 0 | 0 | 19.03999
20907 | 198419.8 | 2021-03-14 00:02 | 1245.603 | 32 | 23 | 1.000182 | 1.468276 | 0.3460564 | 0 | 0.4976244 | 0 | 0.004467955 | 0 | 0 | 0 | 0 | 18.88955
20908 | 198434.8 | 2021-03-14 00:02 | 1260.61 | 32 | 23 | 1.000182 | 1.468928 | 0.3502258 | 0 | 0.5037458 | 0 | 0.005979488 | 0 | 0 | 0 | 0 | 19.03999
20909 | 198449.8 | 2021-03-14 00:02 | 1275.617 | 32 | 23 | 1.000182 | 1.469254 | 0.3543951 | 0 | 0.5098696 | 0 | 0.002982786 | 0 | 0 | 0 | 0 | 19.11519
20910 | 198464.8 | 2021-03-14 00:03 | 1290.624 | 32 | 23 | 1.000182 | 1.469743 | 0.3585645 | 0 | 0.5159959 | 0 | 0.002986602 | 0 | 0 | 0 | 0 | 19.03999
20911 | 198479.8 | 2021-03-14 00:03 | 1305.631 | 32 | 23 | 1.000182 | 1.470395 | 0.3627338 | 0 | 0.5221246 | 0 | 0.004474708 | 0 | 0 | 0 | 0 | 18.96477
20912 | 198494.8 | 2021-03-14 00:03 | 1320.638 | 32 | 23 | 1.000216 | 1.470884 | 0.3669033 | 0 | 0.5282559 | 0 | 0.002990447 | 0 | 0 | 0 | 0 | 18.81431
20913 | 198509.8 | 2021-03-14 00:03 | 1335.646 | 32 | 23 | 1.000182 | 1.471373 | 0.3710727 | 0 | 0.5343894 | 0 | 0.001489858 | 0 | 0 | 0 | 0 | 18.81431
20914 | 198524.8 | 2021-03-14 00:04 | 1350.652 | 32 | 23 | 1.000182 | 1.471862 | 0.375242 | 0 | 0.5405255 | 0 | 0 | 0 | 0 | 0 | 0 | 18.96477
20915 | 198539.8 | 2021-03-14 00:04 | 1365.659 | 32 | 23 | 1.000147 | 1.472188 | 0.3794113 | 0 | 0.5466638 | 0 | -0.002983216 | 0 | 0 | 0 | 0 | 18.88955
20916 | 198554.9 | 2021-03-14 00:04 | 1380.667 | 32 | 23 | 1.000147 | 1.473003 | 0.3835808 | 0 | 0.552805 | 0 | 0 | 0 | 0 | 0 | 0 | 18.96477
20917 | 198569.9 | 2021-03-14 00:04 | 1395.673 | 32 | 23 | 1.000182 | 1.473492 | 0.3877501 | 0 | 0.5589482 | 0 | 0 | 0 | 0 | 0 | 0 | 19.03999
20918 | 198584.9 | 2021-03-14 00:05 | 1410.681 | 32 | 23 | 1.000182 | 1.474144 | 0.3919196 | 0 | 0.5650943 | 0 | 0 | 0 | 0 | 0 | 0 | 19.19038
20919 | 198599.9 | 2021-03-14 00:05 | 1425.688 | 32 | 23 | 1.000182 | 1.474796 | 0.3960759 | 0 | 0.5712232 | 0 | -0.001493723 | 0 | 0 | 0 | 0 | 18.96477
20920 | 198614.9 | 2021-03-14 00:05 | 1440.695 | 32 | 23 | 1.000147 | 1.475122 | 0.4002583 | 0 | 0.5773931 | 0 | -0.002981766 | 0 | 0 | 0 | 0 | 18.88955
20921 | 198629.9 | 2021-03-14 00:05 | 1455.702 | 32 | 23 | 1.000182 | 1.475774 | 0.4044276 | 0 | 0.5835459 | 0 | -0.001493962 | 0 | 0 | 0 | 0 | 18.96477
20922 | 198644.9 | 2021-03-14 00:06 | 1470.715 | 32 | 23 | 1.000182 | 1.47659 | 0.4085986 | 0 | 0.5897036 | 0 | 0.001491323 | 0 | 0 | 0 | 0 | 19.03999
20923 | 198659.9 | 2021-03-14 00:06 | 1485.722 | 32 | 23 | 1.000182 | 1.477079 | 0.4127679 | 0 | 0.5958613 | 0 | 0.001495333 | 0 | 0 | 0 | 0 | 18.96477
20924 | 198674.9 | 2021-03-14 00:06 | 1500.729 | 32 | 23 | 1.000182 | 1.477568 | 0.4169373 | 0 | 0.6020215 | 0 | 0 | 0 | 0 | 0 | 0 | 18.96477
20925 | 198689.9 | 2021-03-14 00:06 | 1515.736 | 32 | 23 | 1.000182 | 1.47822 | 0.4211066 | 0 | 0.6081838 | 0 | 0 | 0 | 0 | 0 | 0 | 18.88955
20926 | 198704.9 | 2021-03-14 00:07 | 1530.743 | 32 | 23 | 1.000182 | 1.478709 | 0.4252761 | 0 | 0.6143487 | 0 | -0.001490783 | 0 | 0 | 0 | 0 | 19.11519
20927 | 198719.9 | 2021-03-14 00:07 | 1545.75 | 32 | 23 | 1.000182 | 1.479198 | 0.4294454 | 0 | 0.6205158 | 0 | 0 | 0 | 0 | 0 | 0 | 19.11519
20928 | 198734.9 | 2021-03-14 00:07 | 1560.757 | 32 | 23 | 1.000182 | 1.47985 | 0.4336148 | 0 | 0.6266853 | 0 | 0 | 0 | 0 | 0 | 0 | 18.88955
20929 | 198750 | 2021-03-14 00:07 | 1575.764 | 32 | 23 | 1.000182 | 1.480339 | 0.4377841 | 0 | 0.632857 | 0 | -0.001490858 | 0 | 0 | 0 | 0 | 18.88955
20930 | 198765 | 2021-03-14 00:08 | 1590.771 | 32 | 23 | 1.000147 | 1.480828 | 0.4419536 | 0 | 0.6390313 | 0 | -0.001491753 | 0 | 0 | 0 | 0 | 18.96477
20931 | 198780 | 2021-03-14 00:08 | 1605.778 | 32 | 23 | 1.000182 | 1.481317 | 0.4461229 | 0 | 0.6452074 | 0 | -0.002981036 | 0 | 0 | 0 | 0 | 18.88955
20932 | 198795 | 2021-03-14 00:08 | 1620.786 | 32 | 23 | 1.000182 | 1.482132 | 0.4502923 | 0 | 0.6513862 | 0 | 0 | 0 | 0 | 0 | 0 | 18.88955
20933 | 198810 | 2021-03-14 00:08 | 1635.793 | 32 | 23 | 1.000182 | 1.482621 | 0.4544617 | 0 | 0.6575672 | 0 | 0 | 0 | 0 | 0 | 0 | 18.88955
20934 | 198825 | 2021-03-14 00:09 | 1650.8 | 32 | 23 | 1.000182 | 1.48311 | 0.458631 | 0 | 0.6637506 | 0 | -0.001493787 | 0 | 0 | 0 | 0 | 18.96477
20935 | 198840 | 2021-03-14 00:09 | 1665.808 | 32 | 23 | 1.000182 | 1.483762 | 0.4628007 | 0 | 0.6699367 | 0 | -0.001473328 | 0 | 0 | 0 | 0 | 18.6638
20936 | 198855 | 2021-03-14 00:09 | 1680.815 | 32 | 23 | 1.000182 | 1.484251 | 0.4669701 | 0 | 0.6761246 | 0 | 0 | 0 | 0 | 0 | 0 | 18.73906
20937 | 198870 | 2021-03-14 00:09 | 1695.821 | 32 | 23 | 1.000147 | 1.48474 | 0.4711392 | 0 | 0.6823143 | 0 | -0.001490703 | 0 | 0 | 0 | 0 | 18.81431
20938 | 198885 | 2021-03-14 00:10 | 1710.828 | 32 | 23 | 1.000182 | 1.485392 | 0.4753085 | 0 | 0.6885068 | 0 | 0 | 0 | 0 | 0 | 0 | 18.90383
20939 | 198900 | 2021-03-14 00:10 | 1725.835 | 32 | 23 | 1.000147 | 1.485881 | 0.4794778 | 0 | 0.6947015 | 0 | -0.001492313 | 0 | 0 | 0 | 0 | 19.03999
20940 | 198915 | 2021-03-14 00:10 | 1740.842 | 32 | 23 | 1.000182 | 1.48637 | 0.4836473 | 0 | 0.7008986 | 0 | -0.001491843 | 0 | 0 | 0 | 0 | 18.85907
20941 | 198930 | 2021-03-14 00:10 | 1755.849 | 32 | 23 | 1.000147 | 1.487022 | 0.4878166 | 0 | 0.7070976 | 0 | -0.001490674 | 0 | 0 | 0 | 0 | 19.03999
20942 | 198945 | 2021-03-14 00:11 | 1770.862 | 32 | 23 | 1.000182 | 1.487674 | 0.4919877 | 0 | 0.7133016 | 0 | 0.001415477 | 0 | 0 | 0 | 0 | 18.9343
20943 | 198960 | 2021-03-14 00:11 | 1785.863 | 32 | 23 | 1.000182 | 1.488163 | 0.4961554 | 0 | 0.719503 | 0 | -0.001494566 | 0 | 0 | 0 | 0 | 18.88955
20944 | 198975.1 | 2021-03-14 00:11 | 1800.87 | 32 | 23 | 1.000147 | 1.488652 | 0.5003248 | 0 | 0.7257092 | 0 | -0.001491413 | 0 | 0 | 0 | 0 | 18.81431
20945 | 198990.1 | 2021-03-14 00:11 | 1815.877 | 32 | 23 | 1.000182 | 1.489141 | 0.5044941 | 0 | 0.7319174 | 0 | -0.004479997 | 0 | 0 | 0 | 0 | 18.85907
20946 | 199005.1 | 2021-03-14 00:12 | 1830.885 | 32 | 23 | 1.000216 | 1.489793 | 0.5086635 | 0 | 0.7381281 | 0 | -0.002983676 | 0 | 0 | 0 | 0 | 18.82859
20947 | 199020.1 | 2021-03-14 00:12 | 1845.892 | 32 | 23 | 1.000182 | 1.490445 | 0.5128329 | 0 | 0.7443409 | 0 | -0.001490113 | 0 | 0 | 0 | 0 | 18.85907
20948 | 199035.1 | 2021-03-14 00:12 | 1860.899 | 32 | 23 | 1.000182 | 1.490934 | 0.5170022 | 0 | 0.7505559 | 0 | -0.004484295 | 0 | 0 | 0 | 0 | 18.9343
20949 | 199050.1 | 2021-03-14 00:12 | 1875.906 | 32 | 23 | 1.000182 | 1.491423 | 0.5211716 | 0 | 0.7567734 | 0 | -0.004478419 | 0 | 0 | 0 | 0 | 18.54183
20950 | 199065.1 | 2021-03-14 00:13 | 1890.913 | 32 | 23 | 1.000182 | 1.492075 | 0.5253411 | 0 | 0.762993 | 0 | -0.003010019 | 0 | 0 | 0 | 0 | 19.19038
20951 | 199080.1 | 2021-03-14 00:13 | 1905.92 | 32 | 23 | 1.000147 | 1.492564 | 0.5295103 | 0 | 0.7692145 | 0 | -0.003006875 | 0 | 0 | 0 | 0 | 18.87336
20952 | 199095.1 | 2021-03-14 00:13 | 1920.927 | 32 | 23 | 1.000182 | 1.493216 | 0.5336798 | 0 | 0.7754386 | 0 | -0.00299729 | 0 | 0 | 0 | 0 | 18.94859
20953 | 199110.1 | 2021-03-14 00:13 | 1935.934 | 32 | 23 | 1.000182 | 1.493705 | 0.5378491 | 0 | 0.7816648 | 0 | -0.002989422 | 0 | 0 | 0 | 0 | 19.03999
20954 | 199125.1 | 2021-03-14 00:14 | 1950.941 | 32 | 23 | 1.000182 | 1.494194 | 0.5420185 | 0 | 0.7878934 | 0 | -0.004475099 | 0 | 0 | 0 | 0 | 19.08473
20955 | 199140.1 | 2021-03-14 00:14 | 1965.948 | 32 | 23 | 1.000182 | 1.494846 | 0.5461879 | 0 | 0.794124 | 0 | -0.001488202 | 0 | 0 | 0 | 0 | 18.81431
20956 | 199155.1 | 2021-03-14 00:14 | 1980.955 | 32 | 23 | 1.000182 | 1.495335 | 0.5503573 | 0 | 0.800357 | 0 | -0.001491398 | 0 | 0 | 0 | 0 | 18.85907
20957 | 199170.1 | 2021-03-14 00:14 | 1995.962 | 32 | 23 | 1.000182 | 1.49615 | 0.5545266 | 0 | 0.806592 | 0 | 0.001493919 | 0 | 0 | 0 | 0 | 18.96477
20958 | 199185.2 | 2021-03-14 00:15 | 2010.97 | 32 | 23 | 1.000182 | 1.49664 | 0.5586961 | 0 | 0.8128295 | 0 | 0.001491848 | 0 | 0 | 0 | 0 | 19.00952
20959 | 199200.2 | 2021-03-14 00:15 | 2025.976 | 32 | 23 | 1.000182 | 1.497129 | 0.5628654 | 0 | 0.8190689 | 0 | 0.003483601 | 0 | 0 | 0 | 0 | 19.20465
20960 | 199215.2 | 2021-03-14 00:15 | 2040.984 | 32 | 23 | 1.000182 | 1.497618 | 0.5670349 | 0 | 0.8253109 | 0 | 0.00296857 | 0 | 0 | 0 | 0 | 18.88955
20961 | 199230.2 | 2021-03-14 00:15 | 2055.99 | 32 | 23 | 1.000182 | 1.49827 | 0.5712041 | 0 | 0.8315545 | 0 | 0.002986541 | 0 | 0 | 0 | 0 | 18.6333
20962 | 199245.2 | 2021-03-14 00:16 | 2070.998 | 32 | 23 | 1.000182 | 1.498922 | 0.5753736 | 0 | 0.8378007 | 0 | 0.004483617 | 0 | 0 | 0 | 0 | 18.81431
20963 | 199260.2 | 2021-03-14 00:16 | 2086.005 | 32 | 23 | 1.000182 | 1.499411 | 0.579543 | 0 | 0.8440491 | 0 | 0.005967633 | 0 | 0 | 0 | 0 | 18.96477
20964 | 199275.2 | 2021-03-14 00:16 | 2101.012 | 32 | 23 | 1.000182 | 1.499737 | 0.5837124 | 0 | 0.8502997 | 0 | 0.004476906 | 0 | 0 | 0 | 0 | 19.19038
20965 | 199290.2 | 2021-03-14 00:16 | 2116.02 | 32 | 23 | 1.000182 | 1.500389 | 0.5878819 | 0 | 0.8565526 | 0 | 0.004459217 | 0 | 0 | 0 | 0 | 19.34072
20966 | 199305.2 | 2021-03-14 00:17 | 2131.026 | 32 | 23 | 1.000182 | 1.500715 | 0.5920512 | 0 | 0.8628073 | 0 | 0.004470125 | 0 | 0 | 0 | 0 | 18.96477
20967 | 199320.2 | 2021-03-14 00:17 | 2146.033 | 32 | 23 | 1.000182 | 1.501204 | 0.5962204 | 0 | 0.8690643 | 0 | 0.002985579 | 0 | 0 | 0 | 0 | 18.96477
20968 | 199335.2 | 2021-03-14 00:17 | 2161.04 | 32 | 23 | 1.000182 | 1.501856 | 0.6003899 | 0 | 0.8753238 | 0 | 0.005963931 | 0 | 0 | 0 | 0 | 18.88955
20969 | 199350.2 | 2021-03-14 00:17 | 2176.047 | 32 | 23 | 1.000147 | 1.502019 | 0.6045593 | 0 | 0.8815852 | 0 | 0.001490558 | 0 | 0 | 0 | 0 | 18.81431
20970 | 199365.2 | 2021-03-14 00:18 | 2191.055 | 32 | 23 | 1.000182 | 1.502834 | 0.6087288 | 0 | 0.8878485 | 0 | 0.00593986 | 0 | 0 | 0 | 0 | 18.88955
20971 | 199380.2 | 2021-03-14 00:18 | 2206.061 | 32 | 23 | 1.000182 | 1.503323 | 0.612898 | 0 | 0.894114 | 0 | 0.004477998 | 0 | 0 | 0 | 0 | 18.81431
20972 | 199395.3 | 2021-03-14 00:18 | 2221.068 | 32 | 23 | 1.000182 | 1.503649 | 0.6170674 | 0 | 0.9003822 | 0 | 0.002987918 | 0 | 0 | 0 | 0 | 18.6638
20973 | 199410.3 | 2021-03-14 00:18 | 2236.076 | 32 | 23 | 1.000216 | 1.504138 | 0.6212368 | 0 | 0.9066525 | 0 | 0.001491853 | 0 | 0 | 0 | 0 | 18.81431
20974 | 199425.3 | 2021-03-14 00:19 | 2251.083 | 32 | 23 | 1.000216 | 1.504627 | 0.6254062 | 0 | 0.9129249 | 0 | 0.001490843 | 0 | 0 | 0 | 0 | 18.96477
20975 | 199440.3 | 2021-03-14 00:19 | 2266.09 | 32 | 23 | 1.000182 | 1.504953 | 0.6295755 | 0 | 0.9191993 | 0 | 0 | 0 | 0 | 0 | 0 | 18.92002
20976 | 199455.3 | 2021-03-14 00:19 | 2281.097 | 32 | 23 | 1.000182 | 1.505605 | 0.6337449 | 0 | 0.9254763 | 0 | 0 | 0 | 0 | 0 | 0 | 18.88955
20977 | 199470.3 | 2021-03-14 00:19 | 2296.104 | 32 | 23 | 1.000182 | 1.506094 | 0.6379143 | 0 | 0.9317552 | 0 | 0.001492138 | 0 | 0 | 0 | 0 | 18.96477
20978 | 199485.3 | 2021-03-14 00:20 | 2311.111 | 32 | 23 | 1.000182 | 1.506583 | 0.6420836 | 0 | 0.9380364 | 0 | 0 | 0 | 0 | 0 | 0 | 18.96477
20979 | 199500.3 | 2021-03-14 00:20 | 2326.118 | 32 | 23 | 1.000182 | 1.507072 | 0.646253 | 0 | 0.9443197 | 0 | 0 | 0 | 0 | 0 | 0 | 18.88955
20980 | 199515.3 | 2021-03-14 00:20 | 2341.125 | 32 | 23 | 1.000182 | 1.507561 | 0.6504224 | 0 | 0.9506049 | 0 | 0 | 0 | 0 | 0 | 0 | 18.81431
20981 | 199530.3 | 2021-03-14 00:20 | 2356.132 | 32 | 23 | 1.000147 | 1.50805 | 0.6545917 | 0 | 0.9568924 | 0 | 0 | 0 | 0 | 0 | 0 | 18.73906
20982 | 199545.3 | 2021-03-14 00:21 | 2371.139 | 32 | 23 | 1.000182 | 1.508539 | 0.6587611 | 0 | 0.9631822 | 0 | -0.001490538 | 0 | 0 | 0 | 0 | 18.96477
20983 | 199560.3 | 2021-03-14 00:21 | 2386.146 | 32 | 23 | 1.000182 | 1.509028 | 0.6629305 | 0 | 0.9694741 | 0 | -0.001491178 | 0 | 0 | 0 | 0 | 18.96477
20984 | 199575.3 | 2021-03-14 00:21 | 2401.153 | 32 | 23 | 1.000182 | 1.50968 | 0.6670997 | 0 | 0.9757679 | 0 | 0 | 0 | 0 | 0 | 0 | 18.81431
20985 | 199590.3 | 2021-03-14 00:21 | 2416.161 | 32 | 23 | 1.000147 | 1.510006 | 0.6712692 | 0 | 0.9820641 | 0 | -0.002985279 | 0 | 0 | 0 | 0 | 18.81431
20986 | 199605.4 | 2021-03-14 00:22 | 2431.168 | 32 | 23 | 1.000182 | 1.510658 | 0.6754386 | 0 | 0.9883625 | 0 | -0.001492494 | 0 | 0 | 0 | 0 | 19.03999
20987 | 199620.4 | 2021-03-14 00:22 | 2446.175 | 32 | 23 | 1.000182 | 1.511147 | 0.6796079 | 0 | 0.9946631 | 0 | 0 | 0 | 0 | 0 | 0 | 18.88955
20988 | 199635.4 | 2021-03-14 00:22 | 2461.182 | 32 | 23 | 1.000182 | 1.511799 | 0.6837772 | 0 | 1.000966 | 0 | 0 | 0 | 0 | 0 | 0 | 18.88955
20989 | 199650.4 | 2021-03-14 00:22 | 2476.189 | 32 | 23 | 1.000182 | 1.512288 | 0.6879466 | 0 | 1.00727 | 0 | 0 | 0 | 0 | 0 | 0 | 18.88955
20990 | 199665.4 | 2021-03-14 00:23 | 2491.196 | 32 | 23 | 1.000147 | 1.512614 | 0.692116 | 0 | 1.013577 | 0 | -0.001494278 | 0 | 0 | 0 | 0 | 18.96477
20991 | 199680.4 | 2021-03-14 00:23 | 2506.203 | 32 | 23 | 1.000216 | 1.513266 | 0.6962854 | 0 | 1.019886 | 0 | 0 | 0 | 0 | 0 | 0 | 18.85907
20992 | 199695.4 | 2021-03-14 00:23 | 2521.21 | 32 | 23 | 1.000182 | 1.513755 | 0.7004547 | 0 | 1.026197 | 0 | -0.00149316 | 0 | 0 | 0 | 0 | 18.73906
20993 | 199710.4 | 2021-03-14 00:23 | 2536.217 | 32 | 23 | 1.000147 | 1.514408 | 0.7046241 | 0 | 1.032511 | 0 | 0 | 0 | 0 | 0 | 0 | 18.81431
20994 | 199725.4 | 2021-03-14 00:24 | 2551.224 | 32 | 23 | 1.000147 | 1.514734 | 0.7087935 | 0 | 1.038826 | 0 | -0.002991131 | 0 | 0 | 0 | 0 | 18.81431
20995 | 199740.4 | 2021-03-14 00:24 | 2566.231 | 32 | 23 | 1.000182 | 1.515386 | 0.7129629 | 0 | 1.045144 | 0 | -0.001494058 | 0 | 0 | 0 | 0 | 18.73906
20996 | 199755.4 | 2021-03-14 00:24 | 2581.238 | 32 | 23 | 1.000216 | 1.516038 | 0.7171323 | 0 | 1.051464 | 0 | 0 | 0 | 0 | 0 | 0 | 18.81431
20997 | 199770.4 | 2021-03-14 00:24 | 2596.245 | 32 | 23 | 1.000147 | 1.516364 | 0.7213016 | 0 | 1.057786 | 0 | -0.001489264 | 0 | 0 | 0 | 0 | 18.81431
20998 | 199785.4 | 2021-03-14 00:25 | 2611.252 | 32 | 23 | 1.000182 | 1.517016 | 0.7254709 | 0 | 1.06411 | 0 | 0 | 0 | 0 | 0 | 0 | 19.11519
20999 | 199800.4 | 2021-03-14 00:25 | 2626.26 | 32 | 23 | 1.000147 | 1.517505 | 0.7296403 | 0 | 1.070437 | 0 | 0 | 0 | 0 | 0 | 0 | 18.88955
21000 | 199815.5 | 2021-03-14 00:25 | 2641.267 | 32 | 23 | 1.000182 | 1.517994 | 0.7338097 | 0 | 1.076765 | 0 | 0 | 0 | 0 | 0 | 0 | 18.96477
21001 | 199830.5 | 2021-03-14 00:25 | 2656.274 | 32 | 23 | 1.000182 | 1.518646 | 0.7379791 | 0 | 1.083096 | 0 | 0 | 0 | 0 | 0 | 0 | 18.73906
21002 | 199845.5 | 2021-03-14 00:26 | 2671.281 | 32 | 23 | 1.000216 | 1.519298 | 0.7421484 | 0 | 1.089429 | 0 | 0 | 0 | 0 | 0 | 0 | 18.75335
21003 | 199860.5 | 2021-03-14 00:26 | 2686.288 | 32 | 23 | 1.000147 | 1.519624 | 0.7463179 | 0 | 1.095764 | 0 | -0.001490579 | 0 | 0 | 0 | 0 | 18.90383
21004 | 199875.5 | 2021-03-14 00:26 | 2701.295 | 32 | 23 | 1.000182 | 1.520113 | 0.7504871 | 0 | 1.102101 | 0 | -0.00149571 | 0 | 0 | 0 | 0 | 18.82859
21005 | 199890.5 | 2021-03-14 00:26 | 2716.302 | 32 | 23 | 1.000147 | 1.520602 | 0.7546566 | 0 | 1.108441 | 0 | -0.002986633 | 0 | 0 | 0 | 0 | 18.6476
21006 | 199905.5 | 2021-03-14 00:27 | 2731.309 | 32 | 23 | 1.000216 | 1.521254 | 0.7588259 | 0 | 1.114782 | 0 | -0.001491903 | 0 | 0 | 0 | 0 | 18.75335
21007 | 199920.5 | 2021-03-14 00:27 | 2746.316 | 32 | 23 | 1.000182 | 1.521743 | 0.7629954 | 0 | 1.121126 | 0 | -0.002980785 | 0 | 0 | 0 | 0 | 18.79812
21008 | 199935.5 | 2021-03-14 00:27 | 2761.323 | 32 | 23 | 1.000182 | 1.522232 | 0.7671647 | 0 | 1.127471 | 0 | -0.004468299 | 0 | 0 | 0 | 0 | 18.79812
21009 | 199950.5 | 2021-03-14 00:27 | 2776.33 | 32 | 23 | 1.000182 | 1.522884 | 0.7713341 | 0 | 1.13382 | 0 | -0.004485962 | 0 | 0 | 0 | 0 | 18.94859
21010 | 199965.5 | 2021-03-14 00:28 | 2791.338 | 32 | 23 | 1.000182 | 1.523536 | 0.7755035 | 0 | 1.14017 | 0 | -0.001494013 | 0 | 0 | 0 | 0 | 18.99334
21011 | 199980.5 | 2021-03-14 00:28 | 2806.345 | 32 | 23 | 1.000182 | 1.523862 | 0.7796729 | 0 | 1.146522 | 0 | -0.002982316 | 0 | 0 | 0 | 0 | 19.15992
21012 | 199995.5 | 2021-03-14 00:28 | 2821.352 | 32 | 23 | 1.000182 | 1.524351 | 0.7838422 | 0 | 1.152876 | 0 | -0.004465113 | 0 | 0 | 0 | 0 | 18.88766
21013 | 200010.5 | 2021-03-14 00:28 | 2836.359 | 32 | 23 | 1.000182 | 1.525003 | 0.7880116 | 0 | 1.159233 | 0 | -0.001490043 | 0 | 0 | 0 | 0 | 18.96477
21014 | 200025.6 | 2021-03-14 00:29 | 2851.365 | 32 | 23 | 1.000182 | 1.525492 | 0.7921808 | 0 | 1.165592 | 0 | 0 | 0 | 0 | 0 | 0 | 18.75335
21015 | 200040.6 | 2021-03-14 00:29 | 2866.373 | 32 | 23 | 1.000182 | 1.526144 | 0.7963503 | 0 | 1.171953 | 0 | -0.001492625 | 0 | 0 | 0 | 0 | 18.96477
21016 | 200055.6 | 2021-03-14 00:29 | 2881.38 | 32 | 23 | 1.000182 | 1.526633 | 0.8005196 | 0 | 1.178316 | 0 | 0 | 0 | 0 | 0 | 0 | 18.88955
21017 | 200070.6 | 2021-03-14 00:29 | 2896.387 | 32 | 23 | 1.000216 | 1.527285 | 0.804689 | 0 | 1.184681 | 0 | 0.002983126 | 0 | 0 | 0 | 0 | 18.75335
21018 | 200085.6 | 2021-03-14 00:30 | 2911.394 | 32 | 23 | 1.000182 | 1.527774 | 0.8088584 | 0 | 1.191049 | 0 | 0.001489436 | 0 | 0 | 0 | 0 | 18.85907
21019 | 200100.6 | 2021-03-14 00:30 | 2926.401 | 32 | 23 | 1.000182 | 1.528426 | 0.8130278 | 0 | 1.197419 | 0 | 0.00447138 | 0 | 0 | 0 | 0 | 19.03999
21020 | 200115.6 | 2021-03-14 00:30 | 2941.408 | 32 | 23 | 1.000182 | 1.529078 | 0.8171972 | 0 | 1.20379 | 0 | 0.005959005 | 0 | 0 | 0 | 0 | 19.2351
21021 | 200130.6 | 2021-03-14 00:30 | 2956.415 | 32 | 23 | 1.000182 | 1.52973 | 0.8213665 | 0 | 1.210164 | 0 | 0.007451346 | 0 | 0 | 0 | 0 | 18.96477
21022 | 200145.6 | 2021-03-14 00:31 | 2971.422 | 32 | 23 | 1.000182 | 1.530219 | 0.8255358 | 0 | 1.216541 | 0 | 0.007458645 | 0 | 0 | 0 | 0 | 19.11519
21023 | 200160.6 | 2021-03-14 00:31 | 2986.43 | 32 | 23 | 1.000182 | 1.530545 | 0.8297053 | 0 | 1.222919 | 0 | 0.005961793 | 0 | 0 | 0 | 0 | 18.96477
21024 | 200175.6 | 2021-03-14 00:31 | 3001.436 | 32 | 23 | 1.000182 | 1.530871 | 0.8338746 | 0 | 1.2293 | 0 | 0.004484868 | 0 | 0 | 0 | 0 | 18.81431
21025 | 200190.6 | 2021-03-14 00:31 | 3016.444 | 32 | 23 | 1.000147 | 1.53136 | 0.838044 | 0 | 1.235683 | 0 | 0.004478469 | 0 | 0 | 0 | 0 | 18.96477
21026 | 200205.6 | 2021-03-14 00:32 | 3031.45 | 32 | 23 | 1.000147 | 1.531849 | 0.8422133 | 0 | 1.242068 | 0 | 0.002983836 | 0 | 0 | 0 | 0 | 19.00952
21027 | 200220.6 | 2021-03-14 00:32 | 3046.458 | 32 | 23 | 1.000182 | 1.532339 | 0.8463827 | 0 | 1.248455 | 0 | 0.002982246 | 0 | 0 | 0 | 0 | 19.05427
21028 | 200235.7 | 2021-03-14 00:32 | 3061.465 | 32 | 23 | 1.000182 | 1.53299 | 0.850552 | 0 | 1.254844 | 0 | 0.005961982 | 0 | 0 | 0 | 0 | 18.96477
21029 | 200250.7 | 2021-03-14 00:32 | 3076.472 | 32 | 23 | 1.000147 | 1.533154 | 0.8547215 | 0 | 1.261236 | 0 | 0.001495609 | 0 | 0 | 0 | 0 | 18.96477
21030 | 200265.7 | 2021-03-14 00:33 | 3091.479 | 32 | 23 | 1.000182 | 1.533805 | 0.8588909 | 0 | 1.26763 | 0 | 0.001492464 | 0 | 0 | 0 | 0 | 18.96477
21031 | 200280.7 | 2021-03-14 00:33 | 3106.486 | 32 | 23 | 1.000147 | 1.534132 | 0.8630603 | 0 | 1.274026 | 0 | 0 | 0 | 0 | 0 | 0 | 19.11519
21032 | 200295.7 | 2021-03-14 00:33 | 3121.493 | 32 | 23 | 1.000147 | 1.534621 | 0.8672295 | 0 | 1.280424 | 0 | 0 | 0 | 0 | 0 | 0 | 19.2351
21033 | 200310.7 | 2021-03-14 00:33 | 3136.5 | 32 | 23 | 1.000147 | 1.53511 | 0.871399 | 0 | 1.286825 | 0 | 0 | 0 | 0 | 0 | 0 | 19.03999
21034 | 200325.7 | 2021-03-14 00:34 | 3151.507 | 32 | 23 | 1.000147 | 1.535762 | 0.8755683 | 0 | 1.293228 | 0 | 0.001499345 | 0 | 0 | 0 | 0 | 18.96477
21035 | 200340.7 | 2021-03-14 00:34 | 3166.514 | 32 | 23 | 1.000182 | 1.536088 | 0.8797377 | 0 | 1.299633 | 0 | -0.001496485 | 0 | 0 | 0 | 0 | 18.9343
21036 | 200355.7 | 2021-03-14 00:34 | 3181.521 | 32 | 23 | 1.000182 | 1.536903 | 0.883907 | 0 | 1.30604 | 0 | 0.001489519 | 0 | 0 | 0 | 0 | 18.88955
21037 | 200370.7 | 2021-03-14 00:34 | 3196.529 | 32 | 23 | 1.000147 | 1.537392 | 0.8880765 | 0 | 1.31245 | 0 | 0 | 0 | 0 | 0 | 0 | 18.96477
21038 | 200385.7 | 2021-03-14 00:35 | 3211.535 | 32 | 23 | 1.000182 | 1.537881 | 0.8922458 | 0 | 1.318861 | 0 | 0 | 0 | 0 | 0 | 0 | 18.81431
21039 | 200400.7 | 2021-03-14 00:35 | 3226.543 | 32 | 23 | 1.000182 | 1.53837 | 0.8964152 | 0 | 1.325275 | 0 | 0 | 0 | 0 | 0 | 0 | 18.96477
21040 | 200415.7 | 2021-03-14 00:35 | 3241.55 | 32 | 23 | 1.000182 | 1.539022 | 0.9005846 | 0 | 1.331691 | 0 | 0.001322413 | 0 | 0 | 0 | 0 | 19.03999
21041 | 200430.7 | 2021-03-14 00:35 | 3256.557 | 32 | 23 | 1.000147 | 1.539348 | 0.904754 | 0 | 1.33811 | 0 | -0.002982696 | 0 | 0 | 0 | 0 | 18.96477
21042 | 200445.8 | 2021-03-14 00:36 | 3271.564 | 32 | 23 | 1.000216 | 1.54 | 0.9089233 | 0 | 1.34453 | 0 | -0.001491268 | 0 | 0 | 0 | 0 | 19.19038
21043 | 200460.8 | 2021-03-14 00:36 | 3286.571 | 32 | 23 | 1.000216 | 1.540652 | 0.9130926 | 0 | 1.350953 | 0 | 0.001547013 | 0 | 0 | 0 | 0 | 18.81431
21044 | 200475.8 | 2021-03-14 00:36 | 3301.578 | 32 | 23 | 1.000216 | 1.541141 | 0.9172621 | 0 | 1.357379 | 0 | 0 | 0 | 0 | 0 | 0 | 18.96477
21045 | 200490.8 | 2021-03-14 00:36 | 3316.585 | 32 | 23 | 1.000147 | 1.54163 | 0.9214314 | 0 | 1.363806 | 0 | -0.001326158 | 0 | 0 | 0 | 0 | 18.85907
21046 | 200505.8 | 2021-03-14 00:37 | 3331.592 | 32 | 23 | 1.000147 | 1.542119 | 0.9256008 | 0 | 1.370236 | 0 | -0.001490564 | 0 | 0 | 0 | 0 | 19.11519
21047 | 200520.8 | 2021-03-14 00:37 | 3346.599 | 32 | 23 | 1.000182 | 1.542608 | 0.9297702 | 0 | 1.376668 | 0 | -0.002982406 | 0 | 0 | 0 | 0 | 18.81431
21048 | 200535.8 | 2021-03-14 00:37 | 3361.606 | 32 | 23 | 1.000182 | 1.543423 | 0.9339395 | 0 | 1.383102 | 0 | -0.001490783 | 0 | 0 | 0 | 0 | 19.11519
21049 | 200550.8 | 2021-03-14 00:37 | 3376.613 | 32 | 23 | 1.000216 | 1.543749 | 0.938109 | 0 | 1.389539 | 0 | 0 | 0 | 0 | 0 | 0 | 18.88955
21050 | 200565.8 | 2021-03-14 00:38 | 3391.62 | 32 | 23 | 1.000147 | 1.544238 | 0.9422782 | 0 | 1.395977 | 0 | -0.002988689 | 0 | 0 | 0 | 0 | 18.88955
21051 | 200580.8 | 2021-03-14 00:38 | 3406.628 | 32 | 23 | 1.000182 | 1.54489 | 0.9464477 | 0 | 1.402419 | 0 | -0.001490268 | 0 | 0 | 0 | 0 | 18.96477
21052 | 200595.8 | 2021-03-14 00:38 | 3421.634 | 32 | 23 | 1.000147 | 1.545379 | 0.950617 | 0 | 1.408862 | 0 | -0.002981166 | 0 | 0 | 0 | 0 | 19.03999
21053 | 200610.8 | 2021-03-14 00:38 | 3436.642 | 32 | 23 | 1.000182 | 1.546194 | 0.954782 | 0 | 1.415301 | 0 | 0 | 0 | 0 | 0 | 0 | 19.03999
21054 | 200625.8 | 2021-03-14 00:39 | 3451.649 | 32 | 23 | 1.000182 | 1.546846 | 0.9589558 | 0 | 1.421755 | 0 | 0 | 0 | 0 | 0 | 0 | 18.73906
21055 | 200640.8 | 2021-03-14 00:39 | 3466.656 | 32 | 23 | 1.000147 | 1.547172 | 0.9631251 | 0 | 1.428206 | 0 | -0.001494951 | 0 | 0 | 0 | 0 | 18.73906
21056 | 200655.8 | 2021-03-14 00:39 | 3481.663 | 32 | 23 | 1.000182 | 1.547661 | 0.9672945 | 0 | 1.434658 | 0 | -0.001490743 | 0 | 0 | 0 | 0 | 18.88955
21057 | 200670.9 | 2021-03-14 00:39 | 3496.67 | 32 | 23 | 1.000182 | 1.548313 | 0.9714639 | 0 | 1.441113 | 0 | -0.002982426 | 0 | 0 | 0 | 0 | 18.87336
21058 | 200685.9 | 2021-03-14 00:40 | 3511.677 | 32 | 23 | 1.000147 | 1.548802 | 0.9756333 | 0 | 1.447571 | 0 | -0.001491213 | 0 | 0 | 0 | 0 | 18.96477
21059 | 200700.9 | 2021-03-14 00:40 | 3526.684 | 32 | 23 | 1.000182 | 1.549454 | 0.9798026 | 0 | 1.45403 | 0 | 0 | 0 | 0 | 0 | 0 | 18.91812
21060 | 200715.9 | 2021-03-14 00:40 | 3541.691 | 32 | 23 | 1.000182 | 1.550106 | 0.9839719 | 0 | 1.460492 | 0 | 0 | 0 | 0 | 0 | 0 | 18.78383
21061 | 200730.9 | 2021-03-14 00:40 | 3556.698 | 32 | 23 | 1.000216 | 1.550758 | 0.9881414 | 0 | 1.466956 | 0 | 0 | 0 | 0 | 0 | 0 | 18.94859
21062 | 200745.9 | 2021-03-14 00:41 | 3571.705 | 32 | 23 | 1.000182 | 1.551247 | 0.9923107 | 0 | 1.473423 | 0 | -0.001490883 | 0 | 0 | 0 | 0 | 19.12947
21063 | 200760.9 | 2021-03-14 00:41 | 3586.713 | 32 | 23 | 1.000182 | 1.551736 | 0.9964801 | 0 | 1.479891 | 0 | -0.002978141 | 0 | 0 | 0 | 0 | 19.03999
21064 | 200775.9 | 2021-03-14 00:41 | 3601.719 | 32 | 23 | 1.000182 | 1.552389 | 1.000649 | 0 | 1.486363 | 0 | -0.005226429 | 0 | 0 | 0 | 0 | 18.87336
21065 | 200790.9 | 2021-03-14 00:41 | 3616.727 | 32 | 23 | 1.000147 | 1.552714 | 1.004819 | 0 | 1.492836 | 0 | -0.005978764 | 0 | 0 | 0 | 0 | 18.78195
21066 | 200805.9 | 2021-03-14 00:42 | 3631.734 | 32 | 23 | 1.000182 | 1.55353 | 1.008988 | 0 | 1.499312 | 0 | -0.004474384 | 0 | 0 | 0 | 0 | 18.75148
21067 | 200820.9 | 2021-03-14 00:42 | 3646.741 | 32 | 23 | 1.000182 | 1.554019 | 1.013158 | 0 | 1.50579 | 0 | -0.005961962 | 0 | 0 | 0 | 0 | 18.90196
21068 | 200835.9 | 2021-03-14 00:42 | 3661.748 | 32 | 23 | 1.000182 | 1.554671 | 1.017327 | 0 | 1.512271 | 0 | -0.004470976 | 0 | 0 | 0 | 0 | 18.73717
21069 | 200850.9 | 2021-03-14 00:42 | 3676.755 | 32 | 23 | 1.000147 | 1.55516 | 1.021496 | 0 | 1.518754 | 0 | -0.00598137 | 0 | 0 | 0 | 0 | 18.85719
21070 | 200865.9 | 2021-03-14 00:43 | 3691.762 | 32 | 23 | 1.000182 | 1.555812 | 1.025666 | 0 | 1.525239 | 0 | -0.002615075 | 0 | 0 | 0 | 0 | 18.84289
21071 | 200881 | 2021-03-14 00:43 | 3706.769 | 32 | 23 | 1.000182 | 1.556627 | 1.029835 | 0 | 1.531727 | 0 | -0.001495293 | 0 | 0 | 0 | 0 | 19.03999
21072 | 200896 | 2021-03-14 00:43 | 3721.776 | 32 | 23 | 1.000182 | 1.557116 | 1.034004 | 0 | 1.538217 | 0 | -0.001492986 | 0 | 0 | 0 | 0 | 18.76764
21073 | 200911 | 2021-03-14 00:43 | 3736.783 | 32 | 23 | 1.000147 | 1.557605 | 1.038174 | 0 | 1.54471 | 0 | -0.002982036 | 0 | 0 | 0 | 0 | 18.82859
21074 | 200926 | 2021-03-14 00:44 | 3751.791 | 32 | 23 | 1.000182 | 1.55842 | 1.042343 | 0 | 1.551206 | 0 | 0.001293807 | 0 | 0 | 0 | 0 | 18.90383
21075 | 200941 | 2021-03-14 00:44 | 3766.799 | 32 | 23 | 1.000216 | 1.559072 | 1.046513 | 0 | 1.557703 | 0 | 0.001478973 | 0 | 0 | 0 | 0 | 19.03999
21076 | 200956 | 2021-03-14 00:44 | 3781.804 | 32 | 23 | 1.000113 | 1.559561 | 1.050682 | 0 | 1.564203 | 0 | 0.00149319 | 0 | 0 | 0 | 0 | 19.11519
21077 | 200971 | 2021-03-14 00:44 | 3796.812 | 32 | 23 | 1.000147 | 1.560376 | 1.054851 | 0 | 1.570705 | 0 | 0.002981616 | 0 | 0 | 0 | 0 | 18.90383
21078 | 200986 | 2021-03-14 00:45 | 3811.819 | 32 | 23 | 1.000182 | 1.561028 | 1.059021 | 0 | 1.57721 | 0 | 0.004469373 | 0 | 0 | 0 | 0 | 19.19038
21079 | 201001 | 2021-03-14 00:45 | 3826.826 | 32 | 23 | 1.000147 | 1.561517 | 1.06319 | 0 | 1.583717 | 0 | 0.004488747 | 0 | 0 | 0 | 0 | 18.90383
21080 | 201016 | 2021-03-14 00:45 | 3841.848 | 32 | 23 | 1.000182 | 1.562006 | 1.067364 | 0 | 1.590234 | 0 | 0.002986271 | 0 | 0 | 0 | 0 | 18.90383
21081 | 201031 | 2021-03-14 00:45 | 3856.855 | 32 | 23 | 1.000147 | 1.562658 | 1.071533 | 0 | 1.596747 | 0 | 0.005980091 | 0 | 0 | 0 | 0 | 18.88955
21082 | 201046 | 2021-03-14 00:46 | 3871.862 | 32 | 23 | 1.000216 | 1.56331 | 1.075702 | 0 | 1.603261 | 0 | 0.005970948 | 0 | 0 | 0 | 0 | 18.70857
21083 | 201061.1 | 2021-03-14 00:46 | 3886.87 | 32 | 23 | 1.000182 | 1.563962 | 1.079872 | 0 | 1.609778 | 0 | 0.007469947 | 0 | 0 | 0 | 0 | 18.85907
21084 | 201076.1 | 2021-03-14 00:46 | 3901.877 | 32 | 23 | 1.000182 | 1.564451 | 1.084041 | 0 | 1.616298 | 0 | 0.005967162 | 0 | 0 | 0 | 0 | 19.00952
21085 | 201091.1 | 2021-03-14 00:46 | 3916.884 | 32 | 23 | 1.000182 | 1.56494 | 1.088211 | 0 | 1.622821 | 0 | 0.004468849 | 0 | 0 | 0 | 0 | 18.82859
21086 | 201106.1 | 2021-03-14 00:47 | 3931.891 | 32 | 23 | 1.000182 | 1.565592 | 1.09238 | 0 | 1.629345 | 0 | 0.005971329 | 0 | 0 | 0 | 0 | 18.96477
21087 | 201121.1 | 2021-03-14 00:47 | 3946.898 | 32 | 23 | 1.000147 | 1.565918 | 1.096549 | 0 | 1.635873 | 0 | 0.001504903 | 0 | 0 | 0 | 0 | 18.9343
21088 | 201136.1 | 2021-03-14 00:47 | 3961.905 | 32 | 23 | 1.000182 | 1.56657 | 1.100719 | 0 | 1.642402 | 0 | 0.003017996 | 0 | 0 | 0 | 0 | 19.03999
21089 | 201151.1 | 2021-03-14 00:47 | 3976.912 | 32 | 23 | 1.000182 | 1.567222 | 1.104888 | 0 | 1.648935 | 0 | 0.002981535 | 0 | 0 | 0 | 0 | 19.03999
21090 | 201166.1 | 2021-03-14 00:48 | 3991.919 | 32 | 23 | 1.000182 | 1.567548 | 1.109057 | 0 | 1.65547 | 0 | 0.001490698 | 0 | 0 | 0 | 0 | 18.81431
21091 | 201181.1 | 2021-03-14 00:48 | 4006.926 | 32 | 23 | 1.000147 | 1.568037 | 1.113227 | 0 | 1.662007 | 0 | 0 | 0 | 0 | 0 | 0 | 18.85907
21092 | 201196.1 | 2021-03-14 00:48 | 4021.933 | 32 | 23 | 1.000216 | 1.568852 | 1.117396 | 0 | 1.668548 | 0 | 0.001493491 | 0 | 0 | 0 | 0 | 18.85907
21093 | 201211.1 | 2021-03-14 00:48 | 4036.94 | 32 | 23 | 1.000182 | 1.569341 | 1.121565 | 0 | 1.67509 | 0 | 0.001496077 | 0 | 0 | 0 | 0 | 18.96477
21094 | 201226.1 | 2021-03-14 00:49 | 4051.948 | 32 | 23 | 1.000147 | 1.56983 | 1.125735 | 0 | 1.681635 | 0 | -0.001491823 | 0 | 0 | 0 | 0 | 18.88955
21095 | 201241.1 | 2021-03-14 00:49 | 4066.955 | 32 | 23 | 1.000182 | 1.570482 | 1.129904 | 0 | 1.688183 | 0 | 0 | 0 | 0 | 0 | 0 | 18.9343
21096 | 201256.1 | 2021-03-14 00:49 | 4081.962 | 32 | 23 | 1.000182 | 1.571134 | 1.134074 | 0 | 1.694734 | 0 | 0 | 0 | 0 | 0 | 0 | 19.03999
21097 | 201271.2 | 2021-03-14 00:49 | 4096.969 | 32 | 23 | 1.000182 | 1.571787 | 1.138243 | 0 | 1.701287 | 0 | -0.001492314 | 0 | 0 | 0 | 0 | 18.88955
21098 | 201286.2 | 2021-03-14 00:50 | 4111.975 | 32 | 23 | 1.000182 | 1.572276 | 1.142412 | 0 | 1.707843 | 0 | -0.001496435 | 0 | 0 | 0 | 0 | 18.81431
21099 | 201301.2 | 2021-03-14 00:50 | 4126.983 | 32 | 23 | 1.000182 | 1.573091 | 1.146582 | 0 | 1.714401 | 0 | 0 | 0 | 0 | 0 | 0 | 18.96477
21100 | 201316.2 | 2021-03-14 00:50 | 4141.99 | 32 | 23 | 1.000147 | 1.57358 | 1.150751 | 0 | 1.720962 | 0 | -0.001491433 | 0 | 0 | 0 | 0 | 19.03999
21101 | 201331.2 | 2021-03-14 00:50 | 4156.997 | 32 | 23 | 1.000182 | 1.574395 | 1.154921 | 0 | 1.727526 | 0 | 0 | 0 | 0 | 0 | 0 | 19.34072
21102 | 201346.2 | 2021-03-14 00:51 | 4172.004 | 32 | 23 | 1.000216 | 1.575047 | 1.15909 | 0 | 1.734092 | 0 | 0.001494938 | 0 | 0 | 0 | 0 | 18.88955
21103 | 201361.2 | 2021-03-14 00:51 | 4187.011 | 32 | 23 | 1.000147 | 1.575536 | 1.163259 | 0 | 1.740661 | 0 | -0.001493989 | 0 | 0 | 0 | 0 | 18.96477
21104 | 201376.2 | 2021-03-14 00:51 | 4202.018 | 32 | 23 | 1.000182 | 1.576351 | 1.167429 | 0 | 1.747233 | 0 | 0 | 0 | 0 | 0 | 0 | 18.96477
21105 | 201391.2 | 2021-03-14 00:51 | 4217.025 | 32 | 23 | 1.000182 | 1.577003 | 1.171598 | 0 | 1.753808 | 0 | -0.001490234 | 0 | 0 | 0 | 0 | 18.96477
21106 | 201406.2 | 2021-03-14 00:52 | 4232.032 | 32 | 23 | 1.000147 | 1.577655 | 1.175767 | 0 | 1.760385 | 0 | 0 | 0 | 0 | 0 | 0 | 18.73906
21107 | 201421.2 | 2021-03-14 00:52 | 4247.039 | 32 | 23 | 1.000182 | 1.578144 | 1.179937 | 0 | 1.766965 | 0 | -0.00298596 | 0 | 0 | 0 | 0 | 18.73906
21108 | 201436.2 | 2021-03-14 00:52 | 4262.046 | 32 | 23 | 1.000216 | 1.578959 | 1.184106 | 0 | 1.773548 | 0 | 0 | 0 | 0 | 0 | 0 | 18.88955
21109 | 201451.2 | 2021-03-14 00:52 | 4277.054 | 32 | 23 | 1.000182 | 1.579611 | 1.188276 | 0 | 1.780133 | 0 | -0.001491783 | 0 | 0 | 0 | 0 | 18.81431
21110 | 201466.2 | 2021-03-14 00:53 | 4292.06 | 32 | 23 | 1.000147 | 1.580263 | 1.192445 | 0 | 1.786721 | 0 | 0 | 0 | 0 | 0 | 0 | 18.96477
21111 | 201481.3 | 2021-03-14 00:53 | 4307.068 | 32 | 23 | 1.000182 | 1.580915 | 1.196614 | 0 | 1.793313 | 0 | 0 | 0 | 0 | 0 | 0 | 19.03999
21112 | 201496.3 | 2021-03-14 00:53 | 4322.075 | 32 | 23 | 1.000182 | 1.58173 | 1.200784 | 0 | 1.799906 | 0 | 0 | 0 | 0 | 0 | 0 | 18.88955
21113 | 201511.3 | 2021-03-14 00:53 | 4337.082 | 32 | 23 | 1.000147 | 1.582382 | 1.204953 | 0 | 1.806503 | 0 | -0.002988408 | 0 | 0 | 0 | 0 | 18.88955
21114 | 201526.3 | 2021-03-14 00:54 | 4352.089 | 32 | 23 | 1.000182 | 1.583034 | 1.209122 | 0 | 1.813103 | 0 | 0 | 0 | 0 | 0 | 0 | 18.81431
21115 | 201541.3 | 2021-03-14 00:54 | 4367.096 | 32 | 23 | 1.000182 | 1.583686 | 1.213292 | 0 | 1.819705 | 0 | -0.001493005 | 0 | 0 | 0 | 0 | 18.88955
21116 | 201556.3 | 2021-03-14 00:54 | 4382.103 | 32 | 23 | 1.000182 | 1.584501 | 1.217461 | 0 | 1.826311 | 0 | -0.001494866 | 0 | 0 | 0 | 0 | 18.85907
21117 | 201571.3 | 2021-03-14 00:54 | 4397.11 | 32 | 23 | 1.000182 | 1.585153 | 1.221631 | 0 | 1.832919 | 0 | -0.001493416 | 0 | 0 | 0 | 0 | 18.99334
21118 | 201586.3 | 2021-03-14 00:55 | 4412.117 | 32 | 23 | 1.000182 | 1.585479 | 1.2258 | 0 | 1.83953 | 0 | -0.001493357 | 0 | 0 | 0 | 0 | 18.85907
21119 | 201601.3 | 2021-03-14 00:55 | 4427.124 | 32 | 23 | 1.000216 | 1.586457 | 1.229969 | 0 | 1.846143 | 0 | -0.001493225 | 0 | 0 | 0 | 0 | 19.08473
21120 | 201616.3 | 2021-03-14 00:55 | 4442.131 | 32 | 23 | 1.000182 | 1.587272 | 1.234139 | 0 | 1.852759 | 0 | 0 | 0 | 0 | 0 | 0 | 18.67809
21121 | 201631.3 | 2021-03-14 00:55 | 4457.138 | 32 | 23 | 1.000182 | 1.587924 | 1.238308 | 0 | 1.859379 | 0 | -0.001497124 | 0 | 0 | 0 | 0 | 18.73906
21122 | 201646.3 | 2021-03-14 00:56 | 4472.145 | 32 | 23 | 1.000182 | 1.588576 | 1.242477 | 0 | 1.866001 | 0 | -0.002983006 | 0 | 0 | 0 | 0 | 18.81431
21123 | 201661.3 | 2021-03-14 00:56 | 4487.153 | 32 | 23 | 1.000147 | 1.589391 | 1.246647 | 0 | 1.872627 | 0 | -0.00298882 | 0 | 0 | 0 | 0 | 18.88955
21124 | 201676.3 | 2021-03-14 00:56 | 4502.159 | 32 | 23 | 1.000182 | 1.590207 | 1.250816 | 0 | 1.879255 | 0 | -0.002987424 | 0 | 0 | 0 | 0 | 18.88955
21125 | 201691.4 | 2021-03-14 00:56 | 4517.167 | 32 | 23 | 1.000147 | 1.590696 | 1.254986 | 0 | 1.885887 | 0 | -0.004476335 | 0 | 0 | 0 | 0 | 18.9343
21126 | 201706.4 | 2021-03-14 00:57 | 4532.174 | 32 | 23 | 1.000182 | 1.591674 | 1.259155 | 0 | 1.892521 | 0 | -0.004491316 | 0 | 0 | 0 | 0 | 19.11519
21127 | 201721.4 | 2021-03-14 00:57 | 4547.181 | 32 | 23 | 1.000182 | 1.592326 | 1.263324 | 0 | 1.899158 | 0 | -0.007464304 | 0 | 0 | 0 | 0 | 18.73906
21128 | 201736.4 | 2021-03-14 00:57 | 4562.188 | 32 | 23 | 1.000147 | 1.593141 | 1.267494 | 0 | 1.905799 | 0 | -0.005988102 | 0 | 0 | 0 | 0 | 19.03999
21129 | 201751.4 | 2021-03-14 00:57 | 4577.195 | 32 | 23 | 1.000216 | 1.593956 | 1.271663 | 0 | 1.912443 | 0 | -0.0044762 | 0 | 0 | 0 | 0 | 18.97905
21130 | 201766.4 | 2021-03-14 00:58 | 4592.202 | 32 | 23 | 1.000182 | 1.594771 | 1.275833 | 0 | 1.91909 | 0 | -0.005967102 | 0 | 0 | 0 | 0 | 18.88955
21131 | 201781.4 | 2021-03-14 00:58 | 4607.209 | 32 | 23 | 1.000182 | 1.595586 | 1.280002 | 0 | 1.92574 | 0 | -0.004485094 | 0 | 0 | 0 | 0 | 19.03999
21132 | 201796.4 | 2021-03-14 00:58 | 4622.216 | 32 | 23 | 1.000182 | 1.596401 | 1.284171 | 0 | 1.932393 | 0 | -0.002985318 | 0 | 0 | 0 | 0 | 18.73906
21133 | 201811.4 | 2021-03-14 00:58 | 4637.223 | 32 | 23 | 1.000182 | 1.597053 | 1.288341 | 0 | 1.93905 | 0 | -0.004482766 | 0 | 0 | 0 | 0 | 18.97905
21134 | 201826.4 | 2021-03-14 00:59 | 4652.23 | 32 | 23 | 1.000182 | 1.598031 | 1.29251 | 0 | 1.945709 | 0 | 0.001493471 | 0 | 0 | 0 | 0 | 18.85907
21135 | 201841.4 | 2021-03-14 00:59 | 4667.238 | 32 | 23 | 1.000182 | 1.598846 | 1.296679 | 0 | 1.952372 | 0 | 0.002985008 | 0 | 0 | 0 | 0 | 19.03999
21136 | 201856.4 | 2021-03-14 00:59 | 4682.245 | 32 | 23 | 1.000182 | 1.599824 | 1.300849 | 0 | 1.959039 | 0 | 0.005982658 | 0 | 0 | 0 | 0 | 18.94859
21137 | 201859.4 | 2021-03-14 00:59 | 4685.224 | 32 | 23 | 1.000182 | 1.60015 | 1.301677 | 0 | 1.960363 | 0 | 0.005978394 | 0 | 0 | 0 | 0 | 18.97905
21138 | 201859.4 | 2021-03-14 00:59 | 0.01560362 | 33 | 23 | 0 | 1.511962 | 1.301677 | 0 | 1.960363 | 0 | -0.8786154 | 0 | 0 | 0 | 0 | 18.90383
21139 | 201864.4 | 2021-03-14 00:59 | 5.022967 | 33 | 23 | 0 | 1.503649 | 1.301677 | 0 | 1.960363 | 0 | -0.002987535 | 0 | 0 | 0 | 0 | 18.90383
21140 | 201869.4 | 2021-03-14 00:59 | 10.03072 | 33 | 23 | 0 | 1.50153 | 1.301677 | 0 | 1.960363 | 0 | -0.001494391 | 0 | 0 | 0 | 0 | 18.85907
21141 | 201874.5 | 2021-03-14 00:59 | 15.03822 | 33 | 23 | 0 | 1.50153 | 1.301677 | 0 | 1.960363 | 0 | 0 | 0 | 0 | 0 | 0 | 18.94859
21142 | 201879.5 | 2021-03-14 00:59 | 20.04605 | 33 | 23 | 0 | 1.501693 | 1.301677 | 0 | 1.960363 | 0 | 0 | 0 | 0 | 0 | 0 | 18.87336
21143 | 201884.5 | 2021-03-14 01:00 | 25.05337 | 33 | 23 | 0 | 1.501856 | 1.301677 | 0 | 1.960363 | 0 | 0 | 0 | 0 | 0 | 0 | 18.72287
21144 | 201889.5 | 2021-03-14 01:00 | 30.06094 | 33 | 23 | 0 | 1.502019 | 1.301677 | 0 | 1.960363 | 0 | 0 | 0 | 0 | 0 | 0 | 18.96477
21145 | 201894.5 | 2021-03-14 01:00 | 35.06852 | 33 | 23 | 0 | 1.502019 | 1.301677 | 0 | 1.960363 | 0 | -0.001495755 | 0 | 0 | 0 | 0 | 19.08473
21146 | 201899.5 | 2021-03-14 01:00 | 40.07607 | 33 | 23 | 0 | 1.502508 | 1.301677 | 0 | 1.960363 | 0 | -0.001494305 | 0 | 0 | 0 | 0 | 19.15992
21147 | 201904.5 | 2021-03-14 01:00 | 45.08345 | 33 | 23 | 0 | 1.502834 | 1.301677 | 0 | 1.960363 | 0 | -0.00149335 | 0 | 0 | 0 | 0 | 19.08473
21148 | 201909.5 | 2021-03-14 01:00 | 50.0912 | 33 | 23 | 0 | 1.50316 | 1.301677 | 0 | 1.960363 | 0 | 0 | 0 | 0 | 0 | 0 | 18.97905
21149 | 201914.5 | 2021-03-14 01:00 | 55.09851 | 33 | 23 | 0 | 1.503486 | 1.301677 | 0 | 1.960363 | 0 | 0.001497053 | 0 | 0 | 0 | 0 | 19.00952
21150 | 201919.4 | 2021-03-14 01:00 | 60.00139 | 33 | 23 | 0 | 1.503486 | 1.301677 | 0 | 1.960363 | 0 | -0.001437344 | 0 | 0 | 0 | 0 | 19.05427
21151 | 201919.4 | 2021-03-14 01:00 | 2.199344962e-06 | 34 | 23 | -0.9997731 | 1.412527 | 1.301677 | 6.10791e-10 | 1.960363 | 8.62758e-10 | 0 | 0 | 0 | 0 | 0 | 19.11519
21152 | 201924.1 | 2021-03-14 01:00 | 4.632859 | 34 | 23 | -0.9999446 | 1.402421 | 1.301677 | 0.001286822 | 1.960363 | 0.001809915 | -0.008948918 | 0 | 0 | 0 | 0 | 19.26555
21153 | 201939.1 | 2021-03-14 01:00 | 19.64028 | 34 | 23 | -0.9999446 | 1.396715 | 1.301677 | 0.005455319 | 1.960363 | 0.007642346 | -0.005962752 | 0 | 0 | 0 | 0 | 19.08473
21154 | 201954.1 | 2021-03-14 01:01 | 34.64696 | 34 | 23 | -0.9999446 | 1.394759 | 1.301677 | 0.009623617 | 1.960363 | 0.01346116 | -0.004487886 | 0 | 0 | 0 | 0 | 19.11519
21155 | 201969.1 | 2021-03-14 01:01 | 49.65433 | 34 | 23 | -0.9999789 | 1.39427 | 1.301677 | 0.0137921 | 1.960363 | 0.01927543 | -0.005976245 | 0 | 0 | 0 | 0 | 18.70669
21156 | 201984.1 | 2021-03-14 01:01 | 64.6612 | 34 | 23 | -0.9999446 | 1.394922 | 1.301677 | 0.0179561 | 1.960363 | 0.02508365 | -0.002988759 | 0 | 0 | 0 | 0 | 18.82859
21157 | 201999.1 | 2021-03-14 01:01 | 79.66838 | 34 | 23 | -0.9999446 | 1.394759 | 1.301677 | 0.02212888 | 1.960363 | 0.03090459 | -0.004480981 | 0 | 0 | 0 | 0 | 18.6333
21158 | 202014.1 | 2021-03-14 01:02 | 94.69093 | 34 | 23 | -0.9999446 | 1.394922 | 1.301677 | 0.02630158 | 1.960363 | 0.03672528 | -0.001494966 | 0 | 0 | 0 | 0 | 18.73906
21159 | 202029.1 | 2021-03-14 01:02 | 109.6983 | 34 | 23 | -0.9999789 | 1.394596 | 1.301677 | 0.03047009 | 1.960363 | 0.04253942 | -0.002983336 | 0 | 0 | 0 | 0 | 18.78383
21160 | 202044.1 | 2021-03-14 01:02 | 124.705 | 34 | 23 | -0.9999446 | 1.394107 | 1.301677 | 0.0346384 | 1.960363 | 0.04835182 | -0.002997532 | 0 | 0 | 0 | 0 | 19.05427
21161 | 202059.1 | 2021-03-14 01:02 | 139.7123 | 34 | 23 | -0.9999103 | 1.393781 | 1.301677 | 0.03880688 | 1.960363 | 0.05416243 | -0.001494516 | 0 | 0 | 0 | 0 | 18.79812
21162 | 202074.1 | 2021-03-14 01:03 | 154.7194 | 34 | 23 | -0.9999446 | 1.393129 | 1.301677 | 0.04297531 | 1.960363 | 0.0599705 | -0.001491898 | 0 | 0 | 0 | 0 | 18.96477
21163 | 202089.2 | 2021-03-14 01:03 | 169.7265 | 34 | 23 | -0.9999446 | 1.39264 | 1.301677 | 0.04714373 | 1.960363 | 0.06577645 | -0.001490838 | 0 | 0 | 0 | 0 | 18.82859
21164 | 202104.2 | 2021-03-14 01:03 | 184.7333 | 34 | 23 | -0.9999446 | 1.392477 | 1.301677 | 0.05131209 | 1.960363 | 0.07158039 | 0.001492529 | 0 | 0 | 0 | 0 | 18.85907
21165 | 202119.2 | 2021-03-14 01:03 | 199.7608 | 34 | 23 | -0.9999789 | 1.391988 | 1.301677 | 0.05548617 | 1.960363 | 0.07739071 | 0.001432818 | 0 | 0 | 0 | 0 | 18.82859
21166 | 202134.2 | 2021-03-14 01:04 | 214.7634 | 34 | 23 | -0.9999446 | 1.391499 | 1.301677 | 0.05965337 | 1.960363 | 0.08318962 | 0 | 0 | 0 | 0 | 0 | 19.15992
21167 | 202149.2 | 2021-03-14 01:04 | 229.7706 | 34 | 23 | -0.9999446 | 1.390847 | 1.301677 | 0.06382181 | 1.960363 | 0.08898785 | -0.001489958 | 0 | 0 | 0 | 0 | 18.88955
21168 | 202164.2 | 2021-03-14 01:04 | 244.774 | 34 | 23 | -0.9999446 | 1.390195 | 1.301677 | 0.06798924 | 1.960363 | 0.09478209 | -0.001542823 | 0 | 0 | 0 | 0 | 18.88955
21169 | 202179.2 | 2021-03-14 01:04 | 259.7846 | 34 | 23 | -0.9999446 | 1.389706 | 1.301677 | 0.07215867 | 1.960363 | 0.1005764 | 0 | 0 | 0 | 0 | 0 | 18.88955
21170 | 202194.2 | 2021-03-14 01:05 | 274.7915 | 34 | 23 | -0.9999446 | 1.388891 | 1.301677 | 0.07632705 | 1.960363 | 0.1063666 | 0 | 0 | 0 | 0 | 0 | 18.81431
21171 | 202209.2 | 2021-03-14 01:05 | 289.7988 | 34 | 23 | -0.9999446 | 1.388402 | 1.301677 | 0.08049555 | 1.960363 | 0.1121543 | 0.001491993 | 0 | 0 | 0 | 0 | 18.88955
21172 | 202224.2 | 2021-03-14 01:05 | 304.806 | 34 | 23 | -0.9999789 | 1.38775 | 1.301677 | 0.08466401 | 1.960363 | 0.1179396 | 0 | 0 | 0 | 0 | 0 | 19.03999
21173 | 202239.2 | 2021-03-14 01:05 | 319.8129 | 34 | 23 | -0.9999103 | 1.387098 | 1.301677 | 0.08883239 | 1.960363 | 0.1237224 | 0 | 0 | 0 | 0 | 0 | 19.11519
21174 | 202254.2 | 2021-03-14 01:06 | 334.8198 | 34 | 23 | -0.9999446 | 1.386609 | 1.301677 | 0.09300079 | 1.960363 | 0.1295029 | 0 | 0 | 0 | 0 | 0 | 18.88955
21175 | 202269.3 | 2021-03-14 01:06 | 349.8271 | 34 | 23 | -0.9999446 | 1.38612 | 1.301677 | 0.09716927 | 1.960363 | 0.1352812 | 0.001490918 | 0 | 0 | 0 | 0 | 19.03999
21176 | 202284.3 | 2021-03-14 01:06 | 364.834 | 34 | 23 | -0.9999789 | 1.385468 | 1.301677 | 0.1013377 | 1.960363 | 0.1410571 | -0.001492799 | 0 | 0 | 0 | 0 | 18.88955
21177 | 202299.3 | 2021-03-14 01:06 | 379.8413 | 34 | 23 | -0.9999446 | 1.385142 | 1.301677 | 0.1055062 | 1.960363 | 0.1468307 | 0.002981586 | 0 | 0 | 0 | 0 | 18.96477
21178 | 202314.3 | 2021-03-14 01:07 | 394.848 | 34 | 23 | -0.9999446 | 1.384327 | 1.301677 | 0.1096745 | 1.960363 | 0.1526014 | 0.00149263 | 0 | 0 | 0 | 0 | 18.81431
21179 | 202329.3 | 2021-03-14 01:07 | 409.8554 | 34 | 23 | -0.9999103 | 1.383838 | 1.301677 | 0.113843 | 1.960363 | 0.1583699 | 0.002982146 | 0 | 0 | 0 | 0 | 18.81431
21180 | 202344.3 | 2021-03-14 01:07 | 424.8625 | 34 | 23 | -0.9999446 | 1.383023 | 1.301677 | 0.1180115 | 1.960363 | 0.1641355 | 0 | 0 | 0 | 0 | 0 | 18.81431
21181 | 202359.3 | 2021-03-14 01:07 | 439.8696 | 34 | 23 | -0.9999789 | 1.38237 | 1.301677 | 0.1221799 | 1.960363 | 0.1698988 | 0 | 0 | 0 | 0 | 0 | 18.88955
21182 | 202374.3 | 2021-03-14 01:08 | 454.8767 | 34 | 23 | -0.9999446 | 1.381881 | 1.301677 | 0.1263484 | 1.960363 | 0.1756598 | 0 | 0 | 0 | 0 | 0 | 18.96477
21183 | 202389.3 | 2021-03-14 01:08 | 469.8837 | 34 | 23 | -0.9999446 | 1.381392 | 1.301677 | 0.1305168 | 1.960363 | 0.1814184 | 0 | 0 | 0 | 0 | 0 | 18.88955
21184 | 202404.3 | 2021-03-14 01:08 | 484.8905 | 34 | 23 | -0.9999446 | 1.38074 | 1.301677 | 0.1346851 | 1.960363 | 0.1871746 | 0 | 0 | 0 | 0 | 0 | 18.81431
21185 | 202419.3 | 2021-03-14 01:08 | 499.8977 | 34 | 23 | -0.9999103 | 1.380414 | 1.301677 | 0.1388536 | 1.960363 | 0.1929286 | 0.002987205 | 0 | 0 | 0 | 0 | 18.81431
21186 | 202434.3 | 2021-03-14 01:09 | 514.9049 | 34 | 23 | -0.9999446 | 1.379762 | 1.301677 | 0.1430221 | 1.960363 | 0.1986803 | 0.002982536 | 0 | 0 | 0 | 0 | 18.81431
21187 | 202449.3 | 2021-03-14 01:09 | 529.9119 | 34 | 23 | -0.9999446 | 1.37911 | 1.301677 | 0.1471905 | 1.960363 | 0.2044295 | 0.003222113 | 0 | 0 | 0 | 0 | 18.67809
21188 | 202464.3 | 2021-03-14 01:09 | 544.9193 | 34 | 23 | -0.9999789 | 1.378295 | 1.301677 | 0.151359 | 1.960363 | 0.2101761 | 0 | 0 | 0 | 0 | 0 | 18.81431
21189 | 202479.4 | 2021-03-14 01:09 | 559.9264 | 34 | 23 | -0.9999446 | 1.377969 | 1.301677 | 0.1555275 | 1.960363 | 0.2159201 | 0.001487948 | 0 | 0 | 0 | 0 | 18.82859
21190 | 202494.4 | 2021-03-14 01:10 | 574.933 | 34 | 23 | -0.9999446 | 1.377317 | 1.301677 | 0.1596958 | 1.960363 | 0.2216617 | 0.001492073 | 0 | 0 | 0 | 0 | 19.03999
21191 | 202509.4 | 2021-03-14 01:10 | 589.9404 | 34 | 23 | -0.9999446 | 1.376665 | 1.301677 | 0.1638643 | 1.960363 | 0.2274012 | 0 | 0 | 0 | 0 | 0 | 18.96477
21192 | 202524.4 | 2021-03-14 01:10 | 604.9471 | 34 | 23 | -0.9999789 | 1.376339 | 1.301677 | 0.1680326 | 1.960363 | 0.2331386 | 0.002991846 | 0 | 0 | 0 | 0 | 19.00952
21193 | 202539.4 | 2021-03-14 01:10 | 619.9545 | 34 | 23 | -0.9999446 | 1.375687 | 1.301677 | 0.1722012 | 1.960363 | 0.238874 | 0.001490583 | 0 | 0 | 0 | 0 | 18.96477
21194 | 202554.4 | 2021-03-14 01:11 | 634.9616 | 34 | 23 | -0.9999789 | 1.374872 | 1.301677 | 0.1763696 | 1.960363 | 0.2446065 | 0 | 0 | 0 | 0 | 0 | 18.88955
21195 | 202569.4 | 2021-03-14 01:11 | 649.9687 | 34 | 23 | -0.9999446 | 1.374383 | 1.301677 | 0.180538 | 1.960363 | 0.2503367 | 0.001490438 | 0 | 0 | 0 | 0 | 18.96477
21196 | 202584.4 | 2021-03-14 01:11 | 664.9754 | 34 | 23 | -0.9999789 | 1.373731 | 1.301677 | 0.1847064 | 1.960363 | 0.2560643 | 0.002614511 | 0 | 0 | 0 | 0 | 18.82859
21197 | 202599.4 | 2021-03-14 01:11 | 679.9827 | 34 | 23 | -0.9999446 | 1.373242 | 1.301677 | 0.1888749 | 1.960363 | 0.2617897 | 0.002991151 | 0 | 0 | 0 | 0 | 18.96477
21198 | 202614.4 | 2021-03-14 01:12 | 694.9898 | 34 | 23 | -0.9999446 | 1.372753 | 1.301677 | 0.1930434 | 1.960363 | 0.2675127 | 0.002983626 | 0 | 0 | 0 | 0 | 18.88955
21199 | 202629.4 | 2021-03-14 01:12 | 709.9969 | 34 | 23 | -0.9999446 | 1.372101 | 1.301677 | 0.1972119 | 1.960363 | 0.2732335 | 0.004471729 | 0 | 0 | 0 | 0 | 18.72287
21200 | 202644.4 | 2021-03-14 01:12 | 725.0037 | 34 | 23 | -0.9999446 | 1.371612 | 1.301677 | 0.2013803 | 1.960363 | 0.278952 | 0.005969055 | 0 | 0 | 0 | 0 | 18.78383
21201 | 202659.4 | 2021-03-14 01:12 | 740.0112 | 34 | 23 | -0.9999789 | 1.37096 | 1.301677 | 0.2055489 | 1.960363 | 0.2846684 | 0.005960343 | 0 | 0 | 0 | 0 | 18.69238
21202 | 202674.4 | 2021-03-14 01:13 | 755.018 | 34 | 23 | -0.9999789 | 1.370471 | 1.301677 | 0.2097173 | 1.960363 | 0.2903824 | 0.002990065 | 0 | 0 | 0 | 0 | 18.79812
21203 | 202689.5 | 2021-03-14 01:13 | 770.0252 | 34 | 23 | -0.9999789 | 1.369819 | 1.301677 | 0.2138859 | 1.960363 | 0.2960942 | 0.002977741 | 0 | 0 | 0 | 0 | 19.03999
21204 | 202704.5 | 2021-03-14 01:13 | 785.0323 | 34 | 23 | -1.000013 | 1.36933 | 1.301677 | 0.2180544 | 1.960363 | 0.3018037 | 0.002992993 | 0 | 0 | 0 | 0 | 18.63142
21205 | 202719.5 | 2021-03-14 01:13 | 800.0395 | 34 | 23 | -0.9999789 | 1.368678 | 1.301677 | 0.2222229 | 1.960363 | 0.3075106 | 0.001490429 | 0 | 0 | 0 | 0 | 18.85907
21206 | 202734.5 | 2021-03-14 01:14 | 815.0462 | 34 | 23 | -0.9999789 | 1.368026 | 1.301677 | 0.2263913 | 1.960363 | 0.3132151 | 0.001490828 | 0 | 0 | 0 | 0 | 19.11519
21207 | 202749.5 | 2021-03-14 01:14 | 830.0534 | 34 | 23 | -0.9999446 | 1.367374 | 1.301677 | 0.2305599 | 1.960363 | 0.3189173 | 0.001494416 | 0 | 0 | 0 | 0 | 19.03999
21208 | 202764.5 | 2021-03-14 01:14 | 845.0606 | 34 | 23 | -0.9999789 | 1.366559 | 1.301677 | 0.2347285 | 1.960363 | 0.3246172 | -0.001491998 | 0 | 0 | 0 | 0 | 19.11519
21209 | 202779.5 | 2021-03-14 01:14 | 860.0677 | 34 | 23 | -0.9999446 | 1.366233 | 1.301677 | 0.238897 | 1.960363 | 0.3303148 | -0.001491273 | 0 | 0 | 0 | 0 | 18.88955
21210 | 202794.5 | 2021-03-14 01:15 | 875.0745 | 34 | 23 | -0.9999446 | 1.365581 | 1.301677 | 0.2430654 | 1.960363 | 0.33601 | -0.004477102 | 0 | 0 | 0 | 0 | 18.81431
21211 | 202809.5 | 2021-03-14 01:15 | 890.0819 | 34 | 23 | -0.9999446 | 1.364929 | 1.301677 | 0.247234 | 1.960363 | 0.3417034 | -0.005969735 | 0 | 0 | 0 | 0 | 18.85907
21212 | 202824.5 | 2021-03-14 01:15 | 905.0888 | 34 | 23 | -0.9999789 | 1.36444 | 1.301677 | 0.2514025 | 1.960363 | 0.3473943 | -0.004484612 | 0 | 0 | 0 | 0 | 18.81431
21213 | 202839.5 | 2021-03-14 01:15 | 920.096 | 34 | 23 | -0.9999789 | 1.363788 | 1.301677 | 0.255571 | 1.960363 | 0.3530828 | -0.005957061 | 0 | 0 | 0 | 0 | 18.76764
21214 | 202854.5 | 2021-03-14 01:16 | 935.1027 | 34 | 23 | -0.9999789 | 1.363299 | 1.301677 | 0.2597394 | 1.960363 | 0.3587685 | -0.004475014 | 0 | 0 | 0 | 0 | 18.78195
21215 | 202869.5 | 2021-03-14 01:16 | 950.1102 | 34 | 23 | -0.9999789 | 1.36281 | 1.301677 | 0.263908 | 1.960363 | 0.3644523 | -0.005961762 | 0 | 0 | 0 | 0 | 18.76764
21216 | 202884.5 | 2021-03-14 01:16 | 965.1169 | 34 | 23 | -0.9999789 | 1.36232 | 1.301677 | 0.2680765 | 1.960363 | 0.3701336 | -0.005973243 | 0 | 0 | 0 | 0 | 19.03999
21217 | 202899.6 | 2021-03-14 01:16 | 980.1242 | 34 | 23 | -0.9999446 | 1.361668 | 1.301677 | 0.272245 | 1.960363 | 0.3758128 | -0.005976728 | 0 | 0 | 0 | 0 | 19.09901
21218 | 202914.6 | 2021-03-14 01:17 | 995.1314 | 34 | 23 | -0.9999789 | 1.361179 | 1.301677 | 0.2764136 | 1.960363 | 0.3814896 | -0.004473659 | 0 | 0 | 0 | 0 | 18.82859
21219 | 202929.6 | 2021-03-14 01:17 | 1010.138 | 34 | 23 | -0.9999789 | 1.36069 | 1.301677 | 0.2805821 | 1.960363 | 0.387164 | -0.00447596 | 0 | 0 | 0 | 0 | 19.00952
21220 | 202944.6 | 2021-03-14 01:17 | 1025.145 | 34 | 23 | -0.9999789 | 1.360364 | 1.301677 | 0.2847505 | 1.960363 | 0.3928362 | -0.002983086 | 0 | 0 | 0 | 0 | 18.84289
21221 | 202959.6 | 2021-03-14 01:17 | 1040.153 | 34 | 23 | -0.9999789 | 1.359875 | 1.301677 | 0.2889191 | 1.960363 | 0.3985063 | -0.002981436 | 0 | 0 | 0 | 0 | 18.88955
21222 | 202974.6 | 2021-03-14 01:18 | 1055.159 | 34 | 23 | -0.9999446 | 1.359386 | 1.301677 | 0.2930876 | 1.960363 | 0.4041738 | -0.002993326 | 0 | 0 | 0 | 0 | 18.63142
21223 | 202989.6 | 2021-03-14 01:18 | 1070.167 | 34 | 23 | -1.000013 | 1.358897 | 1.301677 | 0.2972561 | 1.960363 | 0.4098391 | -0.001491523 | 0 | 0 | 0 | 0 | 18.57046
21224 | 203004.6 | 2021-03-14 01:18 | 1085.174 | 34 | 23 | -0.9999789 | 1.358245 | 1.301677 | 0.3014247 | 1.960363 | 0.4155019 | -0.001490838 | 0 | 0 | 0 | 0 | 18.81242
21225 | 203019.6 | 2021-03-14 01:18 | 1100.181 | 34 | 23 | -0.9999446 | 1.357919 | 1.301677 | 0.3055932 | 1.960363 | 0.4211624 | 0 | 0 | 0 | 0 | 0 | 18.67622
21226 | 203034.6 | 2021-03-14 01:19 | 1115.188 | 34 | 23 | -0.9999789 | 1.35743 | 1.301677 | 0.3097617 | 1.960363 | 0.4268206 | 0 | 0 | 0 | 0 | 0 | 18.81242
21227 | 203049.6 | 2021-03-14 01:19 | 1130.195 | 34 | 23 | -0.9999789 | 1.356941 | 1.301677 | 0.3139302 | 1.960363 | 0.4324766 | 0.001496002 | 0 | 0 | 0 | 0 | 18.76764
21228 | 203064.6 | 2021-03-14 01:19 | 1145.202 | 34 | 23 | -0.9999789 | 1.356289 | 1.301677 | 0.3180988 | 1.960363 | 0.4381301 | 0 | 0 | 0 | 0 | 0 | 18.52566
21229 | 203079.6 | 2021-03-14 01:19 | 1160.209 | 34 | 23 | -0.9999789 | 1.355637 | 1.301677 | 0.3222673 | 1.960363 | 0.4437814 | 0 | 0 | 0 | 0 | 0 | 18.75148
21230 | 203094.6 | 2021-03-14 01:20 | 1175.216 | 34 | 23 | -0.9999789 | 1.355148 | 1.301677 | 0.3264357 | 1.960363 | 0.4494304 | 0 | 0 | 0 | 0 | 0 | 18.84289
21231 | 203109.6 | 2021-03-14 01:20 | 1190.223 | 34 | 23 | -0.9999446 | 1.354659 | 1.301677 | 0.3306043 | 1.960363 | 0.455077 | 0.001491933 | 0 | 0 | 0 | 0 | 18.67622
21232 | 203124.7 | 2021-03-14 01:20 | 1205.23 | 34 | 23 | -0.9999789 | 1.353844 | 1.301677 | 0.3347728 | 1.960363 | 0.4607212 | -0.001494682 | 0 | 0 | 0 | 0 | 18.57046
21233 | 203139.7 | 2021-03-14 01:20 | 1220.238 | 34 | 23 | -1.000013 | 1.353355 | 1.301677 | 0.3389413 | 1.960363 | 0.4663631 | 0.001491988 | 0 | 0 | 0 | 0 | 18.73717
21234 | 203154.7 | 2021-03-14 01:21 | 1235.245 | 34 | 23 | -0.9999789 | 1.352866 | 1.301677 | 0.3431098 | 1.960363 | 0.4720028 | 0.001490628 | 0 | 0 | 0 | 0 | 18.78195
21235 | 203169.7 | 2021-03-14 01:21 | 1250.251 | 34 | 23 | -0.9999789 | 1.352377 | 1.301677 | 0.3472783 | 1.960363 | 0.4776402 | 0.001493703 | 0 | 0 | 0 | 0 | 18.88766
21236 | 203184.7 | 2021-03-14 01:21 | 1265.259 | 34 | 23 | -0.9999789 | 1.351725 | 1.301677 | 0.3514469 | 1.960363 | 0.4832754 | 0 | 0 | 0 | 0 | 0 | 18.91812
21237 | 203199.7 | 2021-03-14 01:21 | 1280.266 | 34 | 23 | -0.9999789 | 1.351073 | 1.301677 | 0.3556154 | 1.960363 | 0.4889079 | 0 | 0 | 0 | 0 | 0 | 18.66191
21238 | 203214.7 | 2021-03-14 01:22 | 1295.273 | 34 | 23 | -0.9999789 | 1.350584 | 1.301677 | 0.3597838 | 1.960363 | 0.494538 | 0 | 0 | 0 | 0 | 0 | 18.64574
21239 | 203229.7 | 2021-03-14 01:22 | 1310.28 | 34 | 23 | -0.9999789 | 1.350095 | 1.301677 | 0.3639524 | 1.960363 | 0.5001662 | 0.001490967 | 0 | 0 | 0 | 0 | 19.09901
21240 | 203244.7 | 2021-03-14 01:22 | 1325.287 | 34 | 23 | -0.9999446 | 1.349606 | 1.301677 | 0.3681209 | 1.960363 | 0.5057916 | 0.001492058 | 0 | 0 | 0 | 0 | 18.97905
21241 | 203259.7 | 2021-03-14 01:22 | 1340.294 | 34 | 23 | -0.9999789 | 1.348954 | 1.301677 | 0.3722895 | 1.960363 | 0.5114151 | 0.00148911 | 0 | 0 | 0 | 0 | 19.26555
21242 | 203274.7 | 2021-03-14 01:23 | 1355.301 | 34 | 23 | -0.9999446 | 1.348302 | 1.301677 | 0.3764579 | 1.960363 | 0.5170359 | 0.001495258 | 0 | 0 | 0 | 0 | 18.91812
21243 | 203289.7 | 2021-03-14 01:23 | 1370.309 | 34 | 23 | -0.9999789 | 1.347813 | 1.301677 | 0.3806268 | 1.960363 | 0.5226552 | 0 | 0 | 0 | 0 | 0 | 18.84289
21244 | 203304.7 | 2021-03-14 01:23 | 1385.316 | 34 | 23 | -1.000013 | 1.346998 | 1.301677 | 0.3847952 | 1.960363 | 0.5282713 | 0 | 0 | 0 | 0 | 0 | 19.03999
21245 | 203319.7 | 2021-03-14 01:23 | 1400.322 | 34 | 23 | -0.9999789 | 1.346509 | 1.301677 | 0.3889635 | 1.960363 | 0.5338849 | 0.00149284 | 0 | 0 | 0 | 0 | 18.9343
21246 | 203334.8 | 2021-03-14 01:24 | 1415.329 | 34 | 23 | -0.9999789 | 1.34602 | 1.301677 | 0.393132 | 1.960363 | 0.5394961 | 0.001492879 | 0 | 0 | 0 | 0 | 18.88955
21247 | 203349.8 | 2021-03-14 01:24 | 1430.337 | 34 | 23 | -0.9999789 | 1.345368 | 1.301677 | 0.3973006 | 1.960363 | 0.5451051 | 0 | 0 | 0 | 0 | 0 | 19.49101
21248 | 203364.8 | 2021-03-14 01:24 | 1445.344 | 34 | 23 | -0.9999789 | 1.344716 | 1.301677 | 0.401469 | 1.960363 | 0.5507117 | 0 | 0 | 0 | 0 | 0 | 19.08473
21249 | 203379.8 | 2021-03-14 01:24 | 1460.35 | 34 | 23 | -1.000013 | 1.344226 | 1.301677 | 0.4056375 | 1.960363 | 0.5563162 | 0 | 0 | 0 | 0 | 0 | 18.82859
21250 | 203394.8 | 2021-03-14 01:25 | 1475.389 | 34 | 23 | -0.9999789 | 1.343737 | 1.301677 | 0.4098148 | 1.960363 | 0.5619301 | 0.001491173 | 0 | 0 | 0 | 0 | 19.00952
21251 | 203409.8 | 2021-03-14 01:25 | 1490.396 | 34 | 23 | -0.9999789 | 1.343248 | 1.301677 | 0.4139833 | 1.960363 | 0.5675303 | 0 | 0 | 0 | 0 | 0 | 18.82859
21252 | 203424.8 | 2021-03-14 01:25 | 1505.403 | 34 | 23 | -0.9999446 | 1.342596 | 1.301677 | 0.4181517 | 1.960363 | 0.5731278 | 0 | 0 | 0 | 0 | 0 | 18.90383
21253 | 203439.8 | 2021-03-14 01:25 | 1520.41 | 34 | 23 | -0.9999789 | 1.342107 | 1.301677 | 0.4223204 | 1.960363 | 0.5787233 | 0.001490129 | 0 | 0 | 0 | 0 | 18.96477
21254 | 203454.8 | 2021-03-14 01:26 | 1535.417 | 34 | 23 | -0.9999789 | 1.341455 | 1.301677 | 0.4264888 | 1.960363 | 0.5843158 | 0.001500544 | 0 | 0 | 0 | 0 | 19.00952
21255 | 203469.9 | 2021-03-14 01:26 | 1550.424 | 34 | 23 | -0.9999789 | 1.340803 | 1.301677 | 0.4306574 | 1.960363 | 0.589906 | 0.001508158 | 0 | 0 | 0 | 0 | 18.88955
21256 | 203484.9 | 2021-03-14 01:26 | 1565.432 | 34 | 23 | -0.9999789 | 1.340314 | 1.301677 | 0.4348259 | 1.960363 | 0.5954938 | 0.001493101 | 0 | 0 | 0 | 0 | 18.78383
21257 | 203499.9 | 2021-03-14 01:26 | 1580.438 | 34 | 23 | -1.000013 | 1.339662 | 1.301677 | 0.4389944 | 1.960363 | 0.6010792 | 0.001491963 | 0 | 0 | 0 | 0 | 18.9343
21258 | 203514.9 | 2021-03-14 01:27 | 1595.445 | 34 | 23 | -0.9999789 | 1.339336 | 1.301677 | 0.4431628 | 1.960363 | 0.6066624 | 0.00299085 | 0 | 0 | 0 | 0 | 19.03999
21259 | 203529.9 | 2021-03-14 01:27 | 1610.453 | 34 | 23 | -0.9999789 | 1.338521 | 1.301677 | 0.4473314 | 1.960363 | 0.6122434 | 0.001491198 | 0 | 0 | 0 | 0 | 18.85907
21260 | 203544.9 | 2021-03-14 01:27 | 1625.459 | 34 | 23 | -0.9999789 | 1.338032 | 1.301677 | 0.4514999 | 1.960363 | 0.6178218 | 0.00299733 | 0 | 0 | 0 | 0 | 18.81431
21261 | 203559.9 | 2021-03-14 01:27 | 1640.467 | 34 | 23 | -0.9999789 | 1.33738 | 1.301677 | 0.4556685 | 1.960363 | 0.6233979 | 0.004471024 | 0 | 0 | 0 | 0 | 18.88955
21262 | 203574.9 | 2021-03-14 01:28 | 1655.474 | 34 | 23 | -0.9999446 | 1.336728 | 1.301677 | 0.459837 | 1.960363 | 0.6289714 | 0.004485758 | 0 | 0 | 0 | 0 | 18.90383
21263 | 203589.9 | 2021-03-14 01:28 | 1670.481 | 34 | 23 | -0.9999789 | 1.336239 | 1.301677 | 0.4640055 | 1.960363 | 0.6345423 | 0.01043654 | 0 | 0 | 0 | 0 | 19.03999
21264 | 203604.9 | 2021-03-14 01:28 | 1685.488 | 34 | 23 | -0.9999446 | 1.335098 | 1.301677 | 0.468174 | 1.960363 | 0.6401102 | 0 | 0 | 0 | 0 | 0 | 18.81431
21265 | 203619.9 | 2021-03-14 01:28 | 1700.495 | 34 | 23 | -0.9999789 | 1.334935 | 1.301677 | 0.4723425 | 1.960363 | 0.6456754 | 0.001572694 | 0 | 0 | 0 | 0 | 19.03999
21266 | 203634.9 | 2021-03-14 01:29 | 1715.502 | 34 | 23 | -0.9999789 | 1.334446 | 1.301677 | 0.4765109 | 1.960363 | 0.6512393 | 0.001492118 | 0 | 0 | 0 | 0 | 19.03999
21267 | 203649.9 | 2021-03-14 01:29 | 1730.509 | 34 | 23 | -0.9999789 | 1.333794 | 1.301677 | 0.4806794 | 1.960363 | 0.6568012 | 0.001495569 | 0 | 0 | 0 | 0 | 18.78383
21268 | 203664.9 | 2021-03-14 01:29 | 1745.516 | 34 | 23 | -0.9999789 | 1.333142 | 1.301677 | 0.484848 | 1.960363 | 0.6623605 | 0 | 0 | 0 | 0 | 0 | 18.88955
21269 | 203679.9 | 2021-03-14 01:29 | 1760.523 | 34 | 23 | -0.9999446 | 1.332327 | 1.301677 | 0.4890121 | 1.960363 | 0.6679114 | -0.002985689 | 0 | 0 | 0 | 0 | 18.67809
21270 | 203695 | 2021-03-14 01:30 | 1775.53 | 34 | 23 | -0.9999789 | 1.331838 | 1.301677 | 0.4931849 | 1.960363 | 0.6734712 | -0.001491323 | 0 | 0 | 0 | 0 | 18.9343
21271 | 203710 | 2021-03-14 01:30 | 1790.538 | 34 | 23 | -0.9999789 | 1.331186 | 1.301677 | 0.4973534 | 1.960363 | 0.6790231 | -0.002984017 | 0 | 0 | 0 | 0 | 18.85907
21272 | 203725 | 2021-03-14 01:30 | 1805.545 | 34 | 23 | -0.9999789 | 1.330371 | 1.301677 | 0.5015219 | 1.960363 | 0.6845724 | -0.00597987 | 0 | 0 | 0 | 0 | 18.96477
21273 | 203740 | 2021-03-14 01:30 | 1820.552 | 34 | 23 | -0.9999789 | 1.329719 | 1.301677 | 0.5056904 | 1.960363 | 0.6901191 | -0.007456519 | 0 | 0 | 0 | 0 | 18.96477
21274 | 203755 | 2021-03-14 01:31 | 1835.559 | 34 | 23 | -0.9999789 | 1.32923 | 1.301677 | 0.5098589 | 1.960363 | 0.6956634 | -0.007460147 | 0 | 0 | 0 | 0 | 19.03999
21275 | 203770 | 2021-03-14 01:31 | 1850.566 | 34 | 23 | -0.9999789 | 1.328741 | 1.301677 | 0.5140274 | 1.960363 | 0.7012053 | -0.005961293 | 0 | 0 | 0 | 0 | 18.96477
21276 | 203785 | 2021-03-14 01:31 | 1865.573 | 34 | 23 | -0.9999789 | 1.328252 | 1.301677 | 0.5181958 | 1.960363 | 0.7067448 | -0.005959066 | 0 | 0 | 0 | 0 | 19.08473
21277 | 203800 | 2021-03-14 01:31 | 1880.58 | 34 | 23 | -0.9999446 | 1.327763 | 1.301677 | 0.5223644 | 1.960363 | 0.7122818 | -0.004485901 | 0 | 0 | 0 | 0 | 18.85907
21278 | 203815 | 2021-03-14 01:32 | 1895.587 | 34 | 23 | -0.9999789 | 1.327111 | 1.301677 | 0.5265329 | 1.960363 | 0.7178163 | -0.004475194 | 0 | 0 | 0 | 0 | 18.72287
21279 | 203830 | 2021-03-14 01:32 | 1910.594 | 34 | 23 | -1.000013 | 1.326622 | 1.301677 | 0.5307014 | 1.960363 | 0.7233482 | -0.003973004 | 0 | 0 | 0 | 0 | 18.82859
21280 | 203845 | 2021-03-14 01:32 | 1925.601 | 34 | 23 | -0.9999103 | 1.326296 | 1.301677 | 0.5348699 | 1.960363 | 0.7288777 | -0.001489738 | 0 | 0 | 0 | 0 | 19.08473
21281 | 203860 | 2021-03-14 01:32 | 1940.608 | 34 | 23 | -0.9999789 | 1.325644 | 1.301677 | 0.5390384 | 1.960363 | 0.7344048 | -0.001489893 | 0 | 0 | 0 | 0 | 18.87336
21282 | 203875 | 2021-03-14 01:33 | 1955.615 | 34 | 23 | -0.9999789 | 1.324991 | 1.301677 | 0.5432069 | 1.960363 | 0.7399293 | -0.002990477 | 0 | 0 | 0 | 0 | 18.88766
21283 | 203890 | 2021-03-14 01:33 | 1970.623 | 34 | 23 | -0.9999103 | 1.324502 | 1.301677 | 0.5473754 | 1.960363 | 0.7454511 | 0 | 0 | 0 | 0 | 0 | 18.69238
21284 | 203905.1 | 2021-03-14 01:33 | 1985.63 | 34 | 23 | -0.9999446 | 1.324013 | 1.301677 | 0.5515439 | 1.960363 | 0.7509705 | 0 | 0 | 0 | 0 | 0 | 18.73717
21285 | 203920.1 | 2021-03-14 01:33 | 2000.637 | 34 | 23 | -0.9999446 | 1.323524 | 1.301677 | 0.5557124 | 1.960363 | 0.7564874 | 0.001493285 | 0 | 0 | 0 | 0 | 18.78195
21286 | 203935.1 | 2021-03-14 01:34 | 2015.643 | 34 | 23 | -0.9999789 | 1.322709 | 1.301677 | 0.5598808 | 1.960363 | 0.7620017 | -0.001493175 | 0 | 0 | 0 | 0 | 18.70669
21287 | 203950.1 | 2021-03-14 01:34 | 2030.651 | 34 | 23 | -0.9999789 | 1.322057 | 1.301677 | 0.5640493 | 1.960363 | 0.7675135 | -0.001494069 | 0 | 0 | 0 | 0 | 18.70669
21288 | 203965.1 | 2021-03-14 01:34 | 2045.658 | 34 | 23 | -0.9999789 | 1.321405 | 1.301677 | 0.5682178 | 1.960363 | 0.7730228 | 0 | 0 | 0 | 0 | 0 | 18.78195
21289 | 203980.1 | 2021-03-14 01:34 | 2060.665 | 34 | 23 | -1.000013 | 1.320916 | 1.301677 | 0.5723863 | 1.960363 | 0.7785291 | 0 | 0 | 0 | 0 | 0 | 18.76764
21290 | 203995.1 | 2021-03-14 01:35 | 2075.672 | 34 | 23 | -0.9999446 | 1.320427 | 1.301677 | 0.5765548 | 1.960363 | 0.784033 | 0 | 0 | 0 | 0 | 0 | 18.79812
21291 | 204010.1 | 2021-03-14 01:35 | 2090.679 | 34 | 23 | -0.9999446 | 1.319612 | 1.301677 | 0.5807234 | 1.960363 | 0.7895346 | 0 | 0 | 0 | 0 | 0 | 18.99334
21292 | 204025.1 | 2021-03-14 01:35 | 2105.686 | 34 | 23 | -0.9999446 | 1.319123 | 1.301677 | 0.5848918 | 1.960363 | 0.7950334 | 0 | 0 | 0 | 0 | 0 | 18.78195
21293 | 204040.1 | 2021-03-14 01:35 | 2120.693 | 34 | 23 | -0.9999446 | 1.318634 | 1.301677 | 0.5890603 | 1.960363 | 0.8005295 | 0.001492054 | 0 | 0 | 0 | 0 | 18.91812
21294 | 204055.1 | 2021-03-14 01:36 | 2135.7 | 34 | 23 | -1.000013 | 1.317819 | 1.301677 | 0.5932288 | 1.960363 | 0.8060234 | -0.001495155 | 0 | 0 | 0 | 0 | 18.72287
21295 | 204070.1 | 2021-03-14 01:36 | 2150.707 | 34 | 23 | -0.9999446 | 1.317167 | 1.301677 | 0.5973974 | 1.960363 | 0.8115146 | 0 | 0 | 0 | 0 | 0 | 18.61712
21296 | 204085.1 | 2021-03-14 01:36 | 2165.714 | 34 | 23 | -0.9999446 | 1.316515 | 1.301677 | 0.6015658 | 1.960363 | 0.8170026 | 0 | 0 | 0 | 0 | 0 | 18.69238
21297 | 204100.1 | 2021-03-14 01:36 | 2180.721 | 34 | 23 | -0.9999789 | 1.315863 | 1.301677 | 0.6057344 | 1.960363 | 0.8224879 | 0.001494426 | 0 | 0 | 0 | 0 | 18.6333
21298 | 204115.2 | 2021-03-14 01:37 | 2195.728 | 34 | 23 | -0.9999789 | 1.315048 | 1.301677 | 0.6099028 | 1.960363 | 0.8279705 | 0 | 0 | 0 | 0 | 0 | 18.81242
21299 | 204130.2 | 2021-03-14 01:37 | 2210.735 | 34 | 23 | -0.9999789 | 1.314559 | 1.301677 | 0.6140713 | 1.960363 | 0.8334506 | 0.001494625 | 0 | 0 | 0 | 0 | 18.76764
21300 | 204145.2 | 2021-03-14 01:37 | 2225.743 | 34 | 23 | -0.9999446 | 1.313907 | 1.301677 | 0.6182399 | 1.960363 | 0.8389283 | 0 | 0 | 0 | 0 | 0 | 19.09901
21301 | 204160.2 | 2021-03-14 01:37 | 2240.75 | 34 | 23 | -0.9999789 | 1.313255 | 1.301677 | 0.6224083 | 1.960363 | 0.8444031 | 0 | 0 | 0 | 0 | 0 | 18.85719
21302 | 204175.2 | 2021-03-14 01:38 | 2255.757 | 34 | 23 | -0.9999789 | 1.312603 | 1.301677 | 0.6265769 | 1.960363 | 0.8498754 | 0 | 0 | 0 | 0 | 0 | 18.84289
21303 | 204190.2 | 2021-03-14 01:38 | 2270.764 | 34 | 23 | -0.9999446 | 1.312114 | 1.301677 | 0.6307454 | 1.960363 | 0.8553449 | 0.002981585 | 0 | 0 | 0 | 0 | 18.87336
21304 | 204205.2 | 2021-03-14 01:38 | 2285.771 | 34 | 23 | -0.9999789 | 1.311299 | 1.301677 | 0.6349139 | 1.960363 | 0.8608117 | 0 | 0 | 0 | 0 | 0 | 18.91812
21305 | 204220.2 | 2021-03-14 01:38 | 2300.778 | 34 | 23 | -1.000013 | 1.310484 | 1.301677 | 0.6390823 | 1.960363 | 0.8662758 | -0.001492464 | 0 | 0 | 0 | 0 | 18.99334
21306 | 204235.2 | 2021-03-14 01:39 | 2315.785 | 34 | 23 | -1.000013 | 1.309995 | 1.301677 | 0.6432509 | 1.960363 | 0.8717373 | 0.001489599 | 0 | 0 | 0 | 0 | 18.96288
21307 | 204250.2 | 2021-03-14 01:39 | 2330.792 | 34 | 23 | -0.9999446 | 1.309506 | 1.301677 | 0.6474194 | 1.960363 | 0.8771964 | 0 | 0 | 0 | 0 | 0 | 18.87336
21308 | 204265.2 | 2021-03-14 01:39 | 2345.799 | 34 | 23 | -0.9999789 | 1.308854 | 1.301677 | 0.6515879 | 1.960363 | 0.8826529 | 0.001490533 | 0 | 0 | 0 | 0 | 18.84289
21309 | 204280.2 | 2021-03-14 01:39 | 2360.806 | 34 | 23 | -0.9999789 | 1.308202 | 1.301677 | 0.6557563 | 1.960363 | 0.8881065 | 0.001490828 | 0 | 0 | 0 | 0 | 18.96288
21310 | 204295.2 | 2021-03-14 01:40 | 2375.814 | 34 | 23 | -0.9999446 | 1.30755 | 1.301677 | 0.6599249 | 1.960363 | 0.8935574 | 0.002981936 | 0 | 0 | 0 | 0 | 18.97905
21311 | 204310.2 | 2021-03-14 01:40 | 2390.82 | 34 | 23 | -0.9999789 | 1.306571 | 1.301677 | 0.6640933 | 1.960363 | 0.8990052 | 0 | 0 | 0 | 0 | 0 | 18.60094
21312 | 204325.3 | 2021-03-14 01:40 | 2405.828 | 34 | 23 | -0.9999446 | 1.306082 | 1.301677 | 0.6682619 | 1.960363 | 0.9044504 | 0.001494647 | 0 | 0 | 0 | 0 | 18.73717
21313 | 204340.3 | 2021-03-14 01:40 | 2420.835 | 34 | 23 | -0.9999789 | 1.30543 | 1.301677 | 0.6724304 | 1.960363 | 0.909893 | 0.001490568 | 0 | 0 | 0 | 0 | 18.88766
21314 | 204355.3 | 2021-03-14 01:41 | 2435.842 | 34 | 23 | -0.9999789 | 1.304452 | 1.301677 | 0.6765989 | 1.960363 | 0.9153326 | 0 | 0 | 0 | 0 | 0 | 18.81242
21315 | 204370.3 | 2021-03-14 01:41 | 2450.849 | 34 | 23 | -0.9999789 | 1.3038 | 1.301677 | 0.6807674 | 1.960363 | 0.9207692 | 0.001490838 | 0 | 0 | 0 | 0 | 18.76764
21316 | 204385.3 | 2021-03-14 01:41 | 2465.856 | 34 | 23 | -0.9999789 | 1.303311 | 1.301677 | 0.6849359 | 1.960363 | 0.9262033 | 0.001490073 | 0 | 0 | 0 | 0 | 18.79812
21317 | 204400.3 | 2021-03-14 01:41 | 2480.863 | 34 | 23 | -0.9999446 | 1.302659 | 1.301677 | 0.6891044 | 1.960363 | 0.9316347 | 0.002989344 | 0 | 0 | 0 | 0 | 19.0238
21318 | 204415.3 | 2021-03-14 01:42 | 2495.87 | 34 | 23 | -0.9999789 | 1.302007 | 1.301677 | 0.6932729 | 1.960363 | 0.9370634 | 0.005963751 | 0 | 0 | 0 | 0 | 18.82673
21319 | 204430.3 | 2021-03-14 01:42 | 2510.877 | 34 | 23 | -0.9999789 | 1.301192 | 1.301677 | 0.6974413 | 1.960363 | 0.942489 | 0.00447558 | 0 | 0 | 0 | 0 | 19.0381
21320 | 204445.3 | 2021-03-14 01:42 | 2525.884 | 34 | 23 | -0.9999789 | 1.30054 | 1.301677 | 0.7016099 | 1.960363 | 0.9479118 | 0.005961413 | 0 | 0 | 0 | 0 | 18.96288
21321 | 204460.3 | 2021-03-14 01:42 | 2540.891 | 34 | 23 | -0.9999789 | 1.299725 | 1.301677 | 0.7057783 | 1.960363 | 0.9533314 | 0.003482946 | 0 | 0 | 0 | 0 | 19.09901
21322 | 204475.3 | 2021-03-14 01:43 | 2555.899 | 34 | 23 | -0.9999789 | 1.299073 | 1.301677 | 0.7099469 | 1.960363 | 0.9587484 | 0.004475089 | 0 | 0 | 0 | 0 | 18.81431
21323 | 204490.3 | 2021-03-14 01:43 | 2570.907 | 34 | 23 | -0.9999789 | 1.298421 | 1.301677 | 0.7141158 | 1.960363 | 0.964163 | 0.004409526 | 0 | 0 | 0 | 0 | 19.0238
21324 | 204505.3 | 2021-03-14 01:43 | 2585.913 | 34 | 23 | -0.9999789 | 1.297606 | 1.301677 | 0.7182839 | 1.960363 | 0.969574 | 0.002981746 | 0 | 0 | 0 | 0 | 18.73717
21325 | 204520.3 | 2021-03-14 01:43 | 2600.913 | 34 | 23 | -0.9999789 | 1.296791 | 1.301677 | 0.7224505 | 1.960363 | 0.9749799 | 0.001591158 | 0 | 0 | 0 | 0 | 18.9343
21326 | 204535.4 | 2021-03-14 01:44 | 2615.927 | 34 | 23 | -0.9999446 | 1.296302 | 1.301677 | 0.7266209 | 1.960363 | 0.9803879 | 0.002981366 | 0 | 0 | 0 | 0 | 19.00952
21327 | 204550.4 | 2021-03-14 01:44 | 2630.934 | 34 | 23 | -0.9999789 | 1.295324 | 1.301677 | 0.7307894 | 1.960363 | 0.9857902 | 0 | 0 | 0 | 0 | 0 | 18.9343
21328 | 204565.4 | 2021-03-14 01:44 | 2645.941 | 34 | 23 | -0.9999789 | 1.294509 | 1.301677 | 0.7349579 | 1.960363 | 0.9911896 | -0.001490598 | 0 | 0 | 0 | 0 | 18.75335
21329 | 204580.4 | 2021-03-14 01:44 | 2660.948 | 34 | 23 | -0.9999789 | 1.293368 | 1.301677 | 0.7391264 | 1.960363 | 0.9965857 | -0.005973576 | 0 | 0 | 0 | 0 | 18.78383
21330 | 204595.4 | 2021-03-14 01:45 | 2675.955 | 34 | 23 | -0.9999789 | 1.292716 | 1.301677 | 0.743295 | 1.960363 | 1.001979 | -0.004464575 | 0 | 0 | 0 | 0 | 18.96477
21331 | 204610.4 | 2021-03-14 01:45 | 2690.962 | 34 | 23 | -0.9999789 | 1.292227 | 1.301677 | 0.7474635 | 1.960363 | 1.007369 | -0.005957189 | 0 | 0 | 0 | 0 | 18.88955
21332 | 204625.4 | 2021-03-14 01:45 | 2705.969 | 34 | 23 | -0.9999789 | 1.291575 | 1.301677 | 0.7516319 | 1.960363 | 1.012757 | -0.005981116 | 0 | 0 | 0 | 0 | 19.11519
21333 | 204640.4 | 2021-03-14 01:45 | 2720.976 | 34 | 23 | -0.9999789 | 1.29076 | 1.301677 | 0.7558004 | 1.960363 | 1.018142 | -0.007457019 | 0 | 0 | 0 | 0 | 18.88955
21334 | 204655.4 | 2021-03-14 01:46 | 2735.983 | 34 | 23 | -0.9999789 | 1.290108 | 1.301677 | 0.7599689 | 1.960363 | 1.023523 | -0.007455735 | 0 | 0 | 0 | 0 | 19.00952
21335 | 204670.4 | 2021-03-14 01:46 | 2750.99 | 34 | 23 | -0.9999446 | 1.289456 | 1.301677 | 0.7641374 | 1.960363 | 1.028901 | -0.007447153 | 0 | 0 | 0 | 0 | 19.03999
21336 | 204685.4 | 2021-03-14 01:46 | 2765.998 | 34 | 23 | -0.9999789 | 1.288641 | 1.301677 | 0.768306 | 1.960363 | 1.034276 | -0.005957928 | 0 | 0 | 0 | 0 | 18.9343
21337 | 204700.4 | 2021-03-14 01:46 | 2781.004 | 34 | 23 | -0.9999789 | 1.287826 | 1.301677 | 0.7724743 | 1.960363 | 1.039648 | -0.007589996 | 0 | 0 | 0 | 0 | 19.12947
21338 | 204715.4 | 2021-03-14 01:47 | 2796.012 | 34 | 23 | -0.9999789 | 1.2875 | 1.301677 | 0.7766429 | 1.960363 | 1.045017 | -0.004484069 | 0 | 0 | 0 | 0 | 19.05427
21339 | 204730.4 | 2021-03-14 01:47 | 2811.019 | 34 | 23 | -0.9999789 | 1.286685 | 1.301677 | 0.7808114 | 1.960363 | 1.050383 | -0.004470335 | 0 | 0 | 0 | 0 | 18.84289
21340 | 204745.5 | 2021-03-14 01:47 | 2826.026 | 34 | 23 | -0.9999789 | 1.285869 | 1.301677 | 0.7849799 | 1.960363 | 1.055746 | -0.005961442 | 0 | 0 | 0 | 0 | 18.78383
21341 | 204760.5 | 2021-03-14 01:47 | 2841.033 | 34 | 23 | -0.9999789 | 1.285217 | 1.301677 | 0.7891483 | 1.960363 | 1.061105 | -0.002984207 | 0 | 0 | 0 | 0 | 18.97905
21342 | 204775.5 | 2021-03-14 01:48 | 2856.04 | 34 | 23 | -0.9999789 | 1.284565 | 1.301677 | 0.7933169 | 1.960363 | 1.066461 | -0.002988548 | 0 | 0 | 0 | 0 | 18.97905
21343 | 204790.5 | 2021-03-14 01:48 | 2871.047 | 34 | 23 | -0.9999446 | 1.28375 | 1.301677 | 0.7974854 | 1.960363 | 1.071814 | -0.001491128 | 0 | 0 | 0 | 0 | 18.9343
21344 | 204805.5 | 2021-03-14 01:48 | 2886.054 | 34 | 23 | -0.9999446 | 1.282935 | 1.301677 | 0.8016539 | 1.960363 | 1.077163 | -0.002983206 | 0 | 0 | 0 | 0 | 18.82859
21345 | 204820.5 | 2021-03-14 01:48 | 2901.061 | 34 | 23 | -0.9999446 | 1.282446 | 1.301677 | 0.8058224 | 1.960363 | 1.082509 | -0.001490633 | 0 | 0 | 0 | 0 | 18.55614
21346 | 204835.5 | 2021-03-14 01:49 | 2916.068 | 34 | 23 | -0.9999789 | 1.281631 | 1.301677 | 0.8099909 | 1.960363 | 1.087853 | -0.001489838 | 0 | 0 | 0 | 0 | 18.82859
21347 | 204850.5 | 2021-03-14 01:49 | 2931.075 | 34 | 23 | -0.9999446 | 1.280816 | 1.301677 | 0.8141593 | 1.960363 | 1.093192 | -0.001493949 | 0 | 0 | 0 | 0 | 18.64574
21348 | 204865.5 | 2021-03-14 01:49 | 2946.082 | 34 | 23 | -0.9999446 | 1.280164 | 1.301677 | 0.8183279 | 1.960363 | 1.098529 | 0.001491358 | 0 | 0 | 0 | 0 | 18.69238
21349 | 204880.5 | 2021-03-14 01:49 | 2961.089 | 34 | 23 | -0.9999446 | 1.279349 | 1.301677 | 0.8224963 | 1.960363 | 1.103862 | 0.001491588 | 0 | 0 | 0 | 0 | 18.70669
21350 | 204895.5 | 2021-03-14 01:50 | 2976.097 | 34 | 23 | -0.9999446 | 1.278534 | 1.301677 | 0.8266649 | 1.960363 | 1.109192 | 0 | 0 | 0 | 0 | 0 | 18.66191
21351 | 204910.5 | 2021-03-14 01:50 | 2991.103 | 34 | 23 | -0.9999446 | 1.277556 | 1.301677 | 0.8308334 | 1.960363 | 1.114518 | 0 | 0 | 0 | 0 | 0 | 18.69238
21352 | 204925.5 | 2021-03-14 01:50 | 3006.11 | 34 | 23 | -0.9999446 | 1.276741 | 1.301677 | 0.8350018 | 1.960363 | 1.119841 | 0 | 0 | 0 | 0 | 0 | 18.73717
21353 | 204940.5 | 2021-03-14 01:50 | 3021.117 | 34 | 23 | -0.9999789 | 1.275926 | 1.301677 | 0.8391703 | 1.960363 | 1.12516 | 0 | 0 | 0 | 0 | 0 | 18.78195
21354 | 204955.6 | 2021-03-14 01:51 | 3036.125 | 34 | 23 | -0.9999789 | 1.275111 | 1.301677 | 0.8433389 | 1.960363 | 1.130476 | 0.001487137 | 0 | 0 | 0 | 0 | 18.60094
21355 | 204970.6 | 2021-03-14 01:51 | 3051.132 | 34 | 23 | -0.9999789 | 1.274296 | 1.301677 | 0.8475074 | 1.960363 | 1.135788 | 0.001491303 | 0 | 0 | 0 | 0 | 18.55614
21356 | 204985.6 | 2021-03-14 01:51 | 3066.139 | 34 | 23 | -0.9999789 | 1.273318 | 1.301677 | 0.851676 | 1.960363 | 1.141097 | 0.001490963 | 0 | 0 | 0 | 0 | 18.75335
21357 | 205000.6 | 2021-03-14 01:51 | 3081.146 | 34 | 23 | -0.9999789 | 1.27234 | 1.301677 | 0.8558444 | 1.960363 | 1.146402 | 0 | 0 | 0 | 0 | 0 | 18.78383
21358 | 205015.6 | 2021-03-14 01:52 | 3096.153 | 34 | 23 | -0.9999446 | 1.271525 | 1.301677 | 0.860013 | 1.960363 | 1.151703 | 0.002983596 | 0 | 0 | 0 | 0 | 19.05427
21359 | 205030.6 | 2021-03-14 01:52 | 3111.16 | 34 | 23 | -0.9999789 | 1.27071 | 1.301677 | 0.8641814 | 1.960363 | 1.157001 | 0.001490783 | 0 | 0 | 0 | 0 | 18.99334
21360 | 205045.6 | 2021-03-14 01:52 | 3126.167 | 34 | 23 | -0.9999446 | 1.269895 | 1.301677 | 0.86835 | 1.960363 | 1.162296 | 0.001488427 | 0 | 0 | 0 | 0 | 18.85907
21361 | 205060.6 | 2021-03-14 01:52 | 3141.174 | 34 | 23 | -0.9999446 | 1.26908 | 1.301677 | 0.8725185 | 1.960363 | 1.167586 | 0.002982206 | 0 | 0 | 0 | 0 | 18.97905
21362 | 205075.6 | 2021-03-14 01:53 | 3156.181 | 34 | 23 | -0.9999789 | 1.268101 | 1.301677 | 0.876687 | 1.960363 | 1.172873 | 0.001493637 | 0 | 0 | 0 | 0 | 18.78195
21363 | 205090.6 | 2021-03-14 01:53 | 3171.189 | 34 | 23 | -0.9999446 | 1.267123 | 1.301677 | 0.8808555 | 1.960363 | 1.178156 | 0.001491688 | 0 | 0 | 0 | 0 | 18.82673
21364 | 205105.6 | 2021-03-14 01:53 | 3186.196 | 34 | 23 | -0.9999446 | 1.266145 | 1.301677 | 0.885024 | 1.960363 | 1.183435 | 0.001491068 | 0 | 0 | 0 | 0 | 19.0381
21365 | 205120.6 | 2021-03-14 01:53 | 3201.203 | 34 | 23 | -0.9999789 | 1.26533 | 1.301677 | 0.8891924 | 1.960363 | 1.18871 | 0.001490823 | 0 | 0 | 0 | 0 | 18.84289
21366 | 205135.6 | 2021-03-14 01:54 | 3216.21 | 34 | 23 | -0.9999789 | 1.264515 | 1.301677 | 0.893361 | 1.960363 | 1.193982 | 0.001490233 | 0 | 0 | 0 | 0 | 19.0238
21367 | 205150.6 | 2021-03-14 01:54 | 3231.217 | 34 | 23 | -0.9999446 | 1.263374 | 1.301677 | 0.8975295 | 1.960363 | 1.19925 | 0 | 0 | 0 | 0 | 0 | 19.15992
21368 | 205165.7 | 2021-03-14 01:54 | 3246.224 | 34 | 23 | -0.9999446 | 1.262396 | 1.301677 | 0.901698 | 1.960363 | 1.204514 | 0.001492028 | 0 | 0 | 0 | 0 | 18.67622
21369 | 205180.7 | 2021-03-14 01:54 | 3261.231 | 34 | 23 | -1.000013 | 1.261418 | 1.301677 | 0.9058664 | 1.960363 | 1.209774 | 0.002982475 | 0 | 0 | 0 | 0 | 18.76764
21370 | 205195.7 | 2021-03-14 01:55 | 3276.238 | 34 | 23 | -0.9999789 | 1.260603 | 1.301677 | 0.910035 | 1.960363 | 1.21503 | 0.002982046 | 0 | 0 | 0 | 0 | 18.60094
21371 | 205210.7 | 2021-03-14 01:55 | 3291.245 | 34 | 23 | -0.9999789 | 1.259462 | 1.301677 | 0.9142035 | 1.960363 | 1.220282 | 0.002979787 | 0 | 0 | 0 | 0 | 18.67622
21372 | 205225.7 | 2021-03-14 01:55 | 3306.252 | 34 | 23 | -0.9999446 | 1.258647 | 1.301677 | 0.9183719 | 1.960363 | 1.225529 | 0.004479176 | 0 | 0 | 0 | 0 | 18.63142
21373 | 205240.7 | 2021-03-14 01:55 | 3321.259 | 34 | 23 | -1.000013 | 1.257506 | 1.301677 | 0.9225404 | 1.960363 | 1.230773 | 0.002613812 | 0 | 0 | 0 | 0 | 18.67622
21374 | 205255.7 | 2021-03-14 01:56 | 3336.267 | 34 | 23 | -0.9999789 | 1.256528 | 1.301677 | 0.926709 | 1.960363 | 1.236013 | 0.004470515 | 0 | 0 | 0 | 0 | 18.8715
21375 | 205270.7 | 2021-03-14 01:56 | 3351.273 | 34 | 23 | -0.9999789 | 1.255387 | 1.301677 | 0.9308775 | 1.960363 | 1.241248 | 0.005965052 | 0 | 0 | 0 | 0 | 18.75148
21376 | 205285.7 | 2021-03-14 01:56 | 3366.281 | 34 | 23 | -0.9999446 | 1.254572 | 1.301677 | 0.935046 | 1.960363 | 1.246479 | 0.008941671 | 0 | 0 | 0 | 0 | 18.70669
21377 | 205300.7 | 2021-03-14 01:56 | 3381.289 | 34 | 23 | -0.9999789 | 1.253431 | 1.301677 | 0.9392148 | 1.960363 | 1.251706 | 0.00591161 | 0 | 0 | 0 | 0 | 18.52566
21378 | 205315.7 | 2021-03-14 01:57 | 3396.295 | 34 | 23 | -0.9999789 | 1.252453 | 1.301677 | 0.9433832 | 1.960363 | 1.256929 | 0.007407532 | 0 | 0 | 0 | 0 | 18.75148
21379 | 205330.7 | 2021-03-14 01:57 | 3411.302 | 34 | 23 | -0.9999789 | 1.251475 | 1.301677 | 0.9475515 | 1.960363 | 1.262147 | 0.007449499 | 0 | 0 | 0 | 0 | 18.49517
21380 | 205345.7 | 2021-03-14 01:57 | 3426.309 | 34 | 23 | -0.9999789 | 1.250334 | 1.301677 | 0.95172 | 1.960363 | 1.267361 | 0.005963352 | 0 | 0 | 0 | 0 | 18.72101
21381 | 205360.7 | 2021-03-14 01:57 | 3441.316 | 34 | 23 | -0.9999789 | 1.249192 | 1.301677 | 0.9558885 | 1.960363 | 1.272571 | 0.004467342 | 0 | 0 | 0 | 0 | 18.73717
21382 | 205375.7 | 2021-03-14 01:58 | 3456.323 | 34 | 23 | -0.9999446 | 1.248051 | 1.301677 | 0.960057 | 1.960363 | 1.277776 | 0.002989915 | 0 | 0 | 0 | 0 | 18.75148
21383 | 205390.8 | 2021-03-14 01:58 | 3471.33 | 34 | 23 | -0.9999789 | 1.24691 | 1.301677 | 0.9642255 | 1.960363 | 1.282977 | 0.001490468 | 0 | 0 | 0 | 0 | 18.88766
21384 | 205405.8 | 2021-03-14 01:58 | 3486.337 | 34 | 23 | -0.9999789 | 1.245606 | 1.301677 | 0.968394 | 1.960363 | 1.288174 | -0.001487904 | 0 | 0 | 0 | 0 | 18.60094
21385 | 205420.8 | 2021-03-14 01:58 | 3501.344 | 34 | 23 | -0.9999789 | 1.244302 | 1.301677 | 0.9725624 | 1.960363 | 1.293366 | -0.002982776 | 0 | 0 | 0 | 0 | 18.82673
21386 | 205435.8 | 2021-03-14 01:59 | 3516.351 | 34 | 23 | -0.9999446 | 1.242998 | 1.301677 | 0.976731 | 1.960363 | 1.298552 | -0.005954928 | 0 | 0 | 0 | 0 | 18.64574
21387 | 205450.8 | 2021-03-14 01:59 | 3531.358 | 34 | 23 | -0.9999789 | 1.241694 | 1.301677 | 0.9808994 | 1.960363 | 1.303735 | -0.008956677 | 0 | 0 | 0 | 0 | 18.79626
21388 | 205465.8 | 2021-03-14 01:59 | 3546.366 | 34 | 23 | -0.9999789 | 1.240716 | 1.301677 | 0.985068 | 1.960363 | 1.308912 | -0.007455744 | 0 | 0 | 0 | 0 | 18.64574
21389 | 205480.8 | 2021-03-14 01:59 | 3561.372 | 34 | 23 | -0.9999789 | 1.239575 | 1.301677 | 0.9892364 | 1.960363 | 1.314084 | -0.00745332 | 0 | 0 | 0 | 0 | 18.82673
21390 | 205495.8 | 2021-03-14 02:00 | 3576.38 | 34 | 23 | -0.9999789 | 1.238434 | 1.301677 | 0.993405 | 1.960363 | 1.319252 | -0.008944598 | 0 | 0 | 0 | 0 | 18.64574
21391 | 205510.8 | 2021-03-14 02:00 | 3591.387 | 34 | 23 | -0.9999446 | 1.237293 | 1.301677 | 0.9975735 | 1.960363 | 1.324415 | -0.008938785 | 0 | 0 | 0 | 0 | 18.67622
21392 | 205525.8 | 2021-03-14 03:00 | 3606.394 | 34 | 23 | -0.9999789 | 1.235989 | 1.301677 | 1.001742 | 1.960363 | 1.329573 | -0.009040553 | 0 | 0 | 0 | 0 | 18.93242
21393 | 205540.8 | 2021-03-14 03:00 | 3621.401 | 34 | 23 | -0.9999446 | 1.234848 | 1.301677 | 1.005911 | 1.960363 | 1.334725 | -0.00904696 | 0 | 0 | 0 | 0 | 18.72101
21394 | 205555.8 | 2021-03-14 03:01 | 3636.408 | 34 | 23 | -0.9999446 | 1.23387 | 1.301677 | 1.010079 | 1.960363 | 1.339872 | -0.005968694 | 0 | 0 | 0 | 0 | 18.75148
21395 | 205570.8 | 2021-03-14 03:01 | 3651.415 | 34 | 23 | -0.9999789 | 1.232729 | 1.301677 | 1.014248 | 1.960363 | 1.345015 | -0.005963872 | 0 | 0 | 0 | 0 | 18.90196
21396 | 205585.8 | 2021-03-14 03:01 | 3666.422 | 34 | 23 | -0.9999446 | 1.231425 | 1.301677 | 1.018416 | 1.960363 | 1.350152 | -0.005967852 | 0 | 0 | 0 | 0 | 18.79626
21397 | 205600.9 | 2021-03-14 03:01 | 3681.429 | 34 | 23 | -0.9999789 | 1.230121 | 1.301677 | 1.022584 | 1.960363 | 1.355283 | -0.004481418 | 0 | 0 | 0 | 0 | 18.94859
21398 | 205615.9 | 2021-03-14 03:02 | 3696.436 | 34 | 23 | -0.9999789 | 1.228979 | 1.301677 | 1.026753 | 1.960363 | 1.360409 | -0.004473558 | 0 | 0 | 0 | 0 | 18.91812
21399 | 205630.9 | 2021-03-14 03:02 | 3711.443 | 34 | 23 | -0.9999789 | 1.227838 | 1.301677 | 1.030922 | 1.960363 | 1.365529 | -0.001490758 | 0 | 0 | 0 | 0 | 18.73717
21400 | 205645.9 | 2021-03-14 03:02 | 3726.45 | 34 | 23 | -0.9999789 | 1.226534 | 1.301677 | 1.03509 | 1.960363 | 1.370644 | -0.001490444 | 0 | 0 | 0 | 0 | 18.84289
21401 | 205660.9 | 2021-03-14 03:02 | 3741.457 | 34 | 23 | -0.9999446 | 1.225393 | 1.301677 | 1.039259 | 1.960363 | 1.375754 | -0.001488771 | 0 | 0 | 0 | 0 | 18.72287
21402 | 205675.9 | 2021-03-14 03:03 | 3756.465 | 34 | 23 | -0.9999446 | 1.223926 | 1.301677 | 1.043427 | 1.960363 | 1.380857 | -0.001494235 | 0 | 0 | 0 | 0 | 18.75335
21403 | 205690.9 | 2021-03-14 03:03 | 3771.472 | 34 | 23 | -0.9999446 | 1.222296 | 1.301677 | 1.047596 | 1.960363 | 1.385954 | 0 | 0 | 0 | 0 | 0 | 18.6638
21404 | 205705.9 | 2021-03-14 03:03 | 3786.478 | 34 | 23 | -0.9999789 | 1.220992 | 1.301677 | 1.051764 | 1.960363 | 1.391045 | 0.001496347 | 0 | 0 | 0 | 0 | 18.73906
21405 | 205720.9 | 2021-03-14 03:03 | 3801.486 | 34 | 23 | -0.9999446 | 1.219525 | 1.301677 | 1.055933 | 1.960363 | 1.39613 | 0 | 0 | 0 | 0 | 0 | 18.79812
21406 | 205735.9 | 2021-03-14 03:04 | 3816.493 | 34 | 23 | -0.9999789 | 1.218058 | 1.301677 | 1.060101 | 1.960363 | 1.401209 | 0 | 0 | 0 | 0 | 0 | 18.78383
21407 | 205750.9 | 2021-03-14 03:04 | 3831.5 | 34 | 23 | -0.9999789 | 1.216591 | 1.301677 | 1.06427 | 1.960363 | 1.406282 | -0.001493782 | 0 | 0 | 0 | 0 | 18.78383
21408 | 205765.9 | 2021-03-14 03:04 | 3846.507 | 34 | 23 | -0.9999446 | 1.215124 | 1.301677 | 1.068438 | 1.960363 | 1.411349 | 0.001489983 | 0 | 0 | 0 | 0 | 18.69238
21409 | 205780.9 | 2021-03-14 03:04 | 3861.514 | 34 | 23 | -0.9999446 | 1.213494 | 1.301677 | 1.072607 | 1.960363 | 1.416409 | 0.001496025 | 0 | 0 | 0 | 0 | 18.81431
21410 | 205795.9 | 2021-03-14 03:05 | 3876.521 | 34 | 23 | -0.9999789 | 1.212027 | 1.301677 | 1.076775 | 1.960363 | 1.421462 | 0.002988036 | 0 | 0 | 0 | 0 | 18.81431
21411 | 205811 | 2021-03-14 03:05 | 3891.528 | 34 | 23 | -0.9999789 | 1.210233 | 1.301677 | 1.080944 | 1.960363 | 1.426509 | 0.002985609 | 0 | 0 | 0 | 0 | 18.82859
21412 | 205826 | 2021-03-14 03:05 | 3906.535 | 34 | 23 | -0.9999103 | 1.208766 | 1.301677 | 1.085112 | 1.960363 | 1.431549 | 0.001489773 | 0 | 0 | 0 | 0 | 18.79812
21413 | 205841 | 2021-03-14 03:05 | 3921.542 | 34 | 23 | -0.9999789 | 1.207136 | 1.301677 | 1.089281 | 1.960363 | 1.436582 | 0.002614407 | 0 | 0 | 0 | 0 | 19.11519
21414 | 205856 | 2021-03-14 03:06 | 3936.549 | 34 | 23 | -0.9999789 | 1.20518 | 1.301677 | 1.093449 | 1.960363 | 1.441609 | 0 | 0 | 0 | 0 | 0 | 19.11519
21415 | 205871 | 2021-03-14 03:06 | 3951.557 | 34 | 23 | -0.9999446 | 1.203713 | 1.301677 | 1.097618 | 1.960363 | 1.446628 | 0.002984697 | 0 | 0 | 0 | 0 | 18.81431
21416 | 205886 | 2021-03-14 03:06 | 3966.563 | 34 | 23 | -0.9999789 | 1.201594 | 1.301677 | 1.101786 | 1.960363 | 1.451639 | 0 | 0 | 0 | 0 | 0 | 19.03999
21417 | 205901 | 2021-03-14 03:06 | 3981.571 | 34 | 23 | -0.9999789 | 1.199801 | 1.301677 | 1.105955 | 1.960363 | 1.456643 | 0.001488766 | 0 | 0 | 0 | 0 | 18.75335
21418 | 205916 | 2021-03-14 03:07 | 3996.578 | 34 | 23 | -0.9999446 | 1.198008 | 1.301677 | 1.110123 | 1.960363 | 1.461639 | 0.002989342 | 0 | 0 | 0 | 0 | 18.81431
21419 | 205931 | 2021-03-14 03:07 | 4011.585 | 34 | 23 | -0.9999789 | 1.195889 | 1.301677 | 1.114292 | 1.960363 | 1.466627 | 0.001490967 | 0 | 0 | 0 | 0 | 18.96477
21420 | 205946 | 2021-03-14 03:07 | 4026.592 | 34 | 23 | -0.9999446 | 1.193933 | 1.301677 | 1.11846 | 1.960363 | 1.471607 | 0.001491028 | 0 | 0 | 0 | 0 | 18.61712
21421 | 205961 | 2021-03-14 03:07 | 4041.599 | 34 | 23 | -0.9999789 | 1.191976 | 1.301677 | 1.122629 | 1.960363 | 1.476578 | 0.002981655 | 0 | 0 | 0 | 0 | 18.87336
21422 | 205976 | 2021-03-14 03:08 | 4056.606 | 34 | 23 | -0.9999789 | 1.19002 | 1.301677 | 1.126797 | 1.960363 | 1.481541 | 0 | 0 | 0 | 0 | 0 | 18.81431
21423 | 205991 | 2021-03-14 03:08 | 4071.613 | 34 | 23 | -0.9999789 | 1.188064 | 1.301677 | 1.130966 | 1.960363 | 1.486496 | 0.005969085 | 0 | 0 | 0 | 0 | 18.76764
21424 | 206006 | 2021-03-14 03:08 | 4086.62 | 34 | 23 | -0.9999446 | 1.185456 | 1.301677 | 1.135134 | 1.960363 | 1.491442 | 0.001492203 | 0 | 0 | 0 | 0 | 18.69238
21425 | 206021.1 | 2021-03-14 03:08 | 4101.627 | 34 | 23 | -0.9999789 | 1.183337 | 1.301677 | 1.139303 | 1.960363 | 1.496379 | 0.002982555 | 0 | 0 | 0 | 0 | 18.73906
21426 | 206036.1 | 2021-03-14 03:09 | 4116.634 | 34 | 23 | -0.9999789 | 1.180892 | 1.301677 | 1.143471 | 1.960363 | 1.501306 | 0.001489539 | 0 | 0 | 0 | 0 | 18.66191
21427 | 206051.1 | 2021-03-14 03:09 | 4131.641 | 34 | 23 | -0.9999446 | 1.17861 | 1.301677 | 1.14764 | 1.960363 | 1.506222 | 0.004484039 | 0 | 0 | 0 | 0 | 18.88955
21428 | 206066.1 | 2021-03-14 03:09 | 4146.648 | 34 | 23 | -0.9999446 | 1.176165 | 1.301677 | 1.151808 | 1.960363 | 1.51113 | 0.002986161 | 0 | 0 | 0 | 0 | 18.66191
21429 | 206081.1 | 2021-03-14 03:09 | 4161.655 | 34 | 23 | -0.9999789 | 1.173882 | 1.301677 | 1.155977 | 1.960363 | 1.516027 | 0.004473423 | 0 | 0 | 0 | 0 | 18.57046
21430 | 206096.1 | 2021-03-14 03:10 | 4176.663 | 34 | 23 | -0.9999789 | 1.171437 | 1.301677 | 1.160145 | 1.960363 | 1.520915 | 0.004496584 | 0 | 0 | 0 | 0 | 18.73717
21431 | 206111.1 | 2021-03-14 03:10 | 4191.67 | 34 | 23 | -0.9999789 | 1.168503 | 1.301677 | 1.164314 | 1.960363 | 1.525792 | 0.004470871 | 0 | 0 | 0 | 0 | 18.57046
21432 | 206126.1 | 2021-03-14 03:10 | 4206.677 | 34 | 23 | -0.9999789 | 1.165732 | 1.301677 | 1.168482 | 1.960363 | 1.530657 | 0.005982444 | 0 | 0 | 0 | 0 | 18.67622
21433 | 206141.1 | 2021-03-14 03:10 | 4221.684 | 34 | 23 | -0.9999446 | 1.162798 | 1.301677 | 1.172651 | 1.960363 | 1.53551 | 0.005964471 | 0 | 0 | 0 | 0 | 18.67622
21434 | 206156.1 | 2021-03-14 03:11 | 4236.691 | 34 | 23 | -0.9999789 | 1.159864 | 1.301677 | 1.176819 | 1.960363 | 1.540351 | 0.007449698 | 0 | 0 | 0 | 0 | 18.70669
21435 | 206171.1 | 2021-03-14 03:11 | 4251.698 | 34 | 23 | -0.9999789 | 1.156767 | 1.301677 | 1.180988 | 1.960363 | 1.54518 | 0.008946857 | 0 | 0 | 0 | 0 | 18.64574
21436 | 206186.1 | 2021-03-14 03:11 | 4266.705 | 34 | 23 | -0.9999789 | 1.153669 | 1.301677 | 1.185156 | 1.960363 | 1.549996 | 0.01194391 | 0 | 0 | 0 | 0 | 18.57046
21437 | 206201.1 | 2021-03-14 03:11 | 4281.712 | 34 | 23 | -0.9999446 | 1.150246 | 1.301677 | 1.189325 | 1.960363 | 1.554799 | 0.01046486 | 0 | 0 | 0 | 0 | 18.64574
21438 | 206216.1 | 2021-03-14 03:12 | 4296.719 | 34 | 23 | -0.9999789 | 1.146823 | 1.301677 | 1.193493 | 1.960363 | 1.559587 | 0.01044152 | 0 | 0 | 0 | 0 | 18.64574
21439 | 206231.2 | 2021-03-14 03:12 | 4311.726 | 34 | 23 | -0.9999446 | 1.143074 | 1.301677 | 1.197662 | 1.960363 | 1.564361 | 0.008945867 | 0 | 0 | 0 | 0 | 18.57046
21440 | 206246.2 | 2021-03-14 03:12 | 4326.733 | 34 | 23 | -0.9999789 | 1.139325 | 1.301677 | 1.20183 | 1.960363 | 1.569121 | 0.008945917 | 0 | 0 | 0 | 0 | 18.64574
21441 | 206261.2 | 2021-03-14 03:12 | 4341.74 | 34 | 23 | -0.9999789 | 1.134923 | 1.301677 | 1.205994 | 1.960363 | 1.573859 | -0.0029859 | 0 | 0 | 0 | 0 | 18.72101
21442 | 206276.2 | 2021-03-14 03:13 | 4356.748 | 34 | 23 | -0.9999789 | 1.131174 | 1.301677 | 1.210167 | 1.960363 | 1.57859 | -0.001490408 | 0 | 0 | 0 | 0 | 18.79626
21443 | 206291.2 | 2021-03-14 03:13 | 4371.754 | 34 | 23 | -0.9999446 | 1.126447 | 1.301677 | 1.214336 | 1.960363 | 1.583299 | -0.007459561 | 0 | 0 | 0 | 0 | 18.90196
21444 | 206306.2 | 2021-03-14 03:13 | 4386.762 | 34 | 23 | -0.9999789 | 1.121394 | 1.301677 | 1.218504 | 1.960363 | 1.58799 | -0.0148984 | 0 | 0 | 0 | 0 | 18.94673
21445 | 206321.2 | 2021-03-14 03:13 | 4401.769 | 34 | 23 | -0.9999789 | 1.116667 | 1.301677 | 1.222673 | 1.960363 | 1.59266 | -0.01644466 | 0 | 0 | 0 | 0 | 18.49517
21446 | 206336.2 | 2021-03-14 03:14 | 4416.776 | 34 | 23 | -0.9999789 | 1.111287 | 1.301677 | 1.226841 | 1.960363 | 1.597311 | -0.02242415 | 0 | 0 | 0 | 0 | 18.64574
21447 | 206351.2 | 2021-03-14 03:14 | 4431.783 | 34 | 23 | -1.000013 | 1.105582 | 1.301677 | 1.23101 | 1.960363 | 1.60194 | -0.02534907 | 0 | 0 | 0 | 0 | 18.64574
21448 | 206366.2 | 2021-03-14 03:14 | 4446.79 | 34 | 23 | -0.9999789 | 1.099388 | 1.301677 | 1.235178 | 1.960363 | 1.606546 | -0.03131369 | 0 | 0 | 0 | 0 | 18.79626
21449 | 206381.2 | 2021-03-14 03:14 | 4461.797 | 34 | 23 | -0.9999446 | 1.09303 | 1.301677 | 1.239347 | 1.960363 | 1.611125 | -0.02980817 | 0 | 0 | 0 | 0 | 18.8715
21450 | 206396.2 | 2021-03-14 03:15 | 4476.804 | 34 | 23 | -0.9999789 | 1.086021 | 1.301677 | 1.243515 | 1.960363 | 1.615676 | -0.03128551 | 0 | 0 | 0 | 0 | 18.8715
21451 | 206411.2 | 2021-03-14 03:15 | 4491.811 | 34 | 23 | -0.9999446 | 1.078848 | 1.301677 | 1.247684 | 1.960363 | 1.620198 | -0.02985981 | 0 | 0 | 0 | 0 | 18.8715
21452 | 206426.2 | 2021-03-14 03:15 | 4506.818 | 34 | 23 | -0.9999446 | 1.070372 | 1.301677 | 1.251852 | 1.960363 | 1.624686 | -0.0312573 | 0 | 0 | 0 | 0 | 18.79626
21453 | 206440.7 | 2021-03-14 03:15 | 4521.281 | 34 | 23 | -0.9999446 | 1.059777 | 1.301677 | 1.25587 | 1.960363 | 1.628976 | -0.04287784 | 0 | 0 | 0 | 0 | 18.79626
21454 | 206455.1 | 2021-03-14 03:16 | 4535.694 | 34 | 23 | -0.9999789 | 1.049344 | 1.301677 | 1.259873 | 1.960363 | 1.633213 | -0.03875558 | 0 | 0 | 0 | 0 | 18.8715
21455 | 206466.5 | 2021-03-14 03:16 | 4547.112 | 34 | 23 | -0.9999446 | 1.039237 | 1.301677 | 1.263045 | 1.960363 | 1.636537 | -0.0493297 | 0 | 0 | 0 | 0 | 18.72101
21456 | 206477.3 | 2021-03-14 03:16 | 4557.924 | 34 | 23 | -1.000013 | 1.028805 | 1.301677 | 1.266048 | 1.960363 | 1.639655 | -0.05513335 | 0 | 0 | 0 | 0 | 18.79626
21457 | 206487 | 2021-03-14 03:16 | 4567.533 | 34 | 23 | -0.9999789 | 1.018046 | 1.301677 | 1.268717 | 1.960363 | 1.6424 | -0.05066908 | 0 | 0 | 0 | 0 | 18.72101
21458 | 206494.8 | 2021-03-14 03:16 | 4575.333 | 34 | 23 | -0.9999446 | 1.00794 | 1.301677 | 1.270884 | 1.960363 | 1.644606 | -0.07026257 | 0 | 0 | 0 | 0 | 18.64574
21459 | 206500.2 | 2021-03-14 03:16 | 4580.746 | 34 | 23 | -0.9999789 | 0.9996263 | 1.301677 | 1.272387 | 1.960363 | 1.646124 | -0.07915144 | 0 | 0 | 0 | 0 | 18.64574
21460 | 206500.2 | 2021-03-14 03:16 | 0.03099683 | 35 | 23 | 0 | 1.216265 | 1.301677 | 1.272387 | 1.960363 | 1.646124 | 2.130522 | 0 | 0 | 0 | 0 | 18.64574
21461 | 206501.5 | 2021-03-14 03:16 | 1.372617 | 35 | 23 | 0 | 1.226534 | 1.301677 | 1.272387 | 1.960363 | 1.646124 | 0.01047591 | 0 | 0 | 0 | 0 | 18.72101
21462 | 206503.8 | 2021-03-14 03:17 | 3.649887 | 35 | 23 | 0 | 1.236804 | 1.301677 | 1.272387 | 1.960363 | 1.646124 | 0.00598641 | 0 | 0 | 0 | 0 | 18.8715
21463 | 206507.7 | 2021-03-14 03:17 | 7.51888 | 35 | 23 | 0 | 1.24691 | 1.301677 | 1.272387 | 1.960363 | 1.646124 | 0.003025578 | 0 | 0 | 0 | 0 | 18.64574
21464 | 206512.7 | 2021-03-14 03:17 | 12.52622 | 35 | 23 | 0 | 1.250171 | 1.301677 | 1.272387 | 1.960363 | 1.646124 | -0.00150557 | 0 | 0 | 0 | 0 | 18.85719
21465 | 206517.7 | 2021-03-14 03:17 | 17.53404 | 35 | 23 | 0 | 1.249519 | 1.301677 | 1.272387 | 1.960363 | 1.646124 | -0.001494989 | 0 | 0 | 0 | 0 | 18.64574
21466 | 206522.7 | 2021-03-14 03:17 | 22.54162 | 35 | 23 | 0 | 1.248214 | 1.301677 | 1.272387 | 1.960363 | 1.646124 | -0.001494285 | 0 | 0 | 0 | 0 | 18.79626
21467 | 206527.7 | 2021-03-14 03:17 | 27.54894 | 35 | 23 | 0 | 1.247073 | 1.301677 | 1.272387 | 1.960363 | 1.646124 | 0.001495916 | 0 | 0 | 0 | 0 | 18.8715
21468 | 206532.7 | 2021-03-14 03:17 | 32.55674 | 35 | 23 | 0 | 1.245606 | 1.301677 | 1.272387 | 1.960363 | 1.646124 | 0 | 0 | 0 | 0 | 0 | 18.90196
21469 | 206537.7 | 2021-03-14 03:17 | 37.5643 | 35 | 23 | 0 | 1.244139 | 1.301677 | 1.272387 | 1.960363 | 1.646124 | 0 | 0 | 0 | 0 | 0 | 18.67622
21470 | 206542.7 | 2021-03-14 03:17 | 42.57178 | 35 | 23 | 0 | 1.242835 | 1.301677 | 1.272387 | 1.960363 | 1.646124 | 0.002991514 | 0 | 0 | 0 | 0 | 18.64574
21471 | 206547.8 | 2021-03-14 03:17 | 47.57942 | 35 | 23 | 0 | 1.241042 | 1.301677 | 1.272387 | 1.960363 | 1.646124 | 0.001494476 | 0 | 0 | 0 | 0 | 18.72101
21472 | 206552.8 | 2021-03-14 03:17 | 52.58699 | 35 | 23 | 0 | 1.239249 | 1.301677 | 1.272387 | 1.960363 | 1.646124 | 0 | 0 | 0 | 0 | 0 | 18.79626
21473 | 206557.8 | 2021-03-14 03:17 | 57.59428 | 35 | 23 | 0 | 1.238108 | 1.301677 | 1.272387 | 1.960363 | 1.646124 | 0 | 0 | 0 | 0 | 0 | 18.57046
21474 | 206560.2 | 2021-03-14 03:17 | 60.01289 | 35 | 23 | 0 | 1.237782 | 1.301677 | 1.272387 | 1.960363 | 1.646124 | 0.001487625 | 0 | 0 | 0 | 0 | 18.67622
21475 | 206560.2 | 2021-03-14 03:17 | 0.0001323273 | 36 | 24 | 0 | 1.237782 | 0 | 0 | 0 | 0 | 0.001487625 | 0 | 0 | 0 | 0 | 18.67622
21476 | 206560.2 | 2021-03-14 03:17 | 0.01512306 | 36 | 24 | 0 | 1.237782 | 0 | 0 | 0 | 0 | 0.001487625 | 0 | 0 | 0 | 0 | 18.67622
21477 | 206560.2 | 2021-03-14 03:17 | 3.299017443e-06 | 32 | 24 | 1.000045 | 1.393618 | 9.16435e-10 | 0 | 1.27716e-09 | 0 | 0 | 0 | 0 | 0 | 0 | 18.67622
21478 | 206571.4 | 2021-03-14 03:18 | 11.20086 | 32 | 24 | 1.000147 | 1.403725 | 0.003111782 | 0 | 0.004356336 | 0 | 0.007461648 | 0 | 0 | 0 | 0 | 18.94673
21479 | 206586.4 | 2021-03-14 03:18 | 26.20765 | 32 | 24 | 1.000147 | 1.40454 | 0.007280947 | 0 | 0.01020879 | 0 | 0.005994721 | 0 | 0 | 0 | 0 | 18.79626
21480 | 206601.4 | 2021-03-14 03:18 | 41.21486 | 32 | 24 | 1.000113 | 1.405029 | 0.01145023 | 0 | 0.01606432 | 0 | 0.005971389 | 0 | 0 | 0 | 0 | 18.82673
21481 | 206616.4 | 2021-03-14 03:18 | 56.22178 | 32 | 24 | 1.000147 | 1.404866 | 0.01561944 | 0 | 0.02192041 | 0 | 0.004479597 | 0 | 0 | 0 | 0 | 18.64574
21482 | 206631.4 | 2021-03-14 03:19 | 71.22915 | 32 | 24 | 1.000182 | 1.405355 | 0.01978879 | 0 | 0.0277775 | 0 | 0.002984878 | 0 | 0 | 0 | 0 | 18.72101
21483 | 206646.4 | 2021-03-14 03:19 | 86.23591 | 32 | 24 | 1.000147 | 1.406659 | 0.02395796 | 0 | 0.03363879 | 0 | 0.001307194 | 0 | 0 | 0 | 0 | 18.75148
21484 | 206661.4 | 2021-03-14 03:19 | 101.2433 | 32 | 24 | 1.000147 | 1.408126 | 0.02812732 | 0 | 0.03950672 | 0 | 0.001492925 | 0 | 0 | 0 | 0 | 18.72101
21485 | 206676.5 | 2021-03-14 03:19 | 116.2507 | 32 | 24 | 1.000147 | 1.409593 | 0.03229668 | 0 | 0.04538098 | 0 | 0.001482789 | 0 | 0 | 0 | 0 | 19.0524
21486 | 206691.5 | 2021-03-14 03:20 | 131.2587 | 32 | 24 | 1.000147 | 1.41106 | 0.03646621 | 0 | 0.05126123 | 0 | 0.0029519 | 0 | 0 | 0 | 0 | 18.64574
21487 | 206706.5 | 2021-03-14 03:20 | 146.2643 | 32 | 24 | 1.000147 | 1.411875 | 0.04063508 | 0 | 0.0571455 | 0 | 0 | 0 | 0 | 0 | 0 | 18.67622
21488 | 206721.5 | 2021-03-14 03:20 | 161.2716 | 32 | 24 | 1.000147 | 1.412853 | 0.04480444 | 0 | 0.063035 | 0 | 0.001491853 | 0 | 0 | 0 | 0 | 18.90196
21489 | 206736.5 | 2021-03-14 03:20 | 176.2784 | 32 | 24 | 1.000147 | 1.413994 | 0.04897364 | 0 | 0.06892843 | 0 | 0.001492965 | 0 | 0 | 0 | 0 | 18.67622
21490 | 206751.5 | 2021-03-14 03:21 | 191.2856 | 32 | 24 | 1.000113 | 1.414972 | 0.05314297 | 0 | 0.07482664 | 0 | -0.001492594 | 0 | 0 | 0 | 0 | 18.49517
21491 | 206766.5 | 2021-03-14 03:21 | 206.2924 | 32 | 24 | 1.000147 | 1.416276 | 0.05731218 | 0 | 0.08072932 | 0 | 0.001494705 | 0 | 0 | 0 | 0 | 18.67622
21492 | 206781.5 | 2021-03-14 03:21 | 221.2999 | 32 | 24 | 1.000147 | 1.417417 | 0.0614816 | 0 | 0.08663718 | 0 | 0 | 0 | 0 | 0 | 0 | 18.64574
21493 | 206796.5 | 2021-03-14 03:21 | 236.307 | 32 | 24 | 1.000182 | 1.418558 | 0.0656509 | 0 | 0.09254951 | 0 | 0.001492579 | 0 | 0 | 0 | 0 | 18.45036
21494 | 206811.5 | 2021-03-14 03:22 | 251.3139 | 32 | 24 | 1.000182 | 1.419374 | 0.06982012 | 0 | 0.09846546 | 0 | 0 | 0 | 0 | 0 | 0 | 18.67622
21495 | 206826.5 | 2021-03-14 03:22 | 266.3208 | 32 | 24 | 1.000147 | 1.420352 | 0.07398933 | 0 | 0.1043858 | 0 | 0 | 0 | 0 | 0 | 0 | 18.75148
21496 | 206841.5 | 2021-03-14 03:22 | 281.3281 | 32 | 24 | 1.000147 | 1.42133 | 0.07815866 | 0 | 0.1103105 | 0 | 0 | 0 | 0 | 0 | 0 | 18.72101
21497 | 206856.5 | 2021-03-14 03:22 | 296.3353 | 32 | 24 | 1.000147 | 1.422308 | 0.08232798 | 0 | 0.1162395 | 0 | -0.001489112 | 0 | 0 | 0 | 0 | 18.67622
21498 | 206871.5 | 2021-03-14 03:23 | 311.3424 | 32 | 24 | 1.000147 | 1.423286 | 0.08649726 | 0 | 0.1221727 | 0 | -0.001491783 | 0 | 0 | 0 | 0 | 18.72101
21499 | 206886.6 | 2021-03-14 03:23 | 326.3492 | 32 | 24 | 1.000147 | 1.424264 | 0.09066646 | 0 | 0.1281096 | 0 | -0.001493215 | 0 | 0 | 0 | 0 | 18.64574
21500 | 206901.6 | 2021-03-14 03:23 | 341.3566 | 32 | 24 | 1.000147 | 1.425242 | 0.09483583 | 0 | 0.1340508 | 0 | 0 | 0 | 0 | 0 | 0 | 18.63142
21501 | 206916.6 | 2021-03-14 03:23 | 356.3634 | 32 | 24 | 1.000113 | 1.426057 | 0.09900506 | 0 | 0.1399958 | 0 | -0.001509911 | 0 | 0 | 0 | 0 | 19.00952
21502 | 206931.6 | 2021-03-14 03:24 | 371.3707 | 32 | 24 | 1.000182 | 1.427198 | 0.1031744 | 0 | 0.1459449 | 0 | 0 | 0 | 0 | 0 | 0 | 18.99334
21503 | 206946.6 | 2021-03-14 03:24 | 386.3774 | 32 | 24 | 1.000113 | 1.428013 | 0.1073436 | 0 | 0.1518974 | 0 | 0 | 0 | 0 | 0 | 0 | 18.64574
21504 | 206961.6 | 2021-03-14 03:24 | 401.3847 | 32 | 24 | 1.000182 | 1.428828 | 0.1115129 | 0 | 0.1578538 | 0 | 0 | 0 | 0 | 0 | 0 | 18.52566
21505 | 206976.6 | 2021-03-14 03:24 | 416.3916 | 32 | 24 | 1.000147 | 1.429806 | 0.1156822 | 0 | 0.1638138 | 0 | -0.001493105 | 0 | 0 | 0 | 0 | 18.57046
21506 | 206991.6 | 2021-03-14 03:25 | 431.3988 | 32 | 24 | 1.000147 | 1.430621 | 0.1198515 | 0 | 0.1697777 | 0 | -0.0014948 | 0 | 0 | 0 | 0 | 18.70669
21507 | 207006.6 | 2021-03-14 03:25 | 446.4059 | 32 | 24 | 1.000216 | 1.431762 | 0.1240209 | 0 | 0.1757453 | 0 | 0.001490413 | 0 | 0 | 0 | 0 | 18.60094
21508 | 207021.6 | 2021-03-14 03:25 | 461.4133 | 32 | 24 | 1.000182 | 1.432577 | 0.1281903 | 0 | 0.1817169 | 0 | 0 | 0 | 0 | 0 | 0 | 18.67622
21509 | 207036.6 | 2021-03-14 03:25 | 476.4201 | 32 | 24 | 1.000182 | 1.433392 | 0.1323596 | 0 | 0.1876919 | 0 | 0 | 0 | 0 | 0 | 0 | 18.60094
21510 | 207051.6 | 2021-03-14 03:26 | 491.4272 | 32 | 24 | 1.000182 | 1.434044 | 0.136529 | 0 | 0.1936704 | 0 | -0.001492123 | 0 | 0 | 0 | 0 | 18.52566
21511 | 207066.7 | 2021-03-14 03:26 | 506.4498 | 32 | 24 | 1.000216 | 1.435185 | 0.1407027 | 0 | 0.1996585 | 0 | 0 | 0 | 0 | 0 | 0 | 18.60094
21512 | 207081.7 | 2021-03-14 03:26 | 521.457 | 32 | 24 | 1.000147 | 1.435837 | 0.1448721 | 0 | 0.205644 | 0 | -0.002986341 | 0 | 0 | 0 | 0 | 18.64574
21513 | 207096.7 | 2021-03-14 03:26 | 536.4639 | 32 | 24 | 1.000182 | 1.436652 | 0.1490414 | 0 | 0.2116327 | 0 | 0 | 0 | 0 | 0 | 0 | 18.70669
21514 | 207111.7 | 2021-03-14 03:27 | 551.4712 | 32 | 24 | 1.000182 | 1.437467 | 0.1532109 | 0 | 0.217625 | 0 | -0.001489778 | 0 | 0 | 0 | 0 | 18.82673
21515 | 207126.7 | 2021-03-14 03:27 | 566.478 | 32 | 24 | 1.000182 | 1.438445 | 0.1573801 | 0 | 0.2236204 | 0 | 0.001490013 | 0 | 0 | 0 | 0 | 18.75148
21516 | 207141.7 | 2021-03-14 03:27 | 581.4853 | 32 | 24 | 1.000182 | 1.439098 | 0.1615496 | 0 | 0.2296194 | 0 | -0.001490693 | 0 | 0 | 0 | 0 | 18.64574
21517 | 207156.7 | 2021-03-14 03:27 | 596.4924 | 32 | 24 | 1.000182 | 1.43975 | 0.1657189 | 0 | 0.2356213 | 0 | -0.00148916 | 0 | 0 | 0 | 0 | 18.72101
21518 | 207171.7 | 2021-03-14 03:28 | 611.4995 | 32 | 24 | 1.000182 | 1.440565 | 0.1698883 | 0 | 0.2416267 | 0 | -0.001489494 | 0 | 0 | 0 | 0 | 18.72101
21519 | 207186.7 | 2021-03-14 03:28 | 626.5066 | 32 | 24 | 1.000182 | 1.441543 | 0.1740577 | 0 | 0.2476352 | 0 | 0 | 0 | 0 | 0 | 0 | 18.57046
21520 | 207201.7 | 2021-03-14 03:28 | 641.5135 | 32 | 24 | 1.000182 | 1.442195 | 0.178227 | 0 | 0.2536469 | 0 | -0.002989493 | 0 | 0 | 0 | 0 | 18.64574
21521 | 207216.7 | 2021-03-14 03:28 | 656.5204 | 32 | 24 | 1.000182 | 1.44301 | 0.1823963 | 0 | 0.2596616 | 0 | -0.004479402 | 0 | 0 | 0 | 0 | 18.60094
21522 | 207231.7 | 2021-03-14 03:29 | 671.5275 | 32 | 24 | 1.000147 | 1.443662 | 0.1865657 | 0 | 0.2656796 | 0 | -0.003922008 | 0 | 0 | 0 | 0 | 18.72101
21523 | 207246.7 | 2021-03-14 03:29 | 686.5348 | 32 | 24 | 1.000182 | 1.444477 | 0.1907351 | 0 | 0.2717009 | 0 | -0.00261205 | 0 | 0 | 0 | 0 | 18.78195
21524 | 207261.7 | 2021-03-14 03:29 | 701.5416 | 32 | 24 | 1.000216 | 1.445292 | 0.1949044 | 0 | 0.2777248 | 0 | -0.002982666 | 0 | 0 | 0 | 0 | 18.57046
21525 | 207276.8 | 2021-03-14 03:29 | 716.5489 | 32 | 24 | 1.000216 | 1.446107 | 0.1990738 | 0 | 0.283752 | 0 | -0.002992419 | 0 | 0 | 0 | 0 | 18.64574
21526 | 207291.8 | 2021-03-14 03:30 | 731.5559 | 32 | 24 | 1.000182 | 1.446596 | 0.2032432 | 0 | 0.2897821 | 0 | -0.004471085 | 0 | 0 | 0 | 0 | 18.79626
21527 | 207306.8 | 2021-03-14 03:30 | 746.5628 | 32 | 24 | 1.000182 | 1.447411 | 0.2074125 | 0 | 0.2958151 | 0 | -0.002986782 | 0 | 0 | 0 | 0 | 18.72101
21528 | 207321.8 | 2021-03-14 03:30 | 761.57 | 32 | 24 | 1.000216 | 1.448226 | 0.2115819 | 0 | 0.3018513 | 0 | -0.001493992 | 0 | 0 | 0 | 0 | 18.79626
21529 | 207336.8 | 2021-03-14 03:30 | 776.5774 | 32 | 24 | 1.000182 | 1.449041 | 0.2157513 | 0 | 0.3078907 | 0 | -0.001490843 | 0 | 0 | 0 | 0 | 18.72101
21530 | 207351.8 | 2021-03-14 03:31 | 791.5842 | 32 | 24 | 1.000182 | 1.449693 | 0.2199206 | 0 | 0.3139328 | 0 | -0.001495421 | 0 | 0 | 0 | 0 | 18.72101
21531 | 207366.8 | 2021-03-14 03:31 | 806.5913 | 32 | 24 | 1.000182 | 1.450508 | 0.2240814 | 0 | 0.3199651 | 0 | 0.001490733 | 0 | 0 | 0 | 0 | 18.8715
21532 | 207381.8 | 2021-03-14 03:31 | 821.5985 | 32 | 24 | 1.000182 | 1.450997 | 0.2282594 | 0 | 0.3260254 | 0 | 0 | 0 | 0 | 0 | 0 | 18.64574
21533 | 207396.8 | 2021-03-14 03:31 | 836.6053 | 32 | 24 | 1.000182 | 1.451975 | 0.2324287 | 0 | 0.3320761 | 0 | 0.002984768 | 0 | 0 | 0 | 0 | 18.57046
21534 | 207411.8 | 2021-03-14 03:32 | 851.6125 | 32 | 24 | 1.000182 | 1.452627 | 0.2365981 | 0 | 0.3381298 | 0 | 0.002978629 | 0 | 0 | 0 | 0 | 18.57046
21535 | 207426.8 | 2021-03-14 03:32 | 866.6196 | 32 | 24 | 1.000147 | 1.453279 | 0.2407675 | 0 | 0.3441861 | 0 | 0.002992993 | 0 | 0 | 0 | 0 | 18.49517
21536 | 207441.8 | 2021-03-14 03:32 | 881.6268 | 32 | 24 | 1.000182 | 1.454094 | 0.2449369 | 0 | 0.3502456 | 0 | 0.005963301 | 0 | 0 | 0 | 0 | 19.02195
21537 | 207456.8 | 2021-03-14 03:32 | 896.634 | 32 | 24 | 1.000182 | 1.454746 | 0.2491063 | 0 | 0.3563077 | 0 | 0.005947958 | 0 | 0 | 0 | 0 | 18.72101
21538 | 207471.8 | 2021-03-14 03:33 | 911.6408 | 32 | 24 | 1.000182 | 1.455398 | 0.2532756 | 0 | 0.3623725 | 0 | 0.003133467 | 0 | 0 | 0 | 0 | 18.64574
21539 | 207486.9 | 2021-03-14 03:33 | 926.6478 | 32 | 24 | 1.000182 | 1.45605 | 0.2574449 | 0 | 0.3684399 | 0 | 0.004472943 | 0 | 0 | 0 | 0 | 18.64574
21540 | 207501.9 | 2021-03-14 03:33 | 941.655 | 32 | 24 | 1.000216 | 1.456702 | 0.2616143 | 0 | 0.3745104 | 0 | 0.005980131 | 0 | 0 | 0 | 0 | 18.72101
21541 | 207516.9 | 2021-03-14 03:33 | 956.6622 | 32 | 24 | 1.000182 | 1.457355 | 0.2657837 | 0 | 0.3805837 | 0 | 0.005956483 | 0 | 0 | 0 | 0 | 18.57046
21542 | 207531.9 | 2021-03-14 03:34 | 971.6694 | 32 | 24 | 1.000147 | 1.45768 | 0.2699531 | 0 | 0.3866597 | 0 | 0.002978229 | 0 | 0 | 0 | 0 | 18.72101
21543 | 207546.9 | 2021-03-14 03:34 | 986.6762 | 32 | 24 | 1.000147 | 1.458333 | 0.2741224 | 0 | 0.392738 | 0 | 0.004473378 | 0 | 0 | 0 | 0 | 18.72101
21544 | 207561.9 | 2021-03-14 03:34 | 1001.683 | 32 | 24 | 1.000147 | 1.458985 | 0.2782918 | 0 | 0.3988192 | 0 | 0.002988147 | 0 | 0 | 0 | 0 | 18.72101
21545 | 207576.9 | 2021-03-14 03:34 | 1016.69 | 32 | 24 | 1.000216 | 1.459637 | 0.2824612 | 0 | 0.4049031 | 0 | 0.002980137 | 0 | 0 | 0 | 0 | 18.64574
21546 | 207591.9 | 2021-03-14 03:35 | 1031.698 | 32 | 24 | 1.000182 | 1.460126 | 0.2866306 | 0 | 0.4109898 | 0 | 0.001491658 | 0 | 0 | 0 | 0 | 18.72101
21547 | 207606.9 | 2021-03-14 03:35 | 1046.705 | 32 | 24 | 1.000147 | 1.460289 | 0.2908 | 0 | 0.4170789 | 0 | 0 | 0 | 0 | 0 | 0 | 18.61526
21548 | 207621.9 | 2021-03-14 03:35 | 1061.711 | 32 | 24 | 1.000182 | 1.461267 | 0.2949693 | 0 | 0.4231704 | 0 | 0.001492981 | 0 | 0 | 0 | 0 | 18.57046
21549 | 207636.9 | 2021-03-14 03:35 | 1076.718 | 32 | 24 | 1.000182 | 1.461756 | 0.2991386 | 0 | 0.4292648 | 0 | -0.001494119 | 0 | 0 | 0 | 0 | 18.72101
21550 | 207651.9 | 2021-03-14 03:36 | 1091.726 | 32 | 24 | 1.000182 | 1.462571 | 0.3033081 | 0 | 0.4353621 | 0 | 0.001491648 | 0 | 0 | 0 | 0 | 18.79626
21551 | 207666.9 | 2021-03-14 03:36 | 1106.733 | 32 | 24 | 1.000216 | 1.463223 | 0.3074775 | 0 | 0.4414616 | 0 | 0.002978798 | 0 | 0 | 0 | 0 | 18.64574
21552 | 207681.9 | 2021-03-14 03:36 | 1121.74 | 32 | 24 | 1.000147 | 1.463712 | 0.3116469 | 0 | 0.4475641 | 0 | 0 | 0 | 0 | 0 | 0 | 18.57046
21553 | 207696.9 | 2021-03-14 03:36 | 1136.747 | 32 | 24 | 1.000182 | 1.464364 | 0.3158163 | 0 | 0.4536689 | 0 | 0.001490798 | 0 | 0 | 0 | 0 | 18.72101
21554 | 207712 | 2021-03-14 03:37 | 1151.754 | 32 | 24 | 1.000182 | 1.465016 | 0.3199856 | 0 | 0.4597763 | 0 | 0.0014942 | 0 | 0 | 0 | 0 | 18.49517
21555 | 207727 | 2021-03-14 03:37 | 1166.761 | 32 | 24 | 1.000182 | 1.465505 | 0.3241549 | 0 | 0.4658861 | 0 | 0 | 0 | 0 | 0 | 0 | 18.67622
21556 | 207742 | 2021-03-14 03:37 | 1181.768 | 32 | 24 | 1.000182 | 1.466157 | 0.3283244 | 0 | 0.4719987 | 0 | 0 | 0 | 0 | 0 | 0 | 18.75148
21557 | 207757 | 2021-03-14 03:37 | 1196.775 | 32 | 24 | 1.000147 | 1.466646 | 0.3324936 | 0 | 0.4781136 | 0 | -0.001162249 | 0 | 0 | 0 | 0 | 18.64574
21558 | 207772 | 2021-03-14 03:38 | 1211.783 | 32 | 24 | 1.000182 | 1.467461 | 0.3366631 | 0 | 0.4842313 | 0 | 0 | 0 | 0 | 0 | 0 | 18.49517
21559 | 207787 | 2021-03-14 03:38 | 1226.789 | 32 | 24 | 1.000147 | 1.46795 | 0.3408324 | 0 | 0.4903514 | 0 | 0 | 0 | 0 | 0 | 0 | 18.75148
21560 | 207802 | 2021-03-14 03:38 | 1241.796 | 32 | 24 | 1.000182 | 1.468439 | 0.3450017 | 0 | 0.4964737 | 0 | -0.001490992 | 0 | 0 | 0 | 0 | 18.79626
21561 | 207817 | 2021-03-14 03:38 | 1256.804 | 32 | 24 | 1.000147 | 1.469254 | 0.3491712 | 0 | 0.5025988 | 0 | 0.001490274 | 0 | 0 | 0 | 0 | 18.52566
21562 | 207832 | 2021-03-14 03:39 | 1271.811 | 32 | 24 | 1.000147 | 1.469743 | 0.3533319 | 0 | 0.5087135 | 0 | -0.001493076 | 0 | 0 | 0 | 0 | 18.64574
21563 | 207847 | 2021-03-14 03:39 | 1286.818 | 32 | 24 | 1.000182 | 1.470395 | 0.3575099 | 0 | 0.5148563 | 0 | -0.001491533 | 0 | 0 | 0 | 0 | 18.64574
21564 | 207862 | 2021-03-14 03:39 | 1301.825 | 32 | 24 | 1.000182 | 1.471047 | 0.3616793 | 0 | 0.5209887 | 0 | 0 | 0 | 0 | 0 | 0 | 18.57046
21565 | 207877 | 2021-03-14 03:39 | 1316.832 | 32 | 24 | 1.000182 | 1.471699 | 0.3658487 | 0 | 0.5271236 | 0 | 0.001490588 | 0 | 0 | 0 | 0 | 18.57046
21566 | 207892 | 2021-03-14 03:40 | 1331.839 | 32 | 24 | 1.000182 | 1.472025 | 0.3700181 | 0 | 0.533261 | 0 | -0.001487192 | 0 | 0 | 0 | 0 | 18.67622
21567 | 207907 | 2021-03-14 03:40 | 1346.846 | 32 | 24 | 1.000182 | 1.472677 | 0.3741874 | 0 | 0.5394006 | 0 | -0.002977541 | 0 | 0 | 0 | 0 | 18.72101
21568 | 207922.1 | 2021-03-14 03:40 | 1361.853 | 32 | 24 | 1.000147 | 1.473329 | 0.3783568 | 0 | 0.5455429 | 0 | 0.001491313 | 0 | 0 | 0 | 0 | 18.75148
21569 | 207937.1 | 2021-03-14 03:40 | 1376.86 | 32 | 24 | 1.000182 | 1.473981 | 0.3825261 | 0 | 0.5516874 | 0 | 0 | 0 | 0 | 0 | 0 | 18.64574
21570 | 207952.1 | 2021-03-14 03:41 | 1391.867 | 32 | 24 | 1.000216 | 1.47447 | 0.3866956 | 0 | 0.5578345 | 0 | 0 | 0 | 0 | 0 | 0 | 18.79626
21571 | 207967.1 | 2021-03-14 03:41 | 1406.875 | 32 | 24 | 1.000182 | 1.475122 | 0.3908649 | 0 | 0.5639839 | 0 | 0 | 0 | 0 | 0 | 0 | 18.8715
21572 | 207982.1 | 2021-03-14 03:41 | 1421.882 | 32 | 24 | 1.000182 | 1.475611 | 0.3950343 | 0 | 0.5701358 | 0 | -0.001490233 | 0 | 0 | 0 | 0 | 18.81242
21573 | 207997.1 | 2021-03-14 03:41 | 1436.888 | 32 | 24 | 1.000147 | 1.476264 | 0.3992036 | 0 | 0.5762899 | 0 | -0.002322204 | 0 | 0 | 0 | 0 | 18.72101
21574 | 208012.1 | 2021-03-14 03:42 | 1451.896 | 32 | 24 | 1.000182 | 1.476915 | 0.403373 | 0 | 0.5824466 | 0 | 0 | 0 | 0 | 0 | 0 | 18.75148
21575 | 208027.1 | 2021-03-14 03:42 | 1466.902 | 32 | 24 | 1.000147 | 1.477405 | 0.4075423 | 0 | 0.5886055 | 0 | 0 | 0 | 0 | 0 | 0 | 18.72101
21576 | 208042.1 | 2021-03-14 03:42 | 1481.91 | 32 | 24 | 1.000147 | 1.478057 | 0.4117118 | 0 | 0.594767 | 0 | 0 | 0 | 0 | 0 | 0 | 18.49517
21577 | 208057.1 | 2021-03-14 03:42 | 1496.917 | 32 | 24 | 1.000182 | 1.478546 | 0.4158811 | 0 | 0.6009307 | 0 | -0.00298893 | 0 | 0 | 0 | 0 | 18.49517
21578 | 208072.1 | 2021-03-14 03:43 | 1511.924 | 32 | 24 | 1.000147 | 1.478872 | 0.4200505 | 0 | 0.6070968 | 0 | -0.005962952 | 0 | 0 | 0 | 0 | 18.41987
21579 | 208087.1 | 2021-03-14 03:43 | 1526.931 | 32 | 24 | 1.000216 | 1.47985 | 0.4242199 | 0 | 0.6132654 | 0 | -0.001494109 | 0 | 0 | 0 | 0 | 18.72101
21580 | 208102.1 | 2021-03-14 03:43 | 1541.938 | 32 | 24 | 1.000147 | 1.480176 | 0.4283893 | 0 | 0.6194361 | 0 | -0.002981965 | 0 | 0 | 0 | 0 | 18.75148
21581 | 208117.1 | 2021-03-14 03:43 | 1556.945 | 32 | 24 | 1.000147 | 1.480828 | 0.4325586 | 0 | 0.6256091 | 0 | -0.002990085 | 0 | 0 | 0 | 0 | 18.72101
21582 | 208132.2 | 2021-03-14 03:44 | 1571.952 | 32 | 24 | 1.000147 | 1.481317 | 0.4367281 | 0 | 0.6317846 | 0 | -0.004480109 | 0 | 0 | 0 | 0 | 18.66191
21583 | 208147.2 | 2021-03-14 03:44 | 1586.959 | 32 | 24 | 1.000182 | 1.481969 | 0.4408974 | 0 | 0.6379622 | 0 | -0.002980237 | 0 | 0 | 0 | 0 | 18.72101
21584 | 208162.2 | 2021-03-14 03:44 | 1601.966 | 32 | 24 | 1.000216 | 1.482621 | 0.4450667 | 0 | 0.6441423 | 0 | -0.002990096 | 0 | 0 | 0 | 0 | 18.64574
21585 | 208177.2 | 2021-03-14 03:44 | 1616.973 | 32 | 24 | 1.000182 | 1.483273 | 0.4492361 | 0 | 0.6503246 | 0 | -0.001491418 | 0 | 0 | 0 | 0 | 18.72101
21586 | 208192.2 | 2021-03-14 03:45 | 1631.98 | 32 | 24 | 1.000216 | 1.483599 | 0.4534054 | 0 | 0.6565092 | 0 | -0.002985729 | 0 | 0 | 0 | 0 | 18.67622
21587 | 208207.2 | 2021-03-14 03:45 | 1646.988 | 32 | 24 | 1.000216 | 1.484251 | 0.4575748 | 0 | 0.6626959 | 0 | -0.003003748 | 0 | 0 | 0 | 0 | 18.49517
21588 | 208222.2 | 2021-03-14 03:45 | 1661.995 | 32 | 24 | 1.000216 | 1.484903 | 0.4617442 | 0 | 0.6688853 | 0 | -0.001305866 | 0 | 0 | 0 | 0 | 18.49517
21589 | 208237.2 | 2021-03-14 03:45 | 1677.002 | 32 | 24 | 1.000182 | 1.485392 | 0.4659137 | 0 | 0.675077 | 0 | -0.001487894 | 0 | 0 | 0 | 0 | 18.72101
21590 | 208252.2 | 2021-03-14 03:46 | 1692.009 | 32 | 24 | 1.000182 | 1.486207 | 0.470083 | 0 | 0.6812706 | 0 | 0.002982566 | 0 | 0 | 0 | 0 | 18.60094
21591 | 208267.2 | 2021-03-14 03:46 | 1707.016 | 32 | 24 | 1.000147 | 1.486533 | 0.4742524 | 0 | 0.6874666 | 0 | -0.001490093 | 0 | 0 | 0 | 0 | 18.8715
21592 | 208282.2 | 2021-03-14 03:46 | 1722.023 | 32 | 24 | 1.000147 | 1.487185 | 0.4784217 | 0 | 0.6936647 | 0 | 0.002985248 | 0 | 0 | 0 | 0 | 18.75148
21593 | 208297.2 | 2021-03-14 03:46 | 1737.03 | 32 | 24 | 1.000182 | 1.487674 | 0.482591 | 0 | 0.699865 | 0 | 0.002989734 | 0 | 0 | 0 | 0 | 18.79626
21594 | 208312.2 | 2021-03-14 03:47 | 1752.037 | 32 | 24 | 1.000182 | 1.488489 | 0.4867605 | 0 | 0.706068 | 0 | 0.005963792 | 0 | 0 | 0 | 0 | 18.94673
21595 | 208327.2 | 2021-03-14 03:47 | 1767.044 | 32 | 24 | 1.000182 | 1.488978 | 0.4909297 | 0 | 0.7122728 | 0 | 0.005967312 | 0 | 0 | 0 | 0 | 18.72101
21596 | 208342.3 | 2021-03-14 03:47 | 1782.051 | 32 | 24 | 1.000182 | 1.489467 | 0.4950992 | 0 | 0.7184803 | 0 | 0.00447026 | 0 | 0 | 0 | 0 | 18.57046
21597 | 208357.3 | 2021-03-14 03:47 | 1797.058 | 32 | 24 | 1.000147 | 1.489956 | 0.4992685 | 0 | 0.7246896 | 0 | 0.005961953 | 0 | 0 | 0 | 0 | 18.64574
21598 | 208372.3 | 2021-03-14 03:48 | 1812.065 | 32 | 24 | 1.000182 | 1.490608 | 0.5034379 | 0 | 0.7309014 | 0 | 0.00597938 | 0 | 0 | 0 | 0 | 18.57046
21599 | 208387.3 | 2021-03-14 03:48 | 1827.072 | 32 | 24 | 1.000182 | 1.491097 | 0.5076072 | 0 | 0.7371155 | 0 | 0.004481795 | 0 | 0 | 0 | 0 | 18.79626
21600 | 208402.3 | 2021-03-14 03:48 | 1842.08 | 32 | 24 | 1.000182 | 1.491423 | 0.5117767 | 0 | 0.7433319 | 0 | 0.004465607 | 0 | 0 | 0 | 0 | 18.79626
21601 | 208417.3 | 2021-03-14 03:48 | 1857.087 | 32 | 24 | 1.000182 | 1.491912 | 0.5159461 | 0 | 0.7495503 | 0 | 0.00447132 | 0 | 0 | 0 | 0 | 18.79626
21602 | 208432.3 | 2021-03-14 03:49 | 1872.094 | 32 | 24 | 1.000182 | 1.492401 | 0.5201154 | 0 | 0.7557707 | 0 | 0.00298621 | 0 | 0 | 0 | 0 | 18.64574
21603 | 208447.3 | 2021-03-14 03:49 | 1887.101 | 32 | 24 | 1.000147 | 1.49289 | 0.5242848 | 0 | 0.7619935 | 0 | 0.002990065 | 0 | 0 | 0 | 0 | 18.57046
21604 | 208462.3 | 2021-03-14 03:49 | 1902.108 | 32 | 24 | 1.000182 | 1.493542 | 0.5284542 | 0 | 0.7682186 | 0 | 0.004472009 | 0 | 0 | 0 | 0 | 18.57046
21605 | 208477.3 | 2021-03-14 03:49 | 1917.115 | 32 | 24 | 1.000147 | 1.493868 | 0.5326234 | 0 | 0.7744458 | 0 | 0.001492509 | 0 | 0 | 0 | 0 | 18.57046
21606 | 208492.3 | 2021-03-14 03:50 | 1932.122 | 32 | 24 | 1.000182 | 1.494357 | 0.5367929 | 0 | 0.7806754 | 0 | 0.002982116 | 0 | 0 | 0 | 0 | 18.72101
21607 | 208507.3 | 2021-03-14 03:50 | 1947.129 | 32 | 24 | 1.000147 | 1.494846 | 0.5409623 | 0 | 0.7869071 | 0 | 0.001492048 | 0 | 0 | 0 | 0 | 18.57046
21608 | 208522.3 | 2021-03-14 03:50 | 1962.136 | 32 | 24 | 1.000182 | 1.495173 | 0.5451316 | 0 | 0.7931411 | 0 | 0 | 0 | 0 | 0 | 0 | 18.72101
21609 | 208537.3 | 2021-03-14 03:50 | 1977.143 | 32 | 24 | 1.000216 | 1.495825 | 0.549301 | 0 | 0.7993773 | 0 | 0 | 0 | 0 | 0 | 0 | 18.57046
21610 | 208552.4 | 2021-03-14 03:51 | 1992.15 | 32 | 24 | 1.000182 | 1.496314 | 0.5534704 | 0 | 0.8056159 | 0 | 0 | 0 | 0 | 0 | 0 | 18.72101
21611 | 208567.4 | 2021-03-14 03:51 | 2007.157 | 32 | 24 | 1.000182 | 1.496803 | 0.5576398 | 0 | 0.8118564 | 0 | 0.001493929 | 0 | 0 | 0 | 0 | 18.61526
21612 | 208582.4 | 2021-03-14 03:51 | 2022.165 | 32 | 24 | 1.000182 | 1.497455 | 0.5618092 | 0 | 0.8180992 | 0 | 0.00149319 | 0 | 0 | 0 | 0 | 18.57046
21613 | 208597.4 | 2021-03-14 03:51 | 2037.171 | 32 | 24 | 1.000182 | 1.497781 | 0.5659785 | 0 | 0.8243442 | 0 | 0 | 0 | 0 | 0 | 0 | 18.79626
21614 | 208612.4 | 2021-03-14 03:52 | 2052.179 | 32 | 24 | 1.000216 | 1.498596 | 0.570148 | 0 | 0.8305916 | 0 | 0.001492203 | 0 | 0 | 0 | 0 | 18.57046
21615 | 208627.4 | 2021-03-14 03:52 | 2067.186 | 32 | 24 | 1.000182 | 1.498922 | 0.5743173 | 0 | 0.836841 | 0 | -0.001492514 | 0 | 0 | 0 | 0 | 18.64574
21616 | 208642.4 | 2021-03-14 03:52 | 2082.193 | 32 | 24 | 1.000147 | 1.499411 | 0.5784867 | 0 | 0.8430926 | 0 | 0 | 0 | 0 | 0 | 0 | 18.72101
21617 | 208657.4 | 2021-03-14 03:52 | 2097.2 | 32 | 24 | 1.000182 | 1.500063 | 0.5826561 | 0 | 0.8493463 | 0 | 0 | 0 | 0 | 0 | 0 | 18.72101
21618 | 208672.4 | 2021-03-14 03:53 | 2112.207 | 32 | 24 | 1.000182 | 1.500552 | 0.5868255 | 0 | 0.8556024 | 0 | -0.001495356 | 0 | 0 | 0 | 0 | 18.69053
21619 | 208687.4 | 2021-03-14 03:53 | 2127.214 | 32 | 24 | 1.000147 | 1.501041 | 0.5909948 | 0 | 0.8618606 | 0 | 0 | 0 | 0 | 0 | 0 | 18.79626
21620 | 208702.4 | 2021-03-14 03:53 | 2142.221 | 32 | 24 | 1.000182 | 1.501693 | 0.5951643 | 0 | 0.8681212 | 0 | 0 | 0 | 0 | 0 | 0 | 18.8715
21621 | 208717.4 | 2021-03-14 03:53 | 2157.229 | 32 | 24 | 1.000182 | 1.501856 | 0.599334 | 0 | 0.8743839 | 0 | 0 | 0 | 0 | 0 | 0 | 18.72101
21622 | 208732.4 | 2021-03-14 03:54 | 2172.236 | 32 | 24 | 1.000182 | 1.502671 | 0.6035033 | 0 | 0.8806483 | 0 | -0.001477205 | 0 | 0 | 0 | 0 | 18.61526
21623 | 208747.4 | 2021-03-14 03:54 | 2187.244 | 32 | 24 | 1.000182 | 1.50316 | 0.6076727 | 0 | 0.8869154 | 0 | -0.001479372 | 0 | 0 | 0 | 0 | 18.53998
21624 | 208762.5 | 2021-03-14 03:54 | 2202.249 | 32 | 24 | 1.000182 | 1.503812 | 0.6118417 | 0 | 0.8931841 | 0 | 0 | 0 | 0 | 0 | 0 | 18.64574
21625 | 208777.5 | 2021-03-14 03:54 | 2217.256 | 32 | 24 | 1.000147 | 1.504138 | 0.616011 | 0 | 0.8994553 | 0 | -0.002992621 | 0 | 0 | 0 | 0 | 18.8715
21626 | 208792.5 | 2021-03-14 03:55 | 2232.263 | 32 | 24 | 1.000182 | 1.504627 | 0.6201804 | 0 | 0.9057288 | 0 | -0.002982406 | 0 | 0 | 0 | 0 | 18.8715
21627 | 208807.5 | 2021-03-14 03:55 | 2247.27 | 32 | 24 | 1.000182 | 1.505442 | 0.6243497 | 0 | 0.9120046 | 0 | -0.001492975 | 0 | 0 | 0 | 0 | 18.79626
21628 | 208822.5 | 2021-03-14 03:55 | 2262.278 | 32 | 24 | 1.000182 | 1.505931 | 0.6285192 | 0 | 0.9182827 | 0 | -0.001494861 | 0 | 0 | 0 | 0 | 18.64574
21629 | 208837.5 | 2021-03-14 03:55 | 2277.285 | 32 | 24 | 1.000147 | 1.506257 | 0.6326886 | 0 | 0.9245629 | 0 | -0.002980367 | 0 | 0 | 0 | 0 | 18.69053
21630 | 208852.5 | 2021-03-14 03:56 | 2292.292 | 32 | 24 | 1.000182 | 1.506909 | 0.6368579 | 0 | 0.9308451 | 0 | -0.001494536 | 0 | 0 | 0 | 0 | 18.8715
21631 | 208867.5 | 2021-03-14 03:56 | 2307.299 | 32 | 24 | 1.000147 | 1.507398 | 0.6410272 | 0 | 0.9371292 | 0 | -0.002325422 | 0 | 0 | 0 | 0 | 18.79626
21632 | 208882.5 | 2021-03-14 03:56 | 2322.306 | 32 | 24 | 1.000216 | 1.50805 | 0.6451967 | 0 | 0.9434159 | 0 | 0 | 0 | 0 | 0 | 0 | 18.72101
21633 | 208897.5 | 2021-03-14 03:56 | 2337.313 | 32 | 24 | 1.000182 | 1.508376 | 0.6493659 | 0 | 0.9497045 | 0 | -0.002990407 | 0 | 0 | 0 | 0 | 18.79626
21634 | 208912.5 | 2021-03-14 03:57 | 2352.32 | 32 | 24 | 1.000147 | 1.509028 | 0.6535354 | 0 | 0.9559955 | 0 | 0 | 0 | 0 | 0 | 0 | 18.76579
21635 | 208927.5 | 2021-03-14 03:57 | 2367.327 | 32 | 24 | 1.000216 | 1.509517 | 0.6577048 | 0 | 0.9622886 | 0 | -0.002979828 | 0 | 0 | 0 | 0 | 18.61526
21636 | 208942.5 | 2021-03-14 03:57 | 2382.334 | 32 | 24 | 1.000182 | 1.510006 | 0.6618742 | 0 | 0.9685838 | 0 | -0.001505361 | 0 | 0 | 0 | 0 | 18.79626
21637 | 208957.5 | 2021-03-14 03:57 | 2397.341 | 32 | 24 | 1.000182 | 1.510658 | 0.6660435 | 0 | 0.9748811 | 0 | -0.001509299 | 0 | 0 | 0 | 0 | 18.72101
21638 | 208972.6 | 2021-03-14 03:58 | 2412.348 | 32 | 24 | 1.000182 | 1.510984 | 0.6702129 | 0 | 0.9811806 | 0 | -0.004507462 | 0 | 0 | 0 | 0 | 18.69053
21639 | 208987.6 | 2021-03-14 03:58 | 2427.356 | 32 | 24 | 1.000216 | 1.511636 | 0.6743823 | 0 | 0.9874824 | 0 | -0.004475374 | 0 | 0 | 0 | 0 | 18.76579
21640 | 209002.6 | 2021-03-14 03:58 | 2442.363 | 32 | 24 | 1.000182 | 1.512288 | 0.6785516 | 0 | 0.9937863 | 0 | -0.002988719 | 0 | 0 | 0 | 0 | 18.72101
21641 | 209017.6 | 2021-03-14 03:58 | 2457.37 | 32 | 24 | 1.000182 | 1.512614 | 0.682721 | 0 | 1.000092 | 0 | -0.004469089 | 0 | 0 | 0 | 0 | 18.72101
21642 | 209032.6 | 2021-03-14 03:59 | 2472.377 | 32 | 24 | 1.000182 | 1.513266 | 0.6868904 | 0 | 1.0064 | 0 | -0.00597164 | 0 | 0 | 0 | 0 | 18.72101
21643 | 209047.6 | 2021-03-14 03:59 | 2487.384 | 32 | 24 | 1.000182 | 1.513755 | 0.6910596 | 0 | 1.01271 | 0 | -0.004485833 | 0 | 0 | 0 | 0 | 18.76579
21644 | 209062.6 | 2021-03-14 03:59 | 2502.391 | 32 | 24 | 1.000147 | 1.514408 | 0.6952291 | 0 | 1.019023 | 0 | -0.002984187 | 0 | 0 | 0 | 0 | 18.61526
21645 | 209077.6 | 2021-03-14 03:59 | 2517.398 | 32 | 24 | 1.000182 | 1.514897 | 0.6993984 | 0 | 1.025338 | 0 | -0.002989473 | 0 | 0 | 0 | 0 | 18.72101
21646 | 209092.6 | 2021-03-14 04:00 | 2532.405 | 32 | 24 | 1.000182 | 1.515549 | 0.7035678 | 0 | 1.031654 | 0 | 0.00152082 | 0 | 0 | 0 | 0 | 18.57046
21647 | 209107.6 | 2021-03-14 04:00 | 2547.412 | 32 | 24 | 1.000216 | 1.516201 | 0.7077371 | 0 | 1.037973 | 0 | 0.001491258 | 0 | 0 | 0 | 0 | 18.64574
21648 | 209122.6 | 2021-03-14 04:00 | 2562.419 | 32 | 24 | 1.000147 | 1.51669 | 0.7119066 | 0 | 1.044295 | 0 | 0.001494735 | 0 | 0 | 0 | 0 | 18.8715
21649 | 209137.6 | 2021-03-14 04:00 | 2577.426 | 32 | 24 | 1.000182 | 1.517342 | 0.7160759 | 0 | 1.050618 | 0 | 0.002986321 | 0 | 0 | 0 | 0 | 18.64574
21650 | 209152.6 | 2021-03-14 04:01 | 2592.433 | 32 | 24 | 1.000182 | 1.517831 | 0.7202452 | 0 | 1.056943 | 0 | 0.002994575 | 0 | 0 | 0 | 0 | 18.72101
21651 | 209167.6 | 2021-03-14 04:01 | 2607.44 | 32 | 24 | 1.000147 | 1.51832 | 0.7244147 | 0 | 1.063271 | 0 | 0.002991514 | 0 | 0 | 0 | 0 | 18.64574
21652 | 209182.6 | 2021-03-14 04:01 | 2622.448 | 32 | 24 | 1.000182 | 1.518972 | 0.728584 | 0 | 1.069601 | 0 | 0.005965741 | 0 | 0 | 0 | 0 | 18.57046
21653 | 209197.7 | 2021-03-14 04:01 | 2637.455 | 32 | 24 | 1.000182 | 1.519461 | 0.7327534 | 0 | 1.075933 | 0 | 0.007458871 | 0 | 0 | 0 | 0 | 18.64574
21654 | 209212.7 | 2021-03-14 04:02 | 2652.462 | 32 | 24 | 1.000182 | 1.519787 | 0.7369227 | 0 | 1.082267 | 0 | 0.005965712 | 0 | 0 | 0 | 0 | 18.49517
21655 | 209227.7 | 2021-03-14 04:02 | 2667.469 | 32 | 24 | 1.000182 | 1.520276 | 0.7410921 | 0 | 1.088603 | 0 | 0.004478575 | 0 | 0 | 0 | 0 | 18.49517
21656 | 209242.7 | 2021-03-14 04:02 | 2682.476 | 32 | 24 | 1.00025 | 1.520928 | 0.7452615 | 0 | 1.094941 | 0 | 0.005971289 | 0 | 0 | 0 | 0 | 18.57046
21657 | 209257.7 | 2021-03-14 04:02 | 2697.483 | 32 | 24 | 1.000147 | 1.521091 | 0.7494222 | 0 | 1.101268 | 0 | 0.00298903 | 0 | 0 | 0 | 0 | 18.53998
21658 | 209272.7 | 2021-03-14 04:03 | 2712.49 | 32 | 24 | 1.000147 | 1.521906 | 0.7536002 | 0 | 1.107624 | 0 | 0.005980533 | 0 | 0 | 0 | 0 | 18.69053
21659 | 209287.7 | 2021-03-14 04:03 | 2727.497 | 32 | 24 | 1.000147 | 1.522232 | 0.7577695 | 0 | 1.113969 | 0 | 0.00299258 | 0 | 0 | 0 | 0 | 18.69053
21660 | 209302.7 | 2021-03-14 04:03 | 2742.504 | 32 | 24 | 1.000147 | 1.522558 | 0.7619389 | 0 | 1.120316 | 0 | 0.001493406 | 0 | 0 | 0 | 0 | 18.49517
21661 | 209317.7 | 2021-03-14 04:03 | 2757.511 | 32 | 24 | 1.000216 | 1.523373 | 0.7661084 | 0 | 1.126665 | 0 | 0.005973323 | 0 | 0 | 0 | 0 | 18.53998
21662 | 209332.7 | 2021-03-14 04:04 | 2772.518 | 32 | 24 | 1.000147 | 1.523699 | 0.7702777 | 0 | 1.133017 | 0 | 0.002985188 | 0 | 0 | 0 | 0 | 18.64574
21663 | 209347.7 | 2021-03-14 04:04 | 2787.525 | 32 | 24 | 1.000182 | 1.524025 | 0.774447 | 0 | 1.13937 | 0 | 0.002986894 | 0 | 0 | 0 | 0 | 18.64574
21664 | 209362.7 | 2021-03-14 04:04 | 2802.532 | 32 | 24 | 1.000147 | 1.524351 | 0.7786165 | 0 | 1.145726 | 0 | 0 | 0 | 0 | 0 | 0 | 18.69053
21665 | 209377.7 | 2021-03-14 04:04 | 2817.539 | 32 | 24 | 1.000147 | 1.525003 | 0.7827858 | 0 | 1.152084 | 0 | 0 | 0 | 0 | 0 | 0 | 18.57046
21666 | 209392.7 | 2021-03-14 04:05 | 2832.546 | 32 | 24 | 1.000182 | 1.525492 | 0.7869551 | 0 | 1.158443 | 0 | 0 | 0 | 0 | 0 | 0 | 18.72101
21667 | 209407.8 | 2021-03-14 04:05 | 2847.554 | 32 | 24 | 1.000182 | 1.525981 | 0.7911245 | 0 | 1.164806 | 0 | 0 | 0 | 0 | 0 | 0 | 18.57046
21668 | 209422.8 | 2021-03-14 04:05 | 2862.561 | 32 | 24 | 1.000182 | 1.526633 | 0.795294 | 0 | 1.17117 | 0 | 0.002982956 | 0 | 0 | 0 | 0 | 18.79626
21669 | 209437.8 | 2021-03-14 04:05 | 2877.568 | 32 | 24 | 1.000182 | 1.527122 | 0.7994633 | 0 | 1.177537 | 0 | 0.002989945 | 0 | 0 | 0 | 0 | 18.61526
21670 | 209452.8 | 2021-03-14 04:06 | 2892.575 | 32 | 24 | 1.000182 | 1.527611 | 0.8036327 | 0 | 1.183905 | 0 | 0 | 0 | 0 | 0 | 0 | 18.61526
21671 | 209467.8 | 2021-03-14 04:06 | 2907.582 | 32 | 24 | 1.000147 | 1.527937 | 0.807802 | 0 | 1.190276 | 0 | -0.001162711 | 0 | 0 | 0 | 0 | 18.8715
21672 | 209482.8 | 2021-03-14 04:06 | 2922.589 | 32 | 24 | 1.000182 | 1.528589 | 0.8119714 | 0 | 1.196649 | 0 | -0.001491648 | 0 | 0 | 0 | 0 | 18.69053
21673 | 209497.8 | 2021-03-14 04:06 | 2937.596 | 32 | 24 | 1.000182 | 1.529078 | 0.8161407 | 0 | 1.203025 | 0 | 0 | 0 | 0 | 0 | 0 | 18.72101
21674 | 209512.8 | 2021-03-14 04:07 | 2952.603 | 32 | 24 | 1.000147 | 1.52973 | 0.8203101 | 0 | 1.209402 | 0 | 0.001496671 | 0 | 0 | 0 | 0 | 18.76579
21675 | 209527.8 | 2021-03-14 04:07 | 2967.61 | 32 | 24 | 1.000147 | 1.530056 | 0.8244794 | 0 | 1.215782 | 0 | 0 | 0 | 0 | 0 | 0 | 18.76579
21676 | 209542.8 | 2021-03-14 04:07 | 2982.617 | 32 | 24 | 1.000182 | 1.530708 | 0.8286489 | 0 | 1.222163 | 0 | 0 | 0 | 0 | 0 | 0 | 18.69053
21677 | 209557.9 | 2021-03-14 04:07 | 2997.655 | 32 | 24 | 1.000182 | 1.531197 | 0.8328269 | 0 | 1.22856 | 0 | -0.001494581 | 0 | 0 | 0 | 0 | 18.53998
21678 | 209572.9 | 2021-03-14 04:08 | 3012.663 | 32 | 24 | 1.000182 | 1.531849 | 0.8369963 | 0 | 1.234947 | 0 | 0 | 0 | 0 | 0 | 0 | 18.64574
21679 | 209587.9 | 2021-03-14 04:08 | 3027.67 | 32 | 24 | 1.000216 | 1.532339 | 0.8411657 | 0 | 1.241335 | 0 | 0 | 0 | 0 | 0 | 0 | 18.66006
21680 | 209602.9 | 2021-03-14 04:08 | 3042.677 | 32 | 24 | 1.000182 | 1.532827 | 0.845335 | 0 | 1.247726 | 0 | -0.001493613 | 0 | 0 | 0 | 0 | 18.79626
21681 | 209617.9 | 2021-03-14 04:08 | 3057.684 | 32 | 24 | 1.000147 | 1.533316 | 0.8495044 | 0 | 1.254118 | 0 | 0 | 0 | 0 | 0 | 0 | 18.61526
21682 | 209632.9 | 2021-03-14 04:09 | 3072.691 | 32 | 24 | 1.000216 | 1.533969 | 0.8536738 | 0 | 1.260513 | 0 | 0.001308035 | 0 | 0 | 0 | 0 | 18.61526
21683 | 209647.9 | 2021-03-14 04:09 | 3087.698 | 32 | 24 | 1.000147 | 1.534295 | 0.8578432 | 0 | 1.26691 | 0 | -0.001492514 | 0 | 0 | 0 | 0 | 18.72101
21684 | 209662.9 | 2021-03-14 04:09 | 3102.705 | 32 | 24 | 1.000147 | 1.534947 | 0.8620082 | 0 | 1.273303 | 0 | 0 | 0 | 0 | 0 | 0 | 18.8715
21685 | 209677.9 | 2021-03-14 04:09 | 3117.712 | 32 | 24 | 1.000182 | 1.535436 | 0.8661819 | 0 | 1.279711 | 0 | -0.001493345 | 0 | 0 | 0 | 0 | 18.8715
21686 | 209692.9 | 2021-03-14 04:10 | 3132.719 | 32 | 24 | 1.000216 | 1.535925 | 0.8703512 | 0 | 1.286115 | 0 | -0.001496554 | 0 | 0 | 0 | 0 | 18.79626
21687 | 209707.9 | 2021-03-14 04:10 | 3147.726 | 32 | 24 | 1.000182 | 1.536577 | 0.8745205 | 0 | 1.292521 | 0 | 0 | 0 | 0 | 0 | 0 | 18.38938
21688 | 209722.9 | 2021-03-14 04:10 | 3162.733 | 32 | 24 | 1.000182 | 1.537066 | 0.8786899 | 0 | 1.298929 | 0 | -0.001493071 | 0 | 0 | 0 | 0 | 18.64574
21689 | 209737.9 | 2021-03-14 04:10 | 3177.741 | 32 | 24 | 1.000147 | 1.537392 | 0.8828594 | 0 | 1.30534 | 0 | -0.002989352 | 0 | 0 | 0 | 0 | 18.64574
21690 | 209753 | 2021-03-14 04:11 | 3192.748 | 32 | 24 | 1.000182 | 1.538207 | 0.8870288 | 0 | 1.311752 | 0 | 0 | 0 | 0 | 0 | 0 | 18.64574
21691 | 209768 | 2021-03-14 04:11 | 3207.755 | 32 | 24 | 1.000182 | 1.538696 | 0.8911981 | 0 | 1.318167 | 0 | -0.001494225 | 0 | 0 | 0 | 0 | 18.64574
21692 | 209783 | 2021-03-14 04:11 | 3222.762 | 32 | 24 | 1.000216 | 1.539185 | 0.8953675 | 0 | 1.324584 | 0 | -0.001493698 | 0 | 0 | 0 | 0 | 18.8715
21693 | 209798 | 2021-03-14 04:11 | 3237.769 | 32 | 24 | 1.000182 | 1.539674 | 0.8995368 | 0 | 1.331003 | 0 | -0.001493566 | 0 | 0 | 0 | 0 | 18.79626
21694 | 209813 | 2021-03-14 04:12 | 3252.776 | 32 | 24 | 1.000182 | 1.540489 | 0.9037062 | 0 | 1.337425 | 0 | 0 | 0 | 0 | 0 | 0 | 18.90196
21695 | 209828 | 2021-03-14 04:12 | 3267.783 | 32 | 24 | 1.000182 | 1.540978 | 0.9078757 | 0 | 1.343849 | 0 | 0 | 0 | 0 | 0 | 0 | 18.79626
21696 | 209843 | 2021-03-14 04:12 | 3282.79 | 32 | 24 | 1.000182 | 1.541467 | 0.912045 | 0 | 1.350275 | 0 | -0.001493803 | 0 | 0 | 0 | 0 | 18.79626
21697 | 209858 | 2021-03-14 04:12 | 3297.797 | 32 | 24 | 1.000182 | 1.542282 | 0.9162144 | 0 | 1.356704 | 0 | 0 | 0 | 0 | 0 | 0 | 18.60094
21698 | 209873 | 2021-03-14 04:13 | 3312.804 | 32 | 24 | 1.000182 | 1.542608 | 0.9203837 | 0 | 1.363134 | 0 | -0.002325508 | 0 | 0 | 0 | 0 | 18.57046
21699 | 209888 | 2021-03-14 04:13 | 3327.811 | 32 | 24 | 1.000216 | 1.54326 | 0.9245531 | 0 | 1.369567 | 0 | -0.001493626 | 0 | 0 | 0 | 0 | 18.72101
21700 | 209903 | 2021-03-14 04:13 | 3342.818 | 32 | 24 | 1.000182 | 1.543586 | 0.9287225 | 0 | 1.376002 | 0 | -0.005970296 | 0 | 0 | 0 | 0 | 18.79626
21701 | 209918 | 2021-03-14 04:13 | 3357.825 | 32 | 24 | 1.000182 | 1.544238 | 0.9328919 | 0 | 1.382439 | 0 | -0.004483255 | 0 | 0 | 0 | 0 | 18.72101
21702 | 209933 | 2021-03-14 04:14 | 3372.832 | 32 | 24 | 1.000216 | 1.54489 | 0.9370612 | 0 | 1.388879 | 0 | -0.002989585 | 0 | 0 | 0 | 0 | 18.64574
21703 | 209948 | 2021-03-14 04:14 | 3387.84 | 32 | 24 | 1.000182 | 1.545379 | 0.9412306 | 0 | 1.395321 | 0 | -0.002986943 | 0 | 0 | 0 | 0 | 18.72101
21704 | 209963 | 2021-03-14 04:14 | 3402.847 | 32 | 24 | 1.000182 | 1.546194 | 0.9454 | 0 | 1.401765 | 0 | 0 | 0 | 0 | 0 | 0 | 18.8715
21705 | 209978.1 | 2021-03-14 04:14 | 3417.854 | 32 | 24 | 1.000147 | 1.54652 | 0.9495694 | 0 | 1.408212 | 0 | -0.004482788 | 0 | 0 | 0 | 0 | 18.72101
21706 | 209993.1 | 2021-03-14 04:15 | 3432.861 | 32 | 24 | 1.000147 | 1.547009 | 0.9537387 | 0 | 1.41466 | 0 | -0.002989533 | 0 | 0 | 0 | 0 | 18.79626
21707 | 210008.1 | 2021-03-14 04:15 | 3447.868 | 32 | 24 | 1.000147 | 1.547498 | 0.957908 | 0 | 1.421111 | 0 | -0.002993125 | 0 | 0 | 0 | 0 | 18.64574
21708 | 210023.1 | 2021-03-14 04:15 | 3462.875 | 32 | 24 | 1.000147 | 1.54815 | 0.9620774 | 0 | 1.427564 | 0 | -0.001491803 | 0 | 0 | 0 | 0 | 18.72101
21709 | 210038.1 | 2021-03-14 04:15 | 3477.882 | 32 | 24 | 1.000147 | 1.548802 | 0.9662468 | 0 | 1.43402 | 0 | -0.001496968 | 0 | 0 | 0 | 0 | 18.57046
21710 | 210053.1 | 2021-03-14 04:16 | 3492.889 | 32 | 24 | 1.000182 | 1.549454 | 0.9704163 | 0 | 1.440478 | 0 | 0.001493934 | 0 | 0 | 0 | 0 | 18.8715
21711 | 210068.1 | 2021-03-14 04:16 | 3507.896 | 32 | 24 | 1.000182 | 1.550106 | 0.9745856 | 0 | 1.446938 | 0 | 0.002988599 | 0 | 0 | 0 | 0 | 18.8715
21712 | 210083.1 | 2021-03-14 04:16 | 3522.903 | 32 | 24 | 1.000182 | 1.550758 | 0.9787549 | 0 | 1.453401 | 0 | 0.004483843 | 0 | 0 | 0 | 0 | 18.72101
21713 | 210098.1 | 2021-03-14 04:16 | 3537.91 | 32 | 24 | 1.000182 | 1.55141 | 0.9829242 | 0 | 1.459866 | 0 | 0.005979568 | 0 | 0 | 0 | 0 | 18.57046
21714 | 210113.1 | 2021-03-14 04:17 | 3552.917 | 32 | 24 | 1.000147 | 1.551899 | 0.9870937 | 0 | 1.466333 | 0 | 0.005965301 | 0 | 0 | 0 | 0 | 18.64574
21715 | 210128.1 | 2021-03-14 04:17 | 3567.925 | 32 | 24 | 1.000182 | 1.552552 | 0.9912631 | 0 | 1.472803 | 0 | 0.00597989 | 0 | 0 | 0 | 0 | 18.57046
21716 | 210143.1 | 2021-03-14 04:17 | 3582.932 | 32 | 24 | 1.000182 | 1.552878 | 0.9954324 | 0 | 1.479275 | 0 | 0.00449065 | 0 | 0 | 0 | 0 | 18.52566
21717 | 210158.1 | 2021-03-14 04:17 | 3597.938 | 32 | 24 | 1.000182 | 1.553367 | 0.9996017 | 0 | 1.485749 | 0 | 0.004483165 | 0 | 0 | 0 | 0 | 18.64574
21718 | 210173.1 | 2021-03-14 04:18 | 3612.946 | 32 | 24 | 1.000147 | 1.554019 | 1.003771 | 0 | 1.492226 | 0 | 0.005968434 | 0 | 0 | 0 | 0 | 18.64574
21719 | 210188.2 | 2021-03-14 04:18 | 3627.953 | 32 | 24 | 1.000147 | 1.554345 | 1.00794 | 0 | 1.498705 | 0 | 0.002988508 | 0 | 0 | 0 | 0 | 18.72101
21720 | 210203.2 | 2021-03-14 04:18 | 3642.96 | 32 | 24 | 1.000182 | 1.554834 | 1.01211 | 0 | 1.505186 | 0 | 0.001495112 | 0 | 0 | 0 | 0 | 18.72101
21721 | 210218.2 | 2021-03-14 04:18 | 3657.967 | 32 | 24 | 1.000216 | 1.555323 | 1.016279 | 0 | 1.51167 | 0 | 0.002989312 | 0 | 0 | 0 | 0 | 18.72101
21722 | 210233.2 | 2021-03-14 04:19 | 3672.974 | 32 | 24 | 1.000182 | 1.555975 | 1.020449 | 0 | 1.518156 | 0 | 0.00298884 | 0 | 0 | 0 | 0 | 18.64574
21723 | 210248.2 | 2021-03-14 04:19 | 3687.981 | 32 | 24 | 1.000147 | 1.556464 | 1.024618 | 0 | 1.524645 | 0 | 0.001493327 | 0 | 0 | 0 | 0 | 18.8715
21724 | 210263.2 | 2021-03-14 04:19 | 3702.988 | 32 | 24 | 1.000182 | 1.557116 | 1.028787 | 0 | 1.531136 | 0 | 0.002988338 | 0 | 0 | 0 | 0 | 18.64574
21725 | 210278.2 | 2021-03-14 04:19 | 3717.995 | 32 | 24 | 1.000182 | 1.557605 | 1.032957 | 0 | 1.537629 | 0 | 0.001490219 | 0 | 0 | 0 | 0 | 18.76579
21726 | 210293.2 | 2021-03-14 04:20 | 3733.002 | 32 | 24 | 1.000182 | 1.557931 | 1.037126 | 0 | 1.544125 | 0 | 0 | 0 | 0 | 0 | 0 | 18.61526
21727 | 210308.2 | 2021-03-14 04:20 | 3748.009 | 32 | 24 | 1.000216 | 1.558746 | 1.041295 | 0 | 1.550623 | 0 | 0.001495212 | 0 | 0 | 0 | 0 | 18.41987
21728 | 210323.2 | 2021-03-14 04:20 | 3763.016 | 32 | 24 | 1.000182 | 1.559235 | 1.045465 | 0 | 1.557124 | 0 | 0 | 0 | 0 | 0 | 0 | 18.57046
21729 | 210338.2 | 2021-03-14 04:20 | 3778.024 | 32 | 24 | 1.000216 | 1.559887 | 1.049634 | 0 | 1.563627 | 0 | 0 | 0 | 0 | 0 | 0 | 18.72101
21730 | 210353.2 | 2021-03-14 04:21 | 3793.031 | 32 | 24 | 1.000182 | 1.560376 | 1.053804 | 0 | 1.570133 | 0 | 0 | 0 | 0 | 0 | 0 | 18.64574
21731 | 210368.2 | 2021-03-14 04:21 | 3808.038 | 32 | 24 | 1.000216 | 1.561028 | 1.057973 | 0 | 1.576641 | 0 | 0.001492929 | 0 | 0 | 0 | 0 | 18.61526
21732 | 210383.2 | 2021-03-14 04:21 | 3823.045 | 32 | 24 | 1.000182 | 1.56168 | 1.062142 | 0 | 1.583151 | 0 | 0 | 0 | 0 | 0 | 0 | 18.46469
21733 | 210398.3 | 2021-03-14 04:21 | 3838.052 | 32 | 24 | 1.000182 | 1.562169 | 1.066312 | 0 | 1.589664 | 0 | 0 | 0 | 0 | 0 | 0 | 18.64574
21734 | 210413.3 | 2021-03-14 04:22 | 3853.059 | 32 | 24 | 1.000182 | 1.562821 | 1.070481 | 0 | 1.59618 | 0 | 0 | 0 | 0 | 0 | 0 | 18.69053
21735 | 210428.3 | 2021-03-14 04:22 | 3868.066 | 32 | 24 | 1.000182 | 1.56331 | 1.074651 | 0 | 1.602698 | 0 | 0 | 0 | 0 | 0 | 0 | 18.84104
21736 | 210443.3 | 2021-03-14 04:22 | 3883.073 | 32 | 24 | 1.000182 | 1.563962 | 1.07882 | 0 | 1.609218 | 0 | 0 | 0 | 0 | 0 | 0 | 18.76579
21737 | 210458.3 | 2021-03-14 04:22 | 3898.08 | 32 | 24 | 1.000216 | 1.564451 | 1.082989 | 0 | 1.615741 | 0 | 0 | 0 | 0 | 0 | 0 | 18.53998
21738 | 210473.3 | 2021-03-14 04:23 | 3913.087 | 32 | 24 | 1.000216 | 1.565103 | 1.087159 | 0 | 1.622266 | 0 | 0 | 0 | 0 | 0 | 0 | 18.61526
21739 | 210488.3 | 2021-03-14 04:23 | 3928.094 | 32 | 24 | 1.000182 | 1.565755 | 1.091328 | 0 | 1.628794 | 0 | -0.001325339 | 0 | 0 | 0 | 0 | 18.72101
21740 | 210503.3 | 2021-03-14 04:23 | 3943.102 | 32 | 24 | 1.000182 | 1.566407 | 1.095497 | 0 | 1.635325 | 0 | -0.001493305 | 0 | 0 | 0 | 0 | 18.69053
21741 | 210518.3 | 2021-03-14 04:23 | 3958.108 | 32 | 24 | 1.000182 | 1.566896 | 1.099667 | 0 | 1.641858 | 0 | -0.002988641 | 0 | 0 | 0 | 0 | 18.61526
21742 | 210533.3 | 2021-03-14 04:24 | 3973.116 | 32 | 24 | 1.000182 | 1.567711 | 1.103836 | 0 | 1.648393 | 0 | 0 | 0 | 0 | 0 | 0 | 18.69053
21743 | 210548.3 | 2021-03-14 04:24 | 3988.123 | 32 | 24 | 1.000182 | 1.568363 | 1.108006 | 0 | 1.654932 | 0 | 0 | 0 | 0 | 0 | 0 | 18.8715
21744 | 210563.3 | 2021-03-14 04:24 | 4003.13 | 32 | 24 | 1.000147 | 1.568852 | 1.112175 | 0 | 1.661473 | 0 | -0.001493678 | 0 | 0 | 0 | 0 | 18.84104
21745 | 210578.3 | 2021-03-14 04:24 | 4018.137 | 32 | 24 | 1.000147 | 1.569341 | 1.116344 | 0 | 1.668016 | 0 | -0.002989513 | 0 | 0 | 0 | 0 | 18.79626
21746 | 210593.3 | 2021-03-14 04:25 | 4033.144 | 32 | 24 | 1.000182 | 1.570156 | 1.120514 | 0 | 1.674562 | 0 | 0 | 0 | 0 | 0 | 0 | 18.8715
21747 | 210608.4 | 2021-03-14 04:25 | 4048.151 | 32 | 24 | 1.000147 | 1.570645 | 1.124683 | 0 | 1.681111 | 0 | -0.002989905 | 0 | 0 | 0 | 0 | 18.8715
21748 | 210623.4 | 2021-03-14 04:25 | 4063.158 | 32 | 24 | 1.000182 | 1.571298 | 1.128852 | 0 | 1.687662 | 0 | -0.004482126 | 0 | 0 | 0 | 0 | 18.79626
21749 | 210638.4 | 2021-03-14 04:25 | 4078.165 | 32 | 24 | 1.000182 | 1.572113 | 1.133022 | 0 | 1.694216 | 0 | -0.001492509 | 0 | 0 | 0 | 0 | 18.8715
21750 | 210653.4 | 2021-03-14 04:26 | 4093.172 | 32 | 24 | 1.000182 | 1.572765 | 1.137191 | 0 | 1.700772 | 0 | -0.001492144 | 0 | 0 | 0 | 0 | 18.69053
21751 | 210668.4 | 2021-03-14 04:26 | 4108.179 | 32 | 24 | 1.000216 | 1.57358 | 1.14136 | 0 | 1.707331 | 0 | 0 | 0 | 0 | 0 | 0 | 18.8715
21752 | 210683.4 | 2021-03-14 04:26 | 4123.186 | 32 | 24 | 1.000147 | 1.574069 | 1.14553 | 0 | 1.713893 | 0 | -0.00298593 | 0 | 0 | 0 | 0 | 18.72101
21753 | 210698.4 | 2021-03-14 04:26 | 4138.193 | 32 | 24 | 1.000182 | 1.574721 | 1.149699 | 0 | 1.720458 | 0 | -0.001492514 | 0 | 0 | 0 | 0 | 18.64574
21754 | 210713.4 | 2021-03-14 04:27 | 4153.201 | 32 | 24 | 1.000182 | 1.575373 | 1.153869 | 0 | 1.727025 | 0 | -0.001494625 | 0 | 0 | 0 | 0 | 18.72101
21755 | 210728.4 | 2021-03-14 04:27 | 4168.209 | 32 | 24 | 1.000182 | 1.576025 | 1.158038 | 0 | 1.733595 | 0 | -0.001472181 | 0 | 0 | 0 | 0 | 18.69053
21756 | 210743.4 | 2021-03-14 04:27 | 4183.216 | 32 | 24 | 1.000182 | 1.576677 | 1.162208 | 0 | 1.740167 | 0 | -0.004435692 | 0 | 0 | 0 | 0 | 18.64574
21757 | 210758.4 | 2021-03-14 04:27 | 4198.223 | 32 | 24 | 1.000216 | 1.577492 | 1.166377 | 0 | 1.746743 | 0 | -0.002957594 | 0 | 0 | 0 | 0 | 18.57046
21758 | 210773.4 | 2021-03-14 04:28 | 4213.229 | 32 | 24 | 1.000182 | 1.577981 | 1.170546 | 0 | 1.75332 | 0 | -0.004485155 | 0 | 0 | 0 | 0 | 18.57046
21759 | 210788.4 | 2021-03-14 04:28 | 4228.236 | 32 | 24 | 1.000182 | 1.578796 | 1.174715 | 0 | 1.759901 | 0 | -0.002991987 | 0 | 0 | 0 | 0 | 18.64574
21760 | 210803.4 | 2021-03-14 04:28 | 4243.243 | 32 | 24 | 1.000182 | 1.579448 | 1.178885 | 0 | 1.766485 | 0 | -0.005970167 | 0 | 0 | 0 | 0 | 18.79626
21761 | 210818.5 | 2021-03-14 04:28 | 4258.248 | 32 | 24 | 1.000182 | 1.5801 | 1.183054 | 0 | 1.773071 | 0 | -0.006064554 | 0 | 0 | 0 | 0 | 18.61526
21762 | 210833.5 | 2021-03-14 04:29 | 4273.257 | 32 | 24 | 1.000182 | 1.580752 | 1.187224 | 0 | 1.77966 | 0 | -0.004487689 | 0 | 0 | 0 | 0 | 18.69053
21763 | 210848.5 | 2021-03-14 04:29 | 4288.264 | 32 | 24 | 1.000182 | 1.581404 | 1.191393 | 0 | 1.786252 | 0 | -0.001305382 | 0 | 0 | 0 | 0 | 18.64574
21764 | 210863.5 | 2021-03-14 04:29 | 4303.271 | 32 | 24 | 1.000182 | 1.582056 | 1.195562 | 0 | 1.792847 | 0 | -0.004468748 | 0 | 0 | 0 | 0 | 18.79626
21765 | 210878.5 | 2021-03-14 04:29 | 4318.278 | 32 | 24 | 1.000216 | 1.582871 | 1.199732 | 0 | 1.799444 | 0 | -0.001497764 | 0 | 0 | 0 | 0 | 18.61526
21766 | 210893.5 | 2021-03-14 04:30 | 4333.285 | 32 | 24 | 1.000182 | 1.583686 | 1.203901 | 0 | 1.806044 | 0 | -0.001495228 | 0 | 0 | 0 | 0 | 18.79626
21767 | 210908.5 | 2021-03-14 04:30 | 4348.292 | 32 | 24 | 1.000147 | 1.584338 | 1.20807 | 0 | 1.812648 | 0 | 0 | 0 | 0 | 0 | 0 | 18.91627
21768 | 210923.5 | 2021-03-14 04:30 | 4363.299 | 32 | 24 | 1.000182 | 1.585153 | 1.21224 | 0 | 1.819254 | 0 | 0 | 0 | 0 | 0 | 0 | 18.49517
21769 | 210938.5 | 2021-03-14 04:30 | 4378.307 | 32 | 24 | 1.000182 | 1.585968 | 1.216409 | 0 | 1.825863 | 0 | 0.004486226 | 0 | 0 | 0 | 0 | 18.46469
21770 | 210953.5 | 2021-03-14 04:31 | 4393.314 | 32 | 24 | 1.000182 | 1.58662 | 1.220579 | 0 | 1.832474 | 0 | 0.004470305 | 0 | 0 | 0 | 0 | 18.64574
21771 | 210968.5 | 2021-03-14 04:31 | 4408.32 | 32 | 24 | 1.000182 | 1.587435 | 1.224748 | 0 | 1.839088 | 0 | 0.009026484 | 0 | 0 | 0 | 0 | 18.57046
21772 | 210983.5 | 2021-03-14 04:31 | 4423.328 | 32 | 24 | 1.000216 | 1.588087 | 1.228917 | 0 | 1.845705 | 0 | 0.007558647 | 0 | 0 | 0 | 0 | 18.46469
21773 | 210998.5 | 2021-03-14 04:31 | 4438.335 | 32 | 24 | 1.000147 | 1.588739 | 1.233087 | 0 | 1.852325 | 0 | 0.007463251 | 0 | 0 | 0 | 0 | 18.57046
21774 | 211013.5 | 2021-03-14 04:32 | 4453.342 | 32 | 24 | 1.000182 | 1.589554 | 1.237256 | 0 | 1.858948 | 0 | 0.008965938 | 0 | 0 | 0 | 0 | 18.79626
21775 | 211028.6 | 2021-03-14 04:32 | 4468.349 | 32 | 24 | 1.000182 | 1.590207 | 1.241426 | 0 | 1.865574 | 0 | 0.008955775 | 0 | 0 | 0 | 0 | 18.57046
21776 | 211043.6 | 2021-03-14 04:32 | 4483.356 | 32 | 24 | 1.000182 | 1.590696 | 1.245595 | 0 | 1.872203 | 0 | 0.004669956 | 0 | 0 | 0 | 0 | 18.69053
21777 | 211058.6 | 2021-03-14 04:32 | 4498.363 | 32 | 24 | 1.000182 | 1.591511 | 1.249764 | 0 | 1.878835 | 0 | 0.008968138 | 0 | 0 | 0 | 0 | 18.49517
21778 | 211073.6 | 2021-03-14 04:33 | 4513.37 | 32 | 24 | 1.000147 | 1.592 | 1.253934 | 0 | 1.88547 | 0 | 0.005972662 | 0 | 0 | 0 | 0 | 18.57046
21779 | 211088.6 | 2021-03-14 04:33 | 4528.377 | 32 | 24 | 1.000182 | 1.592815 | 1.258103 | 0 | 1.892108 | 0 | 0.005977518 | 0 | 0 | 0 | 0 | 18.57046
21780 | 211103.6 | 2021-03-14 04:33 | 4543.385 | 32 | 24 | 1.000147 | 1.593141 | 1.262272 | 0 | 1.898749 | 0 | 0.001491483 | 0 | 0 | 0 | 0 | 18.69053
21781 | 211118.6 | 2021-03-14 04:33 | 4558.391 | 32 | 24 | 1.000182 | 1.593956 | 1.266442 | 0 | 1.905393 | 0 | 0.001496666 | 0 | 0 | 0 | 0 | 18.61526
21782 | 211133.6 | 2021-03-14 04:34 | 4573.399 | 32 | 24 | 1.000182 | 1.594934 | 1.270611 | 0 | 1.912041 | 0 | 0.004484627 | 0 | 0 | 0 | 0 | 18.72101
21783 | 211148.6 | 2021-03-14 04:34 | 4588.406 | 32 | 24 | 1.000147 | 1.595423 | 1.274781 | 0 | 1.918692 | 0 | 0.001493121 | 0 | 0 | 0 | 0 | 18.79626
21784 | 211163.6 | 2021-03-14 04:34 | 4603.413 | 32 | 24 | 1.000182 | 1.595912 | 1.27895 | 0 | 1.925345 | 0 | 0.001495175 | 0 | 0 | 0 | 0 | 18.72101
21785 | 211178.6 | 2021-03-14 04:34 | 4618.42 | 32 | 24 | 1.000147 | 1.596727 | 1.283119 | 0 | 1.932002 | 0 | 0 | 0 | 0 | 0 | 0 | 18.72101
21786 | 211193.6 | 2021-03-14 04:35 | 4633.427 | 32 | 24 | 1.000147 | 1.597379 | 1.287289 | 0 | 1.938661 | 0 | 0.001493016 | 0 | 0 | 0 | 0 | 18.72101
21787 | 211208.6 | 2021-03-14 04:35 | 4648.434 | 32 | 24 | 1.000147 | 1.598031 | 1.291458 | 0 | 1.945324 | 0 | -0.001491053 | 0 | 0 | 0 | 0 | 18.64574
21788 | 211220.2 | 2021-03-14 04:35 | 4659.994 | 32 | 24 | 1.000182 | 1.60015 | 1.29467 | 0 | 1.95046 | 0 | 0.01043382 | 0 | 0 | 0 | 0 | 18.57046
21789 | 211220.2 | 2021-03-14 04:35 | 0.0157649 | 33 | 24 | 0 | 1.511147 | 1.29467 | 0 | 1.95046 | 0 | -0.8851361 | 0 | 0 | 0 | 0 | 18.64574
21790 | 211225.2 | 2021-03-14 04:35 | 5.023074 | 33 | 24 | 0 | 1.50316 | 1.29467 | 0 | 1.95046 | 0 | 0 | 0 | 0 | 0 | 0 | 18.64574
21791 | 211230.2 | 2021-03-14 04:35 | 10.03054 | 33 | 24 | 0 | 1.501204 | 1.29467 | 0 | 1.95046 | 0 | 0.001490473 | 0 | 0 | 0 | 0 | 18.72101
21792 | 211235.2 | 2021-03-14 04:35 | 15.03816 | 33 | 24 | 0 | 1.501041 | 1.29467 | 0 | 1.95046 | 0 | 0 | 0 | 0 | 0 | 0 | 18.57046
21793 | 211240.2 | 2021-03-14 04:35 | 20.04599 | 33 | 24 | 0 | 1.501041 | 1.29467 | 0 | 1.95046 | 0 | -0.002982086 | 0 | 0 | 0 | 0 | 18.57046
21794 | 211245.2 | 2021-03-14 04:36 | 25.05354 | 33 | 24 | 0 | 1.501367 | 1.29467 | 0 | 1.95046 | 0 | 0 | 0 | 0 | 0 | 0 | 18.49517
21795 | 211250.3 | 2021-03-14 04:36 | 30.06148 | 33 | 24 | 0 | 1.50153 | 1.29467 | 0 | 1.95046 | 0 | 0 | 0 | 0 | 0 | 0 | 18.57046
21796 | 211255.3 | 2021-03-14 04:36 | 35.06849 | 33 | 24 | 0 | 1.501856 | 1.29467 | 0 | 1.95046 | 0 | 0 | 0 | 0 | 0 | 0 | 18.57046
21797 | 211260.3 | 2021-03-14 04:36 | 40.07599 | 33 | 24 | 0 | 1.501856 | 1.29467 | 0 | 1.95046 | 0 | 0 | 0 | 0 | 0 | 0 | 18.53998
21798 | 211265.3 | 2021-03-14 04:36 | 45.08342 | 33 | 24 | 0 | 1.502019 | 1.29467 | 0 | 1.95046 | 0 | 0 | 0 | 0 | 0 | 0 | 18.57046
21799 | 211270.3 | 2021-03-14 04:36 | 50.09127 | 33 | 24 | 0 | 1.502345 | 1.29467 | 0 | 1.95046 | 0 | 0.001491058 | 0 | 0 | 0 | 0 | 18.57046
21800 | 211275.3 | 2021-03-14 04:36 | 55.09907 | 33 | 24 | 0 | 1.502671 | 1.29467 | 0 | 1.95046 | 0 | 0.001485284 | 0 | 0 | 0 | 0 | 18.57046
21801 | 211280.2 | 2021-03-14 04:36 | 60.01239 | 33 | 24 | 0 | 1.502834 | 1.29467 | 0 | 1.95046 | 0 | 0 | 0 | 0 | 0 | 0 | 18.72101
21802 | 211280.2 | 2021-03-14 04:36 | 0.01562048 | 34 | 24 | -0.9999446 | 1.410571 | 1.29467 | 3.67552174e-06 | 1.95046 | 5.240609288e-06 | -0.3048265 | 0 | 0 | 0 | 0 | 18.49517
21803 | 211286 | 2021-03-14 04:36 | 5.834694 | 34 | 24 | -0.9999103 | 1.400465 | 1.29467 | 0.001619982 | 1.95046 | 0.002275323 | -0.004475855 | 0 | 0 | 0 | 0 | 18.46469
21804 | 211301 | 2021-03-14 04:36 | 20.84159 | 34 | 24 | -0.9999446 | 1.395248 | 1.29467 | 0.005788329 | 1.95046 | 0.008101121 | -0.007474591 | 0 | 0 | 0 | 0 | 18.57046
21805 | 211316 | 2021-03-14 04:37 | 35.8487 | 34 | 24 | -0.9999446 | 1.393455 | 1.29467 | 0.009956736 | 1.95046 | 0.01391479 | -0.007459972 | 0 | 0 | 0 | 0 | 18.57046
21806 | 211331.1 | 2021-03-14 04:37 | 50.85575 | 34 | 24 | -0.9999446 | 1.393292 | 1.29467 | 0.01412514 | 1.95046 | 0.01972421 | -0.005978161 | 0 | 0 | 0 | 0 | 18.64574
21807 | 211346.1 | 2021-03-14 04:37 | 65.86295 | 34 | 24 | -0.9999446 | 1.393618 | 1.29467 | 0.01829361 | 1.95046 | 0.02553399 | -0.005970377 | 0 | 0 | 0 | 0 | 18.72101
21808 | 211361.1 | 2021-03-14 04:37 | 80.87004 | 34 | 24 | -0.9999446 | 1.393618 | 1.29467 | 0.02246206 | 1.95046 | 0.0313443 | -0.005965291 | 0 | 0 | 0 | 0 | 18.57046
21809 | 211376.1 | 2021-03-14 04:38 | 95.87698 | 34 | 24 | -0.9999789 | 1.393618 | 1.29467 | 0.02663045 | 1.95046 | 0.03715427 | -0.002989111 | 0 | 0 | 0 | 0 | 18.57046
21810 | 211391.1 | 2021-03-14 04:38 | 110.884 | 34 | 24 | -0.9999446 | 1.393455 | 1.29467 | 0.03079889 | 1.95046 | 0.0429638 | -0.00298589 | 0 | 0 | 0 | 0 | 18.76579
21811 | 211406.1 | 2021-03-14 04:38 | 125.8912 | 34 | 24 | -0.9999789 | 1.393129 | 1.29467 | 0.0349674 | 1.95046 | 0.04877194 | -0.001493447 | 0 | 0 | 0 | 0 | 18.94673
21812 | 211421.1 | 2021-03-14 04:38 | 140.8984 | 34 | 24 | -0.9999446 | 1.392477 | 1.29467 | 0.03913593 | 1.95046 | 0.05457763 | -0.001492193 | 0 | 0 | 0 | 0 | 18.61526
21813 | 211436.1 | 2021-03-14 04:39 | 155.9054 | 34 | 24 | -0.9999446 | 1.391988 | 1.29467 | 0.04330442 | 1.95046 | 0.06038095 | -0.002984507 | 0 | 0 | 0 | 0 | 18.64574
21814 | 211451.1 | 2021-03-14 04:39 | 170.9124 | 34 | 24 | -0.9999789 | 1.391499 | 1.29467 | 0.04747287 | 1.95046 | 0.06618233 | -0.001494788 | 0 | 0 | 0 | 0 | 18.76579
21815 | 211466.1 | 2021-03-14 04:39 | 185.9194 | 34 | 24 | -0.9999446 | 1.391336 | 1.29467 | 0.05164136 | 1.95046 | 0.07198188 | -0.001493345 | 0 | 0 | 0 | 0 | 18.79626
21816 | 211481.1 | 2021-03-14 04:39 | 200.9265 | 34 | 24 | -0.9999789 | 1.390847 | 1.29467 | 0.05580986 | 1.95046 | 0.0777797 | 0 | 0 | 0 | 0 | 0 | 18.79626
21817 | 211496.1 | 2021-03-14 04:40 | 215.9337 | 34 | 24 | -0.9999789 | 1.390358 | 1.29467 | 0.0599784 | 1.95046 | 0.08357572 | -0.001491543 | 0 | 0 | 0 | 0 | 18.64574
21818 | 211511.1 | 2021-03-14 04:40 | 230.9406 | 34 | 24 | -0.9999446 | 1.390032 | 1.29467 | 0.06414682 | 1.95046 | 0.08936934 | 0.002982556 | 0 | 0 | 0 | 0 | 18.61526
21819 | 211526.1 | 2021-03-14 04:40 | 245.9477 | 34 | 24 | -0.9999446 | 1.38938 | 1.29467 | 0.06831536 | 1.95046 | 0.09516067 | 0.002989324 | 0 | 0 | 0 | 0 | 18.64574
21820 | 211541.2 | 2021-03-14 04:40 | 260.9548 | 34 | 24 | -0.9999789 | 1.388565 | 1.29467 | 0.07248387 | 1.95046 | 0.1009493 | 0 | 0 | 0 | 0 | 0 | 18.72101
21821 | 211556.2 | 2021-03-14 04:41 | 275.9619 | 34 | 24 | -0.9999789 | 1.38775 | 1.29467 | 0.07665237 | 1.95046 | 0.1067351 | 0 | 0 | 0 | 0 | 0 | 18.79626
21822 | 211571.2 | 2021-03-14 04:41 | 290.9691 | 34 | 24 | -0.9999446 | 1.387261 | 1.29467 | 0.08082091 | 1.95046 | 0.1125182 | 0.001491553 | 0 | 0 | 0 | 0 | 18.76579
21823 | 211586.2 | 2021-03-14 04:41 | 305.9762 | 34 | 24 | -0.9999789 | 1.386609 | 1.29467 | 0.0849894 | 1.95046 | 0.1182989 | 0 | 0 | 0 | 0 | 0 | 18.69053
21824 | 211601.2 | 2021-03-14 04:41 | 320.9833 | 34 | 24 | -0.9999789 | 1.385957 | 1.29467 | 0.08915793 | 1.95046 | 0.1240773 | 0 | 0 | 0 | 0 | 0 | 18.66006
21825 | 211616.2 | 2021-03-14 04:42 | 335.9904 | 34 | 24 | -1.000013 | 1.385468 | 1.29467 | 0.09332643 | 1.95046 | 0.1298534 | 0 | 0 | 0 | 0 | 0 | 18.79626
21826 | 211631.2 | 2021-03-14 04:42 | 350.9972 | 34 | 24 | -0.9999446 | 1.384979 | 1.29467 | 0.09749487 | 1.95046 | 0.135627 | 0.001494094 | 0 | 0 | 0 | 0 | 18.91627
21827 | 211646.2 | 2021-03-14 04:42 | 366.0045 | 34 | 24 | -0.9999789 | 1.384327 | 1.29467 | 0.1016634 | 1.95046 | 0.1413984 | -0.001492779 | 0 | 0 | 0 | 0 | 18.61526
21828 | 211661.2 | 2021-03-14 04:42 | 381.0116 | 34 | 24 | -0.9999446 | 1.384001 | 1.29467 | 0.1058319 | 1.95046 | 0.1471673 | 0.002983196 | 0 | 0 | 0 | 0 | 18.84104
21829 | 211676.2 | 2021-03-14 04:43 | 396.0185 | 34 | 24 | -0.9999789 | 1.383186 | 1.29467 | 0.1100004 | 1.95046 | 0.1529337 | 0.001492173 | 0 | 0 | 0 | 0 | 18.61526
21830 | 211691.2 | 2021-03-14 04:43 | 411.0255 | 34 | 24 | -0.9999789 | 1.382534 | 1.29467 | 0.1141689 | 1.95046 | 0.1586975 | 0.001494043 | 0 | 0 | 0 | 0 | 18.84104
21831 | 211706.2 | 2021-03-14 04:43 | 426.0324 | 34 | 24 | -0.9999789 | 1.381881 | 1.29467 | 0.1183373 | 1.95046 | 0.1644587 | -0.001498133 | 0 | 0 | 0 | 0 | 18.66006
21832 | 211721.2 | 2021-03-14 04:43 | 441.0398 | 34 | 24 | -0.9999446 | 1.381392 | 1.29467 | 0.1225059 | 1.95046 | 0.1702178 | 0 | 0 | 0 | 0 | 0 | 18.84104
21833 | 211736.2 | 2021-03-14 04:44 | 456.0466 | 34 | 24 | -0.9999789 | 1.380903 | 1.29467 | 0.1266744 | 1.95046 | 0.1759744 | 0.001492669 | 0 | 0 | 0 | 0 | 18.61526
21834 | 211751.3 | 2021-03-14 04:44 | 471.0536 | 34 | 24 | -0.9999446 | 1.380414 | 1.29467 | 0.1308428 | 1.95046 | 0.1817289 | 0.002986192 | 0 | 0 | 0 | 0 | 18.69053
21835 | 211766.3 | 2021-03-14 04:44 | 486.0609 | 34 | 24 | -1.000013 | 1.379599 | 1.29467 | 0.1350114 | 1.95046 | 0.1874809 | 0.001490853 | 0 | 0 | 0 | 0 | 18.79626
21836 | 211781.3 | 2021-03-14 04:44 | 501.0681 | 34 | 24 | -0.9999446 | 1.37911 | 1.29467 | 0.13918 | 1.95046 | 0.1932302 | 0.001490738 | 0 | 0 | 0 | 0 | 18.41987
21837 | 211796.3 | 2021-03-14 04:45 | 516.0749 | 34 | 24 | -0.9999446 | 1.378458 | 1.29467 | 0.1433484 | 1.95046 | 0.1989771 | 0.001493446 | 0 | 0 | 0 | 0 | 18.72101
21838 | 211811.3 | 2021-03-14 04:45 | 531.0822 | 34 | 24 | -0.9999446 | 1.377969 | 1.29467 | 0.147517 | 1.95046 | 0.2047219 | 0.002976398 | 0 | 0 | 0 | 0 | 18.72101
21839 | 211826.3 | 2021-03-14 04:45 | 546.0893 | 34 | 24 | -0.9999446 | 1.37748 | 1.29467 | 0.1516855 | 1.95046 | 0.2104642 | 0.004494826 | 0 | 0 | 0 | 0 | 18.94673
21840 | 211841.3 | 2021-03-14 04:45 | 561.0961 | 34 | 24 | -0.9999103 | 1.376665 | 1.29467 | 0.1558539 | 1.95046 | 0.2162038 | 0.001495114 | 0 | 0 | 0 | 0 | 18.57046
21841 | 211856.3 | 2021-03-14 04:46 | 576.1035 | 34 | 24 | -0.9999446 | 1.376176 | 1.29467 | 0.1600225 | 1.95046 | 0.2219415 | 0.001491658 | 0 | 0 | 0 | 0 | 18.64574
21842 | 211871.3 | 2021-03-14 04:46 | 591.1106 | 34 | 24 | -0.9999789 | 1.375524 | 1.29467 | 0.164191 | 1.95046 | 0.2276767 | 0.002981426 | 0 | 0 | 0 | 0 | 18.46469
21843 | 211886.3 | 2021-03-14 04:46 | 606.1177 | 34 | 24 | -0.9999789 | 1.375035 | 1.29467 | 0.1683595 | 1.95046 | 0.2334095 | 0.004471773 | 0 | 0 | 0 | 0 | 18.76579
21844 | 211901.3 | 2021-03-14 04:46 | 621.1246 | 34 | 24 | -0.9999446 | 1.374546 | 1.29467 | 0.172528 | 1.95046 | 0.2391399 | 0.004485901 | 0 | 0 | 0 | 0 | 18.61526
21845 | 211916.3 | 2021-03-14 04:47 | 636.1318 | 34 | 24 | -0.9999789 | 1.373894 | 1.29467 | 0.1766965 | 1.95046 | 0.2448681 | 0.004473078 | 0 | 0 | 0 | 0 | 18.64574
21846 | 211931.3 | 2021-03-14 04:47 | 651.1388 | 34 | 24 | -0.9999446 | 1.373405 | 1.29467 | 0.180865 | 1.95046 | 0.2505941 | 0.004477081 | 0 | 0 | 0 | 0 | 18.69053
21847 | 211946.3 | 2021-03-14 04:47 | 666.146 | 34 | 24 | -0.9999789 | 1.372753 | 1.29467 | 0.1850335 | 1.95046 | 0.2563177 | 0.00447029 | 0 | 0 | 0 | 0 | 18.64574
21848 | 211961.4 | 2021-03-14 04:47 | 681.1531 | 34 | 24 | -0.9999789 | 1.372101 | 1.29467 | 0.189202 | 1.95046 | 0.262039 | 0.004471324 | 0 | 0 | 0 | 0 | 18.72101
21849 | 211976.4 | 2021-03-14 04:48 | 696.16 | 34 | 24 | -0.9999446 | 1.371449 | 1.29467 | 0.1933704 | 1.95046 | 0.2677577 | 0.002989915 | 0 | 0 | 0 | 0 | 18.91627
21850 | 211991.4 | 2021-03-14 04:48 | 711.1747 | 34 | 24 | -0.9999789 | 1.37096 | 1.29467 | 0.1975411 | 1.95046 | 0.2734769 | 0.004840506 | 0 | 0 | 0 | 0 | 18.76579
21851 | 212006.4 | 2021-03-14 04:48 | 726.1896 | 34 | 24 | -0.9999446 | 1.370471 | 1.29467 | 0.2017117 | 1.95046 | 0.279194 | 0.002982996 | 0 | 0 | 0 | 0 | 18.64574
21852 | 212021.4 | 2021-03-14 04:48 | 741.1968 | 34 | 24 | -0.9999789 | 1.369819 | 1.29467 | 0.2058803 | 1.95046 | 0.2849058 | 0.001493823 | 0 | 0 | 0 | 0 | 18.79626
21853 | 212036.4 | 2021-03-14 04:49 | 756.2043 | 34 | 24 | -0.9999789 | 1.369167 | 1.29467 | 0.2100489 | 1.95046 | 0.2906153 | 0 | 0 | 0 | 0 | 0 | 18.61526
21854 | 212051.4 | 2021-03-14 04:49 | 771.2108 | 34 | 24 | -0.9999446 | 1.368841 | 1.29467 | 0.2142172 | 1.95046 | 0.2963223 | 0.001493482 | 0 | 0 | 0 | 0 | 19.02195
21855 | 212066.4 | 2021-03-14 04:49 | 786.2181 | 34 | 24 | -0.9999446 | 1.368189 | 1.29467 | 0.2183858 | 1.95046 | 0.3020274 | 0 | 0 | 0 | 0 | 0 | 19.02195
21856 | 212081.4 | 2021-03-14 04:49 | 801.2252 | 34 | 24 | -0.9999446 | 1.367374 | 1.29467 | 0.2225543 | 1.95046 | 0.3077302 | -0.002985589 | 0 | 0 | 0 | 0 | 18.64574
21857 | 212096.4 | 2021-03-14 04:50 | 816.2322 | 34 | 24 | -0.9999446 | 1.366885 | 1.29467 | 0.2267228 | 1.95046 | 0.3134303 | -0.001497249 | 0 | 0 | 0 | 0 | 18.79626
21858 | 212111.4 | 2021-03-14 04:50 | 831.2392 | 34 | 24 | -0.9999789 | 1.36607 | 1.29467 | 0.2308913 | 1.95046 | 0.319128 | -0.00447578 | 0 | 0 | 0 | 0 | 18.64574
21859 | 212126.4 | 2021-03-14 04:50 | 846.2466 | 34 | 24 | -0.9999446 | 1.365581 | 1.29467 | 0.2350598 | 1.95046 | 0.3248234 | -0.005966542 | 0 | 0 | 0 | 0 | 18.79626
21860 | 212141.5 | 2021-03-14 04:50 | 861.2535 | 34 | 24 | -0.9999789 | 1.364929 | 1.29467 | 0.2392282 | 1.95046 | 0.3305164 | -0.007474768 | 0 | 0 | 0 | 0 | 18.64574
21861 | 212156.5 | 2021-03-14 04:51 | 876.2605 | 34 | 24 | -0.9999789 | 1.364277 | 1.29467 | 0.2433967 | 1.95046 | 0.3362072 | -0.008955865 | 0 | 0 | 0 | 0 | 18.61526
21862 | 212171.5 | 2021-03-14 04:51 | 891.2676 | 34 | 24 | -0.9999446 | 1.363951 | 1.29467 | 0.2475652 | 1.95046 | 0.3418958 | -0.00529582 | 0 | 0 | 0 | 0 | 18.79626
21863 | 212186.5 | 2021-03-14 04:51 | 906.2747 | 34 | 24 | -0.9999446 | 1.363461 | 1.29467 | 0.2517337 | 1.95046 | 0.3475822 | -0.005966112 | 0 | 0 | 0 | 0 | 18.64574
21864 | 212201.5 | 2021-03-14 04:51 | 921.2817 | 34 | 24 | -0.9999446 | 1.362972 | 1.29467 | 0.2559022 | 1.95046 | 0.3532662 | -0.00447614 | 0 | 0 | 0 | 0 | 18.64574
21865 | 212216.5 | 2021-03-14 04:52 | 936.289 | 34 | 24 | -0.9999789 | 1.36232 | 1.29467 | 0.2600708 | 1.95046 | 0.358948 | -0.005970717 | 0 | 0 | 0 | 0 | 18.49517
21866 | 212231.5 | 2021-03-14 04:52 | 951.2956 | 34 | 24 | -0.9999789 | 1.361995 | 1.29467 | 0.2642392 | 1.95046 | 0.3646269 | -0.00298561 | 0 | 0 | 0 | 0 | 18.49517
21867 | 212246.5 | 2021-03-14 04:52 | 966.3029 | 34 | 24 | -0.9999789 | 1.361668 | 1.29467 | 0.2684077 | 1.95046 | 0.3703038 | 0 | 0 | 0 | 0 | 0 | 18.69053
21868 | 212261.5 | 2021-03-14 04:52 | 981.3101 | 34 | 24 | -0.9999446 | 1.361179 | 1.29467 | 0.2725763 | 1.95046 | 0.3759784 | 0 | 0 | 0 | 0 | 0 | 18.79626
21869 | 212276.5 | 2021-03-14 04:53 | 996.3173 | 34 | 24 | -0.9999789 | 1.360527 | 1.29467 | 0.2767448 | 1.95046 | 0.3816508 | -0.001491553 | 0 | 0 | 0 | 0 | 18.72101
21870 | 212291.5 | 2021-03-14 04:53 | 1011.324 | 34 | 24 | -0.9999789 | 1.360038 | 1.29467 | 0.2809132 | 1.95046 | 0.3873208 | -0.002991124 | 0 | 0 | 0 | 0 | 18.57046
21871 | 212306.5 | 2021-03-14 04:53 | 1026.331 | 34 | 24 | -0.9999446 | 1.359712 | 1.29467 | 0.2850817 | 1.95046 | 0.3929887 | 0.001496374 | 0 | 0 | 0 | 0 | 18.64574
21872 | 212321.5 | 2021-03-14 04:54 | 1041.338 | 34 | 24 | -0.9999446 | 1.35906 | 1.29467 | 0.2892503 | 1.95046 | 0.3986541 | 0 | 0 | 0 | 0 | 0 | 18.72101
21873 | 212336.5 | 2021-03-14 04:54 | 1056.346 | 34 | 24 | -0.9999446 | 1.358408 | 1.29467 | 0.2934189 | 1.95046 | 0.4043172 | 0 | 0 | 0 | 0 | 0 | 18.64574
21874 | 212351.6 | 2021-03-14 04:54 | 1071.352 | 34 | 24 | -0.9999446 | 1.357919 | 1.29467 | 0.2975873 | 1.95046 | 0.4099777 | 0 | 0 | 0 | 0 | 0 | 18.57046
21875 | 212366.6 | 2021-03-14 04:54 | 1086.359 | 34 | 24 | -0.9999446 | 1.357267 | 1.29467 | 0.3017557 | 1.95046 | 0.415636 | 0 | 0 | 0 | 0 | 0 | 18.64574
21876 | 212381.6 | 2021-03-14 04:54 | 1101.366 | 34 | 24 | -0.9999446 | 1.356941 | 1.29467 | 0.3059242 | 1.95046 | 0.421292 | 0.002991292 | 0 | 0 | 0 | 0 | 18.61526
21877 | 212396.6 | 2021-03-14 04:55 | 1116.375 | 34 | 24 | -0.9999789 | 1.356289 | 1.29467 | 0.3100931 | 1.95046 | 0.426946 | 0.001473953 | 0 | 0 | 0 | 0 | 18.64574
21878 | 212411.6 | 2021-03-14 04:55 | 1131.382 | 34 | 24 | -0.9999789 | 1.355637 | 1.29467 | 0.3142615 | 1.95046 | 0.4325972 | 0 | 0 | 0 | 0 | 0 | 18.49517
21879 | 212426.6 | 2021-03-14 04:55 | 1146.389 | 34 | 24 | -0.9999446 | 1.355148 | 1.29467 | 0.31843 | 1.95046 | 0.4382464 | 0 | 0 | 0 | 0 | 0 | 18.57046
21880 | 212441.6 | 2021-03-14 04:56 | 1161.395 | 34 | 24 | -0.9999789 | 1.354496 | 1.29467 | 0.3225982 | 1.95046 | 0.443893 | 0 | 0 | 0 | 0 | 0 | 18.41987
21881 | 212456.6 | 2021-03-14 04:56 | 1176.402 | 34 | 24 | -0.9999789 | 1.354007 | 1.29467 | 0.3267668 | 1.95046 | 0.4495376 | 0.001492469 | 0 | 0 | 0 | 0 | 18.69053
21882 | 212471.6 | 2021-03-14 04:56 | 1191.409 | 34 | 24 | -0.9999789 | 1.353355 | 1.29467 | 0.3309353 | 1.95046 | 0.4551794 | 0 | 0 | 0 | 0 | 0 | 18.64574
21883 | 212486.6 | 2021-03-14 04:56 | 1206.416 | 34 | 24 | -0.9999789 | 1.352866 | 1.29467 | 0.3351038 | 1.95046 | 0.4608192 | 0 | 0 | 0 | 0 | 0 | 18.72101
21884 | 212501.6 | 2021-03-14 04:56 | 1221.423 | 34 | 24 | -0.9999789 | 1.352377 | 1.29467 | 0.3392723 | 1.95046 | 0.4664565 | 0.001490098 | 0 | 0 | 0 | 0 | 18.57046
21885 | 212516.6 | 2021-03-14 04:57 | 1236.43 | 34 | 24 | -0.9999789 | 1.351888 | 1.29467 | 0.3434408 | 1.95046 | 0.4720916 | 0.001494444 | 0 | 0 | 0 | 0 | 18.61526
21886 | 212531.6 | 2021-03-14 04:57 | 1251.437 | 34 | 24 | -0.9999789 | 1.351236 | 1.29467 | 0.3476092 | 1.95046 | 0.4777243 | 0 | 0 | 0 | 0 | 0 | 18.64574
21887 | 212546.6 | 2021-03-14 04:57 | 1266.444 | 34 | 24 | -0.9999789 | 1.350584 | 1.29467 | 0.3517778 | 1.95046 | 0.4833547 | 0 | 0 | 0 | 0 | 0 | 18.57046
21888 | 212561.7 | 2021-03-14 04:57 | 1281.452 | 34 | 24 | -0.9999446 | 1.350095 | 1.29467 | 0.3559464 | 1.95046 | 0.4889829 | 0.001491868 | 0 | 0 | 0 | 0 | 18.64574
21889 | 212576.7 | 2021-03-14 04:58 | 1296.459 | 34 | 24 | -0.9999789 | 1.349443 | 1.29467 | 0.3601148 | 1.95046 | 0.4946084 | 0.001496218 | 0 | 0 | 0 | 0 | 18.72101
21890 | 212591.7 | 2021-03-14 04:58 | 1311.466 | 34 | 24 | -0.9999789 | 1.348791 | 1.29467 | 0.3642833 | 1.95046 | 0.5002315 | 0 | 0 | 0 | 0 | 0 | 18.72101
21891 | 212606.7 | 2021-03-14 04:58 | 1326.473 | 34 | 24 | -0.9999789 | 1.348302 | 1.29467 | 0.3684518 | 1.95046 | 0.5058523 | 0.001496676 | 0 | 0 | 0 | 0 | 18.46469
21892 | 212621.7 | 2021-03-14 04:58 | 1341.48 | 34 | 24 | -0.9999446 | 1.347976 | 1.29467 | 0.3726162 | 1.95046 | 0.5114655 | 0.002961138 | 0 | 0 | 0 | 0 | 18.46469
21893 | 212636.7 | 2021-03-14 04:59 | 1356.487 | 34 | 24 | -0.9999789 | 1.347161 | 1.29467 | 0.3767889 | 1.95046 | 0.5170875 | 0 | 0 | 0 | 0 | 0 | 18.69053
21894 | 212651.7 | 2021-03-14 04:59 | 1371.494 | 34 | 24 | -0.9999789 | 1.346509 | 1.29467 | 0.3809573 | 1.95046 | 0.5227011 | 0.001503376 | 0 | 0 | 0 | 0 | 18.57046
21895 | 212666.7 | 2021-03-14 04:59 | 1386.501 | 34 | 24 | -0.9999789 | 1.34602 | 1.29467 | 0.3851258 | 1.95046 | 0.5283124 | 0.002993054 | 0 | 0 | 0 | 0 | 18.61526
21896 | 212681.7 | 2021-03-14 05:00 | 1401.508 | 34 | 24 | -0.9999789 | 1.345368 | 1.29467 | 0.3892943 | 1.95046 | 0.5339213 | 0 | 0 | 0 | 0 | 0 | 18.69053
21897 | 212696.7 | 2021-03-14 05:00 | 1416.516 | 34 | 24 | -0.9999789 | 1.344879 | 1.29467 | 0.393463 | 1.95046 | 0.5395281 | 0.002980687 | 0 | 0 | 0 | 0 | 18.69053
21898 | 212711.7 | 2021-03-14 05:00 | 1431.522 | 34 | 24 | -0.9999789 | 1.344226 | 1.29467 | 0.3976313 | 1.95046 | 0.5451323 | 0.001492093 | 0 | 0 | 0 | 0 | 18.57046
21899 | 212726.7 | 2021-03-14 05:00 | 1446.529 | 34 | 24 | -0.9999789 | 1.343737 | 1.29467 | 0.4017998 | 1.95046 | 0.5507343 | 0.002988679 | 0 | 0 | 0 | 0 | 18.72101
21900 | 212741.7 | 2021-03-14 05:01 | 1461.536 | 34 | 24 | -0.9999789 | 1.343085 | 1.29467 | 0.4059683 | 1.95046 | 0.5563337 | 0.001307021 | 0 | 0 | 0 | 0 | 18.53998
21901 | 212756.7 | 2021-03-14 05:01 | 1476.544 | 34 | 24 | -0.9999789 | 1.342596 | 1.29467 | 0.4101369 | 1.95046 | 0.5619309 | 0.002990427 | 0 | 0 | 0 | 0 | 18.46469
21902 | 212771.7 | 2021-03-14 05:01 | 1491.55 | 34 | 24 | -0.9999789 | 1.341944 | 1.29467 | 0.4143012 | 1.95046 | 0.5675204 | 0.004451109 | 0 | 0 | 0 | 0 | 18.53998
21903 | 212786.8 | 2021-03-14 05:01 | 1506.558 | 34 | 24 | -0.9999789 | 1.341292 | 1.29467 | 0.4184739 | 1.95046 | 0.5731186 | 0.001492143 | 0 | 0 | 0 | 0 | 18.8715
21904 | 212801.8 | 2021-03-14 05:02 | 1521.565 | 34 | 24 | -1.000013 | 1.340803 | 1.29467 | 0.4226424 | 1.95046 | 0.5787088 | 0.002989844 | 0 | 0 | 0 | 0 | 18.91627
21905 | 212816.8 | 2021-03-14 05:02 | 1536.572 | 34 | 24 | -0.9999446 | 1.340151 | 1.29467 | 0.4268109 | 1.95046 | 0.5842967 | 0.004479552 | 0 | 0 | 0 | 0 | 18.53998
21906 | 212831.8 | 2021-03-14 05:02 | 1551.579 | 34 | 24 | -0.9999789 | 1.339662 | 1.29467 | 0.4309794 | 1.95046 | 0.589882 | 0.004486036 | 0 | 0 | 0 | 0 | 18.69053
21907 | 212846.8 | 2021-03-14 05:02 | 1566.588 | 34 | 24 | -0.9999446 | 1.33901 | 1.29467 | 0.4351485 | 1.95046 | 0.5954659 | 0.004398771 | 0 | 0 | 0 | 0 | 18.84104
21908 | 212861.8 | 2021-03-14 05:02 | 1581.593 | 34 | 24 | -0.9999789 | 1.338358 | 1.29467 | 0.4393165 | 1.95046 | 0.6010458 | 0.005976024 | 0 | 0 | 0 | 0 | 18.76579
21909 | 212876.8 | 2021-03-14 05:03 | 1596.6 | 34 | 24 | -1.000013 | 1.337706 | 1.29467 | 0.443485 | 1.95046 | 0.6066238 | 0.001496404 | 0 | 0 | 0 | 0 | 18.53998
21910 | 212891.8 | 2021-03-14 05:03 | 1611.607 | 34 | 24 | -0.9999789 | 1.337217 | 1.29467 | 0.4476535 | 1.95046 | 0.6121996 | 0.001306883 | 0 | 0 | 0 | 0 | 18.53998
21911 | 212906.8 | 2021-03-14 05:03 | 1626.614 | 34 | 24 | -0.9999446 | 1.336728 | 1.29467 | 0.451822 | 1.95046 | 0.6177731 | 0.002981686 | 0 | 0 | 0 | 0 | 18.72101
21912 | 212921.8 | 2021-03-14 05:04 | 1641.621 | 34 | 24 | -0.9999789 | 1.335913 | 1.29467 | 0.4559905 | 1.95046 | 0.6233443 | 0.005966072 | 0 | 0 | 0 | 0 | 18.5095
21913 | 212936.8 | 2021-03-14 05:04 | 1656.628 | 34 | 24 | -0.9999446 | 1.335098 | 1.29467 | 0.460159 | 1.95046 | 0.6289124 | 0 | 0 | 0 | 0 | 0 | 18.61526
21914 | 212951.8 | 2021-03-14 05:04 | 1671.635 | 34 | 24 | -0.9999789 | 1.334772 | 1.29467 | 0.4643274 | 1.95046 | 0.6344775 | 0 | 0 | 0 | 0 | 0 | 18.69053
21915 | 212966.8 | 2021-03-14 05:04 | 1686.643 | 34 | 24 | -0.9999446 | 1.33412 | 1.29467 | 0.4684959 | 1.95046 | 0.6400414 | -0.001490173 | 0 | 0 | 0 | 0 | 18.61526
21916 | 212981.8 | 2021-03-14 05:04 | 1701.649 | 34 | 24 | -0.9999789 | 1.333305 | 1.29467 | 0.4726643 | 1.95046 | 0.6456027 | -0.004483158 | 0 | 0 | 0 | 0 | 18.53998
21917 | 212996.9 | 2021-03-14 05:05 | 1716.663 | 34 | 24 | -0.9999446 | 1.332653 | 1.29467 | 0.4768345 | 1.95046 | 0.6511639 | -0.005670187 | 0 | 0 | 0 | 0 | 18.72101
21918 | 213011.9 | 2021-03-14 05:05 | 1731.664 | 34 | 24 | -0.9999789 | 1.332164 | 1.29467 | 0.4810013 | 1.95046 | 0.6567185 | -0.005970568 | 0 | 0 | 0 | 0 | 18.46469
21919 | 213026.9 | 2021-03-14 05:05 | 1746.671 | 34 | 24 | -0.9999789 | 1.331675 | 1.29467 | 0.4851699 | 1.95046 | 0.6622731 | -0.005952019 | 0 | 0 | 0 | 0 | 18.79626
21920 | 213041.9 | 2021-03-14 05:06 | 1761.678 | 34 | 24 | -0.9999789 | 1.331023 | 1.29467 | 0.4893383 | 1.95046 | 0.6678249 | -0.005960363 | 0 | 0 | 0 | 0 | 18.72101
21921 | 213056.9 | 2021-03-14 05:06 | 1776.685 | 34 | 24 | -0.9999789 | 1.330697 | 1.29467 | 0.4935067 | 1.95046 | 0.6733743 | -0.004497084 | 0 | 0 | 0 | 0 | 18.72101
21922 | 213071.9 | 2021-03-14 05:06 | 1791.692 | 34 | 24 | -0.9999446 | 1.329882 | 1.29467 | 0.4976752 | 1.95046 | 0.6789211 | -0.005971489 | 0 | 0 | 0 | 0 | 18.72101
21923 | 213086.9 | 2021-03-14 05:06 | 1806.699 | 34 | 24 | -0.9999446 | 1.329556 | 1.29467 | 0.5018438 | 1.95046 | 0.6844654 | -0.002987424 | 0 | 0 | 0 | 0 | 18.64574
21924 | 213101.9 | 2021-03-14 05:06 | 1821.706 | 34 | 24 | -0.9999446 | 1.329067 | 1.29467 | 0.5060123 | 1.95046 | 0.6900073 | -0.004475795 | 0 | 0 | 0 | 0 | 18.49517
21925 | 213116.9 | 2021-03-14 05:07 | 1836.713 | 34 | 24 | -0.9999789 | 1.328415 | 1.29467 | 0.5101807 | 1.95046 | 0.6955468 | -0.004484793 | 0 | 0 | 0 | 0 | 18.57046
21926 | 213131.9 | 2021-03-14 05:07 | 1851.72 | 34 | 24 | -0.9999446 | 1.327926 | 1.29467 | 0.5143492 | 1.95046 | 0.7010839 | -0.002989151 | 0 | 0 | 0 | 0 | 18.41987
21927 | 213146.9 | 2021-03-14 05:07 | 1866.728 | 34 | 24 | -0.9999446 | 1.327437 | 1.29467 | 0.5185177 | 1.95046 | 0.7066188 | -0.002977432 | 0 | 0 | 0 | 0 | 18.64574
21928 | 213161.9 | 2021-03-14 05:08 | 1881.735 | 34 | 24 | -0.9999789 | 1.326948 | 1.29467 | 0.5226862 | 1.95046 | 0.7121511 | -0.001494966 | 0 | 0 | 0 | 0 | 18.72101
21929 | 213176.9 | 2021-03-14 05:08 | 1896.742 | 34 | 24 | -0.9999446 | 1.326459 | 1.29467 | 0.5268547 | 1.95046 | 0.7176808 | 0.001491868 | 0 | 0 | 0 | 0 | 18.41987
21930 | 213191.9 | 2021-03-14 05:08 | 1911.749 | 34 | 24 | -0.9999446 | 1.325806 | 1.29467 | 0.5310232 | 1.95046 | 0.7232077 | -0.001495519 | 0 | 0 | 0 | 0 | 18.57046
21931 | 213207 | 2021-03-14 05:08 | 1926.756 | 34 | 24 | -0.9999446 | 1.325318 | 1.29467 | 0.5351917 | 1.95046 | 0.7287322 | 0 | 0 | 0 | 0 | 0 | 18.69053
21932 | 213222 | 2021-03-14 05:08 | 1941.763 | 34 | 24 | -0.9999446 | 1.324502 | 1.29467 | 0.5393602 | 1.95046 | 0.7342541 | 0 | 0 | 0 | 0 | 0 | 18.57046
21933 | 213237 | 2021-03-14 05:09 | 1956.77 | 34 | 24 | -0.9999789 | 1.324013 | 1.29467 | 0.5435286 | 1.95046 | 0.7397735 | 0.001496787 | 0 | 0 | 0 | 0 | 18.72101
21934 | 213252 | 2021-03-14 05:09 | 1971.777 | 34 | 24 | -0.9999789 | 1.323524 | 1.29467 | 0.5476971 | 1.95046 | 0.7452904 | 0 | 0 | 0 | 0 | 0 | 18.64574
21935 | 213267 | 2021-03-14 05:09 | 1986.784 | 34 | 24 | -0.9999446 | 1.322872 | 1.29467 | 0.5518656 | 1.95046 | 0.750805 | 0 | 0 | 0 | 0 | 0 | 18.72101
21936 | 213282 | 2021-03-14 05:10 | 2001.791 | 34 | 24 | -0.9999789 | 1.322057 | 1.29467 | 0.5560341 | 1.95046 | 0.756317 | -0.001494054 | 0 | 0 | 0 | 0 | 18.57046
21937 | 213297 | 2021-03-14 05:10 | 2016.798 | 34 | 24 | -0.9999446 | 1.321731 | 1.29467 | 0.5602026 | 1.95046 | 0.7618267 | 0.001492324 | 0 | 0 | 0 | 0 | 18.72101
21938 | 213312 | 2021-03-14 05:10 | 2031.805 | 34 | 24 | -0.9999789 | 1.321079 | 1.29467 | 0.5643711 | 1.95046 | 0.7673338 | 0.001493753 | 0 | 0 | 0 | 0 | 18.64574
21939 | 213327 | 2021-03-14 05:10 | 2046.813 | 34 | 24 | -0.9999789 | 1.320264 | 1.29467 | 0.5685396 | 1.95046 | 0.7728381 | 0 | 0 | 0 | 0 | 0 | 18.64574
21940 | 213342 | 2021-03-14 05:10 | 2061.82 | 34 | 24 | -1.000013 | 1.319775 | 1.29467 | 0.5727081 | 1.95046 | 0.7783397 | 0 | 0 | 0 | 0 | 0 | 18.79626
21941 | 213357 | 2021-03-14 05:11 | 2076.827 | 34 | 24 | -0.9999789 | 1.319123 | 1.29467 | 0.5768766 | 1.95046 | 0.7838388 | 0.001494094 | 0 | 0 | 0 | 0 | 18.57046
21942 | 213372 | 2021-03-14 05:11 | 2091.833 | 34 | 24 | -0.9999446 | 1.318471 | 1.29467 | 0.581045 | 1.95046 | 0.7893352 | 0.001492168 | 0 | 0 | 0 | 0 | 18.64574
21943 | 213387 | 2021-03-14 05:11 | 2106.841 | 34 | 24 | -0.9999446 | 1.318145 | 1.29467 | 0.5852136 | 1.95046 | 0.7948294 | 0.002988448 | 0 | 0 | 0 | 0 | 18.72101
21944 | 213402 | 2021-03-14 05:12 | 2121.848 | 34 | 24 | -0.9999789 | 1.31733 | 1.29467 | 0.5893821 | 1.95046 | 0.800321 | 0.001490074 | 0 | 0 | 0 | 0 | 18.72101
21945 | 213417.1 | 2021-03-14 05:12 | 2136.855 | 34 | 24 | -0.9999789 | 1.316678 | 1.29467 | 0.5935506 | 1.95046 | 0.8058098 | 0.001494652 | 0 | 0 | 0 | 0 | 18.64574
21946 | 213432.1 | 2021-03-14 05:12 | 2151.862 | 34 | 24 | -1.000013 | 1.316026 | 1.29467 | 0.5977191 | 1.95046 | 0.8112959 | 0 | 0 | 0 | 0 | 0 | 18.64574
21947 | 213447.1 | 2021-03-14 05:12 | 2166.869 | 34 | 24 | -1.000013 | 1.315211 | 1.29467 | 0.6018876 | 1.95046 | 0.8167795 | 0 | 0 | 0 | 0 | 0 | 18.72101
21948 | 213462.1 | 2021-03-14 05:12 | 2181.876 | 34 | 24 | -0.9999446 | 1.314722 | 1.29467 | 0.6060561 | 1.95046 | 0.8222603 | 0.002993296 | 0 | 0 | 0 | 0 | 18.49517
21949 | 213477.1 | 2021-03-14 05:13 | 2196.883 | 34 | 24 | -0.9999446 | 1.31407 | 1.29467 | 0.6102246 | 1.95046 | 0.8277384 | 0 | 0 | 0 | 0 | 0 | 18.49517
21950 | 213492.1 | 2021-03-14 05:13 | 2211.906 | 34 | 24 | -0.9999789 | 1.313418 | 1.29467 | 0.6143974 | 1.95046 | 0.8332198 | 0.001491468 | 0 | 0 | 0 | 0 | 18.72101
21951 | 213507.1 | 2021-03-14 05:13 | 2226.913 | 34 | 24 | -0.9999446 | 1.312929 | 1.29467 | 0.6185659 | 1.95046 | 0.8386928 | 0.002980727 | 0 | 0 | 0 | 0 | 18.41987
21952 | 213522.1 | 2021-03-14 05:13 | 2241.92 | 34 | 24 | -0.9999446 | 1.312114 | 1.29467 | 0.6227344 | 1.95046 | 0.844163 | 0.001495044 | 0 | 0 | 0 | 0 | 18.57046
21953 | 213537.1 | 2021-03-14 05:14 | 2256.927 | 34 | 24 | -0.9999446 | 1.311462 | 1.29467 | 0.6269029 | 1.95046 | 0.8496308 | 0 | 0 | 0 | 0 | 0 | 18.72101
21954 | 213552.1 | 2021-03-14 05:14 | 2271.934 | 34 | 24 | -0.9999446 | 1.310973 | 1.29467 | 0.6310714 | 1.95046 | 0.8550959 | 0.002992923 | 0 | 0 | 0 | 0 | 18.72101
21955 | 213567.1 | 2021-03-14 05:14 | 2286.941 | 34 | 24 | -0.9999789 | 1.310158 | 1.29467 | 0.6352399 | 1.95046 | 0.8605582 | 0.001491323 | 0 | 0 | 0 | 0 | 18.72101
21956 | 213582.1 | 2021-03-14 05:14 | 2301.948 | 34 | 24 | -0.9999446 | 1.309506 | 1.29467 | 0.6394083 | 1.95046 | 0.8660175 | 0.002981706 | 0 | 0 | 0 | 0 | 18.49517
21957 | 213597.2 | 2021-03-14 05:15 | 2316.955 | 34 | 24 | -0.9999446 | 1.308691 | 1.29467 | 0.6435768 | 1.95046 | 0.8714741 | 0 | 0 | 0 | 0 | 0 | 18.72101
21958 | 213612.2 | 2021-03-14 05:15 | 2331.963 | 34 | 24 | -0.9999789 | 1.308202 | 1.29467 | 0.6477454 | 1.95046 | 0.8769283 | 0.001487772 | 0 | 0 | 0 | 0 | 18.72101
21959 | 213627.2 | 2021-03-14 05:15 | 2346.97 | 34 | 24 | -0.9999446 | 1.307713 | 1.29467 | 0.6519139 | 1.95046 | 0.8823798 | 0.002974626 | 0 | 0 | 0 | 0 | 18.53998
21960 | 213642.2 | 2021-03-14 05:16 | 2361.977 | 34 | 24 | -0.9999446 | 1.306898 | 1.29467 | 0.6560823 | 1.95046 | 0.8878284 | 0.004473378 | 0 | 0 | 0 | 0 | 18.61526
21961 | 213657.2 | 2021-03-14 05:16 | 2376.984 | 34 | 24 | -0.9999789 | 1.306246 | 1.29467 | 0.6602508 | 1.95046 | 0.8932742 | 0.002986501 | 0 | 0 | 0 | 0 | 18.57046
21962 | 213672.2 | 2021-03-14 05:16 | 2391.991 | 34 | 24 | -0.9999789 | 1.30543 | 1.29467 | 0.6644192 | 1.95046 | 0.8987173 | 0.002985089 | 0 | 0 | 0 | 0 | 18.8715
21963 | 213687.2 | 2021-03-14 05:16 | 2406.998 | 34 | 24 | -0.9999789 | 1.304941 | 1.29467 | 0.6685878 | 1.95046 | 0.9041577 | 0.004468313 | 0 | 0 | 0 | 0 | 18.72101
21964 | 213702.2 | 2021-03-14 05:17 | 2422.005 | 34 | 24 | -0.9999789 | 1.303963 | 1.29467 | 0.6727563 | 1.95046 | 0.9095951 | 0.002982456 | 0 | 0 | 0 | 0 | 18.72101
21965 | 213717.2 | 2021-03-14 05:17 | 2437.012 | 34 | 24 | -0.9999789 | 1.303474 | 1.29467 | 0.6769247 | 1.95046 | 0.9150295 | 0.004481961 | 0 | 0 | 0 | 0 | 18.94673
21966 | 213732.2 | 2021-03-14 05:17 | 2452.019 | 34 | 24 | -0.9999446 | 1.302822 | 1.29467 | 0.6810933 | 1.95046 | 0.9204614 | 0.005982041 | 0 | 0 | 0 | 0 | 18.49517
21967 | 213747.2 | 2021-03-14 05:17 | 2467.026 | 34 | 24 | -0.9999789 | 1.302007 | 1.29467 | 0.6852618 | 1.95046 | 0.9258905 | 0.005965752 | 0 | 0 | 0 | 0 | 18.49517
21968 | 213762.2 | 2021-03-14 05:18 | 2482.033 | 34 | 24 | -0.9999789 | 1.301192 | 1.29467 | 0.6894303 | 1.95046 | 0.9313167 | 0.002983116 | 0 | 0 | 0 | 0 | 18.53998
21969 | 213777.2 | 2021-03-14 05:18 | 2497.041 | 34 | 24 | -0.9999446 | 1.30054 | 1.29467 | 0.6935988 | 1.95046 | 0.9367402 | 0.004465367 | 0 | 0 | 0 | 0 | 18.64574
21970 | 213792.3 | 2021-03-14 05:18 | 2512.054 | 34 | 24 | -0.9999446 | 1.299725 | 1.29467 | 0.697769 | 1.95046 | 0.942163 | 0.00162559 | 0 | 0 | 0 | 0 | 18.61526
21971 | 213807.3 | 2021-03-14 05:18 | 2527.055 | 34 | 24 | -0.9999789 | 1.299073 | 1.29467 | 0.7019357 | 1.95046 | 0.9475784 | 0.001494175 | 0 | 0 | 0 | 0 | 18.64574
21972 | 213822.3 | 2021-03-14 05:18 | 2542.062 | 34 | 24 | -0.9999446 | 1.298421 | 1.29467 | 0.7061042 | 1.95046 | 0.9529929 | 0.001492704 | 0 | 0 | 0 | 0 | 18.72101
21973 | 213837.3 | 2021-03-14 05:19 | 2557.069 | 34 | 24 | -0.9999789 | 1.297606 | 1.29467 | 0.7102728 | 1.95046 | 0.9584045 | 0 | 0 | 0 | 0 | 0 | 18.69053
21974 | 213852.3 | 2021-03-14 05:19 | 2572.076 | 34 | 24 | -0.9999789 | 1.296628 | 1.29467 | 0.7144413 | 1.95046 | 0.9638133 | -0.002980917 | 0 | 0 | 0 | 0 | 18.46469
21975 | 213867.3 | 2021-03-14 05:19 | 2587.083 | 34 | 24 | -0.9999789 | 1.295813 | 1.29467 | 0.7186097 | 1.95046 | 0.969219 | -0.00299514 | 0 | 0 | 0 | 0 | 18.61526
21976 | 213882.3 | 2021-03-14 05:20 | 2602.09 | 34 | 24 | -0.9999789 | 1.295161 | 1.29467 | 0.7227782 | 1.95046 | 0.9746218 | -0.004484574 | 0 | 0 | 0 | 0 | 18.61526
21977 | 213897.3 | 2021-03-14 05:20 | 2617.097 | 34 | 24 | -0.9999789 | 1.294346 | 1.29467 | 0.7269467 | 1.95046 | 0.9800216 | -0.007456444 | 0 | 0 | 0 | 0 | 18.76579
21978 | 213912.3 | 2021-03-14 05:20 | 2632.104 | 34 | 24 | -0.9999789 | 1.293694 | 1.29467 | 0.7311152 | 1.95046 | 0.9854184 | -0.007726567 | 0 | 0 | 0 | 0 | 18.79626
21979 | 213927.3 | 2021-03-14 05:20 | 2647.111 | 34 | 24 | -0.9999103 | 1.293205 | 1.29467 | 0.7352838 | 1.95046 | 0.9908123 | -0.006214791 | 0 | 0 | 0 | 0 | 19.02195
21980 | 213942.3 | 2021-03-14 05:20 | 2662.118 | 34 | 24 | -0.9999789 | 1.29239 | 1.29467 | 0.7394521 | 1.95046 | 0.9962029 | -0.007468416 | 0 | 0 | 0 | 0 | 18.61526
21981 | 213957.3 | 2021-03-14 05:21 | 2677.125 | 34 | 24 | -0.9999789 | 1.291738 | 1.29467 | 0.7436206 | 1.95046 | 1.001591 | -0.005971129 | 0 | 0 | 0 | 0 | 18.4342
21982 | 213972.3 | 2021-03-14 05:21 | 2692.132 | 34 | 24 | -0.9999789 | 1.290923 | 1.29467 | 0.7477892 | 1.95046 | 1.006976 | -0.007454394 | 0 | 0 | 0 | 0 | 18.69053
21983 | 213987.3 | 2021-03-14 05:21 | 2707.14 | 34 | 24 | -0.9999446 | 1.290434 | 1.29467 | 0.7519577 | 1.95046 | 1.012357 | -0.005974828 | 0 | 0 | 0 | 0 | 18.61526
21984 | 214002.3 | 2021-03-14 05:22 | 2722.147 | 34 | 24 | -1.000013 | 1.289456 | 1.29467 | 0.7561262 | 1.95046 | 1.017736 | -0.0074404 | 0 | 0 | 0 | 0 | 18.46469
21985 | 214017.4 | 2021-03-14 05:22 | 2737.153 | 34 | 24 | -0.9999789 | 1.28913 | 1.29467 | 0.7602945 | 1.95046 | 1.023111 | -0.002990287 | 0 | 0 | 0 | 0 | 18.58479
21986 | 214032.4 | 2021-03-14 05:22 | 2752.161 | 34 | 24 | -0.9999789 | 1.288315 | 1.29467 | 0.7644631 | 1.95046 | 1.028484 | -0.005978744 | 0 | 0 | 0 | 0 | 18.46469
21987 | 214047.4 | 2021-03-14 05:22 | 2767.168 | 34 | 24 | -0.9999446 | 1.287826 | 1.29467 | 0.7686315 | 1.95046 | 1.033854 | -0.001492554 | 0 | 0 | 0 | 0 | 18.76579
21988 | 214062.4 | 2021-03-14 05:22 | 2782.175 | 34 | 24 | -0.9999446 | 1.287011 | 1.29467 | 0.7728001 | 1.95046 | 1.03922 | -0.002981635 | 0 | 0 | 0 | 0 | 18.69053
21989 | 214077.4 | 2021-03-14 05:23 | 2797.182 | 34 | 24 | -0.9999446 | 1.286358 | 1.29467 | 0.7769686 | 1.95046 | 1.044583 | -0.001490398 | 0 | 0 | 0 | 0 | 18.73533
21990 | 214092.4 | 2021-03-14 05:23 | 2812.189 | 34 | 24 | -0.9999446 | 1.28538 | 1.29467 | 0.7811371 | 1.95046 | 1.049943 | -0.001496027 | 0 | 0 | 0 | 0 | 18.84104
21991 | 214107.4 | 2021-03-14 05:23 | 2827.196 | 34 | 24 | -0.9999446 | 1.284728 | 1.29467 | 0.7853055 | 1.95046 | 1.055299 | -0.001495849 | 0 | 0 | 0 | 0 | 18.76579
21992 | 214122.4 | 2021-03-14 05:24 | 2842.203 | 34 | 24 | -0.9999789 | 1.284076 | 1.29467 | 0.7894741 | 1.95046 | 1.060653 | 0 | 0 | 0 | 0 | 0 | 18.53998
21993 | 214137.4 | 2021-03-14 05:24 | 2857.21 | 34 | 24 | -0.9999446 | 1.283424 | 1.29467 | 0.7936426 | 1.95046 | 1.066003 | 0 | 0 | 0 | 0 | 0 | 18.49517
21994 | 214152.4 | 2021-03-14 05:24 | 2872.217 | 34 | 24 | -0.9999789 | 1.282772 | 1.29467 | 0.797811 | 1.95046 | 1.07135 | 0.001492314 | 0 | 0 | 0 | 0 | 18.91627
21995 | 214167.4 | 2021-03-14 05:24 | 2887.225 | 34 | 24 | -0.9999446 | 1.281957 | 1.29467 | 0.8019796 | 1.95046 | 1.076694 | 0.001492904 | 0 | 0 | 0 | 0 | 18.57046
21996 | 214182.4 | 2021-03-14 05:24 | 2902.231 | 34 | 24 | -0.9999789 | 1.280979 | 1.29467 | 0.806148 | 1.95046 | 1.082034 | 0.001494195 | 0 | 0 | 0 | 0 | 18.61526
21997 | 214197.4 | 2021-03-14 05:25 | 2917.238 | 34 | 24 | -0.9999446 | 1.280164 | 1.29467 | 0.8103165 | 1.95046 | 1.087371 | 0 | 0 | 0 | 0 | 0 | 18.72101
21998 | 214212.4 | 2021-03-14 05:25 | 2932.246 | 34 | 24 | -0.9999446 | 1.279349 | 1.29467 | 0.814485 | 1.95046 | 1.092704 | 0 | 0 | 0 | 0 | 0 | 18.61526
21999 | 214227.5 | 2021-03-14 05:25 | 2947.253 | 34 | 24 | -0.9999446 | 1.278534 | 1.29467 | 0.8186535 | 1.95046 | 1.098034 | 0.001490992 | 0 | 0 | 0 | 0 | 18.84104
22000 | 214242.5 | 2021-03-14 05:26 | 2962.26 | 34 | 24 | -0.9999789 | 1.277719 | 1.29467 | 0.822822 | 1.95046 | 1.103361 | 0.001495343 | 0 | 0 | 0 | 0 | 18.76579
22001 | 214257.5 | 2021-03-14 05:26 | 2977.267 | 34 | 24 | -0.9999446 | 1.277067 | 1.29467 | 0.8269905 | 1.95046 | 1.108684 | 0.00298899 | 0 | 0 | 0 | 0 | 18.69053
22002 | 214272.5 | 2021-03-14 05:26 | 2992.274 | 34 | 24 | -0.9999789 | 1.276089 | 1.29467 | 0.831159 | 1.95046 | 1.114004 | 0.002982786 | 0 | 0 | 0 | 0 | 18.79626
22003 | 214287.5 | 2021-03-14 05:26 | 3007.281 | 34 | 24 | -0.9999789 | 1.275274 | 1.29467 | 0.8353275 | 1.95046 | 1.11932 | 0.001491658 | 0 | 0 | 0 | 0 | 18.61526
22004 | 214302.5 | 2021-03-14 05:26 | 3022.288 | 34 | 24 | -0.9999446 | 1.274459 | 1.29467 | 0.8394959 | 1.95046 | 1.124633 | 0.001491248 | 0 | 0 | 0 | 0 | 18.76579
22005 | 214317.5 | 2021-03-14 05:27 | 3037.295 | 34 | 24 | -0.9999789 | 1.273481 | 1.29467 | 0.8436644 | 1.95046 | 1.129943 | 0 | 0 | 0 | 0 | 0 | 18.53998
22006 | 214332.5 | 2021-03-14 05:27 | 3052.302 | 34 | 24 | -0.9999446 | 1.272503 | 1.29467 | 0.8478329 | 1.95046 | 1.135249 | 0.001495594 | 0 | 0 | 0 | 0 | 18.79626
22007 | 214347.5 | 2021-03-14 05:27 | 3067.309 | 34 | 24 | -0.9999789 | 1.271688 | 1.29467 | 0.8520015 | 1.95046 | 1.140551 | 0 | 0 | 0 | 0 | 0 | 18.64574
22008 | 214362.5 | 2021-03-14 05:28 | 3082.316 | 34 | 24 | -0.9999446 | 1.271036 | 1.29467 | 0.8561699 | 1.95046 | 1.145849 | 0.002981026 | 0 | 0 | 0 | 0 | 18.53998
22009 | 214377.5 | 2021-03-14 05:28 | 3097.323 | 34 | 24 | -0.9999789 | 1.269895 | 1.29467 | 0.8603384 | 1.95046 | 1.151144 | 0 | 0 | 0 | 0 | 0 | 18.72101
22010 | 214392.5 | 2021-03-14 05:28 | 3112.33 | 34 | 24 | -1.000013 | 1.26908 | 1.29467 | 0.8645068 | 1.95046 | 1.156436 | 0.001493792 | 0 | 0 | 0 | 0 | 18.66006
22011 | 214407.5 | 2021-03-14 05:28 | 3127.337 | 34 | 24 | -1.000013 | 1.268101 | 1.29467 | 0.8686754 | 1.95046 | 1.161723 | 0 | 0 | 0 | 0 | 0 | 18.64574
22012 | 214422.5 | 2021-03-14 05:29 | 3142.344 | 34 | 24 | -0.9999446 | 1.267286 | 1.29467 | 0.8728438 | 1.95046 | 1.167007 | 0.001492519 | 0 | 0 | 0 | 0 | 18.84104
22013 | 214437.6 | 2021-03-14 05:29 | 3157.351 | 34 | 24 | -0.9999789 | 1.266471 | 1.29467 | 0.8770123 | 1.95046 | 1.172287 | 0.001307136 | 0 | 0 | 0 | 0 | 18.61526
22014 | 214452.6 | 2021-03-14 05:29 | 3172.36 | 34 | 24 | -0.9999789 | 1.265493 | 1.29467 | 0.8811812 | 1.95046 | 1.177564 | 0.00147673 | 0 | 0 | 0 | 0 | 18.91627
22015 | 214467.6 | 2021-03-14 05:29 | 3187.367 | 34 | 24 | -0.9999446 | 1.264515 | 1.29467 | 0.8853497 | 1.95046 | 1.182837 | 0.001478477 | 0 | 0 | 0 | 0 | 18.69053
22016 | 214482.6 | 2021-03-14 05:30 | 3202.373 | 34 | 24 | -0.9999789 | 1.263374 | 1.29467 | 0.8895179 | 1.95046 | 1.188105 | 0.001493964 | 0 | 0 | 0 | 0 | 18.72101
22017 | 214497.6 | 2021-03-14 05:30 | 3217.38 | 34 | 24 | -0.9999789 | 1.262559 | 1.29467 | 0.8936863 | 1.95046 | 1.19337 | 0.002980667 | 0 | 0 | 0 | 0 | 18.49517
22018 | 214512.6 | 2021-03-14 05:30 | 3232.387 | 34 | 24 | -0.9999446 | 1.261744 | 1.29467 | 0.8978548 | 1.95046 | 1.19863 | 0.004474909 | 0 | 0 | 0 | 0 | 18.53998
22019 | 214527.6 | 2021-03-14 05:30 | 3247.394 | 34 | 24 | -0.9999789 | 1.260766 | 1.29467 | 0.9020233 | 1.95046 | 1.203888 | 0.005965532 | 0 | 0 | 0 | 0 | 18.61526
22020 | 214542.6 | 2021-03-14 05:31 | 3262.401 | 34 | 24 | -1.000013 | 1.259788 | 1.29467 | 0.9061919 | 1.95046 | 1.209141 | 0.004483843 | 0 | 0 | 0 | 0 | 18.64574
22021 | 214557.6 | 2021-03-14 05:31 | 3277.408 | 34 | 24 | -0.9999446 | 1.25881 | 1.29467 | 0.9103604 | 1.95046 | 1.21439 | 0.005977137 | 0 | 0 | 0 | 0 | 18.61526
22022 | 214572.6 | 2021-03-14 05:31 | 3292.415 | 34 | 24 | -0.9999789 | 1.257832 | 1.29467 | 0.9145288 | 1.95046 | 1.219634 | 0.007457895 | 0 | 0 | 0 | 0 | 18.76579
22023 | 214587.6 | 2021-03-14 05:31 | 3307.423 | 34 | 24 | -0.9999789 | 1.256691 | 1.29467 | 0.9186974 | 1.95046 | 1.224875 | 0.005964501 | 0 | 0 | 0 | 0 | 18.61526
22024 | 214602.6 | 2021-03-14 05:32 | 3322.429 | 34 | 24 | -0.9999789 | 1.255713 | 1.29467 | 0.9228658 | 1.95046 | 1.230112 | 0.007465081 | 0 | 0 | 0 | 0 | 18.64574
22025 | 214617.6 | 2021-03-14 05:32 | 3337.436 | 34 | 24 | -0.9999789 | 1.254735 | 1.29467 | 0.9270343 | 1.95046 | 1.235345 | 0.005968524 | 0 | 0 | 0 | 0 | 18.57046
22026 | 214632.6 | 2021-03-14 05:32 | 3352.444 | 34 | 24 | -0.9999103 | 1.25392 | 1.29467 | 0.9312029 | 1.95046 | 1.240573 | 0.005978897 | 0 | 0 | 0 | 0 | 18.57046
22027 | 214647.6 | 2021-03-14 05:32 | 3367.451 | 34 | 24 | -0.9999789 | 1.252616 | 1.29467 | 0.9353714 | 1.95046 | 1.245797 | 0.007446031 | 0 | 0 | 0 | 0 | 18.64574
22028 | 214662.7 | 2021-03-14 05:33 | 3382.458 | 34 | 24 | -0.9999446 | 1.251475 | 1.29467 | 0.9395399 | 1.95046 | 1.251017 | 0 | 0 | 0 | 0 | 0 | 18.72101
22029 | 214677.7 | 2021-03-14 05:33 | 3397.465 | 34 | 24 | -0.9999446 | 1.250334 | 1.29467 | 0.9437084 | 1.95046 | 1.256232 | 0.0015335 | 0 | 0 | 0 | 0 | 18.64574
22030 | 214692.7 | 2021-03-14 05:33 | 3412.472 | 34 | 24 | -0.9999789 | 1.249192 | 1.29467 | 0.9478767 | 1.95046 | 1.261443 | 0 | 0 | 0 | 0 | 0 | 18.46469
22031 | 214707.7 | 2021-03-14 05:33 | 3427.479 | 34 | 24 | -0.9999446 | 1.248214 | 1.29467 | 0.9520453 | 1.95046 | 1.26665 | -0.001494335 | 0 | 0 | 0 | 0 | 18.49517
22032 | 214722.7 | 2021-03-14 05:34 | 3442.486 | 34 | 24 | -0.9999789 | 1.246747 | 1.29467 | 0.9562138 | 1.95046 | 1.271853 | -0.005956981 | 0 | 0 | 0 | 0 | 18.53998
22033 | 214737.7 | 2021-03-14 05:34 | 3457.493 | 34 | 24 | -0.9999446 | 1.245606 | 1.29467 | 0.9603822 | 1.95046 | 1.277051 | -0.005964631 | 0 | 0 | 0 | 0 | 18.46469
22034 | 214752.7 | 2021-03-14 05:34 | 3472.5 | 34 | 24 | -0.9999446 | 1.244465 | 1.29467 | 0.9645507 | 1.95046 | 1.282244 | -0.007447203 | 0 | 0 | 0 | 0 | 18.53998
22035 | 214767.7 | 2021-03-14 05:34 | 3487.507 | 34 | 24 | -0.9999446 | 1.243324 | 1.29467 | 0.9687191 | 1.95046 | 1.287432 | -0.008979766 | 0 | 0 | 0 | 0 | 18.64574
22036 | 214782.7 | 2021-03-14 05:35 | 3502.514 | 34 | 24 | -0.9999789 | 1.24202 | 1.29467 | 0.9728877 | 1.95046 | 1.292616 | -0.008967294 | 0 | 0 | 0 | 0 | 18.53998
22037 | 214797.7 | 2021-03-14 05:35 | 3517.522 | 34 | 24 | -0.9999446 | 1.241205 | 1.29467 | 0.9770563 | 1.95046 | 1.297794 | -0.007452745 | 0 | 0 | 0 | 0 | 18.61526
22038 | 214812.7 | 2021-03-14 05:35 | 3532.529 | 34 | 24 | -0.9999789 | 1.240227 | 1.29467 | 0.9812248 | 1.95046 | 1.302969 | -0.005966432 | 0 | 0 | 0 | 0 | 18.61526
22039 | 214827.7 | 2021-03-14 05:35 | 3547.536 | 34 | 24 | -0.9999446 | 1.239086 | 1.29467 | 0.9853933 | 1.95046 | 1.308138 | -0.007456534 | 0 | 0 | 0 | 0 | 18.69053
22040 | 214842.7 | 2021-03-14 05:36 | 3562.543 | 34 | 24 | -0.9999446 | 1.237782 | 1.29467 | 0.9895617 | 1.95046 | 1.313303 | -0.007474768 | 0 | 0 | 0 | 0 | 18.69053
22041 | 214857.7 | 2021-03-14 05:36 | 3577.55 | 34 | 24 | -0.9999446 | 1.236804 | 1.29467 | 0.9937302 | 1.95046 | 1.318462 | -0.004485215 | 0 | 0 | 0 | 0 | 18.69053
22042 | 214872.8 | 2021-03-14 05:36 | 3592.557 | 34 | 24 | -0.9999789 | 1.235663 | 1.29467 | 0.9978986 | 1.95046 | 1.323616 | -0.004479387 | 0 | 0 | 0 | 0 | 18.61526
22043 | 214887.8 | 2021-03-14 05:36 | 3607.564 | 34 | 24 | -0.9999789 | 1.234522 | 1.29467 | 1.002067 | 1.95046 | 1.328765 | -0.004480907 | 0 | 0 | 0 | 0 | 18.61526
22044 | 214902.8 | 2021-03-14 05:37 | 3622.571 | 34 | 24 | -0.9999789 | 1.233218 | 1.29467 | 1.006236 | 1.95046 | 1.333909 | -0.004477712 | 0 | 0 | 0 | 0 | 18.69053
22045 | 214917.8 | 2021-03-14 05:37 | 3637.578 | 34 | 24 | -0.9999789 | 1.232403 | 1.29467 | 1.010404 | 1.95046 | 1.339047 | -0.001495222 | 0 | 0 | 0 | 0 | 18.72101
22046 | 214932.8 | 2021-03-14 05:37 | 3652.585 | 34 | 24 | -0.9999789 | 1.231099 | 1.29467 | 1.014573 | 1.95046 | 1.344181 | 0 | 0 | 0 | 0 | 0 | 18.69053
22047 | 214947.8 | 2021-03-14 05:37 | 3667.592 | 34 | 24 | -0.9999789 | 1.229795 | 1.29467 | 1.018741 | 1.95046 | 1.349308 | -0.001491433 | 0 | 0 | 0 | 0 | 18.61526
22048 | 214962.8 | 2021-03-14 05:38 | 3682.599 | 34 | 24 | -0.9999789 | 1.22849 | 1.29467 | 1.02291 | 1.95046 | 1.354431 | 0 | 0 | 0 | 0 | 0 | 18.76579
22049 | 214977.8 | 2021-03-14 05:38 | 3697.606 | 34 | 24 | -0.9999446 | 1.227186 | 1.29467 | 1.027078 | 1.95046 | 1.359548 | 0 | 0 | 0 | 0 | 0 | 18.46469
22050 | 214992.8 | 2021-03-14 05:38 | 3712.613 | 34 | 24 | -0.9999446 | 1.225719 | 1.29467 | 1.031247 | 1.95046 | 1.364659 | -0.0014957 | 0 | 0 | 0 | 0 | 18.46469
22051 | 215007.8 | 2021-03-14 05:38 | 3727.621 | 34 | 24 | -0.9999789 | 1.224252 | 1.29467 | 1.035415 | 1.95046 | 1.369764 | -0.001304835 | 0 | 0 | 0 | 0 | 18.72101
22052 | 215022.8 | 2021-03-14 05:39 | 3742.628 | 34 | 24 | -0.9999446 | 1.222948 | 1.29467 | 1.039584 | 1.95046 | 1.374864 | 0 | 0 | 0 | 0 | 0 | 18.61526
22053 | 215037.8 | 2021-03-14 05:39 | 3757.635 | 34 | 24 | -0.9999446 | 1.221644 | 1.29467 | 1.043752 | 1.95046 | 1.379957 | 0 | 0 | 0 | 0 | 0 | 18.46469
22054 | 215052.8 | 2021-03-14 05:39 | 3772.642 | 34 | 24 | -0.9999446 | 1.220177 | 1.29467 | 1.047921 | 1.95046 | 1.385045 | 0 | 0 | 0 | 0 | 0 | 18.53998
22055 | 215067.8 | 2021-03-14 05:39 | 3787.649 | 34 | 24 | -0.9999789 | 1.21871 | 1.29467 | 1.052089 | 1.95046 | 1.390127 | 0.001498673 | 0 | 0 | 0 | 0 | 18.66006
22056 | 215082.9 | 2021-03-14 05:40 | 3802.656 | 34 | 24 | -0.9999789 | 1.21708 | 1.29467 | 1.056258 | 1.95046 | 1.395202 | 0 | 0 | 0 | 0 | 0 | 18.76579
22057 | 215097.9 | 2021-03-14 05:40 | 3817.663 | 34 | 24 | -0.9999789 | 1.215613 | 1.29467 | 1.060426 | 1.95046 | 1.40027 | 0 | 0 | 0 | 0 | 0 | 18.76579
22058 | 215112.9 | 2021-03-14 05:40 | 3832.67 | 34 | 24 | -0.9999789 | 1.213983 | 1.29467 | 1.064595 | 1.95046 | 1.405333 | 0 | 0 | 0 | 0 | 0 | 18.41987
22059 | 215127.9 | 2021-03-14 05:40 | 3847.677 | 34 | 24 | -0.9999789 | 1.212353 | 1.29467 | 1.068763 | 1.95046 | 1.410388 | 0 | 0 | 0 | 0 | 0 | 18.61526
22060 | 215142.9 | 2021-03-14 05:41 | 3862.684 | 34 | 24 | -0.9999446 | 1.210886 | 1.29467 | 1.072927 | 1.95046 | 1.415432 | 0.001493541 | 0 | 0 | 0 | 0 | 18.4342
22061 | 215157.9 | 2021-03-14 05:41 | 3877.692 | 34 | 24 | -0.9999789 | 1.209092 | 1.29467 | 1.0771 | 1.95046 | 1.42048 | 0 | 0 | 0 | 0 | 0 | 18.69053
22062 | 215172.9 | 2021-03-14 05:41 | 3892.698 | 34 | 24 | -0.9999446 | 1.207625 | 1.29467 | 1.081269 | 1.95046 | 1.425515 | 0.002983386 | 0 | 0 | 0 | 0 | 18.69053
22063 | 215187.9 | 2021-03-14 05:41 | 3907.706 | 34 | 24 | -0.9999446 | 1.205832 | 1.29467 | 1.085437 | 1.95046 | 1.430544 | 0.001492088 | 0 | 0 | 0 | 0 | 18.44854
22064 | 215202.9 | 2021-03-14 05:42 | 3922.713 | 34 | 24 | -0.9999446 | 1.204039 | 1.29467 | 1.089606 | 1.95046 | 1.435565 | 0.002980697 | 0 | 0 | 0 | 0 | 18.70486
22065 | 215217.9 | 2021-03-14 05:42 | 3937.72 | 34 | 24 | -0.9999789 | 1.202083 | 1.29467 | 1.093774 | 1.95046 | 1.440579 | 0.001494386 | 0 | 0 | 0 | 0 | 18.69053
22066 | 215232.9 | 2021-03-14 05:42 | 3952.727 | 34 | 24 | -0.9999789 | 1.20029 | 1.29467 | 1.097943 | 1.95046 | 1.445585 | 0.001495418 | 0 | 0 | 0 | 0 | 18.81058
22067 | 215247.9 | 2021-03-14 05:42 | 3967.734 | 34 | 24 | -0.9999789 | 1.198497 | 1.29467 | 1.102111 | 1.95046 | 1.450584 | 0.004474023 | 0 | 0 | 0 | 0 | 18.58479
22068 | 215262.9 | 2021-03-14 05:43 | 3982.741 | 34 | 24 | -0.9999789 | 1.196541 | 1.29467 | 1.10628 | 1.95046 | 1.455575 | 0.002982586 | 0 | 0 | 0 | 0 | 18.69053
22069 | 215277.9 | 2021-03-14 05:43 | 3997.748 | 34 | 24 | -0.9999789 | 1.194422 | 1.29467 | 1.110448 | 1.95046 | 1.460557 | 0 | 0 | 0 | 0 | 0 | 18.73533
22070 | 215293 | 2021-03-14 05:43 | 4012.755 | 34 | 24 | -0.9999789 | 1.192629 | 1.29467 | 1.114617 | 1.95046 | 1.465532 | 0.002989764 | 0 | 0 | 0 | 0 | 18.46469
22071 | 215308 | 2021-03-14 05:43 | 4027.762 | 34 | 24 | -1.000013 | 1.190509 | 1.29467 | 1.118785 | 1.95046 | 1.470498 | 0.001494921 | 0 | 0 | 0 | 0 | 18.5095
22072 | 215323 | 2021-03-14 05:44 | 4042.769 | 34 | 24 | -0.9999789 | 1.188553 | 1.29467 | 1.122954 | 1.95046 | 1.475455 | 0.002982846 | 0 | 0 | 0 | 0 | 18.69053
22073 | 215338 | 2021-03-14 05:44 | 4057.776 | 34 | 24 | -0.9999446 | 1.186271 | 1.29467 | 1.127122 | 1.95046 | 1.480404 | 0.002986973 | 0 | 0 | 0 | 0 | 18.46469
22074 | 215353 | 2021-03-14 05:44 | 4072.783 | 34 | 24 | -0.9999446 | 1.183989 | 1.29467 | 1.131291 | 1.95046 | 1.485344 | 0.002981846 | 0 | 0 | 0 | 0 | 18.61526
22075 | 215368 | 2021-03-14 05:44 | 4087.79 | 34 | 24 | -0.9999789 | 1.18187 | 1.29467 | 1.135459 | 1.95046 | 1.490274 | 0.002990246 | 0 | 0 | 0 | 0 | 18.69053
22076 | 215383 | 2021-03-14 05:45 | 4102.797 | 34 | 24 | -0.9999446 | 1.179425 | 1.29467 | 1.139628 | 1.95046 | 1.495195 | 0.004482563 | 0 | 0 | 0 | 0 | 18.53998
22077 | 215398 | 2021-03-14 05:45 | 4117.805 | 34 | 24 | -0.9999789 | 1.17698 | 1.29467 | 1.143796 | 1.95046 | 1.500106 | 0.002980707 | 0 | 0 | 0 | 0 | 18.49517
22078 | 215413 | 2021-03-14 05:45 | 4132.812 | 34 | 24 | -0.9999789 | 1.174535 | 1.29467 | 1.147965 | 1.95046 | 1.505007 | 0.005965532 | 0 | 0 | 0 | 0 | 18.46469
22079 | 215428 | 2021-03-14 05:45 | 4147.819 | 34 | 24 | -1.000013 | 1.171926 | 1.29467 | 1.152133 | 1.95046 | 1.509897 | 0.005956531 | 0 | 0 | 0 | 0 | 18.84104
22080 | 215443 | 2021-03-14 05:46 | 4162.826 | 34 | 24 | -0.9999789 | 1.169318 | 1.29467 | 1.156302 | 1.95046 | 1.514777 | 0.00896902 | 0 | 0 | 0 | 0 | 18.76579
22081 | 215458 | 2021-03-14 05:46 | 4177.833 | 34 | 24 | -0.9999789 | 1.166547 | 1.29467 | 1.16047 | 1.95046 | 1.519646 | 0.008969865 | 0 | 0 | 0 | 0 | 18.61526
22082 | 215473 | 2021-03-14 05:46 | 4192.84 | 34 | 24 | -0.9999789 | 1.163776 | 1.29467 | 1.164639 | 1.95046 | 1.524503 | 0.008941761 | 0 | 0 | 0 | 0 | 18.66006
22083 | 215488 | 2021-03-14 05:46 | 4207.847 | 34 | 24 | -0.9999789 | 1.160842 | 1.29467 | 1.168807 | 1.95046 | 1.529348 | 0.0104342 | 0 | 0 | 0 | 0 | 18.58479
22084 | 215503.1 | 2021-03-14 05:47 | 4222.854 | 34 | 24 | -0.9999446 | 1.157582 | 1.29467 | 1.172976 | 1.95046 | 1.534181 | 0.01043889 | 0 | 0 | 0 | 0 | 18.66006
22085 | 215518.1 | 2021-03-14 05:47 | 4237.861 | 34 | 24 | -0.9999789 | 1.154485 | 1.29467 | 1.177144 | 1.95046 | 1.539002 | 0.007474064 | 0 | 0 | 0 | 0 | 18.76579
22086 | 215533.1 | 2021-03-14 05:47 | 4252.868 | 34 | 24 | -0.9999789 | 1.151387 | 1.29467 | 1.181313 | 1.95046 | 1.543809 | 0.004488369 | 0 | 0 | 0 | 0 | 18.69053
22087 | 215548.1 | 2021-03-14 05:47 | 4267.906 | 34 | 24 | -0.9999789 | 1.147801 | 1.29467 | 1.18549 | 1.95046 | 1.548614 | 0.005964211 | 0 | 0 | 0 | 0 | 18.64574
22088 | 215563.1 | 2021-03-14 05:48 | 4282.913 | 34 | 24 | -0.9999446 | 1.144541 | 1.29467 | 1.189658 | 1.95046 | 1.553393 | 0.007466384 | 0 | 0 | 0 | 0 | 18.61526
22089 | 215578.1 | 2021-03-14 05:48 | 4297.921 | 34 | 24 | -0.9999789 | 1.140792 | 1.29467 | 1.193827 | 1.95046 | 1.558158 | 0.004471519 | 0 | 0 | 0 | 0 | 18.57046
22090 | 215593.1 | 2021-03-14 05:48 | 4312.928 | 34 | 24 | -0.9999789 | 1.13688 | 1.29467 | 1.197995 | 1.95046 | 1.562907 | 0.001491458 | 0 | 0 | 0 | 0 | 18.69053
22091 | 215608.1 | 2021-03-14 05:48 | 4327.935 | 34 | 24 | -0.9999446 | 1.132967 | 1.29467 | 1.202164 | 1.95046 | 1.567641 | 0 | 0 | 0 | 0 | 0 | 18.66006
22092 | 215623.1 | 2021-03-14 05:49 | 4342.942 | 34 | 24 | -0.9999446 | 1.128403 | 1.29467 | 1.206332 | 1.95046 | 1.572357 | -0.004463871 | 0 | 0 | 0 | 0 | 18.72101
22093 | 215638.1 | 2021-03-14 05:49 | 4357.949 | 34 | 24 | -0.9999789 | 1.123839 | 1.29467 | 1.210501 | 1.95046 | 1.577055 | -0.007457369 | 0 | 0 | 0 | 0 | 18.8715
22094 | 215653.2 | 2021-03-14 05:49 | 4372.956 | 34 | 24 | -0.9999789 | 1.118786 | 1.29467 | 1.214669 | 1.95046 | 1.581734 | -0.0104233 | 0 | 0 | 0 | 0 | 18.79626
22095 | 215668.2 | 2021-03-14 05:49 | 4387.963 | 34 | 24 | -1.000013 | 1.113406 | 1.29467 | 1.218838 | 1.95046 | 1.586392 | -0.01789382 | 0 | 0 | 0 | 0 | 18.61526
22096 | 215683.2 | 2021-03-14 05:50 | 4402.97 | 34 | 24 | -0.9999789 | 1.107538 | 1.29467 | 1.223006 | 1.95046 | 1.591029 | -0.02535995 | 0 | 0 | 0 | 0 | 18.64574
22097 | 215698.2 | 2021-03-14 05:50 | 4417.977 | 34 | 24 | -0.9999446 | 1.101833 | 1.29467 | 1.227175 | 1.95046 | 1.595644 | -0.0253427 | 0 | 0 | 0 | 0 | 18.64574
22098 | 215713.2 | 2021-03-14 05:50 | 4432.984 | 34 | 24 | -0.9999789 | 1.095312 | 1.29467 | 1.231343 | 1.95046 | 1.600233 | -0.02988069 | 0 | 0 | 0 | 0 | 18.76579
22099 | 215728.2 | 2021-03-14 05:50 | 4447.992 | 34 | 24 | -0.9999446 | 1.089607 | 1.29467 | 1.235512 | 1.95046 | 1.604795 | -0.0238561 | 0 | 0 | 0 | 0 | 18.79626
22100 | 215743.2 | 2021-03-14 05:51 | 4462.998 | 34 | 24 | -0.9999446 | 1.082761 | 1.29467 | 1.23968 | 1.95046 | 1.609328 | -0.02088556 | 0 | 0 | 0 | 0 | 18.76579
22101 | 215758.2 | 2021-03-14 05:51 | 4478.006 | 34 | 24 | -0.9999446 | 1.074773 | 1.29467 | 1.243849 | 1.95046 | 1.613831 | -0.0223354 | 0 | 0 | 0 | 0 | 18.57046
22102 | 215772.1 | 2021-03-14 05:51 | 4491.874 | 34 | 24 | -0.9999446 | 1.064178 | 1.29467 | 1.247701 | 1.95046 | 1.617959 | -0.04184188 | 0 | 0 | 0 | 0 | 18.46469
22103 | 215786.5 | 2021-03-14 05:51 | 4506.273 | 34 | 24 | -0.9999446 | 1.053908 | 1.29467 | 1.2517 | 1.95046 | 1.622209 | -0.0462289 | 0 | 0 | 0 | 0 | 18.72101
22104 | 215798.5 | 2021-03-14 05:51 | 4518.284 | 34 | 24 | -0.9999446 | 1.043639 | 1.29467 | 1.255036 | 1.95046 | 1.625722 | -0.04944262 | 0 | 0 | 0 | 0 | 18.49517
22105 | 215809.9 | 2021-03-14 05:52 | 4529.688 | 34 | 24 | -0.9999446 | 1.033369 | 1.29467 | 1.258204 | 1.95046 | 1.629025 | -0.05535162 | 0 | 0 | 0 | 0 | 18.55431
22106 | 215818.9 | 2021-03-14 05:52 | 4538.722 | 34 | 24 | -0.9999789 | 1.023263 | 1.29467 | 1.260713 | 1.95046 | 1.631617 | -0.058675 | 0 | 0 | 0 | 0 | 18.76579
22107 | 215827.3 | 2021-03-14 05:52 | 4547.128 | 34 | 24 | -0.9999446 | 1.012178 | 1.29467 | 1.263048 | 1.95046 | 1.634005 | -0.06887341 | 0 | 0 | 0 | 0 | 18.79626
22108 | 215834.5 | 2021-03-14 05:52 | 4554.335 | 34 | 24 | -0.9999103 | 1.001093 | 1.29467 | 1.26505 | 1.95046 | 1.636033 | -0.065112 | 0 | 0 | 0 | 0 | 18.58479
22109 | 215835.7 | 2021-03-14 05:52 | 4555.521 | 34 | 24 | -0.9999446 | 0.9997894 | 1.29467 | 1.26538 | 1.95046 | 1.636365 | -0.07921237 | 0 | 0 | 0 | 0 | 18.73533
22110 | 215835.8 | 2021-03-14 05:52 | 0.03120651 | 35 | 24 | 0 | 1.216754 | 1.29467 | 1.26538 | 1.95046 | 1.636365 | 2.168015 | 0 | 0 | 0 | 0 | 18.73533
22111 | 215837.1 | 2021-03-14 05:52 | 1.341756 | 35 | 24 | 0 | 1.22686 | 1.29467 | 1.26538 | 1.95046 | 1.636365 | 0.007460697 | 0 | 0 | 0 | 0 | 18.53998
22112 | 215839.1 | 2021-03-14 05:52 | 3.353984 | 35 | 24 | 0 | 1.23713 | 1.29467 | 1.26538 | 1.95046 | 1.636365 | 0.008969706 | 0 | 0 | 0 | 0 | 18.64574
22113 | 215842.8 | 2021-03-14 05:52 | 7.097661 | 35 | 24 | 0 | 1.247236 | 1.29467 | 1.26538 | 1.95046 | 1.636365 | 0.001495627 | 0 | 0 | 0 | 0 | 18.64574
22114 | 215847.8 | 2021-03-14 05:52 | 12.1054 | 35 | 24 | 0 | 1.251312 | 1.29467 | 1.26538 | 1.95046 | 1.636365 | 0 | 0 | 0 | 0 | 0 | 18.57046
22115 | 215852.8 | 2021-03-14 05:52 | 17.11289 | 35 | 24 | 0 | 1.250986 | 1.29467 | 1.26538 | 1.95046 | 1.636365 | 0 | 0 | 0 | 0 | 0 | 18.69053
22116 | 215857.8 | 2021-03-14 05:52 | 22.12061 | 35 | 24 | 0 | 1.249681 | 1.29467 | 1.26538 | 1.95046 | 1.636365 | 0 | 0 | 0 | 0 | 0 | 18.79626
22117 | 215862.9 | 2021-03-14 05:53 | 27.12828 | 35 | 24 | 0 | 1.248377 | 1.29467 | 1.26538 | 1.95046 | 1.636365 | -0.001488449 | 0 | 0 | 0 | 0 | 18.53998
22118 | 215867.9 | 2021-03-14 05:53 | 32.13579 | 35 | 24 | 0 | 1.24691 | 1.29467 | 1.26538 | 1.95046 | 1.636365 | 0 | 0 | 0 | 0 | 0 | 18.58479
22119 | 215872.9 | 2021-03-14 05:53 | 37.14308 | 35 | 24 | 0 | 1.245606 | 1.29467 | 1.26538 | 1.95046 | 1.636365 | 0.001491183 | 0 | 0 | 0 | 0 | 18.69053
22120 | 215877.9 | 2021-03-14 05:53 | 42.15086 | 35 | 24 | 0 | 1.243813 | 1.29467 | 1.26538 | 1.95046 | 1.636365 | 0 | 0 | 0 | 0 | 0 | 18.53998
22121 | 215882.9 | 2021-03-14 05:53 | 47.15852 | 35 | 24 | 0 | 1.242183 | 1.29467 | 1.26538 | 1.95046 | 1.636365 | 0 | 0 | 0 | 0 | 0 | 18.61526
22122 | 215887.9 | 2021-03-14 05:53 | 52.16575 | 35 | 24 | 0 | 1.240553 | 1.29467 | 1.26538 | 1.95046 | 1.636365 | -0.00149644 | 0 | 0 | 0 | 0 | 18.5095
22123 | 215892.9 | 2021-03-14 05:53 | 57.17346 | 35 | 24 | 0 | 1.239249 | 1.29467 | 1.26538 | 1.95046 | 1.636365 | -0.001492434 | 0 | 0 | 0 | 0 | 18.69053
22124 | 215895.7 | 2021-03-14 05:53 | 60.0126 | 35 | 24 | 0 | 1.23876 | 1.29467 | 1.26538 | 1.95046 | 1.636365 | 0 | 0 | 0 | 0 | 0 | 18.47902
22125 | 215895.7 | 2021-03-14 05:53 | 7.33115e-05 | 36 | 25 | 0 | 1.23876 | 0 | 0 | 0 | 0 | 0 | 0 | 0 | 0 | 0 | 18.47902
22126 | 215895.8 | 2021-03-14 05:53 | 0.0156663 | 36 | 25 | 0 | 1.23876 | 0 | 0 | 0 | 0 | 0 | 0 | 0 | 0 | 0 | 18.47902
22127 | 215895.8 | 2021-03-14 05:53 | 0.0157913 | 32 | 25 | 1.00001 | 1.394596 | 4.386516538e-06 | 0 | 6.117419378e-06 | 0 | 0 | 0 | 0 | 0 | 0 | 18.61526
22128 | 215907 | 2021-03-14 05:53 | 11.2321 | 32 | 25 | 1.000182 | 1.404703 | 0.003120532 | 0 | 0.004372107 | 0 | 0.007460522 | 0 | 0 | 0 | 0 | 18.53998
22129 | 215922 | 2021-03-14 05:54 | 26.23899 | 32 | 25 | 1.000182 | 1.405844 | 0.007289816 | 0 | 0.01022965 | 0 | 0.005980807 | 0 | 0 | 0 | 0 | 18.5095
22130 | 215937 | 2021-03-14 05:54 | 41.24607 | 32 | 25 | 1.000182 | 1.406007 | 0.01145916 | 0 | 0.01609032 | 0 | 0.004477066 | 0 | 0 | 0 | 0 | 18.64574
22131 | 215952 | 2021-03-14 05:54 | 56.25318 | 32 | 25 | 1.000147 | 1.405681 | 0.01562852 | 0 | 0.0219517 | 0 | 0.001495393 | 0 | 0 | 0 | 0 | 18.69053
22132 | 215967 | 2021-03-14 05:54 | 71.26039 | 32 | 25 | 1.000182 | 1.406496 | 0.01979791 | 0 | 0.02781395 | 0 | 0.002977255 | 0 | 0 | 0 | 0 | 18.5095
22133 | 215982 | 2021-03-14 05:54 | 86.26726 | 32 | 25 | 1.000182 | 1.4078 | 0.02396721 | 0 | 0.03368022 | 0 | 0.001490363 | 0 | 0 | 0 | 0 | 18.76579
22134 | 215997 | 2021-03-14 05:55 | 101.2744 | 32 | 25 | 1.000216 | 1.409267 | 0.02813658 | 0 | 0.03955286 | 0 | 0.002993406 | 0 | 0 | 0 | 0 | 18.72101
22135 | 216012 | 2021-03-14 05:55 | 116.2812 | 32 | 25 | 1.000147 | 1.410571 | 0.03230587 | 0 | 0.04543206 | 0 | 0 | 0 | 0 | 0 | 0 | 18.69053
22136 | 216027 | 2021-03-14 05:55 | 131.2885 | 32 | 25 | 1.000182 | 1.412038 | 0.03647531 | 0 | 0.05131729 | 0 | 0.001496806 | 0 | 0 | 0 | 0 | 18.61526
22137 | 216042 | 2021-03-14 05:55 | 146.2958 | 32 | 25 | 1.000147 | 1.413016 | 0.04064472 | 0 | 0.05720746 | 0 | 0 | 0 | 0 | 0 | 0 | 18.69053
22138 | 216057.1 | 2021-03-14 05:56 | 161.3029 | 32 | 25 | 1.000182 | 1.413994 | 0.04481409 | 0 | 0.06310189 | 0 | -0.001491333 | 0 | 0 | 0 | 0 | 18.76579
22139 | 216072.1 | 2021-03-14 05:56 | 176.3097 | 32 | 25 | 1.000182 | 1.415135 | 0.04898342 | 0 | 0.06900073 | 0 | 0 | 0 | 0 | 0 | 0 | 18.72101
22140 | 216087.1 | 2021-03-14 05:56 | 191.3169 | 32 | 25 | 1.000182 | 1.416439 | 0.0531528 | 0 | 0.07490404 | 0 | 0.001492058 | 0 | 0 | 0 | 0 | 18.76579
22141 | 216102.1 | 2021-03-14 05:57 | 206.3237 | 32 | 25 | 1.000182 | 1.417254 | 0.05732212 | 0 | 0.08081195 | 0 | -0.001493731 | 0 | 0 | 0 | 0 | 18.84104
22142 | 216117.1 | 2021-03-14 05:57 | 221.3312 | 32 | 25 | 1.000182 | 1.418395 | 0.06149161 | 0 | 0.08672473 | 0 | 0 | 0 | 0 | 0 | 0 | 18.76579
22143 | 216132.1 | 2021-03-14 05:57 | 236.3381 | 32 | 25 | 1.000147 | 1.419374 | 0.06566092 | 0 | 0.0926413 | 0 | -0.001494079 | 0 | 0 | 0 | 0 | 18.91627
22144 | 216147.1 | 2021-03-14 05:57 | 251.3451 | 32 | 25 | 1.000147 | 1.420515 | 0.06983028 | 0 | 0.09856266 | 0 | 0 | 0 | 0 | 0 | 0 | 18.69053
22145 | 216162.1 | 2021-03-14 05:58 | 266.3522 | 32 | 25 | 1.000182 | 1.421656 | 0.07399965 | 0 | 0.1044882 | 0 | 0.001493205 | 0 | 0 | 0 | 0 | 18.61526
22146 | 216177.1 | 2021-03-14 05:58 | 281.3593 | 32 | 25 | 1.000182 | 1.422471 | 0.078169 | 0 | 0.110418 | 0 | -0.00150137 | 0 | 0 | 0 | 0 | 18.76579
22147 | 216192.1 | 2021-03-14 05:58 | 296.3665 | 32 | 25 | 1.000182 | 1.423612 | 0.08233841 | 0 | 0.1163521 | 0 | 0 | 0 | 0 | 0 | 0 | 18.44854
22148 | 216207.1 | 2021-03-14 05:58 | 311.3736 | 32 | 25 | 1.000147 | 1.42459 | 0.08650778 | 0 | 0.1222901 | 0 | 0 | 0 | 0 | 0 | 0 | 18.61526
22149 | 216222.1 | 2021-03-14 05:58 | 326.3804 | 32 | 25 | 1.000216 | 1.425568 | 0.09067706 | 0 | 0.1282322 | 0 | -0.001492404 | 0 | 0 | 0 | 0 | 18.4342
22150 | 216237.1 | 2021-03-14 05:59 | 341.3876 | 32 | 25 | 1.000182 | 1.426383 | 0.09484647 | 0 | 0.1341785 | 0 | -0.002985129 | 0 | 0 | 0 | 0 | 18.69053
22151 | 216252.1 | 2021-03-14 05:59 | 356.3944 | 32 | 25 | 1.000147 | 1.427361 | 0.09901577 | 0 | 0.1401287 | 0 | -0.001495906 | 0 | 0 | 0 | 0 | 18.69053
22152 | 216267.2 | 2021-03-14 05:59 | 371.4019 | 32 | 25 | 1.000182 | 1.428339 | 0.1031852 | 0 | 0.1460829 | 0 | -0.001492309 | 0 | 0 | 0 | 0 | 18.55431
22153 | 216282.2 | 2021-03-14 06:00 | 386.409 | 32 | 25 | 1.000182 | 1.429154 | 0.1073546 | 0 | 0.1520406 | 0 | 0 | 0 | 0 | 0 | 0 | 18.5095
22154 | 216297.2 | 2021-03-14 06:00 | 401.4159 | 32 | 25 | 1.000182 | 1.430132 | 0.1115239 | 0 | 0.158002 | 0 | -0.001496983 | 0 | 0 | 0 | 0 | 18.58479
22155 | 216312.2 | 2021-03-14 06:00 | 416.423 | 32 | 25 | 1.000182 | 1.43111 | 0.1156933 | 0 | 0.1639673 | 0 | 0 | 0 | 0 | 0 | 0 | 18.85536
22156 | 216327.2 | 2021-03-14 06:00 | 431.43 | 32 | 25 | 1.000147 | 1.431599 | 0.1198627 | 0 | 0.1699362 | 0 | -0.004485532 | 0 | 0 | 0 | 0 | 18.52384
22157 | 216342.2 | 2021-03-14 06:00 | 446.4373 | 32 | 25 | 1.000147 | 1.43274 | 0.1240321 | 0 | 0.1759087 | 0 | 0 | 0 | 0 | 0 | 0 | 18.78012
22158 | 216357.2 | 2021-03-14 06:01 | 461.4444 | 32 | 25 | 1.000182 | 1.433718 | 0.1282015 | 0 | 0.1818849 | 0 | 0 | 0 | 0 | 0 | 0 | 18.76579
22159 | 216372.2 | 2021-03-14 06:01 | 476.4511 | 32 | 25 | 1.000182 | 1.43437 | 0.1323708 | 0 | 0.1878645 | 0 | -0.00298581 | 0 | 0 | 0 | 0 | 19.0667
22160 | 216387.2 | 2021-03-14 06:01 | 491.4583 | 32 | 25 | 1.000147 | 1.435185 | 0.1365402 | 0 | 0.1938478 | 0 | -0.002988328 | 0 | 0 | 0 | 0 | 18.69053
22161 | 216402.2 | 2021-03-14 06:02 | 506.4652 | 32 | 25 | 1.000182 | 1.436326 | 0.1407095 | 0 | 0.1998344 | 0 | 0 | 0 | 0 | 0 | 0 | 18.69053
22162 | 216417.2 | 2021-03-14 06:02 | 521.4727 | 32 | 25 | 1.000147 | 1.436815 | 0.144879 | 0 | 0.2058245 | 0 | -0.001492399 | 0 | 0 | 0 | 0 | 18.73533
22163 | 216432.2 | 2021-03-14 06:02 | 536.4797 | 32 | 25 | 1.000147 | 1.437793 | 0.1490483 | 0 | 0.2118179 | 0 | -0.001491818 | 0 | 0 | 0 | 0 | 18.73533
22164 | 216447.2 | 2021-03-14 06:02 | 551.4871 | 32 | 25 | 1.000182 | 1.438609 | 0.1532178 | 0 | 0.2178149 | 0 | -0.001488312 | 0 | 0 | 0 | 0 | 18.76579
22165 | 216462.2 | 2021-03-14 06:02 | 566.4938 | 32 | 25 | 1.000147 | 1.43926 | 0.157387 | 0 | 0.2238147 | 0 | -0.001493406 | 0 | 0 | 0 | 0 | 18.69053
22166 | 216477.3 | 2021-03-14 06:03 | 581.5008 | 32 | 25 | 1.000147 | 1.440076 | 0.1615564 | 0 | 0.2298179 | 0 | -0.001491973 | 0 | 0 | 0 | 0 | 18.53998
22167 | 216492.3 | 2021-03-14 06:03 | 596.5077 | 32 | 25 | 1.000182 | 1.441217 | 0.1657257 | 0 | 0.2358243 | 0 | 0 | 0 | 0 | 0 | 0 | 18.69053
22168 | 216507.3 | 2021-03-14 06:03 | 611.515 | 32 | 25 | 1.000216 | 1.441869 | 0.1698951 | 0 | 0.2418344 | 0 | -0.001494883 | 0 | 0 | 0 | 0 | 18.5095
22169 | 216522.3 | 2021-03-14 06:04 | 626.5218 | 32 | 25 | 1.000216 | 1.442521 | 0.1740644 | 0 | 0.2478472 | 0 | -0.00298893 | 0 | 0 | 0 | 0 | 18.70486
22170 | 216537.3 | 2021-03-14 06:04 | 641.5291 | 32 | 25 | 1.000182 | 1.443336 | 0.1782339 | 0 | 0.2538634 | 0 | -0.002992359 | 0 | 0 | 0 | 0 | 18.66006
22171 | 216552.3 | 2021-03-14 06:04 | 656.5362 | 32 | 25 | 1.000182 | 1.444314 | 0.1824032 | 0 | 0.2598827 | 0 | -0.001495564 | 0 | 0 | 0 | 0 | 18.88582
22172 | 216567.3 | 2021-03-14 06:04 | 671.5434 | 32 | 25 | 1.000182 | 1.444803 | 0.1865726 | 0 | 0.2659051 | 0 | -0.004477132 | 0 | 0 | 0 | 0 | 18.76579
22173 | 216582.3 | 2021-03-14 06:05 | 686.5504 | 32 | 25 | 1.000182 | 1.445618 | 0.190742 | 0 | 0.2719306 | 0 | -0.00298853 | 0 | 0 | 0 | 0 | 18.35889
22174 | 216597.3 | 2021-03-14 06:05 | 701.5575 | 32 | 25 | 1.000216 | 1.446433 | 0.1949114 | 0 | 0.2779591 | 0 | -0.00298888 | 0 | 0 | 0 | 0 | 18.40372
22175 | 216612.3 | 2021-03-14 06:05 | 716.565 | 32 | 25 | 1.000182 | 1.447085 | 0.1990808 | 0 | 0.2839909 | 0 | -0.002964741 | 0 | 0 | 0 | 0 | 18.46469
22176 | 216627.3 | 2021-03-14 06:05 | 731.5727 | 32 | 25 | 1.000182 | 1.4479 | 0.2032504 | 0 | 0.2900257 | 0 | -0.001480258 | 0 | 0 | 0 | 0 | 18.55431
22177 | 216642.3 | 2021-03-14 06:06 | 746.5804 | 32 | 25 | 1.000182 | 1.448715 | 0.20742 | 0 | 0.2960637 | 0 | 0 | 0 | 0 | 0 | 0 | 18.69053
22178 | 216657.3 | 2021-03-14 06:06 | 761.5873 | 32 | 25 | 1.000182 | 1.449367 | 0.2115893 | 0 | 0.3021042 | 0 | -0.001501987 | 0 | 0 | 0 | 0 | 18.69053
22179 | 216672.3 | 2021-03-14 06:06 | 776.5943 | 32 | 25 | 1.000182 | 1.449856 | 0.2157586 | 0 | 0.3081477 | 0 | -0.001498597 | 0 | 0 | 0 | 0 | 18.53998
22180 | 216687.4 | 2021-03-14 06:06 | 791.6014 | 32 | 25 | 1.000147 | 1.450834 | 0.219928 | 0 | 0.3141941 | 0 | 0.001495011 | 0 | 0 | 0 | 0 | 18.38938
22181 | 216702.4 | 2021-03-14 06:07 | 806.6086 | 32 | 25 | 1.000182 | 1.451649 | 0.2240974 | 0 | 0.3202433 | 0 | 0.002989322 | 0 | 0 | 0 | 0 | 18.58479
22182 | 216717.4 | 2021-03-14 06:07 | 821.6158 | 32 | 25 | 1.000182 | 1.452301 | 0.2282668 | 0 | 0.3262956 | 0 | 0.002984097 | 0 | 0 | 0 | 0 | 18.66006
22183 | 216732.4 | 2021-03-14 06:07 | 836.6228 | 32 | 25 | 1.000182 | 1.453116 | 0.2324362 | 0 | 0.3323506 | 0 | 0.004485976 | 0 | 0 | 0 | 0 | 18.69053
22184 | 216747.4 | 2021-03-14 06:07 | 851.6297 | 32 | 25 | 1.000182 | 1.453768 | 0.2366055 | 0 | 0.3384084 | 0 | 0.00448781 | 0 | 0 | 0 | 0 | 18.66006
22185 | 216762.4 | 2021-03-14 06:08 | 866.6369 | 32 | 25 | 1.000182 | 1.454257 | 0.2407749 | 0 | 0.3444693 | 0 | 0.001492013 | 0 | 0 | 0 | 0 | 18.58479
22186 | 216777.4 | 2021-03-14 06:08 | 881.644 | 32 | 25 | 1.000216 | 1.455072 | 0.2449443 | 0 | 0.3505329 | 0 | 0.005978081 | 0 | 0 | 0 | 0 | 18.73533
22187 | 216792.4 | 2021-03-14 06:08 | 896.6509 | 32 | 25 | 1.000147 | 1.455561 | 0.2491136 | 0 | 0.3565991 | 0 | 0.004474428 | 0 | 0 | 0 | 0 | 18.61526
22188 | 216807.4 | 2021-03-14 06:08 | 911.658 | 32 | 25 | 1.000216 | 1.456376 | 0.253283 | 0 | 0.3626683 | 0 | 0.00598349 | 0 | 0 | 0 | 0 | 18.73533
22189 | 216822.4 | 2021-03-14 06:09 | 926.6653 | 32 | 25 | 1.000216 | 1.457029 | 0.2574525 | 0 | 0.3687403 | 0 | 0.005972642 | 0 | 0 | 0 | 0 | 18.44854
22190 | 216837.4 | 2021-03-14 06:09 | 941.6723 | 32 | 25 | 1.000147 | 1.457355 | 0.2616218 | 0 | 0.374815 | 0 | 0.001507637 | 0 | 0 | 0 | 0 | 18.69053
22191 | 216852.4 | 2021-03-14 06:09 | 956.679 | 32 | 25 | 1.000182 | 1.458007 | 0.2657911 | 0 | 0.3808922 | 0 | 0.002615129 | 0 | 0 | 0 | 0 | 18.69053
22192 | 216867.4 | 2021-03-14 06:09 | 971.6865 | 32 | 25 | 1.000113 | 1.458659 | 0.2699606 | 0 | 0.3869725 | 0 | 0.003000576 | 0 | 0 | 0 | 0 | 18.81058
22193 | 216882.4 | 2021-03-14 06:10 | 986.6935 | 32 | 25 | 1.000147 | 1.459311 | 0.2741299 | 0 | 0.3930553 | 0 | 0.002988862 | 0 | 0 | 0 | 0 | 18.66006
22194 | 216897.5 | 2021-03-14 06:10 | 1001.701 | 32 | 25 | 1.000147 | 1.459963 | 0.2782993 | 0 | 0.3991409 | 0 | 0.001493572 | 0 | 0 | 0 | 0 | 18.70486
22195 | 216912.5 | 2021-03-14 06:10 | 1016.708 | 32 | 25 | 1.000182 | 1.460289 | 0.2824687 | 0 | 0.4052288 | 0 | 0.001492214 | 0 | 0 | 0 | 0 | 18.66006
22196 | 216927.5 | 2021-03-14 06:10 | 1031.715 | 32 | 25 | 1.000182 | 1.460941 | 0.286638 | 0 | 0.4113193 | 0 | -0.001494597 | 0 | 0 | 0 | 0 | 18.5095
22197 | 216942.5 | 2021-03-14 06:11 | 1046.722 | 32 | 25 | 1.000147 | 1.461593 | 0.2908075 | 0 | 0.4174127 | 0 | 0 | 0 | 0 | 0 | 0 | 18.61526
22198 | 216957.5 | 2021-03-14 06:11 | 1061.729 | 32 | 25 | 1.000182 | 1.462245 | 0.2949768 | 0 | 0.4235087 | 0 | 0 | 0 | 0 | 0 | 0 | 18.53998
22199 | 216972.5 | 2021-03-14 06:11 | 1076.736 | 32 | 25 | 1.000182 | 1.462734 | 0.2991461 | 0 | 0.4296073 | 0 | -0.00149566 | 0 | 0 | 0 | 0 | 18.53998
22200 | 216987.5 | 2021-03-14 06:11 | 1091.743 | 32 | 25 | 1.000147 | 1.463386 | 0.3033155 | 0 | 0.4357084 | 0 | 0 | 0 | 0 | 0 | 0 | 18.53998
22201 | 217002.5 | 2021-03-14 06:12 | 1106.75 | 32 | 25 | 1.000182 | 1.464038 | 0.3074849 | 0 | 0.4418123 | 0 | 0 | 0 | 0 | 0 | 0 | 18.55431
22202 | 217017.5 | 2021-03-14 06:12 | 1121.757 | 32 | 25 | 1.000182 | 1.46469 | 0.3116499 | 0 | 0.4479123 | 0 | 0 | 0 | 0 | 0 | 0 | 18.73533
22203 | 217032.5 | 2021-03-14 06:12 | 1136.764 | 32 | 25 | 1.000216 | 1.465505 | 0.3158236 | 0 | 0.4540277 | 0 | 0.001494566 | 0 | 0 | 0 | 0 | 18.55431
22204 | 217047.5 | 2021-03-14 06:12 | 1151.771 | 32 | 25 | 1.000182 | 1.465994 | 0.319993 | 0 | 0.4601391 | 0 | 0 | 0 | 0 | 0 | 0 | 18.5095
22205 | 217062.5 | 2021-03-14 06:13 | 1166.778 | 32 | 25 | 1.000216 | 1.466483 | 0.3241624 | 0 | 0.4662531 | 0 | 0 | 0 | 0 | 0 | 0 | 18.4342
22206 | 217077.5 | 2021-03-14 06:13 | 1181.785 | 32 | 25 | 1.000147 | 1.467135 | 0.3283317 | 0 | 0.4723695 | 0 | 0 | 0 | 0 | 0 | 0 | 18.55431
22207 | 217092.5 | 2021-03-14 06:13 | 1196.793 | 32 | 25 | 1.000182 | 1.467787 | 0.3325012 | 0 | 0.4784888 | 0 | 0 | 0 | 0 | 0 | 0 | 18.44854
22208 | 217107.6 | 2021-03-14 06:13 | 1211.8 | 32 | 25 | 1.000182 | 1.468276 | 0.3366705 | 0 | 0.4846102 | 0 | -0.001497225 | 0 | 0 | 0 | 0 | 18.81058
22209 | 217122.6 | 2021-03-14 06:14 | 1226.807 | 32 | 25 | 1.000182 | 1.468928 | 0.3408399 | 0 | 0.4907344 | 0 | -0.001494642 | 0 | 0 | 0 | 0 | 18.99149
22210 | 217137.6 | 2021-03-14 06:14 | 1241.814 | 32 | 25 | 1.000182 | 1.469743 | 0.3450092 | 0 | 0.496861 | 0 | 0.001495859 | 0 | 0 | 0 | 0 | 18.69053
22211 | 217152.6 | 2021-03-14 06:14 | 1256.821 | 32 | 25 | 1.000147 | 1.470069 | 0.3491786 | 0 | 0.5029902 | 0 | -0.001493668 | 0 | 0 | 0 | 0 | 18.70486
22212 | 217167.6 | 2021-03-14 06:14 | 1271.828 | 32 | 25 | 1.000182 | 1.470721 | 0.353348 | 0 | 0.5091217 | 0 | -0.001491998 | 0 | 0 | 0 | 0 | 18.53998
22213 | 217182.6 | 2021-03-14 06:15 | 1286.835 | 32 | 25 | 1.000147 | 1.471373 | 0.3575173 | 0 | 0.5152555 | 0 | 0 | 0 | 0 | 0 | 0 | 18.66006
22214 | 217197.6 | 2021-03-14 06:15 | 1301.842 | 32 | 25 | 1.000147 | 1.471862 | 0.3616867 | 0 | 0.5213919 | 0 | -0.001495428 | 0 | 0 | 0 | 0 | 18.79626
22215 | 217212.6 | 2021-03-14 06:15 | 1316.849 | 32 | 25 | 1.000147 | 1.472514 | 0.3658561 | 0 | 0.5275307 | 0 | 0 | 0 | 0 | 0 | 0 | 18.73533
22216 | 217227.6 | 2021-03-14 06:15 | 1331.856 | 32 | 25 | 1.000182 | 1.473166 | 0.3700255 | 0 | 0.533672 | 0 | 0 | 0 | 0 | 0 | 0 | 18.61526
22217 | 217242.6 | 2021-03-14 06:16 | 1346.863 | 32 | 25 | 1.000147 | 1.473655 | 0.3741949 | 0 | 0.5398158 | 0 | -0.001492469 | 0 | 0 | 0 | 0 | 18.61526
22218 | 217257.6 | 2021-03-14 06:16 | 1361.87 | 32 | 25 | 1.000147 | 1.474307 | 0.3783642 | 0 | 0.5459619 | 0 | -0.001494481 | 0 | 0 | 0 | 0 | 18.69053
22219 | 217272.6 | 2021-03-14 06:16 | 1376.877 | 32 | 25 | 1.000182 | 1.474796 | 0.3825336 | 0 | 0.5521105 | 0 | -0.001495054 | 0 | 0 | 0 | 0 | 18.66006
22220 | 217287.6 | 2021-03-14 06:16 | 1391.885 | 32 | 25 | 1.000182 | 1.475611 | 0.386703 | 0 | 0.5582615 | 0 | 0 | 0 | 0 | 0 | 0 | 18.58479
22221 | 217302.6 | 2021-03-14 06:17 | 1406.892 | 32 | 25 | 1.000147 | 1.475937 | 0.3908723 | 0 | 0.5644147 | 0 | -0.002991836 | 0 | 0 | 0 | 0 | 18.52384
22222 | 217317.7 | 2021-03-14 06:17 | 1421.899 | 32 | 25 | 1.000182 | 1.476753 | 0.3950418 | 0 | 0.5705707 | 0 | 0.001488905 | 0 | 0 | 0 | 0 | 18.58479
22223 | 217332.7 | 2021-03-14 06:17 | 1436.906 | 32 | 25 | 1.000182 | 1.477079 | 0.3992111 | 0 | 0.5767286 | 0 | -0.001494446 | 0 | 0 | 0 | 0 | 18.58479
22224 | 217347.7 | 2021-03-14 06:17 | 1451.913 | 32 | 25 | 1.000216 | 1.477731 | 0.4033805 | 0 | 0.582889 | 0 | -0.002984728 | 0 | 0 | 0 | 0 | 18.69053
22225 | 217362.7 | 2021-03-14 06:18 | 1466.92 | 32 | 25 | 1.000216 | 1.478383 | 0.4075498 | 0 | 0.5890518 | 0 | -0.001492459 | 0 | 0 | 0 | 0 | 18.53998
22226 | 217377.7 | 2021-03-14 06:18 | 1481.927 | 32 | 25 | 1.000182 | 1.479035 | 0.4117192 | 0 | 0.595217 | 0 | -0.001494823 | 0 | 0 | 0 | 0 | 18.49517
22227 | 217392.7 | 2021-03-14 06:18 | 1496.934 | 32 | 25 | 1.000182 | 1.479524 | 0.4158886 | 0 | 0.6013848 | 0 | -0.004470725 | 0 | 0 | 0 | 0 | 18.61526
22228 | 217407.7 | 2021-03-14 06:18 | 1511.941 | 32 | 25 | 1.000216 | 1.480176 | 0.420058 | 0 | 0.6075548 | 0 | -0.002984187 | 0 | 0 | 0 | 0 | 18.5095
22229 | 217422.7 | 2021-03-14 06:19 | 1526.948 | 32 | 25 | 1.000182 | 1.480665 | 0.4242274 | 0 | 0.6137271 | 0 | -0.002985439 | 0 | 0 | 0 | 0 | 18.58479
22230 | 217437.7 | 2021-03-14 06:19 | 1541.955 | 32 | 25 | 1.000182 | 1.481154 | 0.4283967 | 0 | 0.6199016 | 0 | -0.005980814 | 0 | 0 | 0 | 0 | 18.61526
22231 | 217452.7 | 2021-03-14 06:19 | 1556.962 | 32 | 25 | 1.000182 | 1.481806 | 0.4325661 | 0 | 0.6260783 | 0 | -0.002987053 | 0 | 0 | 0 | 0 | 18.62959
22232 | 217467.7 | 2021-03-14 06:19 | 1571.97 | 32 | 25 | 1.000182 | 1.482295 | 0.4367355 | 0 | 0.6322575 | 0 | -0.004475494 | 0 | 0 | 0 | 0 | 18.76579
22233 | 217482.7 | 2021-03-14 06:20 | 1586.977 | 32 | 25 | 1.000147 | 1.482784 | 0.4409049 | 0 | 0.6384389 | 0 | -0.002985399 | 0 | 0 | 0 | 0 | 18.69053
22234 | 217497.7 | 2021-03-14 06:20 | 1601.984 | 32 | 25 | 1.000216 | 1.483599 | 0.4450743 | 0 | 0.6446227 | 0 | -0.001493125 | 0 | 0 | 0 | 0 | 18.5095
22235 | 217512.7 | 2021-03-14 06:20 | 1616.991 | 32 | 25 | 1.000182 | 1.484088 | 0.4492436 | 0 | 0.6508087 | 0 | -0.001494491 | 0 | 0 | 0 | 0 | 18.55431
22236 | 217527.7 | 2021-03-14 06:20 | 1631.998 | 32 | 25 | 1.000182 | 1.48474 | 0.453413 | 0 | 0.6569971 | 0 | -0.001494093 | 0 | 0 | 0 | 0 | 18.53998
22237 | 217542.8 | 2021-03-14 06:21 | 1647.005 | 32 | 25 | 1.000147 | 1.485229 | 0.4575824 | 0 | 0.6631879 | 0 | -0.001494205 | 0 | 0 | 0 | 0 | 18.4342
22238 | 217557.8 | 2021-03-14 06:21 | 1662.012 | 32 | 25 | 1.000182 | 1.485881 | 0.4617517 | 0 | 0.6693811 | 0 | 0.001493753 | 0 | 0 | 0 | 0 | 18.73533
22239 | 217572.8 | 2021-03-14 06:21 | 1677.019 | 32 | 25 | 1.000182 | 1.486696 | 0.4659212 | 0 | 0.6755766 | 0 | 0.004464515 | 0 | 0 | 0 | 0 | 18.66006
22240 | 217587.8 | 2021-03-14 06:21 | 1692.026 | 32 | 25 | 1.000182 | 1.487022 | 0.4700905 | 0 | 0.6817739 | 0 | 0.001494361 | 0 | 0 | 0 | 0 | 18.69053
22241 | 217602.8 | 2021-03-14 06:22 | 1707.033 | 32 | 25 | 1.000216 | 1.487674 | 0.4742598 | 0 | 0.6879736 | 0 | 0.004484295 | 0 | 0 | 0 | 0 | 18.76579
22242 | 217617.8 | 2021-03-14 06:22 | 1722.04 | 32 | 25 | 1.000182 | 1.488163 | 0.4784292 | 0 | 0.6941756 | 0 | 0.004482713 | 0 | 0 | 0 | 0 | 18.53998
22243 | 217632.8 | 2021-03-14 06:22 | 1737.047 | 32 | 25 | 1.000182 | 1.488815 | 0.4825987 | 0 | 0.70038 | 0 | 0.004477081 | 0 | 0 | 0 | 0 | 18.58479
22244 | 217647.8 | 2021-03-14 06:22 | 1752.054 | 32 | 25 | 1.000147 | 1.489141 | 0.486768 | 0 | 0.7065865 | 0 | 0.004466249 | 0 | 0 | 0 | 0 | 18.46469
22245 | 217662.8 | 2021-03-14 06:23 | 1767.061 | 32 | 25 | 1.000182 | 1.489793 | 0.4909374 | 0 | 0.7127952 | 0 | 0.00597788 | 0 | 0 | 0 | 0 | 18.5095
22246 | 217677.8 | 2021-03-14 06:23 | 1782.068 | 32 | 25 | 1.000182 | 1.490119 | 0.4951067 | 0 | 0.7190062 | 0 | 0.002985038 | 0 | 0 | 0 | 0 | 18.5095
22247 | 217692.8 | 2021-03-14 06:23 | 1797.076 | 32 | 25 | 1.000182 | 1.490771 | 0.4992761 | 0 | 0.7252196 | 0 | 0.004484514 | 0 | 0 | 0 | 0 | 18.69053
22248 | 217707.8 | 2021-03-14 06:23 | 1812.083 | 32 | 25 | 1.000216 | 1.49126 | 0.5034455 | 0 | 0.7314352 | 0 | 0.004475149 | 0 | 0 | 0 | 0 | 18.53998
22249 | 217722.8 | 2021-03-14 06:24 | 1827.09 | 32 | 25 | 1.000182 | 1.491749 | 0.5076149 | 0 | 0.7376529 | 0 | 0.002984928 | 0 | 0 | 0 | 0 | 18.58479
22250 | 217737.8 | 2021-03-14 06:24 | 1842.097 | 32 | 25 | 1.000216 | 1.492238 | 0.5117843 | 0 | 0.7438726 | 0 | 0.004484326 | 0 | 0 | 0 | 0 | 18.46469
22251 | 217752.9 | 2021-03-14 06:24 | 1857.104 | 32 | 25 | 1.000182 | 1.492727 | 0.5159536 | 0 | 0.7500949 | 0 | 0.002985479 | 0 | 0 | 0 | 0 | 18.66006
22252 | 217767.9 | 2021-03-14 06:24 | 1872.111 | 32 | 25 | 1.000182 | 1.49289 | 0.520123 | 0 | 0.7563192 | 0 | 0 | 0 | 0 | 0 | 0 | 18.81058
22253 | 217782.9 | 2021-03-14 06:25 | 1887.118 | 32 | 25 | 1.000182 | 1.493542 | 0.5242923 | 0 | 0.7625457 | 0 | 0 | 0 | 0 | 0 | 0 | 18.66006
22254 | 217797.9 | 2021-03-14 06:25 | 1902.125 | 32 | 25 | 1.000147 | 1.494031 | 0.5284617 | 0 | 0.7687746 | 0 | 0 | 0 | 0 | 0 | 0 | 18.61526
22255 | 217812.9 | 2021-03-14 06:25 | 1917.132 | 32 | 25 | 1.000182 | 1.494684 | 0.5326311 | 0 | 0.7750057 | 0 | 0.001495423 | 0 | 0 | 0 | 0 | 18.69053
22256 | 217827.9 | 2021-03-14 06:25 | 1932.139 | 32 | 25 | 1.000147 | 1.495009 | 0.5368005 | 0 | 0.7812391 | 0 | -0.001492454 | 0 | 0 | 0 | 0 | 18.53998
22257 | 217842.9 | 2021-03-14 06:26 | 1947.146 | 32 | 25 | 1.000182 | 1.495499 | 0.5409699 | 0 | 0.7874745 | 0 | 0.001494549 | 0 | 0 | 0 | 0 | 18.46469
22258 | 217857.9 | 2021-03-14 06:26 | 1962.154 | 32 | 25 | 1.000182 | 1.49615 | 0.5451394 | 0 | 0.7937124 | 0 | 0.001489314 | 0 | 0 | 0 | 0 | 18.46469
22259 | 217872.9 | 2021-03-14 06:26 | 1977.161 | 32 | 25 | 1.000147 | 1.49664 | 0.5493088 | 0 | 0.7999522 | 0 | 0 | 0 | 0 | 0 | 0 | 18.46469
22260 | 217887.9 | 2021-03-14 06:26 | 1992.168 | 32 | 25 | 1.000182 | 1.497129 | 0.553478 | 0 | 0.806194 | 0 | 0 | 0 | 0 | 0 | 0 | 18.69053
22261 | 217902.9 | 2021-03-14 06:27 | 2007.175 | 32 | 25 | 1.000182 | 1.497781 | 0.5576474 | 0 | 0.8124384 | 0 | 0 | 0 | 0 | 0 | 0 | 18.66006
22262 | 217917.9 | 2021-03-14 06:27 | 2022.181 | 32 | 25 | 1.000182 | 1.498107 | 0.5618167 | 0 | 0.8186848 | 0 | -0.001496369 | 0 | 0 | 0 | 0 | 18.70486
22263 | 217932.9 | 2021-03-14 06:27 | 2037.189 | 32 | 25 | 1.000182 | 1.498596 | 0.5659862 | 0 | 0.8249334 | 0 | -0.001491098 | 0 | 0 | 0 | 0 | 18.53998
22264 | 217947.9 | 2021-03-14 06:27 | 2052.196 | 32 | 25 | 1.000182 | 1.499248 | 0.5701556 | 0 | 0.8311842 | 0 | 0 | 0 | 0 | 0 | 0 | 18.53998
22265 | 217963 | 2021-03-14 06:28 | 2067.203 | 32 | 25 | 1.000182 | 1.499737 | 0.574325 | 0 | 0.837437 | 0 | 0 | 0 | 0 | 0 | 0 | 18.4342
22266 | 217978 | 2021-03-14 06:28 | 2082.21 | 32 | 25 | 1.000182 | 1.500389 | 0.5784944 | 0 | 0.8436923 | 0 | -0.001494956 | 0 | 0 | 0 | 0 | 18.61526
22267 | 217993 | 2021-03-14 06:28 | 2097.217 | 32 | 25 | 1.000147 | 1.500715 | 0.5826637 | 0 | 0.8499495 | 0 | -0.001160799 | 0 | 0 | 0 | 0 | 18.55431
22268 | 218008 | 2021-03-14 06:28 | 2112.224 | 32 | 25 | 1.000182 | 1.501367 | 0.5868331 | 0 | 0.8562092 | 0 | 0 | 0 | 0 | 0 | 0 | 18.44854
22269 | 218023 | 2021-03-14 06:29 | 2127.231 | 32 | 25 | 1.000182 | 1.501856 | 0.5910025 | 0 | 0.8624707 | 0 | 0 | 0 | 0 | 0 | 0 | 18.74965
22270 | 218038 | 2021-03-14 06:29 | 2142.238 | 32 | 25 | 1.000182 | 1.502019 | 0.5951719 | 0 | 0.8687338 | 0 | -0.002982446 | 0 | 0 | 0 | 0 | 18.70486
22271 | 218053 | 2021-03-14 06:29 | 2157.245 | 32 | 25 | 1.000182 | 1.502997 | 0.5993412 | 0 | 0.8749997 | 0 | -0.001495954 | 0 | 0 | 0 | 0 | 18.59912
22272 | 218068 | 2021-03-14 06:29 | 2172.255 | 32 | 25 | 1.000147 | 1.503323 | 0.6035114 | 0 | 0.8812691 | 0 | -0.001457747 | 0 | 0 | 0 | 0 | 18.73533
22273 | 218083 | 2021-03-14 06:30 | 2187.26 | 32 | 25 | 1.000182 | 1.503975 | 0.60768 | 0 | 0.8875385 | 0 | -0.001503769 | 0 | 0 | 0 | 0 | 18.62959
22274 | 218098 | 2021-03-14 06:30 | 2202.267 | 32 | 25 | 1.000147 | 1.504464 | 0.6118494 | 0 | 0.8938111 | 0 | -0.00149737 | 0 | 0 | 0 | 0 | 18.47902
22275 | 218113 | 2021-03-14 06:30 | 2217.274 | 32 | 25 | 1.000182 | 1.505279 | 0.6160187 | 0 | 0.9000857 | 0 | 0 | 0 | 0 | 0 | 0 | 18.40372
22276 | 218128 | 2021-03-14 06:30 | 2232.281 | 32 | 25 | 1.000182 | 1.505605 | 0.6201881 | 0 | 0.9063627 | 0 | 0 | 0 | 0 | 0 | 0 | 18.58479
22277 | 218143.1 | 2021-03-14 06:31 | 2247.309 | 32 | 25 | 1.000182 | 1.506257 | 0.6243633 | 0 | 0.9126505 | 0 | -0.001425112 | 0 | 0 | 0 | 0 | 18.55431
22278 | 218158.1 | 2021-03-14 06:31 | 2262.311 | 32 | 25 | 1.000182 | 1.506746 | 0.6285312 | 0 | 0.9189298 | 0 | 0 | 0 | 0 | 0 | 0 | 18.47902
22279 | 218173.1 | 2021-03-14 06:31 | 2277.317 | 32 | 25 | 1.000182 | 1.507072 | 0.6327005 | 0 | 0.925213 | 0 | -0.002982666 | 0 | 0 | 0 | 0 | 18.70486
22280 | 218188.1 | 2021-03-14 06:31 | 2292.325 | 32 | 25 | 1.000182 | 1.507724 | 0.6368699 | 0 | 0.9314987 | 0 | 0 | 0 | 0 | 0 | 0 | 18.55431
22281 | 218203.1 | 2021-03-14 06:32 | 2307.332 | 32 | 25 | 1.000182 | 1.508376 | 0.6410392 | 0 | 0.9377865 | 0 | 0 | 0 | 0 | 0 | 0 | 18.73533
22282 | 218218.1 | 2021-03-14 06:32 | 2322.339 | 32 | 25 | 1.000182 | 1.508865 | 0.6452087 | 0 | 0.9440766 | 0 | 0 | 0 | 0 | 0 | 0 | 18.78012
22283 | 218233.1 | 2021-03-14 06:32 | 2337.346 | 32 | 25 | 1.000182 | 1.509191 | 0.6493781 | 0 | 0.9503687 | 0 | -0.002980436 | 0 | 0 | 0 | 0 | 18.5095
22284 | 218248.1 | 2021-03-14 06:32 | 2352.353 | 32 | 25 | 1.000182 | 1.509843 | 0.6535474 | 0 | 0.9566628 | 0 | -0.002981106 | 0 | 0 | 0 | 0 | 18.58479
22285 | 218263.1 | 2021-03-14 06:33 | 2367.36 | 32 | 25 | 1.000182 | 1.510495 | 0.6577167 | 0 | 0.9629591 | 0 | -0.00149595 | 0 | 0 | 0 | 0 | 18.62959
22286 | 218278.1 | 2021-03-14 06:33 | 2382.367 | 32 | 25 | 1.000147 | 1.510984 | 0.6618862 | 0 | 0.9692581 | 0 | -0.00297887 | 0 | 0 | 0 | 0 | 18.47902
22287 | 218293.1 | 2021-03-14 06:33 | 2397.374 | 32 | 25 | 1.000182 | 1.511473 | 0.6660555 | 0 | 0.9755588 | 0 | -0.002983006 | 0 | 0 | 0 | 0 | 18.62959
22288 | 218308.1 | 2021-03-14 06:33 | 2412.381 | 32 | 25 | 1.000147 | 1.511962 | 0.6702249 | 0 | 0.9818618 | 0 | -0.00297818 | 0 | 0 | 0 | 0 | 18.62959
22289 | 218323.1 | 2021-03-14 06:34 | 2427.389 | 32 | 25 | 1.000147 | 1.512451 | 0.6743943 | 0 | 0.9881668 | 0 | -0.005961893 | 0 | 0 | 0 | 0 | 18.84104
22290 | 218338.1 | 2021-03-14 06:34 | 2442.395 | 32 | 25 | 1.000182 | 1.51294 | 0.6785636 | 0 | 0.9944739 | 0 | -0.004484341 | 0 | 0 | 0 | 0 | 18.62959
22291 | 218353.2 | 2021-03-14 06:34 | 2457.403 | 32 | 25 | 1.000182 | 1.513592 | 0.682733 | 0 | 1.000783 | 0 | -0.002983846 | 0 | 0 | 0 | 0 | 18.53998
22292 | 218368.2 | 2021-03-14 06:34 | 2472.41 | 32 | 25 | 1.000182 | 1.514081 | 0.6869024 | 0 | 1.007095 | 0 | -0.004472134 | 0 | 0 | 0 | 0 | 18.57046
22293 | 218383.2 | 2021-03-14 06:35 | 2487.417 | 32 | 25 | 1.000182 | 1.514734 | 0.6910717 | 0 | 1.013409 | 0 | -0.001490303 | 0 | 0 | 0 | 0 | 18.40372
22294 | 218398.2 | 2021-03-14 06:35 | 2502.424 | 32 | 25 | 1.000182 | 1.515223 | 0.695241 | 0 | 1.019724 | 0 | -0.001489324 | 0 | 0 | 0 | 0 | 18.66006
22295 | 218413.2 | 2021-03-14 06:35 | 2517.431 | 32 | 25 | 1.000147 | 1.515712 | 0.6994104 | 0 | 1.026042 | 0 | -0.001494906 | 0 | 0 | 0 | 0 | 18.5095
22296 | 218428.2 | 2021-03-14 06:35 | 2532.438 | 32 | 25 | 1.000147 | 1.516364 | 0.7035798 | 0 | 1.032362 | 0 | 0 | 0 | 0 | 0 | 0 | 18.66006
22297 | 218443.2 | 2021-03-14 06:36 | 2547.445 | 32 | 25 | 1.000182 | 1.517016 | 0.7077491 | 0 | 1.038684 | 0 | 0.001491933 | 0 | 0 | 0 | 0 | 18.94673
22298 | 218458.2 | 2021-03-14 06:36 | 2562.452 | 32 | 25 | 1.000182 | 1.517505 | 0.7119186 | 0 | 1.045009 | 0 | 0.001491328 | 0 | 0 | 0 | 0 | 18.66006
22299 | 218473.2 | 2021-03-14 06:36 | 2577.459 | 32 | 25 | 1.000147 | 1.518157 | 0.716088 | 0 | 1.051335 | 0 | 0.004470575 | 0 | 0 | 0 | 0 | 18.5095
22300 | 218488.2 | 2021-03-14 06:36 | 2592.466 | 32 | 25 | 1.000182 | 1.518646 | 0.7202573 | 0 | 1.057664 | 0 | 0.00448575 | 0 | 0 | 0 | 0 | 18.5095
22301 | 218503.2 | 2021-03-14 06:37 | 2607.473 | 32 | 25 | 1.000182 | 1.519298 | 0.7244266 | 0 | 1.063995 | 0 | 0.007460197 | 0 | 0 | 0 | 0 | 18.58479
22302 | 218518.2 | 2021-03-14 06:37 | 2622.48 | 32 | 25 | 1.000147 | 1.519787 | 0.728596 | 0 | 1.070328 | 0 | 0.00745701 | 0 | 0 | 0 | 0 | 18.58479
22303 | 218533.2 | 2021-03-14 06:37 | 2637.487 | 32 | 25 | 1.000182 | 1.520113 | 0.7327653 | 0 | 1.076663 | 0 | 0.00447883 | 0 | 0 | 0 | 0 | 18.47902
22304 | 218548.2 | 2021-03-14 06:37 | 2652.495 | 32 | 25 | 1.000182 | 1.520602 | 0.7369348 | 0 | 1.083 | 0 | 0.005959257 | 0 | 0 | 0 | 0 | 18.40372
22305 | 218563.3 | 2021-03-14 06:38 | 2667.533 | 32 | 25 | 1.000182 | 1.521254 | 0.7411128 | 0 | 1.089353 | 0 | 0.004475569 | 0 | 0 | 0 | 0 | 18.53998
22306 | 218578.3 | 2021-03-14 06:38 | 2682.54 | 32 | 25 | 1.000147 | 1.52158 | 0.7452822 | 0 | 1.095694 | 0 | 0.004471234 | 0 | 0 | 0 | 0 | 18.58479
22307 | 218593.3 | 2021-03-14 06:38 | 2697.548 | 32 | 25 | 1.000182 | 1.522232 | 0.7494519 | 0 | 1.102039 | 0 | 0.005917863 | 0 | 0 | 0 | 0 | 18.58479
22308 | 218608.3 | 2021-03-14 06:38 | 2712.555 | 32 | 25 | 1.000182 | 1.522721 | 0.7536213 | 0 | 1.108385 | 0 | 0.005890683 | 0 | 0 | 0 | 0 | 18.62959
22309 | 218623.3 | 2021-03-14 06:39 | 2727.561 | 32 | 25 | 1.000216 | 1.523047 | 0.7577903 | 0 | 1.114732 | 0 | 0.004475164 | 0 | 0 | 0 | 0 | 18.73533
22310 | 218638.3 | 2021-03-14 06:39 | 2742.568 | 32 | 25 | 1.000182 | 1.523536 | 0.7619596 | 0 | 1.121082 | 0 | 0.004478109 | 0 | 0 | 0 | 0 | 18.53998
22311 | 218653.3 | 2021-03-14 06:39 | 2757.575 | 32 | 25 | 1.000182 | 1.524025 | 0.7661291 | 0 | 1.127434 | 0 | 0.002980306 | 0 | 0 | 0 | 0 | 18.55431
22312 | 218668.3 | 2021-03-14 06:39 | 2772.582 | 32 | 25 | 1.000182 | 1.524351 | 0.7702984 | 0 | 1.133789 | 0 | 0.002984307 | 0 | 0 | 0 | 0 | 18.66006
22313 | 218683.3 | 2021-03-14 06:40 | 2787.589 | 32 | 25 | 1.000147 | 1.525003 | 0.7744678 | 0 | 1.140145 | 0 | 0.004476215 | 0 | 0 | 0 | 0 | 18.59912
22314 | 218698.3 | 2021-03-14 06:40 | 2802.597 | 32 | 25 | 1.000147 | 1.525166 | 0.7786372 | 0 | 1.146504 | 0 | 0.001490832 | 0 | 0 | 0 | 0 | 18.29791
22315 | 218713.4 | 2021-03-14 06:40 | 2817.604 | 32 | 25 | 1.000182 | 1.525818 | 0.7828065 | 0 | 1.152865 | 0 | 0.001490553 | 0 | 0 | 0 | 0 | 18.40372
22316 | 218728.4 | 2021-03-14 06:40 | 2832.611 | 32 | 25 | 1.000182 | 1.52647 | 0.7869759 | 0 | 1.159228 | 0 | 0.002981956 | 0 | 0 | 0 | 0 | 18.5095
22317 | 218743.4 | 2021-03-14 06:41 | 2847.618 | 32 | 25 | 1.000216 | 1.526796 | 0.7911452 | 0 | 1.165593 | 0 | 0 | 0 | 0 | 0 | 0 | 18.67439
22318 | 218758.4 | 2021-03-14 06:41 | 2862.625 | 32 | 25 | 1.000182 | 1.527285 | 0.7953146 | 0 | 1.171961 | 0 | 0.001491573 | 0 | 0 | 0 | 0 | 18.66006
22319 | 218773.4 | 2021-03-14 06:41 | 2877.632 | 32 | 25 | 1.000182 | 1.527937 | 0.799484 | 0 | 1.17833 | 0 | 0.001490713 | 0 | 0 | 0 | 0 | 18.70486
22320 | 218788.4 | 2021-03-14 06:41 | 2892.639 | 32 | 25 | 1.000216 | 1.528426 | 0.8036533 | 0 | 1.184702 | 0 | 0.001493691 | 0 | 0 | 0 | 0 | 18.61526
22321 | 218803.4 | 2021-03-14 06:42 | 2907.646 | 32 | 25 | 1.000182 | 1.528752 | 0.8078228 | 0 | 1.191076 | 0 | 0 | 0 | 0 | 0 | 0 | 18.55431
22322 | 218818.4 | 2021-03-14 06:42 | 2922.653 | 32 | 25 | 1.000216 | 1.529404 | 0.811992 | 0 | 1.197452 | 0 | 0 | 0 | 0 | 0 | 0 | 18.66006
22323 | 218833.4 | 2021-03-14 06:42 | 2937.66 | 32 | 25 | 1.000182 | 1.529893 | 0.8161615 | 0 | 1.203831 | 0 | 0 | 0 | 0 | 0 | 0 | 18.55431
22324 | 218848.4 | 2021-03-14 06:42 | 2952.667 | 32 | 25 | 1.000182 | 1.530219 | 0.8203308 | 0 | 1.210211 | 0 | -0.001490788 | 0 | 0 | 0 | 0 | 18.93059
22325 | 218863.4 | 2021-03-14 06:43 | 2967.674 | 32 | 25 | 1.000182 | 1.531034 | 0.8245002 | 0 | 1.216594 | 0 | 0.001490738 | 0 | 0 | 0 | 0 | 18.84104
22326 | 218878.4 | 2021-03-14 06:43 | 2982.681 | 32 | 25 | 1.000182 | 1.53136 | 0.8286695 | 0 | 1.222979 | 0 | -0.001490703 | 0 | 0 | 0 | 0 | 18.62959
22327 | 218893.4 | 2021-03-14 06:43 | 2997.688 | 32 | 25 | 1.000147 | 1.531849 | 0.8328389 | 0 | 1.229366 | 0 | -0.001495489 | 0 | 0 | 0 | 0 | 18.47902
22328 | 218908.4 | 2021-03-14 06:43 | 3012.695 | 32 | 25 | 1.000182 | 1.532501 | 0.8370082 | 0 | 1.235755 | 0 | 0 | 0 | 0 | 0 | 0 | 18.69053
22329 | 218923.5 | 2021-03-14 06:44 | 3027.703 | 32 | 25 | 1.000182 | 1.533154 | 0.8411777 | 0 | 1.242147 | 0 | 0 | 0 | 0 | 0 | 0 | 18.3284
22330 | 218938.5 | 2021-03-14 06:44 | 3042.71 | 32 | 25 | 1.000182 | 1.533479 | 0.8453471 | 0 | 1.24854 | 0 | -0.001491923 | 0 | 0 | 0 | 0 | 18.73533
22331 | 218953.5 | 2021-03-14 06:44 | 3057.717 | 32 | 25 | 1.000147 | 1.534132 | 0.8495164 | 0 | 1.254936 | 0 | 0 | 0 | 0 | 0 | 0 | 18.37323
22332 | 218968.5 | 2021-03-14 06:44 | 3072.724 | 32 | 25 | 1.000147 | 1.534621 | 0.8536858 | 0 | 1.261334 | 0 | -0.001495489 | 0 | 0 | 0 | 0 | 18.40372
22333 | 218983.5 | 2021-03-14 06:45 | 3087.731 | 32 | 25 | 1.000182 | 1.53511 | 0.8578551 | 0 | 1.267734 | 0 | 0 | 0 | 0 | 0 | 0 | 18.40372
22334 | 218998.5 | 2021-03-14 06:45 | 3102.738 | 32 | 25 | 1.000182 | 1.535599 | 0.8620245 | 0 | 1.274137 | 0 | -0.001490772 | 0 | 0 | 0 | 0 | 18.5095
22335 | 219013.5 | 2021-03-14 06:45 | 3117.745 | 32 | 25 | 1.000216 | 1.536251 | 0.8661938 | 0 | 1.280541 | 0 | 0 | 0 | 0 | 0 | 0 | 18.35889
22336 | 219028.5 | 2021-03-14 06:45 | 3132.752 | 32 | 25 | 1.000216 | 1.536903 | 0.8703633 | 0 | 1.286948 | 0 | 0 | 0 | 0 | 0 | 0 | 18.49517
22337 | 219043.5 | 2021-03-14 06:46 | 3147.759 | 32 | 25 | 1.000147 | 1.537392 | 0.8745326 | 0 | 1.293358 | 0 | 0 | 0 | 0 | 0 | 0 | 18.5095
22338 | 219058.5 | 2021-03-14 06:46 | 3162.766 | 32 | 25 | 1.000147 | 1.537718 | 0.878702 | 0 | 1.299769 | 0 | -0.002982336 | 0 | 0 | 0 | 0 | 18.5095
22339 | 219073.5 | 2021-03-14 06:46 | 3177.773 | 32 | 25 | 1.000147 | 1.538207 | 0.8828714 | 0 | 1.306183 | 0 | -0.002982496 | 0 | 0 | 0 | 0 | 18.76579
22340 | 219088.5 | 2021-03-14 06:46 | 3192.781 | 32 | 25 | 1.000147 | 1.539022 | 0.8870407 | 0 | 1.312599 | 0 | -0.001487859 | 0 | 0 | 0 | 0 | 18.62959
22341 | 219103.5 | 2021-03-14 06:47 | 3207.787 | 32 | 25 | 1.000182 | 1.539511 | 0.89121 | 0 | 1.319017 | 0 | -0.001491263 | 0 | 0 | 0 | 0 | 18.58479
22342 | 219118.5 | 2021-03-14 06:47 | 3222.795 | 32 | 25 | 1.000182 | 1.540163 | 0.8953795 | 0 | 1.325437 | 0 | 0 | 0 | 0 | 0 | 0 | 18.61526
22343 | 219133.6 | 2021-03-14 06:47 | 3237.802 | 32 | 25 | 1.000182 | 1.540652 | 0.8995488 | 0 | 1.33186 | 0 | -0.001491273 | 0 | 0 | 0 | 0 | 18.61526
22344 | 219148.6 | 2021-03-14 06:47 | 3252.809 | 32 | 25 | 1.000216 | 1.541141 | 0.9037182 | 0 | 1.338285 | 0 | 0 | 0 | 0 | 0 | 0 | 18.76579
22345 | 219163.6 | 2021-03-14 06:48 | 3267.816 | 32 | 25 | 1.000182 | 1.54163 | 0.9078876 | 0 | 1.344712 | 0 | -0.002981486 | 0 | 0 | 0 | 0 | 18.53998
22346 | 219178.6 | 2021-03-14 06:48 | 3282.823 | 32 | 25 | 1.000216 | 1.542445 | 0.912057 | 0 | 1.351141 | 0 | 0 | 0 | 0 | 0 | 0 | 18.5095
22347 | 219193.6 | 2021-03-14 06:48 | 3297.83 | 32 | 25 | 1.000216 | 1.542934 | 0.9162263 | 0 | 1.357573 | 0 | -0.001493848 | 0 | 0 | 0 | 0 | 18.70486
22348 | 219208.6 | 2021-03-14 06:48 | 3312.837 | 32 | 25 | 1.000216 | 1.54326 | 0.9203958 | 0 | 1.364007 | 0 | -0.002982066 | 0 | 0 | 0 | 0 | 18.69053
22349 | 219223.6 | 2021-03-14 06:49 | 3327.844 | 32 | 25 | 1.000182 | 1.543586 | 0.9245651 | 0 | 1.370443 | 0 | -0.007465582 | 0 | 0 | 0 | 0 | 18.53998
22350 | 219238.6 | 2021-03-14 06:49 | 3342.851 | 32 | 25 | 1.000182 | 1.544401 | 0.9287345 | 0 | 1.376881 | 0 | -0.005968493 | 0 | 0 | 0 | 0 | 18.55431
22351 | 219253.6 | 2021-03-14 06:49 | 3357.858 | 32 | 25 | 1.000113 | 1.54489 | 0.9329039 | 0 | 1.383321 | 0 | -0.005957109 | 0 | 0 | 0 | 0 | 18.46469
22352 | 219268.6 | 2021-03-14 06:49 | 3372.865 | 32 | 25 | 1.000147 | 1.545542 | 0.9370732 | 0 | 1.389764 | 0 | -0.005979648 | 0 | 0 | 0 | 0 | 18.69053
22353 | 219283.6 | 2021-03-14 06:50 | 3387.873 | 32 | 25 | 1.000182 | 1.546194 | 0.9412426 | 0 | 1.39621 | 0 | -0.002981946 | 0 | 0 | 0 | 0 | 18.66006
22354 | 219298.6 | 2021-03-14 06:50 | 3402.88 | 32 | 25 | 1.000182 | 1.546846 | 0.945412 | 0 | 1.402657 | 0 | -0.002982536 | 0 | 0 | 0 | 0 | 18.53998
22355 | 219313.6 | 2021-03-14 06:50 | 3417.887 | 32 | 25 | 1.000182 | 1.547498 | 0.9495814 | 0 | 1.409107 | 0 | -0.001491353 | 0 | 0 | 0 | 0 | 18.47902
22356 | 219328.6 | 2021-03-14 06:50 | 3432.894 | 32 | 25 | 1.000147 | 1.547987 | 0.9537507 | 0 | 1.415559 | 0 | 0 | 0 | 0 | 0 | 0 | 18.5095
22357 | 219343.7 | 2021-03-14 06:51 | 3447.901 | 32 | 25 | 1.000182 | 1.548639 | 0.9579201 | 0 | 1.422013 | 0 | 0.001304712 | 0 | 0 | 0 | 0 | 18.5095
22358 | 219358.7 | 2021-03-14 06:51 | 3462.908 | 32 | 25 | 1.000182 | 1.548965 | 0.9620894 | 0 | 1.42847 | 0 | 0.001492379 | 0 | 0 | 0 | 0 | 18.66006
22359 | 219373.7 | 2021-03-14 06:51 | 3477.915 | 32 | 25 | 1.000182 | 1.54978 | 0.9662588 | 0 | 1.434928 | 0 | 0.002980767 | 0 | 0 | 0 | 0 | 18.61526
22360 | 219388.7 | 2021-03-14 06:51 | 3492.922 | 32 | 25 | 1.000182 | 1.550432 | 0.9704282 | 0 | 1.44139 | 0 | 0.004474454 | 0 | 0 | 0 | 0 | 18.61526
22361 | 219403.7 | 2021-03-14 06:52 | 3507.929 | 32 | 25 | 1.000182 | 1.551084 | 0.9745976 | 0 | 1.447853 | 0 | 0.005961023 | 0 | 0 | 0 | 0 | 18.53998
22362 | 219418.7 | 2021-03-14 06:52 | 3522.936 | 32 | 25 | 1.000182 | 1.551574 | 0.9787669 | 0 | 1.454319 | 0 | 0.004485012 | 0 | 0 | 0 | 0 | 18.61526
22363 | 219433.7 | 2021-03-14 06:52 | 3537.943 | 32 | 25 | 1.000147 | 1.552063 | 0.9829363 | 0 | 1.460787 | 0 | 0.005973605 | 0 | 0 | 0 | 0 | 18.40372
22364 | 219448.7 | 2021-03-14 06:52 | 3552.95 | 32 | 25 | 1.000182 | 1.552552 | 0.9871057 | 0 | 1.467258 | 0 | 0.004473378 | 0 | 0 | 0 | 0 | 18.46469
22365 | 219463.7 | 2021-03-14 06:53 | 3567.957 | 32 | 25 | 1.000182 | 1.553041 | 0.991275 | 0 | 1.473731 | 0 | 0.004475554 | 0 | 0 | 0 | 0 | 18.55431
22366 | 219478.7 | 2021-03-14 06:53 | 3582.965 | 32 | 25 | 1.000182 | 1.553856 | 0.9954445 | 0 | 1.480206 | 0 | 0.004470709 | 0 | 0 | 0 | 0 | 18.62959
22367 | 219493.7 | 2021-03-14 06:53 | 3597.971 | 32 | 25 | 1.000182 | 1.554019 | 0.9996138 | 0 | 1.486683 | 0 | 0.002990387 | 0 | 0 | 0 | 0 | 18.73533
22368 | 219508.7 | 2021-03-14 06:53 | 3612.979 | 32 | 25 | 1.000147 | 1.554508 | 1.003783 | 0 | 1.493163 | 0 | 0.001490848 | 0 | 0 | 0 | 0 | 18.58479
22369 | 219523.7 | 2021-03-14 06:54 | 3627.986 | 32 | 25 | 1.000182 | 1.554997 | 1.007953 | 0 | 1.499646 | 0 | 0.002983836 | 0 | 0 | 0 | 0 | 18.78012
22370 | 219538.7 | 2021-03-14 06:54 | 3642.993 | 32 | 25 | 1.000147 | 1.555649 | 1.012122 | 0 | 1.50613 | 0 | 0.001490828 | 0 | 0 | 0 | 0 | 18.55431
22371 | 219553.8 | 2021-03-14 06:54 | 3658 | 32 | 25 | 1.000182 | 1.556138 | 1.016291 | 0 | 1.512617 | 0 | 0.001495733 | 0 | 0 | 0 | 0 | 18.70486
22372 | 219568.8 | 2021-03-14 06:54 | 3673.007 | 32 | 25 | 1.000147 | 1.556627 | 1.020461 | 0 | 1.519107 | 0 | 0.001489529 | 0 | 0 | 0 | 0 | 18.53998
22373 | 219583.8 | 2021-03-14 06:55 | 3688.014 | 32 | 25 | 1.000182 | 1.557116 | 1.02463 | 0 | 1.525598 | 0 | 0 | 0 | 0 | 0 | 0 | 18.5095
22374 | 219598.8 | 2021-03-14 06:55 | 3703.021 | 32 | 25 | 1.000182 | 1.557605 | 1.028799 | 0 | 1.532092 | 0 | -0.001489808 | 0 | 0 | 0 | 0 | 18.64574
22375 | 219613.8 | 2021-03-14 06:55 | 3718.028 | 32 | 25 | 1.000182 | 1.558257 | 1.032969 | 0 | 1.538589 | 0 | 0.001490349 | 0 | 0 | 0 | 0 | 18.4342
22376 | 219628.8 | 2021-03-14 06:55 | 3733.035 | 32 | 25 | 1.000182 | 1.558909 | 1.037138 | 0 | 1.545088 | 0 | 0.001494813 | 0 | 0 | 0 | 0 | 18.4342
22377 | 219643.8 | 2021-03-14 06:56 | 3748.042 | 32 | 25 | 1.000182 | 1.559398 | 1.041307 | 0 | 1.551589 | 0 | 0.001491713 | 0 | 0 | 0 | 0 | 18.5095
22378 | 219658.8 | 2021-03-14 06:56 | 3763.049 | 32 | 25 | 1.000147 | 1.559887 | 1.045477 | 0 | 1.558093 | 0 | -0.002978561 | 0 | 0 | 0 | 0 | 18.55431
22379 | 219673.8 | 2021-03-14 06:56 | 3778.056 | 32 | 25 | 1.000182 | 1.560539 | 1.049646 | 0 | 1.5646 | 0 | 0 | 0 | 0 | 0 | 0 | 18.69053
22380 | 219688.8 | 2021-03-14 06:56 | 3793.064 | 32 | 25 | 1.000147 | 1.561191 | 1.053816 | 0 | 1.571109 | 0 | 0 | 0 | 0 | 0 | 0 | 18.46469
22381 | 219703.8 | 2021-03-14 06:57 | 3808.071 | 32 | 25 | 1.000182 | 1.56168 | 1.057981 | 0 | 1.577613 | 0 | -0.001482191 | 0 | 0 | 0 | 0 | 18.4342
22382 | 219718.8 | 2021-03-14 06:57 | 3823.078 | 32 | 25 | 1.000216 | 1.562332 | 1.062154 | 0 | 1.584134 | 0 | 0 | 0 | 0 | 0 | 0 | 18.66006
22383 | 219733.8 | 2021-03-14 06:57 | 3838.085 | 32 | 25 | 1.000147 | 1.562984 | 1.066324 | 0 | 1.59065 | 0 | 0 | 0 | 0 | 0 | 0 | 18.69053
22384 | 219748.8 | 2021-03-14 06:57 | 3853.092 | 32 | 25 | 1.000147 | 1.563473 | 1.070493 | 0 | 1.597168 | 0 | -0.001491118 | 0 | 0 | 0 | 0 | 18.70486
22385 | 219763.9 | 2021-03-14 06:58 | 3868.1 | 32 | 25 | 1.000182 | 1.564125 | 1.074663 | 0 | 1.60369 | 0 | -0.001477735 | 0 | 0 | 0 | 0 | 18.58479
22386 | 219778.9 | 2021-03-14 06:58 | 3883.106 | 32 | 25 | 1.000216 | 1.564614 | 1.078832 | 0 | 1.610213 | 0 | 0 | 0 | 0 | 0 | 0 | 18.5095
22387 | 219793.9 | 2021-03-14 06:58 | 3898.113 | 32 | 25 | 1.000182 | 1.565266 | 1.083001 | 0 | 1.616739 | 0 | -0.002981456 | 0 | 0 | 0 | 0 | 18.5095
22388 | 219808.9 | 2021-03-14 06:58 | 3913.12 | 32 | 25 | 1.000182 | 1.565918 | 1.087171 | 0 | 1.623268 | 0 | -0.001487998 | 0 | 0 | 0 | 0 | 18.52384
22389 | 219823.9 | 2021-03-14 06:59 | 3928.127 | 32 | 25 | 1.000182 | 1.566407 | 1.09134 | 0 | 1.629799 | 0 | -0.002985329 | 0 | 0 | 0 | 0 | 18.66006
22390 | 219838.9 | 2021-03-14 06:59 | 3943.134 | 32 | 25 | 1.000182 | 1.567059 | 1.095509 | 0 | 1.636332 | 0 | -0.00148892 | 0 | 0 | 0 | 0 | 18.46288
22391 | 219853.9 | 2021-03-14 06:59 | 3958.141 | 32 | 25 | 1.000182 | 1.567711 | 1.099679 | 0 | 1.642868 | 0 | -0.001492058 | 0 | 0 | 0 | 0 | 18.46469
22392 | 219868.9 | 2021-03-14 06:59 | 3973.149 | 32 | 25 | 1.000182 | 1.568363 | 1.103848 | 0 | 1.649407 | 0 | -0.001491523 | 0 | 0 | 0 | 0 | 18.55431
22393 | 219883.9 | 2021-03-14 07:00 | 3988.156 | 32 | 25 | 1.000147 | 1.568852 | 1.108017 | 0 | 1.655948 | 0 | -0.002980166 | 0 | 0 | 0 | 0 | 18.66006
22394 | 219898.9 | 2021-03-14 07:00 | 4003.162 | 32 | 25 | 1.000182 | 1.569667 | 1.112187 | 0 | 1.662492 | 0 | 0 | 0 | 0 | 0 | 0 | 18.69053
22395 | 219913.9 | 2021-03-14 07:00 | 4018.17 | 32 | 25 | 1.000182 | 1.569993 | 1.116356 | 0 | 1.669038 | 0 | -0.004482646 | 0 | 0 | 0 | 0 | 18.58479
22396 | 219928.9 | 2021-03-14 07:00 | 4033.177 | 32 | 25 | 1.000182 | 1.570809 | 1.120526 | 0 | 1.675587 | 0 | -0.001495074 | 0 | 0 | 0 | 0 | 18.5095
22397 | 219943.9 | 2021-03-14 07:01 | 4048.184 | 32 | 25 | 1.000182 | 1.57146 | 1.124695 | 0 | 1.682139 | 0 | -0.001494198 | 0 | 0 | 0 | 0 | 18.5095
22398 | 219958.9 | 2021-03-14 07:01 | 4063.191 | 32 | 25 | 1.000182 | 1.572113 | 1.128864 | 0 | 1.688693 | 0 | -0.001490603 | 0 | 0 | 0 | 0 | 18.58479
22399 | 219973.9 | 2021-03-14 07:01 | 4078.198 | 32 | 25 | 1.000182 | 1.572765 | 1.133034 | 0 | 1.695249 | 0 | -0.002981106 | 0 | 0 | 0 | 0 | 18.47902
22400 | 219989 | 2021-03-14 07:01 | 4093.205 | 32 | 25 | 1.000182 | 1.573417 | 1.137203 | 0 | 1.701809 | 0 | -0.002985118 | 0 | 0 | 0 | 0 | 18.81058
22401 | 220004 | 2021-03-14 07:02 | 4108.212 | 32 | 25 | 1.000147 | 1.574069 | 1.141372 | 0 | 1.708371 | 0 | -0.00299087 | 0 | 0 | 0 | 0 | 18.76579
22402 | 220019 | 2021-03-14 07:02 | 4123.219 | 32 | 25 | 1.000182 | 1.574721 | 1.145542 | 0 | 1.714936 | 0 | -0.001490838 | 0 | 0 | 0 | 0 | 18.62959
22403 | 220034 | 2021-03-14 07:02 | 4138.226 | 32 | 25 | 1.000182 | 1.575536 | 1.149711 | 0 | 1.721503 | 0 | -0.001490228 | 0 | 0 | 0 | 0 | 18.44854
22404 | 220049 | 2021-03-14 07:02 | 4153.233 | 32 | 25 | 1.000182 | 1.576188 | 1.153881 | 0 | 1.728073 | 0 | -0.001491653 | 0 | 0 | 0 | 0 | 18.61526
22405 | 220064 | 2021-03-14 07:03 | 4168.241 | 32 | 25 | 1.000147 | 1.576677 | 1.15805 | 0 | 1.734646 | 0 | -0.002992802 | 0 | 0 | 0 | 0 | 18.78012
22406 | 220079 | 2021-03-14 07:03 | 4183.247 | 32 | 25 | 1.000147 | 1.577166 | 1.162219 | 0 | 1.741221 | 0 | -0.003078294 | 0 | 0 | 0 | 0 | 18.76579
22407 | 220094 | 2021-03-14 07:03 | 4198.255 | 32 | 25 | 1.000182 | 1.578144 | 1.166388 | 0 | 1.747798 | 0 | -0.004472838 | 0 | 0 | 0 | 0 | 18.61526
22408 | 220109 | 2021-03-14 07:03 | 4213.262 | 32 | 25 | 1.000182 | 1.578796 | 1.170558 | 0 | 1.754379 | 0 | -0.004463963 | 0 | 0 | 0 | 0 | 18.53998
22409 | 220124 | 2021-03-14 07:04 | 4228.269 | 32 | 25 | 1.000147 | 1.579448 | 1.174727 | 0 | 1.760963 | 0 | -0.004489487 | 0 | 0 | 0 | 0 | 18.44854
22410 | 220139 | 2021-03-14 07:04 | 4243.276 | 32 | 25 | 1.000182 | 1.5801 | 1.178896 | 0 | 1.767549 | 0 | -0.004473318 | 0 | 0 | 0 | 0 | 18.52384
22411 | 220154 | 2021-03-14 07:04 | 4258.283 | 32 | 25 | 1.000147 | 1.580752 | 1.183066 | 0 | 1.774138 | 0 | -0.005967733 | 0 | 0 | 0 | 0 | 18.58479
22412 | 220169 | 2021-03-14 07:04 | 4273.29 | 32 | 25 | 1.000147 | 1.581567 | 1.187235 | 0 | 1.78073 | 0 | -0.002983696 | 0 | 0 | 0 | 0 | 18.59912
22413 | 220184 | 2021-03-14 07:05 | 4288.297 | 32 | 25 | 1.000147 | 1.582056 | 1.191404 | 0 | 1.787324 | 0 | -0.00447077 | 0 | 0 | 0 | 0 | 18.47902
22414 | 220199.1 | 2021-03-14 07:05 | 4303.304 | 32 | 25 | 1.000147 | 1.582708 | 1.195573 | 0 | 1.793922 | 0 | -0.00447883 | 0 | 0 | 0 | 0 | 18.62959
22415 | 220214.1 | 2021-03-14 07:05 | 4318.327 | 32 | 25 | 1.000113 | 1.583523 | 1.199747 | 0 | 1.800529 | 0 | -0.001495326 | 0 | 0 | 0 | 0 | 18.70486
22416 | 220229.1 | 2021-03-14 07:05 | 4333.334 | 32 | 25 | 1.000147 | 1.584175 | 1.203916 | 0 | 1.807132 | 0 | 0 | 0 | 0 | 0 | 0 | 18.55431
22417 | 220244.1 | 2021-03-14 07:06 | 4348.341 | 32 | 25 | 1.000147 | 1.585153 | 1.208086 | 0 | 1.813738 | 0 | 0.001492509 | 0 | 0 | 0 | 0 | 18.74965
22418 | 220259.1 | 2021-03-14 07:06 | 4363.348 | 32 | 25 | 1.000147 | 1.585805 | 1.212246 | 0 | 1.820333 | 0 | 0.00298899 | 0 | 0 | 0 | 0 | 18.41806
22419 | 220274.1 | 2021-03-14 07:06 | 4378.355 | 32 | 25 | 1.000147 | 1.58662 | 1.216424 | 0 | 1.826957 | 0 | 0.00447629 | 0 | 0 | 0 | 0 | 18.59912
22420 | 220289.1 | 2021-03-14 07:06 | 4393.362 | 32 | 25 | 1.000147 | 1.587435 | 1.220594 | 0 | 1.833571 | 0 | 0.005981518 | 0 | 0 | 0 | 0 | 18.88582
22421 | 220304.1 | 2021-03-14 07:07 | 4408.369 | 32 | 25 | 1.000147 | 1.58825 | 1.224763 | 0 | 1.840188 | 0 | 0.007482968 | 0 | 0 | 0 | 0 | 18.70486
22422 | 220319.1 | 2021-03-14 07:07 | 4423.376 | 32 | 25 | 1.000182 | 1.588739 | 1.228932 | 0 | 1.846808 | 0 | 0.007457319 | 0 | 0 | 0 | 0 | 18.69053
22423 | 220334.1 | 2021-03-14 07:07 | 4438.383 | 32 | 25 | 1.000147 | 1.589391 | 1.233101 | 0 | 1.853431 | 0 | 0.007477985 | 0 | 0 | 0 | 0 | 18.47902
22424 | 220349.1 | 2021-03-14 07:07 | 4453.39 | 32 | 25 | 1.000182 | 1.590207 | 1.237271 | 0 | 1.860057 | 0 | 0.007463502 | 0 | 0 | 0 | 0 | 18.44854
22425 | 220364.1 | 2021-03-14 07:08 | 4468.398 | 32 | 25 | 1.000182 | 1.590859 | 1.24144 | 0 | 1.866686 | 0 | 0.005979387 | 0 | 0 | 0 | 0 | 18.47902
22426 | 220379.2 | 2021-03-14 07:08 | 4483.405 | 32 | 25 | 1.000147 | 1.591511 | 1.245609 | 0 | 1.873318 | 0 | 0.007479721 | 0 | 0 | 0 | 0 | 18.59912
22427 | 220394.2 | 2021-03-14 07:08 | 4498.412 | 32 | 25 | 1.000182 | 1.592 | 1.249779 | 0 | 1.879953 | 0 | 0.004478449 | 0 | 0 | 0 | 0 | 18.55431
22428 | 220409.2 | 2021-03-14 07:08 | 4513.418 | 32 | 25 | 1.000147 | 1.592815 | 1.253948 | 0 | 1.886591 | 0 | 0.005973946 | 0 | 0 | 0 | 0 | 18.46288
22429 | 220424.2 | 2021-03-14 07:09 | 4528.426 | 32 | 25 | 1.000147 | 1.593304 | 1.258117 | 0 | 1.893232 | 0 | 0.002612402 | 0 | 0 | 0 | 0 | 18.44854
22430 | 220439.2 | 2021-03-14 07:09 | 4543.433 | 32 | 25 | 1.000147 | 1.594119 | 1.262287 | 0 | 1.899876 | 0 | 0.004479477 | 0 | 0 | 0 | 0 | 18.52384
22431 | 220454.2 | 2021-03-14 07:09 | 4558.44 | 32 | 25 | 1.000147 | 1.594771 | 1.266456 | 0 | 1.906523 | 0 | 0.002993174 | 0 | 0 | 0 | 0 | 18.88582
22432 | 220469.2 | 2021-03-14 07:09 | 4573.447 | 32 | 25 | 1.000113 | 1.595423 | 1.270625 | 0 | 1.913173 | 0 | 0.001493482 | 0 | 0 | 0 | 0 | 18.73533
22433 | 220484.2 | 2021-03-14 07:10 | 4588.454 | 32 | 25 | 1.000147 | 1.595912 | 1.274794 | 0 | 1.919827 | 0 | 0 | 0 | 0 | 0 | 0 | 18.5095
22434 | 220499.2 | 2021-03-14 07:10 | 4603.461 | 32 | 25 | 1.000147 | 1.59689 | 1.278964 | 0 | 1.926484 | 0 | 0.001491803 | 0 | 0 | 0 | 0 | 18.40372
22435 | 220514.2 | 2021-03-14 07:10 | 4618.468 | 32 | 25 | 1.000147 | 1.597379 | 1.283133 | 0 | 1.933143 | 0 | 0 | 0 | 0 | 0 | 0 | 18.66006
22436 | 220529.2 | 2021-03-14 07:10 | 4633.475 | 32 | 25 | 1.000147 | 1.598194 | 1.287302 | 0 | 1.939806 | 0 | 0 | 0 | 0 | 0 | 0 | 18.44854
22437 | 220544.2 | 2021-03-14 07:11 | 4648.482 | 32 | 25 | 1.000147 | 1.599009 | 1.291472 | 0 | 1.946473 | 0 | 0 | 0 | 0 | 0 | 0 | 18.37323
22438 | 220545.6 | 2021-03-14 07:11 | 4649.824 | 32 | 25 | 1.000182 | 1.60015 | 1.291844 | 0 | 1.947069 | 0 | 0.01046669 | 0 | 0 | 0 | 0 | 18.40372
22439 | 220545.6 | 2021-03-14 07:11 | 0.01546323 | 33 | 25 | 0 | 1.511147 | 1.291844 | 0 | 1.947069 | 0 | -0.8867657 | 0 | 0 | 0 | 0 | 18.37323
22440 | 220550.6 | 2021-03-14 07:11 | 5.023187 | 33 | 25 | 0 | 1.50316 | 1.291844 | 0 | 1.947069 | 0 | 0 | 0 | 0 | 0 | 0 | 18.41806
22441 | 220555.6 | 2021-03-14 07:11 | 10.03059 | 33 | 25 | 0 | 1.500878 | 1.291844 | 0 | 1.947069 | 0 | -0.001495826 | 0 | 0 | 0 | 0 | 18.41806
22442 | 220560.6 | 2021-03-14 07:11 | 15.03806 | 33 | 25 | 0 | 1.500715 | 1.291844 | 0 | 1.947069 | 0 | -0.001492484 | 0 | 0 | 0 | 0 | 18.74965
22443 | 220565.6 | 2021-03-14 07:11 | 20.04548 | 33 | 25 | 0 | 1.501041 | 1.291844 | 0 | 1.947069 | 0 | 0 | 0 | 0 | 0 | 0 | 18.67439
22444 | 220570.6 | 2021-03-14 07:11 | 25.05328 | 33 | 25 | 0 | 1.501367 | 1.291844 | 0 | 1.947069 | 0 | 0.001495052 | 0 | 0 | 0 | 0 | 18.67439
22445 | 220575.6 | 2021-03-14 07:11 | 30.06086 | 33 | 25 | 0 | 1.50153 | 1.291844 | 0 | 1.947069 | 0 | 0 | 0 | 0 | 0 | 0 | 18.8249
22446 | 220580.6 | 2021-03-14 07:11 | 35.0681 | 33 | 25 | 0 | 1.501693 | 1.291844 | 0 | 1.947069 | 0 | 0 | 0 | 0 | 0 | 0 | 18.56865
22447 | 220585.7 | 2021-03-14 07:11 | 40.07596 | 33 | 25 | 0 | 1.501856 | 1.291844 | 0 | 1.947069 | 0 | 0 | 0 | 0 | 0 | 0 | 18.67439
22448 | 220590.7 | 2021-03-14 07:11 | 45.08352 | 33 | 25 | 0 | 1.502019 | 1.291844 | 0 | 1.947069 | 0 | 0 | 0 | 0 | 0 | 0 | 18.44854
22449 | 220595.7 | 2021-03-14 07:11 | 50.09107 | 33 | 25 | 0 | 1.502182 | 1.291844 | 0 | 1.947069 | 0 | 0.00149567 | 0 | 0 | 0 | 0 | 18.58479
22450 | 220600.7 | 2021-03-14 07:11 | 55.09836 | 33 | 25 | 0 | 1.502345 | 1.291844 | 0 | 1.947069 | 0 | 0 | 0 | 0 | 0 | 0 | 18.34274
22451 | 220605.6 | 2021-03-14 07:12 | 60.00112 | 33 | 25 | 0 | 1.502671 | 1.291844 | 0 | 1.947069 | 0 | -0.001437581 | 0 | 0 | 0 | 0 | 18.34274
22452 | 220605.6 | 2021-03-14 07:12 | 0.01542181 | 34 | 25 | -0.9999446 | 1.410245 | 1.291844 | 4.283377215e-06 | 1.947069 | 6.041309759e-06 | -0.003260374 | 0 | 0 | 0 | 0 | 18.37323
22453 | 220611.4 | 2021-03-14 07:12 | 5.787393 | 34 | 25 | -1.000013 | 1.400138 | 1.291844 | 0.001607538 | 1.947069 | 0.002257336 | -0.005975603 | 0 | 0 | 0 | 0 | 18.41806
22454 | 220626.4 | 2021-03-14 07:12 | 20.79484 | 34 | 25 | -0.9999789 | 1.395248 | 1.291844 | 0.005776114 | 1.947069 | 0.008082276 | -0.004463095 | 0 | 0 | 0 | 0 | 18.55431
22455 | 220641.4 | 2021-03-14 07:12 | 35.80171 | 34 | 25 | -0.9999789 | 1.393618 | 1.291844 | 0.009944539 | 1.947069 | 0.01389468 | -0.001492394 | 0 | 0 | 0 | 0 | 18.59912
22456 | 220656.4 | 2021-03-14 07:12 | 50.80863 | 34 | 25 | -0.9999789 | 1.393292 | 1.291844 | 0.01411297 | 1.947069 | 0.01970255 | -0.002989734 | 0 | 0 | 0 | 0 | 18.66006
22457 | 220671.4 | 2021-03-14 07:13 | 65.81539 | 34 | 25 | -0.9999446 | 1.393618 | 1.291844 | 0.01828137 | 1.947069 | 0.02551063 | -0.00149334 | 0 | 0 | 0 | 0 | 18.62959
22458 | 220686.4 | 2021-03-14 07:13 | 80.82276 | 34 | 25 | -0.9999789 | 1.393618 | 1.291844 | 0.02244992 | 1.947069 | 0.03131941 | 0 | 0 | 0 | 0 | 0 | 18.47902
22459 | 220701.4 | 2021-03-14 07:13 | 95.83039 | 34 | 25 | -0.9999789 | 1.393455 | 1.291844 | 0.02661856 | 1.947069 | 0.03712822 | -0.001486322 | 0 | 0 | 0 | 0 | 18.64393
22460 | 220716.4 | 2021-03-14 07:13 | 110.8371 | 34 | 25 | -0.9999446 | 1.393618 | 1.291844 | 0.03078694 | 1.947069 | 0.04293609 | 0.001491733 | 0 | 0 | 0 | 0 | 18.59912
22461 | 220731.4 | 2021-03-14 07:14 | 125.844 | 34 | 25 | -0.9999789 | 1.392803 | 1.291844 | 0.03495537 | 1.947069 | 0.04874263 | 0 | 0 | 0 | 0 | 0 | 18.55431
22462 | 220746.4 | 2021-03-14 07:14 | 140.8511 | 34 | 25 | -0.9999789 | 1.392477 | 1.291844 | 0.03912387 | 1.947069 | 0.05454689 | 0 | 0 | 0 | 0 | 0 | 18.59912
22463 | 220761.4 | 2021-03-14 07:14 | 155.8578 | 34 | 25 | -0.9999446 | 1.391825 | 1.291844 | 0.04329227 | 1.947069 | 0.0603488 | -0.001493582 | 0 | 0 | 0 | 0 | 18.47902
22464 | 220776.4 | 2021-03-14 07:14 | 170.8656 | 34 | 25 | -0.9999789 | 1.391499 | 1.291844 | 0.04746095 | 1.947069 | 0.06614903 | 0.001490614 | 0 | 0 | 0 | 0 | 18.73533
22465 | 220791.4 | 2021-03-14 07:15 | 185.8721 | 34 | 25 | -0.9999446 | 1.390847 | 1.291844 | 0.05162931 | 1.947069 | 0.07194694 | 0 | 0 | 0 | 0 | 0 | 18.55431
22466 | 220806.5 | 2021-03-14 07:15 | 200.8794 | 34 | 25 | -0.9999446 | 1.390521 | 1.291844 | 0.05579786 | 1.947069 | 0.07774319 | 0.001498728 | 0 | 0 | 0 | 0 | 18.47902
22467 | 220821.5 | 2021-03-14 07:15 | 215.8865 | 34 | 25 | -0.9999446 | 1.390195 | 1.291844 | 0.05996636 | 1.947069 | 0.08353751 | 0 | 0 | 0 | 0 | 0 | 18.52384
22468 | 220836.5 | 2021-03-14 07:15 | 230.8935 | 34 | 25 | -0.9999446 | 1.389543 | 1.291844 | 0.06413484 | 1.947069 | 0.08932978 | 0.00149572 | 0 | 0 | 0 | 0 | 18.34274
22469 | 220851.5 | 2021-03-14 07:16 | 245.9006 | 34 | 25 | -0.9999789 | 1.388891 | 1.291844 | 0.06830336 | 1.947069 | 0.09511969 | 0.002983346 | 0 | 0 | 0 | 0 | 18.46288
22470 | 220866.5 | 2021-03-14 07:16 | 260.9078 | 34 | 25 | -0.9999446 | 1.388239 | 1.291844 | 0.07247191 | 1.947069 | 0.100907 | 0.001491868 | 0 | 0 | 0 | 0 | 18.49336
22471 | 220881.5 | 2021-03-14 07:16 | 275.9144 | 34 | 25 | -0.9999789 | 1.387587 | 1.291844 | 0.07664029 | 1.947069 | 0.1066913 | 0 | 0 | 0 | 0 | 0 | 18.49336
22472 | 220896.5 | 2021-03-14 07:16 | 290.9218 | 34 | 25 | -0.9999789 | 1.387098 | 1.291844 | 0.08080885 | 1.947069 | 0.1124733 | 0.001494268 | 0 | 0 | 0 | 0 | 18.62959
22473 | 220911.5 | 2021-03-14 07:17 | 305.9289 | 34 | 25 | -0.9999789 | 1.386283 | 1.291844 | 0.08497737 | 1.947069 | 0.1182528 | 0 | 0 | 0 | 0 | 0 | 18.62959
22474 | 220926.5 | 2021-03-14 07:17 | 320.9364 | 34 | 25 | -0.9999789 | 1.385794 | 1.291844 | 0.08914598 | 1.947069 | 0.1240301 | 0.001488133 | 0 | 0 | 0 | 0 | 18.88582
22475 | 220941.5 | 2021-03-14 07:17 | 335.9432 | 34 | 25 | -0.9999789 | 1.385305 | 1.291844 | 0.0933144 | 1.947069 | 0.1298047 | 0.001491758 | 0 | 0 | 0 | 0 | 18.53998
22476 | 220956.5 | 2021-03-14 07:17 | 350.9501 | 34 | 25 | -0.9999789 | 1.38449 | 1.291844 | 0.09748286 | 1.947069 | 0.135577 | 0 | 0 | 0 | 0 | 0 | 18.70486
22477 | 220971.5 | 2021-03-14 07:18 | 365.9572 | 34 | 25 | -0.9999446 | 1.384001 | 1.291844 | 0.1016514 | 1.947069 | 0.141347 | 0 | 0 | 0 | 0 | 0 | 18.62959
22478 | 220986.5 | 2021-03-14 07:18 | 380.9643 | 34 | 25 | -0.9999789 | 1.383349 | 1.291844 | 0.1058199 | 1.947069 | 0.1471146 | 0 | 0 | 0 | 0 | 0 | 18.70486
22479 | 221001.5 | 2021-03-14 07:18 | 395.9718 | 34 | 25 | -0.9999789 | 1.38286 | 1.291844 | 0.1099885 | 1.947069 | 0.1528798 | 0.001489226 | 0 | 0 | 0 | 0 | 18.58479
22480 | 221016.6 | 2021-03-14 07:18 | 410.9785 | 34 | 25 | -0.9999789 | 1.382208 | 1.291844 | 0.1141569 | 1.947069 | 0.1586423 | 0.001489005 | 0 | 0 | 0 | 0 | 18.55431
22481 | 221031.6 | 2021-03-14 07:19 | 425.9855 | 34 | 25 | -0.9999789 | 1.381719 | 1.291844 | 0.1183254 | 1.947069 | 0.1644023 | 0.001495474 | 0 | 0 | 0 | 0 | 18.37323
22482 | 221046.6 | 2021-03-14 07:19 | 440.9925 | 34 | 25 | -0.9999789 | 1.381066 | 1.291844 | 0.1224939 | 1.947069 | 0.1701602 | 0.0014929 | 0 | 0 | 0 | 0 | 18.62959
22483 | 221061.6 | 2021-03-14 07:19 | 455.9994 | 34 | 25 | -0.9999789 | 1.380414 | 1.291844 | 0.1266623 | 1.947069 | 0.1759152 | 0.00299042 | 0 | 0 | 0 | 0 | 18.34274
22484 | 221076.6 | 2021-03-14 07:19 | 471.0073 | 34 | 25 | -0.9999789 | 1.379762 | 1.291844 | 0.130831 | 1.947069 | 0.181668 | 0.001487837 | 0 | 0 | 0 | 0 | 18.71919
22485 | 221091.6 | 2021-03-14 07:20 | 486.014 | 34 | 25 | -0.9999789 | 1.379273 | 1.291844 | 0.1349994 | 1.947069 | 0.187418 | 0 | 0 | 0 | 0 | 0 | 18.59912
22486 | 221106.6 | 2021-03-14 07:20 | 501.0209 | 34 | 25 | -0.9999789 | 1.378458 | 1.291844 | 0.1391679 | 1.947069 | 0.1931657 | 0 | 0 | 0 | 0 | 0 | 18.59912
22487 | 221121.6 | 2021-03-14 07:20 | 516.028 | 34 | 25 | -0.9999446 | 1.377969 | 1.291844 | 0.1433364 | 1.947069 | 0.1989109 | 0.001492384 | 0 | 0 | 0 | 0 | 18.46288
22488 | 221136.6 | 2021-03-14 07:20 | 531.035 | 34 | 25 | -0.9999789 | 1.377643 | 1.291844 | 0.1475049 | 1.947069 | 0.2046538 | 0.002987757 | 0 | 0 | 0 | 0 | 18.47902
22489 | 221151.6 | 2021-03-14 07:21 | 546.0421 | 34 | 25 | -0.9999789 | 1.376828 | 1.291844 | 0.1516734 | 1.947069 | 0.2103946 | 0.001491538 | 0 | 0 | 0 | 0 | 18.56865
22490 | 221166.6 | 2021-03-14 07:21 | 561.0493 | 34 | 25 | -0.9999789 | 1.376502 | 1.291844 | 0.1558419 | 1.947069 | 0.2161334 | 0.00297891 | 0 | 0 | 0 | 0 | 18.67439
22491 | 221181.6 | 2021-03-14 07:21 | 576.0561 | 34 | 25 | -0.9999789 | 1.376013 | 1.291844 | 0.1600103 | 1.947069 | 0.2218699 | 0.005968724 | 0 | 0 | 0 | 0 | 18.94492
22492 | 221196.6 | 2021-03-14 07:21 | 591.0635 | 34 | 25 | -0.9999446 | 1.375361 | 1.291844 | 0.1641789 | 1.947069 | 0.2276041 | 0.005962132 | 0 | 0 | 0 | 0 | 18.8249
22493 | 221211.6 | 2021-03-14 07:22 | 606.0706 | 34 | 25 | -0.9999789 | 1.374546 | 1.291844 | 0.1683474 | 1.947069 | 0.2333356 | 0.004475699 | 0 | 0 | 0 | 0 | 18.64393
22494 | 221226.7 | 2021-03-14 07:22 | 621.0779 | 34 | 25 | -0.9999789 | 1.374057 | 1.291844 | 0.1725159 | 1.947069 | 0.2390646 | 0.004465218 | 0 | 0 | 0 | 0 | 18.44854
22495 | 221241.7 | 2021-03-14 07:22 | 636.0847 | 34 | 25 | -0.9999446 | 1.373405 | 1.291844 | 0.1766843 | 1.947069 | 0.2447912 | 0.002984717 | 0 | 0 | 0 | 0 | 18.49336
22496 | 221256.7 | 2021-03-14 07:22 | 651.0914 | 34 | 25 | -0.9999789 | 1.372916 | 1.291844 | 0.1808527 | 1.947069 | 0.2505154 | 0.002987396 | 0 | 0 | 0 | 0 | 18.35709
22497 | 221271.7 | 2021-03-14 07:23 | 666.0987 | 34 | 25 | -0.9999789 | 1.372264 | 1.291844 | 0.1850213 | 1.947069 | 0.2562376 | 0.002984998 | 0 | 0 | 0 | 0 | 18.37323
22498 | 221286.7 | 2021-03-14 07:23 | 681.1058 | 34 | 25 | -0.9999789 | 1.371612 | 1.291844 | 0.1891898 | 1.947069 | 0.2619573 | 0.001494029 | 0 | 0 | 0 | 0 | 18.61346
22499 | 221301.7 | 2021-03-14 07:23 | 696.1133 | 34 | 25 | -0.9999446 | 1.371123 | 1.291844 | 0.1933584 | 1.947069 | 0.267675 | 0 | 0 | 0 | 0 | 0 | 18.67439
22500 | 221316.7 | 2021-03-14 07:23 | 711.1198 | 34 | 25 | -0.9999446 | 1.370634 | 1.291844 | 0.1975267 | 1.947069 | 0.2733901 | 0 | 0 | 0 | 0 | 0 | 18.46288
22501 | 221331.7 | 2021-03-14 07:24 | 726.1268 | 34 | 25 | -0.9999789 | 1.369656 | 1.291844 | 0.2016952 | 1.947069 | 0.2791029 | -0.00448309 | 0 | 0 | 0 | 0 | 18.38758
22502 | 221346.7 | 2021-03-14 07:24 | 741.1341 | 34 | 25 | -0.9999789 | 1.36933 | 1.291844 | 0.2058637 | 1.947069 | 0.2848134 | -0.0029859 | 0 | 0 | 0 | 0 | 18.56865
22503 | 221361.7 | 2021-03-14 07:24 | 756.1412 | 34 | 25 | -0.9999789 | 1.368678 | 1.291844 | 0.2100322 | 1.947069 | 0.2905214 | -0.004483105 | 0 | 0 | 0 | 0 | 18.59912
22504 | 221376.7 | 2021-03-14 07:24 | 771.1487 | 34 | 25 | -0.9999446 | 1.367863 | 1.291844 | 0.2142008 | 1.947069 | 0.2962273 | -0.007442891 | 0 | 0 | 0 | 0 | 18.56865
22505 | 221391.7 | 2021-03-14 07:25 | 786.1551 | 34 | 25 | -0.9999446 | 1.367374 | 1.291844 | 0.2183692 | 1.947069 | 0.3019304 | -0.005970316 | 0 | 0 | 0 | 0 | 18.74965
22506 | 221406.7 | 2021-03-14 07:25 | 801.1621 | 34 | 25 | -0.9999789 | 1.367048 | 1.291844 | 0.2225377 | 1.947069 | 0.3076314 | -0.004483098 | 0 | 0 | 0 | 0 | 18.74965
22507 | 221421.7 | 2021-03-14 07:25 | 816.1693 | 34 | 25 | -0.9999789 | 1.366559 | 1.291844 | 0.2267062 | 1.947069 | 0.3133301 | -0.004480981 | 0 | 0 | 0 | 0 | 18.49336
22508 | 221436.8 | 2021-03-14 07:25 | 831.1764 | 34 | 25 | -0.9999446 | 1.36607 | 1.291844 | 0.2308747 | 1.947069 | 0.3190265 | -0.004486738 | 0 | 0 | 0 | 0 | 18.64393
22509 | 221451.8 | 2021-03-14 07:26 | 846.184 | 34 | 25 | -0.9999446 | 1.365581 | 1.291844 | 0.2350433 | 1.947069 | 0.3247208 | -0.004475329 | 0 | 0 | 0 | 0 | 18.53818
22510 | 221466.8 | 2021-03-14 07:26 | 861.1906 | 34 | 25 | -0.9999789 | 1.364929 | 1.291844 | 0.2392117 | 1.947069 | 0.3304125 | -0.004480605 | 0 | 0 | 0 | 0 | 18.56865
22511 | 221481.8 | 2021-03-14 07:26 | 876.1975 | 34 | 25 | -0.9999446 | 1.364603 | 1.291844 | 0.2433801 | 1.947069 | 0.3361021 | -0.002987785 | 0 | 0 | 0 | 0 | 18.43241
22512 | 221496.8 | 2021-03-14 07:26 | 891.2049 | 34 | 25 | -0.9999789 | 1.363951 | 1.291844 | 0.2475487 | 1.947069 | 0.3417894 | -0.002983076 | 0 | 0 | 0 | 0 | 18.52384
22513 | 221511.8 | 2021-03-14 07:27 | 906.2118 | 34 | 25 | -0.9999446 | 1.363625 | 1.291844 | 0.2517171 | 1.947069 | 0.3474741 | 0 | 0 | 0 | 0 | 0 | 18.58299
22514 | 221526.8 | 2021-03-14 07:27 | 921.2195 | 34 | 25 | -0.9999789 | 1.362972 | 1.291844 | 0.2558858 | 1.947069 | 0.3531569 | -0.001487814 | 0 | 0 | 0 | 0 | 18.46288
22515 | 221541.8 | 2021-03-14 07:27 | 936.226 | 34 | 25 | -1.000013 | 1.36232 | 1.291844 | 0.2600541 | 1.947069 | 0.3588369 | -0.001493265 | 0 | 0 | 0 | 0 | 18.46288
22516 | 221556.8 | 2021-03-14 07:27 | 951.2487 | 34 | 25 | -0.9999789 | 1.361995 | 1.291844 | 0.264227 | 1.947069 | 0.3645208 | -0.001490823 | 0 | 0 | 0 | 0 | 18.50771
22517 | 221571.8 | 2021-03-14 07:28 | 966.2559 | 34 | 25 | -0.9999789 | 1.361505 | 1.291844 | 0.2683955 | 1.947069 | 0.3701965 | 0 | 0 | 0 | 0 | 0 | 18.46288
22518 | 221586.8 | 2021-03-14 07:28 | 981.2593 | 34 | 25 | -0.9999446 | 1.360853 | 1.291844 | 0.272563 | 1.947069 | 0.3758684 | 0 | 0 | 0 | 0 | 0 | 18.41806
22519 | 221601.8 | 2021-03-14 07:28 | 996.2661 | 34 | 25 | -0.9999446 | 1.360527 | 1.291844 | 0.2767314 | 1.947069 | 0.3815394 | 0.001492233 | 0 | 0 | 0 | 0 | 18.38758
22520 | 221616.8 | 2021-03-14 07:28 | 1011.273 | 34 | 25 | -0.9999789 | 1.359875 | 1.291844 | 0.2808999 | 1.947069 | 0.3872082 | 0 | 0 | 0 | 0 | 0 | 18.31226
22521 | 221631.9 | 2021-03-14 07:29 | 1026.28 | 34 | 25 | -0.9999789 | 1.359223 | 1.291844 | 0.2850684 | 1.947069 | 0.3928745 | 0 | 0 | 0 | 0 | 0 | 18.35709
22522 | 221646.9 | 2021-03-14 07:29 | 1041.287 | 34 | 25 | -0.9999789 | 1.358571 | 1.291844 | 0.2892369 | 1.947069 | 0.3985383 | 0 | 0 | 0 | 0 | 0 | 18.28177
22523 | 221661.9 | 2021-03-14 07:29 | 1056.295 | 34 | 25 | -0.9999446 | 1.358082 | 1.291844 | 0.2934054 | 1.947069 | 0.4041999 | 0.001491808 | 0 | 0 | 0 | 0 | 18.28177
22524 | 221676.9 | 2021-03-14 07:29 | 1071.302 | 34 | 25 | -0.9999446 | 1.357756 | 1.291844 | 0.2975739 | 1.947069 | 0.4098589 | 0.001491398 | 0 | 0 | 0 | 0 | 18.28177
22525 | 221691.9 | 2021-03-14 07:30 | 1086.309 | 34 | 25 | -0.9999789 | 1.357104 | 1.291844 | 0.3017424 | 1.947069 | 0.4155159 | 0.001491683 | 0 | 0 | 0 | 0 | 18.43241
22526 | 221706.9 | 2021-03-14 07:30 | 1101.316 | 34 | 25 | -0.9999446 | 1.356615 | 1.291844 | 0.3059109 | 1.947069 | 0.4211707 | 0.001495353 | 0 | 0 | 0 | 0 | 18.38758
22527 | 221721.9 | 2021-03-14 07:30 | 1116.323 | 34 | 25 | -0.9999789 | 1.3558 | 1.291844 | 0.3100793 | 1.947069 | 0.4268227 | 0 | 0 | 0 | 0 | 0 | 18.43241
22528 | 221736.9 | 2021-03-14 07:30 | 1131.33 | 34 | 25 | -0.9999789 | 1.355311 | 1.291844 | 0.3142479 | 1.947069 | 0.4324726 | 0.001490389 | 0 | 0 | 0 | 0 | 18.50771
22529 | 221751.9 | 2021-03-14 07:31 | 1146.337 | 34 | 25 | -0.9999446 | 1.354985 | 1.291844 | 0.3184164 | 1.947069 | 0.43812 | 0.002982206 | 0 | 0 | 0 | 0 | 18.46288
22530 | 221766.9 | 2021-03-14 07:31 | 1161.344 | 34 | 25 | -0.9999446 | 1.354496 | 1.291844 | 0.3225849 | 1.947069 | 0.4437655 | 0.004471204 | 0 | 0 | 0 | 0 | 18.50771
22531 | 221781.9 | 2021-03-14 07:31 | 1176.351 | 34 | 25 | -0.9999446 | 1.353518 | 1.291844 | 0.3267534 | 1.947069 | 0.4494084 | 0 | 0 | 0 | 0 | 0 | 18.34274
22532 | 221796.9 | 2021-03-14 07:31 | 1191.358 | 34 | 25 | -0.9999446 | 1.353029 | 1.291844 | 0.3309218 | 1.947069 | 0.4550486 | 0.001306579 | 0 | 0 | 0 | 0 | 18.35709
22533 | 221811.9 | 2021-03-14 07:32 | 1206.365 | 34 | 25 | -0.9999789 | 1.35254 | 1.291844 | 0.3350903 | 1.947069 | 0.4606867 | 0.002982795 | 0 | 0 | 0 | 0 | 18.56865
22534 | 221826.9 | 2021-03-14 07:32 | 1221.372 | 34 | 25 | -0.9999789 | 1.351888 | 1.291844 | 0.3392588 | 1.947069 | 0.4663226 | 0 | 0 | 0 | 0 | 0 | 18.49336
22535 | 221842 | 2021-03-14 07:32 | 1236.379 | 34 | 25 | -0.9999446 | 1.351399 | 1.291844 | 0.3434273 | 1.947069 | 0.4719561 | 0.001492003 | 0 | 0 | 0 | 0 | 18.61346
22536 | 221857 | 2021-03-14 07:32 | 1251.387 | 34 | 25 | -0.9999789 | 1.350584 | 1.291844 | 0.3475959 | 1.947069 | 0.4775873 | 0 | 0 | 0 | 0 | 0 | 18.64393
22537 | 221872 | 2021-03-14 07:33 | 1266.394 | 34 | 25 | -0.9999789 | 1.350095 | 1.291844 | 0.3517644 | 1.947069 | 0.4832162 | 0 | 0 | 0 | 0 | 0 | 18.46288
22538 | 221887 | 2021-03-14 07:33 | 1281.401 | 34 | 25 | -0.9999446 | 1.349769 | 1.291844 | 0.3559329 | 1.947069 | 0.4888429 | 0.002982455 | 0 | 0 | 0 | 0 | 18.38758
22539 | 221902 | 2021-03-14 07:33 | 1296.408 | 34 | 25 | -0.9999446 | 1.349117 | 1.291844 | 0.3601013 | 1.947069 | 0.4944672 | 0 | 0 | 0 | 0 | 0 | 18.46288
22540 | 221917 | 2021-03-14 07:33 | 1311.415 | 34 | 25 | -0.9999446 | 1.348628 | 1.291844 | 0.3642698 | 1.947069 | 0.5000891 | 0.001491263 | 0 | 0 | 0 | 0 | 18.50771
22541 | 221932 | 2021-03-14 07:34 | 1326.422 | 34 | 25 | -0.9999789 | 1.347813 | 1.291844 | 0.3684383 | 1.947069 | 0.5057086 | 0 | 0 | 0 | 0 | 0 | 18.35709
22542 | 221947 | 2021-03-14 07:34 | 1341.429 | 34 | 25 | -0.9999789 | 1.347161 | 1.291844 | 0.3726068 | 1.947069 | 0.5113257 | 0 | 0 | 0 | 0 | 0 | 18.58299
22543 | 221962 | 2021-03-14 07:34 | 1356.436 | 34 | 25 | -0.9999789 | 1.346672 | 1.291844 | 0.3767753 | 1.947069 | 0.5169402 | 0.001494032 | 0 | 0 | 0 | 0 | 18.50771
22544 | 221977 | 2021-03-14 07:34 | 1371.443 | 34 | 25 | -0.9999789 | 1.346183 | 1.291844 | 0.3809439 | 1.947069 | 0.5225527 | 0.001490608 | 0 | 0 | 0 | 0 | 18.73353
22545 | 221992 | 2021-03-14 07:35 | 1386.45 | 34 | 25 | -0.9999446 | 1.345531 | 1.291844 | 0.3851123 | 1.947069 | 0.5281626 | 0.001492298 | 0 | 0 | 0 | 0 | 18.65827
22546 | 222007 | 2021-03-14 07:35 | 1401.458 | 34 | 25 | -0.9999789 | 1.345205 | 1.291844 | 0.389281 | 1.947069 | 0.5337707 | 0.002971436 | 0 | 0 | 0 | 0 | 18.50771
22547 | 222022 | 2021-03-14 07:35 | 1416.466 | 34 | 25 | -0.9999789 | 1.344553 | 1.291844 | 0.3934497 | 1.947069 | 0.5393767 | 0.002955893 | 0 | 0 | 0 | 0 | 18.65827
22548 | 222037 | 2021-03-14 07:35 | 1431.472 | 34 | 25 | -0.9999789 | 1.3439 | 1.291844 | 0.3976179 | 1.947069 | 0.5449797 | 0.002982005 | 0 | 0 | 0 | 0 | 18.53818
22549 | 222052.1 | 2021-03-14 07:36 | 1446.478 | 34 | 25 | -0.9999789 | 1.343411 | 1.291844 | 0.4017863 | 1.947069 | 0.5505805 | 0.004472688 | 0 | 0 | 0 | 0 | 18.61346
22550 | 222067.1 | 2021-03-14 07:36 | 1461.486 | 34 | 25 | -0.9999789 | 1.342759 | 1.291844 | 0.4059549 | 1.947069 | 0.5561788 | 0.003479898 | 0 | 0 | 0 | 0 | 18.46288
22551 | 222082.1 | 2021-03-14 07:36 | 1476.492 | 34 | 25 | -0.9999446 | 1.34227 | 1.291844 | 0.4101232 | 1.947069 | 0.5617746 | 0.005976667 | 0 | 0 | 0 | 0 | 18.74965
22552 | 222097.1 | 2021-03-14 07:36 | 1491.5 | 34 | 25 | -0.9999446 | 1.341455 | 1.291844 | 0.4142918 | 1.947069 | 0.5673683 | 0.004484657 | 0 | 0 | 0 | 0 | 18.61346
22553 | 222112.1 | 2021-03-14 07:37 | 1506.507 | 34 | 25 | -0.9999446 | 1.341129 | 1.291844 | 0.4184603 | 1.947069 | 0.5729596 | 0.00447053 | 0 | 0 | 0 | 0 | 18.41806
22554 | 222127.1 | 2021-03-14 07:37 | 1521.514 | 34 | 25 | -0.9999789 | 1.340314 | 1.291844 | 0.4226289 | 1.947069 | 0.5785486 | 0.002980755 | 0 | 0 | 0 | 0 | 18.59912
22555 | 222142.1 | 2021-03-14 07:37 | 1536.521 | 34 | 25 | -0.9999789 | 1.339825 | 1.291844 | 0.4267973 | 1.947069 | 0.5841351 | 0.002989532 | 0 | 0 | 0 | 0 | 18.49336
22556 | 222157.1 | 2021-03-14 07:37 | 1551.528 | 34 | 25 | -0.9999789 | 1.339173 | 1.291844 | 0.4309658 | 1.947069 | 0.5897194 | 0.001495165 | 0 | 0 | 0 | 0 | 18.64393
22557 | 222172.1 | 2021-03-14 07:38 | 1566.535 | 34 | 25 | -0.9999789 | 1.338521 | 1.291844 | 0.4351343 | 1.947069 | 0.5953014 | 0 | 0 | 0 | 0 | 0 | 18.35709
22558 | 222187.1 | 2021-03-14 07:38 | 1581.542 | 34 | 25 | -0.9999446 | 1.337706 | 1.291844 | 0.4393028 | 1.947069 | 0.6008807 | -0.001488178 | 0 | 0 | 0 | 0 | 18.29791
22559 | 222202.1 | 2021-03-14 07:38 | 1596.549 | 34 | 25 | -0.9999789 | 1.33738 | 1.291844 | 0.4434713 | 1.947069 | 0.6064575 | -0.0014892 | 0 | 0 | 0 | 0 | 18.49336
22560 | 222217.1 | 2021-03-14 07:38 | 1611.556 | 34 | 25 | -0.9999446 | 1.336565 | 1.291844 | 0.4476398 | 1.947069 | 0.6120321 | -0.002985399 | 0 | 0 | 0 | 0 | 18.46288
22561 | 222232.1 | 2021-03-14 07:39 | 1626.563 | 34 | 25 | -0.9999789 | 1.335913 | 1.291844 | 0.4518083 | 1.947069 | 0.6176045 | -0.004515151 | 0 | 0 | 0 | 0 | 18.49336
22562 | 222247.1 | 2021-03-14 07:39 | 1641.571 | 34 | 25 | -0.9999446 | 1.335098 | 1.291844 | 0.4559769 | 1.947069 | 0.6231741 | -0.007500993 | 0 | 0 | 0 | 0 | 18.34274
22563 | 222262.2 | 2021-03-14 07:39 | 1656.577 | 34 | 25 | -0.9999446 | 1.334935 | 1.291844 | 0.4601453 | 1.947069 | 0.6287403 | -0.001491433 | 0 | 0 | 0 | 0 | 18.46288
22564 | 222277.2 | 2021-03-14 07:39 | 1671.585 | 34 | 25 | -0.9999789 | 1.334283 | 1.291844 | 0.4643138 | 1.947069 | 0.6343051 | -0.005959855 | 0 | 0 | 0 | 0 | 18.56865
22565 | 222292.2 | 2021-03-14 07:40 | 1686.591 | 34 | 25 | -0.9999789 | 1.333631 | 1.291844 | 0.4684822 | 1.947069 | 0.6398675 | -0.007479671 | 0 | 0 | 0 | 0 | 18.47902
22566 | 222307.2 | 2021-03-14 07:40 | 1701.599 | 34 | 25 | -0.9999789 | 1.333305 | 1.291844 | 0.4726507 | 1.947069 | 0.6454278 | -0.00447162 | 0 | 0 | 0 | 0 | 18.49336
22567 | 222322.2 | 2021-03-14 07:40 | 1716.637 | 34 | 25 | -0.9999789 | 1.332653 | 1.291844 | 0.4768278 | 1.947069 | 0.6509972 | -0.004489547 | 0 | 0 | 0 | 0 | 18.64393
22568 | 222337.2 | 2021-03-14 07:40 | 1731.644 | 34 | 25 | -0.9999789 | 1.332001 | 1.291844 | 0.4809963 | 1.947069 | 0.6565525 | -0.004484341 | 0 | 0 | 0 | 0 | 18.44854
22569 | 222352.2 | 2021-03-14 07:41 | 1746.655 | 34 | 25 | -0.9999789 | 1.331512 | 1.291844 | 0.4851659 | 1.947069 | 0.6621067 | -0.00431413 | 0 | 0 | 0 | 0 | 18.59912
22570 | 222367.2 | 2021-03-14 07:41 | 1761.658 | 34 | 25 | -0.9999789 | 1.330697 | 1.291844 | 0.4893333 | 1.947069 | 0.6676556 | -0.005968824 | 0 | 0 | 0 | 0 | 18.58479
22571 | 222382.2 | 2021-03-14 07:41 | 1776.665 | 34 | 25 | -0.9999789 | 1.330208 | 1.291844 | 0.4935017 | 1.947069 | 0.6732035 | -0.005970968 | 0 | 0 | 0 | 0 | 18.49336
22572 | 222397.2 | 2021-03-14 07:41 | 1791.672 | 34 | 25 | -0.9999789 | 1.329719 | 1.291844 | 0.4976702 | 1.947069 | 0.6787489 | -0.006011881 | 0 | 0 | 0 | 0 | 18.53998
22573 | 222412.3 | 2021-03-14 07:42 | 1806.68 | 34 | 25 | -0.9999789 | 1.329393 | 1.291844 | 0.5018387 | 1.947069 | 0.6842919 | -0.002989444 | 0 | 0 | 0 | 0 | 18.66006
22574 | 222427.3 | 2021-03-14 07:42 | 1821.687 | 34 | 25 | -0.9999789 | 1.328741 | 1.291844 | 0.5060072 | 1.947069 | 0.6898325 | -0.002976029 | 0 | 0 | 0 | 0 | 18.70486
22575 | 222442.3 | 2021-03-14 07:42 | 1836.694 | 34 | 25 | -0.9999789 | 1.328252 | 1.291844 | 0.5101756 | 1.947069 | 0.6953707 | -0.002981225 | 0 | 0 | 0 | 0 | 18.64393
22576 | 222457.3 | 2021-03-14 07:42 | 1851.701 | 34 | 25 | -0.9999446 | 1.327763 | 1.291844 | 0.5143442 | 1.947069 | 0.7009068 | -0.002981046 | 0 | 0 | 0 | 0 | 18.62959
22577 | 222472.3 | 2021-03-14 07:43 | 1866.708 | 34 | 25 | -0.9999789 | 1.327111 | 1.291844 | 0.5185126 | 1.947069 | 0.7064399 | -0.001494687 | 0 | 0 | 0 | 0 | 18.5095
22578 | 222487.3 | 2021-03-14 07:43 | 1881.715 | 34 | 25 | -0.9999789 | 1.326785 | 1.291844 | 0.5226811 | 1.947069 | 0.7119708 | 0 | 0 | 0 | 0 | 0 | 18.55431
22579 | 222502.3 | 2021-03-14 07:43 | 1896.722 | 34 | 25 | -0.9999789 | 1.326133 | 1.291844 | 0.5268496 | 1.947069 | 0.717499 | 0 | 0 | 0 | 0 | 0 | 18.58479
22580 | 222517.3 | 2021-03-14 07:43 | 1911.729 | 34 | 25 | -0.9999446 | 1.325481 | 1.291844 | 0.5310181 | 1.947069 | 0.7230246 | -0.001488028 | 0 | 0 | 0 | 0 | 18.76579
22581 | 222532.3 | 2021-03-14 07:44 | 1926.736 | 34 | 25 | -0.9999789 | 1.324829 | 1.291844 | 0.5351865 | 1.947069 | 0.7285476 | -0.001489374 | 0 | 0 | 0 | 0 | 18.58479
22582 | 222547.3 | 2021-03-14 07:44 | 1941.743 | 34 | 25 | -0.9999789 | 1.32434 | 1.291844 | 0.539355 | 1.947069 | 0.7340683 | 0 | 0 | 0 | 0 | 0 | 18.76579
22583 | 222562.3 | 2021-03-14 07:44 | 1956.75 | 34 | 25 | -0.9999446 | 1.323687 | 1.291844 | 0.5435235 | 1.947069 | 0.7395866 | 0 | 0 | 0 | 0 | 0 | 18.61526
22584 | 222577.3 | 2021-03-14 07:44 | 1971.758 | 34 | 25 | -0.9999446 | 1.323198 | 1.291844 | 0.547692 | 1.947069 | 0.7451025 | 0.001491718 | 0 | 0 | 0 | 0 | 18.58479
22585 | 222592.3 | 2021-03-14 07:45 | 1986.765 | 34 | 25 | -0.9999446 | 1.322546 | 1.291844 | 0.5518605 | 1.947069 | 0.7506158 | 0 | 0 | 0 | 0 | 0 | 18.52384
22586 | 222607.3 | 2021-03-14 07:45 | 2001.771 | 34 | 25 | -0.9999446 | 1.321894 | 1.291844 | 0.5560289 | 1.947069 | 0.7561265 | 0 | 0 | 0 | 0 | 0 | 18.73533
22587 | 222622.4 | 2021-03-14 07:45 | 2016.778 | 34 | 25 | -0.9999789 | 1.321242 | 1.291844 | 0.5601974 | 1.947069 | 0.7616344 | 0.002988679 | 0 | 0 | 0 | 0 | 18.55431
22588 | 222637.4 | 2021-03-14 07:45 | 2031.786 | 34 | 25 | -0.9999789 | 1.32059 | 1.291844 | 0.5643659 | 1.947069 | 0.7671399 | 0 | 0 | 0 | 0 | 0 | 18.73533
22589 | 222652.4 | 2021-03-14 07:46 | 2046.793 | 34 | 25 | -0.9999446 | 1.320101 | 1.291844 | 0.5685344 | 1.947069 | 0.7726429 | 0 | 0 | 0 | 0 | 0 | 18.47902
22590 | 222667.4 | 2021-03-14 07:46 | 2061.8 | 34 | 25 | -0.9999446 | 1.319612 | 1.291844 | 0.5727029 | 1.947069 | 0.7781431 | 0.002982806 | 0 | 0 | 0 | 0 | 18.5095
22591 | 222682.4 | 2021-03-14 07:46 | 2076.807 | 34 | 25 | -0.9999446 | 1.318797 | 1.291844 | 0.5768713 | 1.947069 | 0.7836408 | 0 | 0 | 0 | 0 | 0 | 18.53998
22592 | 222697.4 | 2021-03-14 07:46 | 2091.814 | 34 | 25 | -1.000013 | 1.318145 | 1.291844 | 0.5810398 | 1.947069 | 0.7891362 | 0 | 0 | 0 | 0 | 0 | 18.46469
22593 | 222712.4 | 2021-03-14 07:47 | 2106.821 | 34 | 25 | -0.9999789 | 1.317493 | 1.291844 | 0.5852082 | 1.947069 | 0.7946288 | 0 | 0 | 0 | 0 | 0 | 18.61526
22594 | 222727.4 | 2021-03-14 07:47 | 2121.828 | 34 | 25 | -0.9999789 | 1.317004 | 1.291844 | 0.5893768 | 1.947069 | 0.8001187 | 0.002980677 | 0 | 0 | 0 | 0 | 18.76579
22595 | 222742.4 | 2021-03-14 07:47 | 2136.835 | 34 | 25 | -0.9999789 | 1.316352 | 1.291844 | 0.593541 | 1.947069 | 0.8056005 | 0.001494361 | 0 | 0 | 0 | 0 | 18.66006
22596 | 222757.4 | 2021-03-14 07:47 | 2151.842 | 34 | 25 | -0.9999446 | 1.3157 | 1.291844 | 0.5977138 | 1.947069 | 0.8110912 | 0.001491128 | 0 | 0 | 0 | 0 | 18.55431
22597 | 222772.4 | 2021-03-14 07:48 | 2166.85 | 34 | 25 | -0.9999446 | 1.315048 | 1.291844 | 0.6018824 | 1.947069 | 0.8165733 | 0.001491978 | 0 | 0 | 0 | 0 | 18.69053
22598 | 222787.4 | 2021-03-14 07:48 | 2181.856 | 34 | 25 | -0.9999446 | 1.314233 | 1.291844 | 0.6060508 | 1.947069 | 0.8220524 | 0.001493997 | 0 | 0 | 0 | 0 | 18.5095
22599 | 222802.4 | 2021-03-14 07:48 | 2196.863 | 34 | 25 | -0.9999446 | 1.313744 | 1.291844 | 0.6102192 | 1.947069 | 0.8275291 | 0.001491883 | 0 | 0 | 0 | 0 | 18.5095
22600 | 222817.4 | 2021-03-14 07:48 | 2211.871 | 34 | 25 | -0.9999446 | 1.313092 | 1.291844 | 0.6143877 | 1.947069 | 0.8330033 | 0.001900762 | 0 | 0 | 0 | 0 | 18.47902
22601 | 222832.5 | 2021-03-14 07:49 | 2226.878 | 34 | 25 | -0.9999789 | 1.31244 | 1.291844 | 0.6185562 | 1.947069 | 0.8384747 | 0.001491983 | 0 | 0 | 0 | 0 | 18.62959
22602 | 222847.5 | 2021-03-14 07:49 | 2241.885 | 34 | 25 | -0.9999789 | 1.311625 | 1.291844 | 0.6227247 | 1.947069 | 0.8439435 | 0.001498077 | 0 | 0 | 0 | 0 | 18.73533
22603 | 222862.5 | 2021-03-14 07:49 | 2256.892 | 34 | 25 | -0.9999446 | 1.311136 | 1.291844 | 0.6268931 | 1.947069 | 0.8494095 | 0.001495632 | 0 | 0 | 0 | 0 | 18.62959
22604 | 222877.5 | 2021-03-14 07:49 | 2271.899 | 34 | 25 | -0.9999789 | 1.310484 | 1.291844 | 0.6310617 | 1.947069 | 0.8548729 | 0.001490958 | 0 | 0 | 0 | 0 | 18.53998
22605 | 222892.5 | 2021-03-14 07:50 | 2286.906 | 34 | 25 | -0.9999446 | 1.309832 | 1.291844 | 0.6352302 | 1.947069 | 0.8603338 | 0 | 0 | 0 | 0 | 0 | 18.62959
22606 | 222907.5 | 2021-03-14 07:50 | 2301.913 | 34 | 25 | -0.9999789 | 1.309017 | 1.291844 | 0.6393986 | 1.947069 | 0.8657918 | 0.002320266 | 0 | 0 | 0 | 0 | 18.5095
22607 | 222922.5 | 2021-03-14 07:50 | 2316.92 | 34 | 25 | -0.9999446 | 1.308528 | 1.291844 | 0.643567 | 1.947069 | 0.871247 | 0.00149517 | 0 | 0 | 0 | 0 | 18.52384
22608 | 222937.5 | 2021-03-14 07:50 | 2331.927 | 34 | 25 | -0.9999446 | 1.307876 | 1.291844 | 0.6477355 | 1.947069 | 0.8766997 | 0.002986973 | 0 | 0 | 0 | 0 | 18.55431
22609 | 222952.5 | 2021-03-14 07:51 | 2346.934 | 34 | 25 | -0.9999789 | 1.307061 | 1.291844 | 0.6519041 | 1.947069 | 0.8821496 | 0.001491988 | 0 | 0 | 0 | 0 | 18.38758
22610 | 222967.5 | 2021-03-14 07:51 | 2361.941 | 34 | 25 | -0.9999789 | 1.306409 | 1.291844 | 0.6560726 | 1.947069 | 0.8875968 | 0.002987464 | 0 | 0 | 0 | 0 | 18.53818
22611 | 222982.5 | 2021-03-14 07:51 | 2376.948 | 34 | 25 | -0.9999789 | 1.305756 | 1.291844 | 0.6602411 | 1.947069 | 0.8930409 | 0.004469153 | 0 | 0 | 0 | 0 | 18.64393
22612 | 222997.5 | 2021-03-14 07:51 | 2391.956 | 34 | 25 | -0.9999446 | 1.304941 | 1.291844 | 0.6644096 | 1.947069 | 0.8984821 | 0.00599314 | 0 | 0 | 0 | 0 | 18.55431
22613 | 223012.5 | 2021-03-14 07:52 | 2406.962 | 34 | 25 | -0.9999446 | 1.304289 | 1.291844 | 0.668578 | 1.947069 | 0.9039204 | 0.004482842 | 0 | 0 | 0 | 0 | 18.55431
22614 | 223027.5 | 2021-03-14 07:52 | 2421.97 | 34 | 25 | -0.9999446 | 1.303637 | 1.291844 | 0.6727465 | 1.947069 | 0.9093562 | 0.004469197 | 0 | 0 | 0 | 0 | 18.5095
22615 | 223042.6 | 2021-03-14 07:52 | 2436.977 | 34 | 25 | -0.9999446 | 1.302985 | 1.291844 | 0.6769151 | 1.947069 | 0.9147893 | 0.004480726 | 0 | 0 | 0 | 0 | 18.5095
22616 | 223057.6 | 2021-03-14 07:52 | 2451.984 | 34 | 25 | -0.9999789 | 1.302333 | 1.291844 | 0.6810836 | 1.947069 | 0.9202196 | 0.004474184 | 0 | 0 | 0 | 0 | 18.46469
22617 | 223072.6 | 2021-03-14 07:53 | 2466.991 | 34 | 25 | -1.000013 | 1.301518 | 1.291844 | 0.685252 | 1.947069 | 0.925647 | 0.001495889 | 0 | 0 | 0 | 0 | 18.44854
22618 | 223087.6 | 2021-03-14 07:53 | 2481.998 | 34 | 25 | -0.9999446 | 1.300866 | 1.291844 | 0.6894205 | 1.947069 | 0.9310718 | 0.001495232 | 0 | 0 | 0 | 0 | 18.44854
22619 | 223102.6 | 2021-03-14 07:53 | 2497.005 | 34 | 25 | -0.9999446 | 1.300051 | 1.291844 | 0.6935891 | 1.947069 | 0.9364936 | 0 | 0 | 0 | 0 | 0 | 18.41806
22620 | 223117.6 | 2021-03-14 07:53 | 2512.012 | 34 | 25 | -0.9999789 | 1.299399 | 1.291844 | 0.6977575 | 1.947069 | 0.9419122 | 0 | 0 | 0 | 0 | 0 | 18.4342
22621 | 223132.6 | 2021-03-14 07:54 | 2527.019 | 34 | 25 | -0.9999789 | 1.298584 | 1.291844 | 0.7019261 | 1.947069 | 0.947328 | 0 | 0 | 0 | 0 | 0 | 18.66006
22622 | 223147.6 | 2021-03-14 07:54 | 2542.026 | 34 | 25 | -0.9999789 | 1.297606 | 1.291844 | 0.7060945 | 1.947069 | 0.9527408 | -0.004493312 | 0 | 0 | 0 | 0 | 18.67439
22623 | 223162.6 | 2021-03-14 07:54 | 2557.033 | 34 | 25 | -0.9999789 | 1.296791 | 1.291844 | 0.7102629 | 1.947069 | 0.9581506 | -0.007473851 | 0 | 0 | 0 | 0 | 18.5095
22624 | 223177.6 | 2021-03-14 07:54 | 2572.041 | 34 | 25 | -0.9999789 | 1.296302 | 1.291844 | 0.7144315 | 1.947069 | 0.9635579 | -0.005966512 | 0 | 0 | 0 | 0 | 18.66006
22625 | 223192.6 | 2021-03-14 07:55 | 2587.047 | 34 | 25 | -0.9999446 | 1.295487 | 1.291844 | 0.7186 | 1.947069 | 0.968962 | -0.007449324 | 0 | 0 | 0 | 0 | 18.61526
22626 | 223207.6 | 2021-03-14 07:55 | 2602.059 | 34 | 25 | -0.9999789 | 1.294998 | 1.291844 | 0.7227697 | 1.947069 | 0.9743647 | -0.005739085 | 0 | 0 | 0 | 0 | 18.64574
22627 | 223222.6 | 2021-03-14 07:55 | 2617.062 | 34 | 25 | -0.9999789 | 1.294346 | 1.291844 | 0.726937 | 1.947069 | 0.9797615 | -0.005994095 | 0 | 0 | 0 | 0 | 18.53998
22628 | 223237.6 | 2021-03-14 07:55 | 2632.069 | 34 | 25 | -0.9999789 | 1.293531 | 1.291844 | 0.7311055 | 1.947069 | 0.9851567 | -0.005969916 | 0 | 0 | 0 | 0 | 18.76579
22629 | 223252.7 | 2021-03-14 07:56 | 2647.076 | 34 | 25 | -0.9999789 | 1.292879 | 1.291844 | 0.7352739 | 1.947069 | 0.9905487 | -0.004471635 | 0 | 0 | 0 | 0 | 18.61526
22630 | 223267.7 | 2021-03-14 07:56 | 2662.083 | 34 | 25 | -0.9999789 | 1.292064 | 1.291844 | 0.7394424 | 1.947069 | 0.9959379 | -0.007486445 | 0 | 0 | 0 | 0 | 18.38938
22631 | 223282.7 | 2021-03-14 07:56 | 2677.09 | 34 | 25 | -0.9999446 | 1.291738 | 1.291844 | 0.7436109 | 1.947069 | 1.001324 | -0.001489155 | 0 | 0 | 0 | 0 | 18.69053
22632 | 223297.7 | 2021-03-14 07:56 | 2692.097 | 34 | 25 | -0.9999789 | 1.290923 | 1.291844 | 0.7477794 | 1.947069 | 1.006708 | -0.002996871 | 0 | 0 | 0 | 0 | 18.61526
22633 | 223312.7 | 2021-03-14 07:57 | 2707.104 | 34 | 25 | -0.9999789 | 1.290434 | 1.291844 | 0.7519479 | 1.947069 | 1.012088 | -0.001495147 | 0 | 0 | 0 | 0 | 18.53998
22634 | 223327.7 | 2021-03-14 07:57 | 2722.111 | 34 | 25 | -0.9999789 | 1.289619 | 1.291844 | 0.7561165 | 1.947069 | 1.017465 | -0.001491673 | 0 | 0 | 0 | 0 | 18.62959
22635 | 223342.7 | 2021-03-14 07:57 | 2737.118 | 34 | 25 | -0.9999446 | 1.288967 | 1.291844 | 0.760285 | 1.947069 | 1.022839 | -0.001598877 | 0 | 0 | 0 | 0 | 18.66006
22636 | 223357.7 | 2021-03-14 07:57 | 2752.126 | 34 | 25 | -0.9999789 | 1.288152 | 1.291844 | 0.7644535 | 1.947069 | 1.028209 | 0 | 0 | 0 | 0 | 0 | 18.81058
22637 | 223372.7 | 2021-03-14 07:58 | 2767.132 | 34 | 25 | -0.9999446 | 1.287663 | 1.291844 | 0.7686219 | 1.947069 | 1.033577 | 0 | 0 | 0 | 0 | 0 | 18.99149
22638 | 223387.7 | 2021-03-14 07:58 | 2782.14 | 34 | 25 | -0.9999446 | 1.286847 | 1.291844 | 0.7727904 | 1.947069 | 1.038941 | 0 | 0 | 0 | 0 | 0 | 18.5095
22639 | 223402.7 | 2021-03-14 07:58 | 2797.146 | 34 | 25 | -0.9999446 | 1.286032 | 1.291844 | 0.7769589 | 1.947069 | 1.044303 | 0 | 0 | 0 | 0 | 0 | 18.53998
22640 | 223417.7 | 2021-03-14 07:58 | 2812.153 | 34 | 25 | -0.9999446 | 1.28538 | 1.291844 | 0.7811273 | 1.947069 | 1.049662 | 0 | 0 | 0 | 0 | 0 | 18.61526
22641 | 223432.7 | 2021-03-14 07:59 | 2827.161 | 34 | 25 | -0.9999446 | 1.284402 | 1.291844 | 0.7852959 | 1.947069 | 1.055017 | -0.001490508 | 0 | 0 | 0 | 0 | 18.69053
22642 | 223447.7 | 2021-03-14 07:59 | 2842.168 | 34 | 25 | -0.9999789 | 1.28375 | 1.291844 | 0.7894643 | 1.947069 | 1.060368 | 0.001309952 | 0 | 0 | 0 | 0 | 18.4342
22643 | 223462.7 | 2021-03-14 07:59 | 2857.175 | 34 | 25 | -0.9999446 | 1.282935 | 1.291844 | 0.7936329 | 1.947069 | 1.065716 | 0.001492755 | 0 | 0 | 0 | 0 | 18.5095
22644 | 223477.8 | 2021-03-14 07:59 | 2872.182 | 34 | 25 | -1.000013 | 1.28212 | 1.291844 | 0.7978014 | 1.947069 | 1.071061 | 0 | 0 | 0 | 0 | 0 | 18.55431
22645 | 223492.8 | 2021-03-14 08:00 | 2887.189 | 34 | 25 | -0.9999789 | 1.281305 | 1.291844 | 0.8019699 | 1.947069 | 1.076403 | 0 | 0 | 0 | 0 | 0 | 18.66006
22646 | 223507.8 | 2021-03-14 08:00 | 2902.196 | 34 | 25 | -0.9999789 | 1.280653 | 1.291844 | 0.8061384 | 1.947069 | 1.081742 | 0.001489424 | 0 | 0 | 0 | 0 | 18.90014
22647 | 223522.8 | 2021-03-14 08:00 | 2917.203 | 34 | 25 | -1.000013 | 1.279675 | 1.291844 | 0.8103068 | 1.947069 | 1.087077 | 0 | 0 | 0 | 0 | 0 | 18.69053
22648 | 223537.8 | 2021-03-14 08:00 | 2932.21 | 34 | 25 | -0.9999789 | 1.279023 | 1.291844 | 0.8144753 | 1.947069 | 1.092409 | 0.001494436 | 0 | 0 | 0 | 0 | 18.66006
22649 | 223552.8 | 2021-03-14 08:01 | 2947.217 | 34 | 25 | -0.9999446 | 1.278371 | 1.291844 | 0.8186438 | 1.947069 | 1.097738 | 0.002984026 | 0 | 0 | 0 | 0 | 18.47902
22650 | 223567.8 | 2021-03-14 08:01 | 2962.225 | 34 | 25 | -0.9999446 | 1.277393 | 1.291844 | 0.8228124 | 1.947069 | 1.103063 | 0.002981126 | 0 | 0 | 0 | 0 | 18.47902
22651 | 223582.8 | 2021-03-14 08:01 | 2977.232 | 34 | 25 | -0.9999789 | 1.276252 | 1.291844 | 0.8269809 | 1.947069 | 1.108385 | 0 | 0 | 0 | 0 | 0 | 18.44854
22652 | 223597.8 | 2021-03-14 08:01 | 2992.239 | 34 | 25 | -0.9999446 | 1.275763 | 1.291844 | 0.8311493 | 1.947069 | 1.113703 | 0.002997219 | 0 | 0 | 0 | 0 | 18.53998
22653 | 223612.8 | 2021-03-14 08:02 | 3007.245 | 34 | 25 | -0.9999789 | 1.274785 | 1.291844 | 0.8353177 | 1.947069 | 1.119017 | 0 | 0 | 0 | 0 | 0 | 18.44854
22654 | 223627.8 | 2021-03-14 08:02 | 3022.253 | 34 | 25 | -0.9999789 | 1.27397 | 1.291844 | 0.8394863 | 1.947069 | 1.124328 | 0.001487983 | 0 | 0 | 0 | 0 | 18.73533
22655 | 223642.8 | 2021-03-14 08:02 | 3037.26 | 34 | 25 | -0.9999789 | 1.273155 | 1.291844 | 0.8436548 | 1.947069 | 1.129636 | 0.001489474 | 0 | 0 | 0 | 0 | 18.78012
22656 | 223657.8 | 2021-03-14 08:02 | 3052.267 | 34 | 25 | -0.9999446 | 1.272177 | 1.291844 | 0.8478233 | 1.947069 | 1.134941 | -0.001490248 | 0 | 0 | 0 | 0 | 18.70486
22657 | 223672.8 | 2021-03-14 08:03 | 3067.274 | 34 | 25 | -0.9999446 | 1.271362 | 1.291844 | 0.8519917 | 1.947069 | 1.140241 | 0.001497976 | 0 | 0 | 0 | 0 | 18.47902
22658 | 223687.9 | 2021-03-14 08:03 | 3082.281 | 34 | 25 | -1.000013 | 1.270221 | 1.291844 | 0.8561603 | 1.947069 | 1.145538 | 0 | 0 | 0 | 0 | 0 | 18.5095
22659 | 223702.9 | 2021-03-14 08:03 | 3097.288 | 34 | 25 | -0.9999789 | 1.269569 | 1.291844 | 0.8603287 | 1.947069 | 1.150831 | 0.00149291 | 0 | 0 | 0 | 0 | 18.44854
22660 | 223717.9 | 2021-03-14 08:03 | 3112.295 | 34 | 25 | -0.9999789 | 1.268591 | 1.291844 | 0.8644973 | 1.947069 | 1.15612 | 0.00148813 | 0 | 0 | 0 | 0 | 18.47902
22661 | 223732.9 | 2021-03-14 08:04 | 3127.302 | 34 | 25 | -0.9999446 | 1.267776 | 1.291844 | 0.8686657 | 1.947069 | 1.161406 | 0.00298616 | 0 | 0 | 0 | 0 | 18.47902
22662 | 223747.9 | 2021-03-14 08:04 | 3142.309 | 34 | 25 | -0.9999789 | 1.266797 | 1.291844 | 0.8728343 | 1.947069 | 1.166688 | 0 | 0 | 0 | 0 | 0 | 18.47902
22663 | 223762.9 | 2021-03-14 08:04 | 3157.317 | 34 | 25 | -0.9999446 | 1.265982 | 1.291844 | 0.8770027 | 1.947069 | 1.171967 | 0.002982456 | 0 | 0 | 0 | 0 | 18.5095
22664 | 223777.9 | 2021-03-14 08:04 | 3172.324 | 34 | 25 | -1.000013 | 1.265004 | 1.291844 | 0.8811712 | 1.947069 | 1.177241 | 0.001490853 | 0 | 0 | 0 | 0 | 18.69053
22665 | 223792.9 | 2021-03-14 08:05 | 3187.331 | 34 | 25 | -0.9999446 | 1.264026 | 1.291844 | 0.8853398 | 1.947069 | 1.182512 | 0 | 0 | 0 | 0 | 0 | 18.5095
22666 | 223807.9 | 2021-03-14 08:05 | 3202.338 | 34 | 25 | -0.9999446 | 1.263048 | 1.291844 | 0.8895082 | 1.947069 | 1.18778 | 0.002989656 | 0 | 0 | 0 | 0 | 18.85536
22667 | 223822.9 | 2021-03-14 08:05 | 3217.345 | 34 | 25 | -0.9999789 | 1.261907 | 1.291844 | 0.8936767 | 1.947069 | 1.193042 | 0 | 0 | 0 | 0 | 0 | 18.55431
22668 | 223837.9 | 2021-03-14 08:05 | 3232.352 | 34 | 25 | -0.9999446 | 1.261092 | 1.291844 | 0.8978452 | 1.947069 | 1.198301 | 0.005965231 | 0 | 0 | 0 | 0 | 18.58479
22669 | 223852.9 | 2021-03-14 08:06 | 3247.359 | 34 | 25 | -1.000013 | 1.259951 | 1.291844 | 0.9020137 | 1.947069 | 1.203556 | 0.002979079 | 0 | 0 | 0 | 0 | 18.5095
22670 | 223867.9 | 2021-03-14 08:06 | 3262.366 | 34 | 25 | -0.9999446 | 1.259136 | 1.291844 | 0.9061823 | 1.947069 | 1.208807 | 0.005962152 | 0 | 0 | 0 | 0 | 18.70486
22671 | 223882.9 | 2021-03-14 08:06 | 3277.373 | 34 | 25 | -0.9999789 | 1.258158 | 1.291844 | 0.9103507 | 1.947069 | 1.214053 | 0.005980493 | 0 | 0 | 0 | 0 | 18.66006
22672 | 223898 | 2021-03-14 08:06 | 3292.38 | 34 | 25 | -0.9999446 | 1.257017 | 1.291844 | 0.9145192 | 1.947069 | 1.219296 | 0.004473603 | 0 | 0 | 0 | 0 | 18.53998
22673 | 223913 | 2021-03-14 08:07 | 3307.387 | 34 | 25 | -0.9999789 | 1.256202 | 1.291844 | 0.9186877 | 1.947069 | 1.224535 | 0.004474458 | 0 | 0 | 0 | 0 | 18.81058
22674 | 223928 | 2021-03-14 08:07 | 3322.394 | 34 | 25 | -0.9999789 | 1.255061 | 1.291844 | 0.9228562 | 1.947069 | 1.22977 | 0.002991725 | 0 | 0 | 0 | 0 | 18.76579
22675 | 223943 | 2021-03-14 08:07 | 3337.401 | 34 | 25 | -0.9999446 | 1.254083 | 1.291844 | 0.9270247 | 1.947069 | 1.235001 | 0.002985649 | 0 | 0 | 0 | 0 | 18.73533
22676 | 223958 | 2021-03-14 08:07 | 3352.408 | 34 | 25 | -0.9999789 | 1.252942 | 1.291844 | 0.9311932 | 1.947069 | 1.240228 | 0.001495982 | 0 | 0 | 0 | 0 | 18.58479
22677 | 223973 | 2021-03-14 08:08 | 3367.416 | 34 | 25 | -0.9999446 | 1.251638 | 1.291844 | 0.9353618 | 1.947069 | 1.245449 | 0 | 0 | 0 | 0 | 0 | 18.55431
22678 | 223988 | 2021-03-14 08:08 | 3382.423 | 34 | 25 | -0.9999446 | 1.250823 | 1.291844 | 0.9395302 | 1.947069 | 1.250667 | -0.001491573 | 0 | 0 | 0 | 0 | 18.47902
22679 | 224003 | 2021-03-14 08:08 | 3397.43 | 34 | 25 | -0.9999789 | 1.249681 | 1.291844 | 0.9436987 | 1.947069 | 1.25588 | -0.002981916 | 0 | 0 | 0 | 0 | 18.47902
22680 | 224018 | 2021-03-14 08:08 | 3412.438 | 34 | 25 | -0.9999789 | 1.248214 | 1.291844 | 0.9478675 | 1.947069 | 1.26109 | -0.007376372 | 0 | 0 | 0 | 0 | 18.52384
22681 | 224033 | 2021-03-14 08:09 | 3427.445 | 34 | 25 | -0.9999789 | 1.247399 | 1.291844 | 0.952036 | 1.947069 | 1.266295 | -0.005911727 | 0 | 0 | 0 | 0 | 18.67439
22682 | 224048 | 2021-03-14 08:09 | 3442.451 | 34 | 25 | -0.9999789 | 1.246258 | 1.291844 | 0.9562041 | 1.947069 | 1.271495 | -0.005963721 | 0 | 0 | 0 | 0 | 18.55431
22683 | 224063 | 2021-03-14 08:09 | 3457.458 | 34 | 25 | -0.9999446 | 1.245117 | 1.291844 | 0.9603726 | 1.947069 | 1.276691 | -0.007455769 | 0 | 0 | 0 | 0 | 18.66006
22684 | 224078 | 2021-03-14 08:09 | 3472.465 | 34 | 25 | -0.9999446 | 1.243976 | 1.291844 | 0.9645411 | 1.947069 | 1.281882 | -0.01044271 | 0 | 0 | 0 | 0 | 18.34274
22685 | 224093 | 2021-03-14 08:10 | 3487.472 | 34 | 25 | -0.9999789 | 1.242998 | 1.291844 | 0.9687096 | 1.947069 | 1.287069 | -0.008943019 | 0 | 0 | 0 | 0 | 18.29791
22686 | 224108.1 | 2021-03-14 08:10 | 3502.479 | 34 | 25 | -0.9999446 | 1.241857 | 1.291844 | 0.972878 | 1.947069 | 1.29225 | -0.01046619 | 0 | 0 | 0 | 0 | 18.44854
22687 | 224123.1 | 2021-03-14 08:10 | 3517.486 | 34 | 25 | -0.9999446 | 1.240879 | 1.291844 | 0.9770465 | 1.947069 | 1.297427 | -0.007466209 | 0 | 0 | 0 | 0 | 18.59912
22688 | 224138.1 | 2021-03-14 08:10 | 3532.493 | 34 | 25 | -0.9999446 | 1.239901 | 1.291844 | 0.981215 | 1.947069 | 1.3026 | -0.007457344 | 0 | 0 | 0 | 0 | 18.52384
22689 | 224153.1 | 2021-03-14 08:11 | 3547.5 | 34 | 25 | -0.9999789 | 1.23876 | 1.291844 | 0.9853835 | 1.947069 | 1.307767 | -0.005969706 | 0 | 0 | 0 | 0 | 18.93059
22690 | 224168.1 | 2021-03-14 08:11 | 3562.508 | 34 | 25 | -0.9999446 | 1.237456 | 1.291844 | 0.989552 | 1.947069 | 1.31293 | -0.005962912 | 0 | 0 | 0 | 0 | 18.52384
22691 | 224183.1 | 2021-03-14 08:11 | 3577.515 | 34 | 25 | -0.9999446 | 1.236478 | 1.291844 | 0.9937205 | 1.947069 | 1.318087 | -0.002988809 | 0 | 0 | 0 | 0 | 18.5095
22692 | 224198.1 | 2021-03-14 08:11 | 3592.522 | 34 | 25 | -0.9999446 | 1.235337 | 1.291844 | 0.997889 | 1.947069 | 1.323238 | -0.002982116 | 0 | 0 | 0 | 0 | 18.61526
22693 | 224213.1 | 2021-03-14 08:12 | 3607.528 | 34 | 25 | -0.9999789 | 1.234196 | 1.291844 | 1.002057 | 1.947069 | 1.328385 | -0.001491308 | 0 | 0 | 0 | 0 | 18.5095
22694 | 224228.1 | 2021-03-14 08:12 | 3622.536 | 34 | 25 | -0.9999789 | 1.233055 | 1.291844 | 1.006226 | 1.947069 | 1.333527 | -0.001488471 | 0 | 0 | 0 | 0 | 18.70486
22695 | 224243.1 | 2021-03-14 08:12 | 3637.543 | 34 | 25 | -0.9999446 | 1.231751 | 1.291844 | 1.010394 | 1.947069 | 1.338663 | -0.00150096 | 0 | 0 | 0 | 0 | 18.52384
22696 | 224258.1 | 2021-03-14 08:12 | 3652.55 | 34 | 25 | -0.9999789 | 1.23061 | 1.291844 | 1.014563 | 1.947069 | 1.343794 | 0 | 0 | 0 | 0 | 0 | 18.84104
22697 | 224273.1 | 2021-03-14 08:13 | 3667.557 | 34 | 25 | -0.9999789 | 1.229306 | 1.291844 | 1.018731 | 1.947069 | 1.34892 | 0 | 0 | 0 | 0 | 0 | 18.5095
22698 | 224288.1 | 2021-03-14 08:13 | 3682.564 | 34 | 25 | -0.9999446 | 1.228001 | 1.291844 | 1.0229 | 1.947069 | 1.35404 | 0.001489938 | 0 | 0 | 0 | 0 | 18.69053
22699 | 224303.1 | 2021-03-14 08:13 | 3697.571 | 34 | 25 | -0.9999789 | 1.226534 | 1.291844 | 1.027068 | 1.947069 | 1.359154 | -0.001490718 | 0 | 0 | 0 | 0 | 18.47902
22700 | 224318.2 | 2021-03-14 08:13 | 3712.578 | 34 | 25 | -0.9999789 | 1.225067 | 1.291844 | 1.031237 | 1.947069 | 1.364263 | -0.001489998 | 0 | 0 | 0 | 0 | 18.41806
22701 | 224333.2 | 2021-03-14 08:14 | 3727.585 | 34 | 25 | -0.9999789 | 1.223763 | 1.291844 | 1.035405 | 1.947069 | 1.369366 | 0 | 0 | 0 | 0 | 0 | 18.57046
22702 | 224348.2 | 2021-03-14 08:14 | 3742.592 | 34 | 25 | -1.000013 | 1.222459 | 1.291844 | 1.039574 | 1.947069 | 1.374463 | 0 | 0 | 0 | 0 | 0 | 18.5095
22703 | 224363.2 | 2021-03-14 08:14 | 3757.599 | 34 | 25 | -0.9999446 | 1.221155 | 1.291844 | 1.043742 | 1.947069 | 1.379554 | 0.002614614 | 0 | 0 | 0 | 0 | 18.58479
22704 | 224378.2 | 2021-03-14 08:14 | 3772.607 | 34 | 25 | -0.9999446 | 1.219525 | 1.291844 | 1.047911 | 1.947069 | 1.384639 | 0.001488937 | 0 | 0 | 0 | 0 | 18.55431
22705 | 224393.2 | 2021-03-14 08:15 | 3787.614 | 34 | 25 | -0.9999446 | 1.218058 | 1.291844 | 1.052079 | 1.947069 | 1.389718 | 0.001490059 | 0 | 0 | 0 | 0 | 18.55431
22706 | 224408.2 | 2021-03-14 08:15 | 3802.621 | 34 | 25 | -0.9999446 | 1.216591 | 1.291844 | 1.056248 | 1.947069 | 1.39479 | 0.002991534 | 0 | 0 | 0 | 0 | 18.47902
22707 | 224423.2 | 2021-03-14 08:15 | 3817.628 | 34 | 25 | -0.9999789 | 1.214961 | 1.291844 | 1.060416 | 1.947069 | 1.399856 | 0 | 0 | 0 | 0 | 0 | 18.37323
22708 | 224438.2 | 2021-03-14 08:15 | 3832.635 | 34 | 25 | -0.9999446 | 1.213494 | 1.291844 | 1.064585 | 1.947069 | 1.404916 | 0.001490163 | 0 | 0 | 0 | 0 | 18.52384
22709 | 224453.2 | 2021-03-14 08:16 | 3847.642 | 34 | 25 | -0.9999446 | 1.211864 | 1.291844 | 1.068753 | 1.947069 | 1.409969 | 0.001494642 | 0 | 0 | 0 | 0 | 18.5095
22710 | 224468.2 | 2021-03-14 08:16 | 3862.649 | 34 | 25 | -0.9999789 | 1.209907 | 1.291844 | 1.072922 | 1.947069 | 1.415016 | 0 | 0 | 0 | 0 | 0 | 18.69053
22711 | 224483.2 | 2021-03-14 08:16 | 3877.656 | 34 | 25 | -0.9999446 | 1.20844 | 1.291844 | 1.07709 | 1.947069 | 1.420055 | 0 | 0 | 0 | 0 | 0 | 18.62959
22712 | 224498.2 | 2021-03-14 08:16 | 3892.663 | 34 | 25 | -0.9999446 | 1.206973 | 1.291844 | 1.081258 | 1.947069 | 1.425088 | 0.002981786 | 0 | 0 | 0 | 0 | 18.73533
22713 | 224513.2 | 2021-03-14 08:17 | 3907.67 | 34 | 25 | -0.9999446 | 1.205017 | 1.291844 | 1.085427 | 1.947069 | 1.430114 | 0.002980307 | 0 | 0 | 0 | 0 | 18.61526
22714 | 224528.3 | 2021-03-14 08:17 | 3922.677 | 34 | 25 | -0.9999789 | 1.203387 | 1.291844 | 1.089595 | 1.947069 | 1.435132 | 0.002989203 | 0 | 0 | 0 | 0 | 18.35889
22715 | 224543.3 | 2021-03-14 08:17 | 3937.684 | 34 | 25 | -0.9999446 | 1.201757 | 1.291844 | 1.093764 | 1.947069 | 1.440143 | 0.002981055 | 0 | 0 | 0 | 0 | 18.53998
22716 | 224558.3 | 2021-03-14 08:17 | 3952.692 | 34 | 25 | -0.9999789 | 1.199475 | 1.291844 | 1.097932 | 1.947069 | 1.445146 | 0.001491723 | 0 | 0 | 0 | 0 | 18.53998
22717 | 224573.3 | 2021-03-14 08:18 | 3967.699 | 34 | 25 | -0.9999446 | 1.197845 | 1.291844 | 1.1021 | 1.947069 | 1.450142 | 0.002979627 | 0 | 0 | 0 | 0 | 18.40372
22718 | 224588.3 | 2021-03-14 08:18 | 3982.706 | 34 | 25 | -0.9999789 | 1.195726 | 1.291844 | 1.106269 | 1.947069 | 1.455129 | 0.001489893 | 0 | 0 | 0 | 0 | 18.70486
22719 | 224603.3 | 2021-03-14 08:18 | 3997.713 | 34 | 25 | -0.9999446 | 1.193933 | 1.291844 | 1.110437 | 1.947069 | 1.460109 | 0 | 0 | 0 | 0 | 0 | 18.69053
22720 | 224618.3 | 2021-03-14 08:18 | 4012.72 | 34 | 25 | -0.9999446 | 1.191813 | 1.291844 | 1.114606 | 1.947069 | 1.46508 | 0.004473273 | 0 | 0 | 0 | 0 | 18.66006
22721 | 224633.3 | 2021-03-14 08:19 | 4027.727 | 34 | 25 | -0.9999446 | 1.189694 | 1.291844 | 1.118774 | 1.947069 | 1.470043 | 0.005965251 | 0 | 0 | 0 | 0 | 18.76579
22722 | 224648.3 | 2021-03-14 08:19 | 4042.734 | 34 | 25 | -0.9999446 | 1.187412 | 1.291844 | 1.122942 | 1.947069 | 1.474997 | 0.002976637 | 0 | 0 | 0 | 0 | 18.53998
22723 | 224663.3 | 2021-03-14 08:19 | 4057.741 | 34 | 25 | -0.9999446 | 1.185293 | 1.291844 | 1.127111 | 1.947069 | 1.479942 | 0.004473438 | 0 | 0 | 0 | 0 | 18.58479
22724 | 224678.3 | 2021-03-14 08:19 | 4072.748 | 34 | 25 | -0.9999446 | 1.183174 | 1.291844 | 1.131279 | 1.947069 | 1.484878 | 0.005980714 | 0 | 0 | 0 | 0 | 18.62959
22725 | 224693.3 | 2021-03-14 08:20 | 4087.755 | 34 | 25 | -0.9999446 | 1.180729 | 1.291844 | 1.135448 | 1.947069 | 1.489805 | 0.007757297 | 0 | 0 | 0 | 0 | 18.69053
22726 | 224708.3 | 2021-03-14 08:20 | 4102.762 | 34 | 25 | -0.9999446 | 1.178447 | 1.291844 | 1.139616 | 1.947069 | 1.494722 | 0.005965972 | 0 | 0 | 0 | 0 | 18.53998
22727 | 224723.3 | 2021-03-14 08:20 | 4117.769 | 34 | 25 | -0.9999789 | 1.176002 | 1.291844 | 1.143785 | 1.947069 | 1.49963 | 0.008948987 | 0 | 0 | 0 | 0 | 18.5095
22728 | 224738.4 | 2021-03-14 08:20 | 4132.777 | 34 | 25 | -0.9999446 | 1.173393 | 1.291844 | 1.147953 | 1.947069 | 1.504527 | 0.01043245 | 0 | 0 | 0 | 0 | 18.53998
22729 | 224753.4 | 2021-03-14 08:21 | 4147.783 | 34 | 25 | -0.9999446 | 1.170785 | 1.291844 | 1.152121 | 1.947069 | 1.509413 | 0.008973417 | 0 | 0 | 0 | 0 | 18.46469
22730 | 224768.4 | 2021-03-14 08:21 | 4162.791 | 34 | 25 | -0.9999446 | 1.168014 | 1.291844 | 1.15629 | 1.947069 | 1.514288 | 0.008945436 | 0 | 0 | 0 | 0 | 18.73533
22731 | 224783.4 | 2021-03-14 08:21 | 4177.797 | 34 | 25 | -0.9999446 | 1.165406 | 1.291844 | 1.160458 | 1.947069 | 1.519152 | 0.00895187 | 0 | 0 | 0 | 0 | 18.84104
22732 | 224798.4 | 2021-03-14 08:21 | 4192.805 | 34 | 25 | -0.9999446 | 1.162472 | 1.291844 | 1.164622 | 1.947069 | 1.524 | 0.00449854 | 0 | 0 | 0 | 0 | 18.84104
22733 | 224813.4 | 2021-03-14 08:22 | 4207.812 | 34 | 25 | -0.9999789 | 1.159538 | 1.291844 | 1.168795 | 1.947069 | 1.528846 | 0.005958878 | 0 | 0 | 0 | 0 | 18.53998
22734 | 224828.4 | 2021-03-14 08:22 | 4222.819 | 34 | 25 | -0.9999446 | 1.156115 | 1.291844 | 1.172963 | 1.947069 | 1.533674 | 0.001492825 | 0 | 0 | 0 | 0 | 18.57046
22735 | 224843.4 | 2021-03-14 08:22 | 4237.841 | 34 | 25 | -0.9999446 | 1.153343 | 1.291844 | 1.177136 | 1.947069 | 1.538495 | 0.007470574 | 0 | 0 | 0 | 0 | 18.46469
22736 | 224858.4 | 2021-03-14 08:22 | 4252.849 | 34 | 25 | -0.9999446 | 1.149757 | 1.291844 | 1.181305 | 1.947069 | 1.543298 | 0.002985259 | 0 | 0 | 0 | 0 | 18.4342
22737 | 224873.4 | 2021-03-14 08:23 | 4267.856 | 34 | 25 | -0.9999446 | 1.146334 | 1.291844 | 1.185473 | 1.947069 | 1.548086 | -0.004482985 | 0 | 0 | 0 | 0 | 18.58479
22738 | 224888.4 | 2021-03-14 08:23 | 4282.862 | 34 | 25 | -0.9999789 | 1.142585 | 1.291844 | 1.189641 | 1.947069 | 1.552861 | -0.007463252 | 0 | 0 | 0 | 0 | 18.84104
22739 | 224903.4 | 2021-03-14 08:23 | 4297.87 | 34 | 25 | -0.9999446 | 1.13851 | 1.291844 | 1.19381 | 1.947069 | 1.55762 | -0.01343411 | 0 | 0 | 0 | 0 | 18.61526
22740 | 224918.5 | 2021-03-14 08:23 | 4312.877 | 34 | 25 | -0.9999446 | 1.134434 | 1.291844 | 1.197978 | 1.947069 | 1.562362 | -0.01642969 | 0 | 0 | 0 | 0 | 18.4342
22741 | 224933.5 | 2021-03-14 08:24 | 4327.884 | 34 | 25 | -0.9999446 | 1.130033 | 1.291844 | 1.202147 | 1.947069 | 1.567089 | -0.02090101 | 0 | 0 | 0 | 0 | 18.47902
22742 | 224948.5 | 2021-03-14 08:24 | 4342.891 | 34 | 25 | -0.9999103 | 1.125958 | 1.291844 | 1.206315 | 1.947069 | 1.571798 | -0.01937885 | 0 | 0 | 0 | 0 | 18.61526
22743 | 224963.5 | 2021-03-14 08:24 | 4357.898 | 34 | 25 | -0.9999789 | 1.121068 | 1.291844 | 1.210484 | 1.947069 | 1.576489 | -0.02391432 | 0 | 0 | 0 | 0 | 18.61526
22744 | 224978.5 | 2021-03-14 08:24 | 4372.905 | 34 | 25 | -0.9999789 | 1.116341 | 1.291844 | 1.214652 | 1.947069 | 1.58116 | -0.02387283 | 0 | 0 | 0 | 0 | 18.69053
22745 | 224993.5 | 2021-03-14 08:25 | 4387.912 | 34 | 25 | -0.9999103 | 1.111287 | 1.291844 | 1.21882 | 1.947069 | 1.58581 | -0.02242589 | 0 | 0 | 0 | 0 | 18.58479
22746 | 225008.5 | 2021-03-14 08:25 | 4402.919 | 34 | 25 | -0.9999446 | 1.105582 | 1.291844 | 1.222989 | 1.947069 | 1.590438 | -0.02537851 | 0 | 0 | 0 | 0 | 18.69053
22747 | 225023.5 | 2021-03-14 08:25 | 4417.926 | 34 | 25 | -0.9999446 | 1.100203 | 1.291844 | 1.227157 | 1.947069 | 1.595042 | -0.02091969 | 0 | 0 | 0 | 0 | 18.76579
22748 | 225038.5 | 2021-03-14 08:25 | 4432.933 | 34 | 25 | -0.9999446 | 1.093682 | 1.291844 | 1.231326 | 1.947069 | 1.599621 | -0.023856 | 0 | 0 | 0 | 0 | 18.69053
22749 | 225053.5 | 2021-03-14 08:26 | 4447.941 | 34 | 25 | -0.9999446 | 1.086999 | 1.291844 | 1.23549 | 1.947069 | 1.604167 | -0.0206226 | 0 | 0 | 0 | 0 | 18.59912
22750 | 225068.5 | 2021-03-14 08:26 | 4462.947 | 34 | 25 | -0.9999103 | 1.079337 | 1.291844 | 1.239662 | 1.947069 | 1.60869 | -0.01945142 | 0 | 0 | 0 | 0 | 18.58479
22751 | 225082.4 | 2021-03-14 08:26 | 4476.847 | 34 | 25 | -0.9999103 | 1.069068 | 1.291844 | 1.243523 | 1.947069 | 1.612845 | -0.03129694 | 0 | 0 | 0 | 0 | 18.5095
22752 | 225097.4 | 2021-03-14 08:26 | 4491.87 | 34 | 25 | -0.9999446 | 1.060102 | 1.291844 | 1.247696 | 1.947069 | 1.617299 | -0.02688229 | 0 | 0 | 0 | 0 | 18.53998
22753 | 225108.8 | 2021-03-14 08:27 | 4503.273 | 34 | 25 | -0.9999446 | 1.049833 | 1.291844 | 1.250863 | 1.947069 | 1.62065 | -0.04768113 | 0 | 0 | 0 | 0 | 18.61526
22754 | 225120.3 | 2021-03-14 08:27 | 4514.692 | 34 | 25 | -0.9999446 | 1.039726 | 1.291844 | 1.254035 | 1.947069 | 1.623977 | -0.04921891 | 0 | 0 | 0 | 0 | 18.69053
22755 | 225129.9 | 2021-03-14 08:27 | 4524.302 | 34 | 25 | -0.9999446 | 1.02962 | 1.291844 | 1.256704 | 1.947069 | 1.62675 | -0.05672748 | 0 | 0 | 0 | 0 | 18.53998
22756 | 225138.3 | 2021-03-14 08:27 | 4532.71 | 34 | 25 | -0.9999789 | 1.01935 | 1.291844 | 1.25904 | 1.947069 | 1.629154 | -0.06125524 | 0 | 0 | 0 | 0 | 18.91627
22757 | 225144.9 | 2021-03-14 08:27 | 4539.309 | 34 | 25 | -0.9999103 | 1.009244 | 1.291844 | 1.260873 | 1.947069 | 1.631023 | -0.07476486 | 0 | 0 | 0 | 0 | 18.66006
22758 | 225150.3 | 2021-03-14 08:27 | 4544.707 | 34 | 25 | -0.9999446 | 0.9996263 | 1.291844 | 1.262372 | 1.947069 | 1.632539 | -0.08371353 | 0 | 0 | 0 | 0 | 18.58479
22759 | 225150.3 | 2021-03-14 08:27 | 0.01546726 | 35 | 25 | 0 | 1.216754 | 1.291844 | 1.262372 | 1.947069 | 1.632539 | 2.158234 | 0 | 0 | 0 | 0 | 18.81058
22760 | 225151.5 | 2021-03-14 08:27 | 1.232468 | 35 | 25 | 0 | 1.22686 | 1.291844 | 1.262372 | 1.947069 | 1.632539 | 0.002983996 | 0 | 0 | 0 | 0 | 18.61526
22761 | 225153.5 | 2021-03-14 08:27 | 3.182375 | 35 | 25 | 0 | 1.236967 | 1.291844 | 1.262372 | 1.947069 | 1.632539 | 0.007454619 | 0 | 0 | 0 | 0 | 18.61526
22762 | 225156.7 | 2021-03-14 08:27 | 6.411605 | 35 | 25 | 0 | 1.247073 | 1.291844 | 1.262372 | 1.947069 | 1.632539 | 0.002975521 | 0 | 0 | 0 | 0 | 18.66006
22763 | 225161.7 | 2021-03-14 08:28 | 11.41912 | 35 | 25 | 0 | 1.252127 | 1.291844 | 1.262372 | 1.947069 | 1.632539 | -0.001490443 | 0 | 0 | 0 | 0 | 18.61526
22764 | 225166.7 | 2021-03-14 08:28 | 16.42629 | 35 | 25 | 0 | 1.251964 | 1.291844 | 1.262372 | 1.947069 | 1.632539 | 0 | 0 | 0 | 0 | 0 | 18.58479
22765 | 225171.7 | 2021-03-14 08:28 | 21.43422 | 35 | 25 | 0 | 1.250986 | 1.291844 | 1.262372 | 1.947069 | 1.632539 | -0.001491003 | 0 | 0 | 0 | 0 | 18.61526
22766 | 225176.7 | 2021-03-14 08:28 | 26.44165 | 35 | 25 | 0 | 1.249681 | 1.291844 | 1.262372 | 1.947069 | 1.632539 | 0 | 0 | 0 | 0 | 0 | 18.5095
22767 | 225181.7 | 2021-03-14 08:28 | 31.44933 | 35 | 25 | 0 | 1.248214 | 1.291844 | 1.262372 | 1.947069 | 1.632539 | -0.002982466 | 0 | 0 | 0 | 0 | 18.55431
22768 | 225186.7 | 2021-03-14 08:28 | 36.45662 | 35 | 25 | 0 | 1.246584 | 1.291844 | 1.262372 | 1.947069 | 1.632539 | -0.001492118 | 0 | 0 | 0 | 0 | 18.53998
22769 | 225191.7 | 2021-03-14 08:28 | 41.46446 | 35 | 25 | 0 | 1.245443 | 1.291844 | 1.262372 | 1.947069 | 1.632539 | 0.001491568 | 0 | 0 | 0 | 0 | 18.58479
22770 | 225196.8 | 2021-03-14 08:28 | 46.47185 | 35 | 25 | 0 | 1.243813 | 1.291844 | 1.262372 | 1.947069 | 1.632539 | 0 | 0 | 0 | 0 | 0 | 18.69053
22771 | 225201.8 | 2021-03-14 08:28 | 51.47951 | 35 | 25 | 0 | 1.242346 | 1.291844 | 1.262372 | 1.947069 | 1.632539 | 0 | 0 | 0 | 0 | 0 | 18.84104
22772 | 225206.8 | 2021-03-14 08:28 | 56.48698 | 35 | 25 | 0 | 1.241042 | 1.291844 | 1.262372 | 1.947069 | 1.632539 | 0 | 0 | 0 | 0 | 0 | 18.5095
22773 | 225210.3 | 2021-03-14 08:28 | 60.01258 | 35 | 25 | 0 | 1.24039 | 1.291844 | 1.262372 | 1.947069 | 1.632539 | 0 | 0 | 0 | 0 | 0 | 18.66006
22774 | 225210.3 | 2021-03-14 08:28 | 0.0001348932 | 36 | 26 | 0 | 1.24039 | 0 | 0 | 0 | 0 | 0 | 0 | 0 | 0 | 0 | 18.66006
22775 | 225210.3 | 2021-03-14 08:28 | 0.01563074 | 36 | 26 | 0 | 1.24039 | 0 | 0 | 0 | 0 | 0 | 0 | 0 | 0 | 0 | 18.66006
22776 | 225210.3 | 2021-03-14 08:28 | 4.03213243e-06 | 32 | 26 | 0.9994615 | 1.393618 | 1.119434e-09 | 0 | 1.560063e-09 | 0 | 0 | 0 | 0 | 0 | 0 | 18.58479
22777 | 225217.3 | 2021-03-14 08:28 | 6.957085 | 32 | 26 | 1.000182 | 1.403888 | 0.00193283 | 0 | 0.002706751 | 0 | 0.007479973 | 0 | 0 | 0 | 0 | 18.58479
22778 | 225232.3 | 2021-03-14 08:29 | 21.96457 | 32 | 26 | 1.000182 | 1.406333 | 0.006102272 | 0 | 0.008566162 | 0 | 0.004474874 | 0 | 0 | 0 | 0 | 18.55431
22779 | 225247.3 | 2021-03-14 08:29 | 36.97161 | 32 | 26 | 1.000147 | 1.406659 | 0.0102716 | 0 | 0.01442997 | 0 | 0.00148756 | 0 | 0 | 0 | 0 | 18.5095
22780 | 225262.3 | 2021-03-14 08:29 | 51.97873 | 32 | 26 | 1.000147 | 1.406822 | 0.01444096 | 0 | 0.02029518 | 0 | 0.003028508 | 0 | 0 | 0 | 0 | 18.5095
22781 | 225277.3 | 2021-03-14 08:29 | 66.98581 | 32 | 26 | 1.000182 | 1.406985 | 0.01861032 | 0 | 0.02616062 | 0 | 0.001486953 | 0 | 0 | 0 | 0 | 18.88582
22782 | 225292.3 | 2021-03-14 08:30 | 81.99275 | 32 | 26 | 1.000216 | 1.408126 | 0.02277964 | 0 | 0.03202904 | 0 | 0.002991302 | 0 | 0 | 0 | 0 | 18.62959
22783 | 225307.3 | 2021-03-14 08:30 | 96.99995 | 32 | 26 | 1.000182 | 1.40943 | 0.02694903 | 0 | 0.03790331 | 0 | 0 | 0 | 0 | 0 | 0 | 18.61526
22784 | 225322.3 | 2021-03-14 08:30 | 112.007 | 32 | 26 | 1.000182 | 1.411223 | 0.03111838 | 0 | 0.04378433 | 0 | 0.001491313 | 0 | 0 | 0 | 0 | 18.78012
22785 | 225337.3 | 2021-03-14 08:30 | 127.0141 | 32 | 26 | 1.000147 | 1.412527 | 0.03528775 | 0 | 0.04967159 | 0 | 0.001513716 | 0 | 0 | 0 | 0 | 18.67439
22786 | 225352.3 | 2021-03-14 08:31 | 142.0212 | 32 | 26 | 1.000182 | 1.413668 | 0.03945713 | 0 | 0.05556392 | 0 | 0 | 0 | 0 | 0 | 0 | 18.69053
22787 | 225367.3 | 2021-03-14 08:31 | 157.0281 | 32 | 26 | 1.000182 | 1.414646 | 0.04362644 | 0 | 0.0614608 | 0 | 0 | 0 | 0 | 0 | 0 | 18.44854
22788 | 225382.3 | 2021-03-14 08:31 | 172.0355 | 32 | 26 | 1.000182 | 1.415787 | 0.0477959 | 0 | 0.06736233 | 0 | 0 | 0 | 0 | 0 | 0 | 18.70486
22789 | 225397.4 | 2021-03-14 08:31 | 187.0427 | 32 | 26 | 1.000147 | 1.416928 | 0.05196529 | 0 | 0.07326824 | 0 | 0 | 0 | 0 | 0 | 0 | 18.62959
22790 | 225412.4 | 2021-03-14 08:32 | 202.0497 | 32 | 26 | 1.000147 | 1.417906 | 0.05613465 | 0 | 0.07917885 | 0 | -0.001487919 | 0 | 0 | 0 | 0 | 18.5095
22791 | 225427.4 | 2021-03-14 08:32 | 217.0564 | 32 | 26 | 1.000216 | 1.418884 | 0.06030392 | 0 | 0.08509326 | 0 | 0.001490658 | 0 | 0 | 0 | 0 | 18.40372
22792 | 225442.4 | 2021-03-14 08:32 | 232.0635 | 32 | 26 | 1.000182 | 1.420025 | 0.06447328 | 0 | 0.09101255 | 0 | -0.001495323 | 0 | 0 | 0 | 0 | 18.5095
22793 | 225457.4 | 2021-03-14 08:32 | 247.0704 | 32 | 26 | 1.000182 | 1.421004 | 0.06864258 | 0 | 0.09693637 | 0 | -0.002986622 | 0 | 0 | 0 | 0 | 18.62959
22794 | 225472.4 | 2021-03-14 08:33 | 262.0778 | 32 | 26 | 1.000182 | 1.422145 | 0.07281204 | 0 | 0.1028647 | 0 | -0.001490068 | 0 | 0 | 0 | 0 | 18.67439
22795 | 225487.4 | 2021-03-14 08:33 | 277.0846 | 32 | 26 | 1.000182 | 1.423123 | 0.07698131 | 0 | 0.108797 | 0 | 0 | 0 | 0 | 0 | 0 | 18.73533
22796 | 225502.4 | 2021-03-14 08:33 | 292.1162 | 32 | 26 | 1.000182 | 1.424101 | 0.08115747 | 0 | 0.1147431 | 0 | 0 | 0 | 0 | 0 | 0 | 18.52384
22797 | 225517.4 | 2021-03-14 08:33 | 307.1299 | 32 | 26 | 1.000147 | 1.425079 | 0.08532868 | 0 | 0.1206865 | 0 | -0.001491698 | 0 | 0 | 0 | 0 | 18.78012
22798 | 225532.4 | 2021-03-14 08:34 | 322.1372 | 32 | 26 | 1.000147 | 1.42622 | 0.08949809 | 0 | 0.1266314 | 0 | 0.001494371 | 0 | 0 | 0 | 0 | 18.49336
22799 | 225547.5 | 2021-03-14 08:34 | 337.1442 | 32 | 26 | 1.000182 | 1.427198 | 0.09366743 | 0 | 0.1325802 | 0 | 0.001494795 | 0 | 0 | 0 | 0 | 18.66006
22800 | 225562.5 | 2021-03-14 08:34 | 352.1514 | 32 | 26 | 1.000147 | 1.428013 | 0.09783684 | 0 | 0.1385331 | 0 | -0.001496171 | 0 | 0 | 0 | 0 | 18.47902
22801 | 225577.5 | 2021-03-14 08:34 | 367.1583 | 32 | 26 | 1.000182 | 1.428828 | 0.1020062 | 0 | 0.1444895 | 0 | -0.001489269 | 0 | 0 | 0 | 0 | 18.47902
22802 | 225592.5 | 2021-03-14 08:35 | 382.1655 | 32 | 26 | 1.000182 | 1.429969 | 0.1061755 | 0 | 0.1504497 | 0 | 0.00149565 | 0 | 0 | 0 | 0 | 18.56865
22803 | 225607.5 | 2021-03-14 08:35 | 397.1726 | 32 | 26 | 1.000147 | 1.430784 | 0.1103405 | 0 | 0.1564075 | 0 | 0 | 0 | 0 | 0 | 0 | 18.55431
22804 | 225622.5 | 2021-03-14 08:35 | 412.1797 | 32 | 26 | 1.000147 | 1.431599 | 0.1145143 | 0 | 0.1623816 | 0 | -0.001490787 | 0 | 0 | 0 | 0 | 18.66006
22805 | 225637.5 | 2021-03-14 08:35 | 427.1865 | 32 | 26 | 1.000182 | 1.432577 | 0.1186835 | 0 | 0.168353 | 0 | -0.001492494 | 0 | 0 | 0 | 0 | 18.52384
22806 | 225652.5 | 2021-03-14 08:36 | 442.1939 | 32 | 26 | 1.000216 | 1.433555 | 0.122853 | 0 | 0.1743282 | 0 | 0 | 0 | 0 | 0 | 0 | 18.47902
22807 | 225667.5 | 2021-03-14 08:36 | 457.2007 | 32 | 26 | 1.000182 | 1.434207 | 0.1270223 | 0 | 0.1803067 | 0 | -0.001493843 | 0 | 0 | 0 | 0 | 18.55431
22808 | 225682.5 | 2021-03-14 08:36 | 472.2081 | 32 | 26 | 1.000182 | 1.435022 | 0.1311917 | 0 | 0.186289 | 0 | -0.001490098 | 0 | 0 | 0 | 0 | 18.46469
22809 | 225697.5 | 2021-03-14 08:36 | 487.2148 | 32 | 26 | 1.000182 | 1.436 | 0.135361 | 0 | 0.1922746 | 0 | -0.001492043 | 0 | 0 | 0 | 0 | 18.46469
22810 | 225712.5 | 2021-03-14 08:37 | 502.2221 | 32 | 26 | 1.000147 | 1.436652 | 0.1395304 | 0 | 0.1982638 | 0 | -0.002989965 | 0 | 0 | 0 | 0 | 18.40372
22811 | 225727.5 | 2021-03-14 08:37 | 517.229 | 32 | 26 | 1.000182 | 1.43763 | 0.1436998 | 0 | 0.2042563 | 0 | -0.001491233 | 0 | 0 | 0 | 0 | 18.69053
22812 | 225742.5 | 2021-03-14 08:37 | 532.2366 | 32 | 26 | 1.000147 | 1.438282 | 0.1478693 | 0 | 0.2102525 | 0 | -0.002975382 | 0 | 0 | 0 | 0 | 18.53998
22813 | 225757.6 | 2021-03-14 08:37 | 547.2433 | 32 | 26 | 1.000147 | 1.43926 | 0.1520385 | 0 | 0.2162517 | 0 | 0 | 0 | 0 | 0 | 0 | 18.5095
22814 | 225772.6 | 2021-03-14 08:38 | 562.2504 | 32 | 26 | 1.000182 | 1.440076 | 0.1562079 | 0 | 0.2222541 | 0 | -0.001494966 | 0 | 0 | 0 | 0 | 18.53998
22815 | 225787.6 | 2021-03-14 08:38 | 577.2573 | 32 | 26 | 1.000147 | 1.440728 | 0.1603772 | 0 | 0.2282599 | 0 | -0.002985278 | 0 | 0 | 0 | 0 | 18.47902
22816 | 225802.6 | 2021-03-14 08:38 | 592.2646 | 32 | 26 | 1.000182 | 1.441706 | 0.1645466 | 0 | 0.2342691 | 0 | -0.001571944 | 0 | 0 | 0 | 0 | 18.3284
22817 | 225817.6 | 2021-03-14 08:38 | 607.2718 | 32 | 26 | 1.000182 | 1.442521 | 0.168716 | 0 | 0.2402815 | 0 | -0.002980986 | 0 | 0 | 0 | 0 | 18.40372
22818 | 225832.6 | 2021-03-14 08:39 | 622.2787 | 32 | 26 | 1.000182 | 1.443173 | 0.1728854 | 0 | 0.246297 | 0 | -0.00149476 | 0 | 0 | 0 | 0 | 18.40372
22819 | 225847.6 | 2021-03-14 08:39 | 637.2855 | 32 | 26 | 1.000147 | 1.443988 | 0.1770547 | 0 | 0.2523156 | 0 | -0.001496575 | 0 | 0 | 0 | 0 | 18.61526
22820 | 225862.6 | 2021-03-14 08:39 | 652.293 | 32 | 26 | 1.000182 | 1.44464 | 0.1812241 | 0 | 0.2583376 | 0 | -0.004471369 | 0 | 0 | 0 | 0 | 18.5095
22821 | 225877.6 | 2021-03-14 08:39 | 667.3001 | 32 | 26 | 1.000182 | 1.445455 | 0.1853935 | 0 | 0.2643624 | 0 | -0.004472613 | 0 | 0 | 0 | 0 | 18.58479
22822 | 225892.6 | 2021-03-14 08:40 | 682.3072 | 32 | 26 | 1.000182 | 1.44627 | 0.1895629 | 0 | 0.2703905 | 0 | -0.002979788 | 0 | 0 | 0 | 0 | 18.55431
22823 | 225907.6 | 2021-03-14 08:40 | 697.3138 | 32 | 26 | 1.000182 | 1.446922 | 0.1937321 | 0 | 0.2764214 | 0 | -0.00298898 | 0 | 0 | 0 | 0 | 18.47902
22824 | 225922.6 | 2021-03-14 08:40 | 712.3212 | 32 | 26 | 1.000182 | 1.447737 | 0.1979016 | 0 | 0.2824557 | 0 | -0.001491098 | 0 | 0 | 0 | 0 | 18.52384
22825 | 225937.6 | 2021-03-14 08:40 | 727.328 | 32 | 26 | 1.000147 | 1.448552 | 0.2020709 | 0 | 0.2884929 | 0 | -0.001491338 | 0 | 0 | 0 | 0 | 18.78012
22826 | 225952.6 | 2021-03-14 08:41 | 742.3355 | 32 | 26 | 1.000182 | 1.449204 | 0.2062404 | 0 | 0.2945332 | 0 | -0.00148899 | 0 | 0 | 0 | 0 | 18.52384
22827 | 225967.7 | 2021-03-14 08:41 | 757.3424 | 32 | 26 | 1.000182 | 1.449856 | 0.2104097 | 0 | 0.3005762 | 0 | 0.00149415 | 0 | 0 | 0 | 0 | 18.53998
22828 | 225982.7 | 2021-03-14 08:41 | 772.3496 | 32 | 26 | 1.000182 | 1.450671 | 0.2145791 | 0 | 0.306622 | 0 | 0 | 0 | 0 | 0 | 0 | 18.70486
22829 | 225997.7 | 2021-03-14 08:41 | 787.3563 | 32 | 26 | 1.000216 | 1.451649 | 0.2187484 | 0 | 0.3126707 | 0 | 0.005228383 | 0 | 0 | 0 | 0 | 18.58479
22830 | 226012.7 | 2021-03-14 08:42 | 802.3637 | 32 | 26 | 1.000216 | 1.452301 | 0.2229178 | 0 | 0.3187226 | 0 | 0.004472864 | 0 | 0 | 0 | 0 | 18.59912
22831 | 226027.7 | 2021-03-14 08:42 | 817.3705 | 32 | 26 | 1.000182 | 1.453116 | 0.2270871 | 0 | 0.3247772 | 0 | 0.005966072 | 0 | 0 | 0 | 0 | 18.55431
22832 | 226042.7 | 2021-03-14 08:42 | 832.3777 | 32 | 26 | 1.000147 | 1.453605 | 0.2312565 | 0 | 0.3308348 | 0 | 0.002991403 | 0 | 0 | 0 | 0 | 18.47902
22833 | 226057.7 | 2021-03-14 08:42 | 847.3849 | 32 | 26 | 1.000147 | 1.454257 | 0.2354259 | 0 | 0.3368952 | 0 | 0.004479215 | 0 | 0 | 0 | 0 | 18.61526
22834 | 226072.7 | 2021-03-14 08:43 | 862.392 | 32 | 26 | 1.000182 | 1.454909 | 0.2395953 | 0 | 0.3429584 | 0 | 0.004474428 | 0 | 0 | 0 | 0 | 18.53998
22835 | 226087.7 | 2021-03-14 08:43 | 877.3988 | 32 | 26 | 1.000182 | 1.455561 | 0.2437559 | 0 | 0.3490117 | 0 | 0.005978282 | 0 | 0 | 0 | 0 | 18.44854
22836 | 226102.7 | 2021-03-14 08:43 | 892.4062 | 32 | 26 | 1.000182 | 1.456213 | 0.247934 | 0 | 0.3550931 | 0 | 0.004471155 | 0 | 0 | 0 | 0 | 18.46469
22837 | 226117.7 | 2021-03-14 08:43 | 907.4128 | 32 | 26 | 1.000182 | 1.456865 | 0.2521033 | 0 | 0.3611646 | 0 | 0.004482954 | 0 | 0 | 0 | 0 | 18.53998
22838 | 226132.7 | 2021-03-14 08:44 | 922.4203 | 32 | 26 | 1.000182 | 1.457518 | 0.2562728 | 0 | 0.3672392 | 0 | 0.004473138 | 0 | 0 | 0 | 0 | 18.4342
22839 | 226147.7 | 2021-03-14 08:44 | 937.4271 | 32 | 26 | 1.000216 | 1.458007 | 0.2604421 | 0 | 0.3733161 | 0 | 0.004475059 | 0 | 0 | 0 | 0 | 18.46469
22840 | 226162.7 | 2021-03-14 08:44 | 952.4355 | 32 | 26 | 1.000147 | 1.458659 | 0.2646118 | 0 | 0.3793965 | 0 | 0.002953518 | 0 | 0 | 0 | 0 | 18.58479
22841 | 226177.8 | 2021-03-14 08:44 | 967.4421 | 32 | 26 | 1.000147 | 1.459148 | 0.2687811 | 0 | 0.3854789 | 0 | 0.001480895 | 0 | 0 | 0 | 0 | 18.64574
22842 | 226192.8 | 2021-03-14 08:45 | 982.4485 | 32 | 26 | 1.000182 | 1.4598 | 0.2729503 | 0 | 0.3915639 | 0 | 0.001493797 | 0 | 0 | 0 | 0 | 18.62959
22843 | 226207.8 | 2021-03-14 08:45 | 997.4554 | 32 | 26 | 1.000216 | 1.460452 | 0.2771196 | 0 | 0.3976516 | 0 | 0.002983126 | 0 | 0 | 0 | 0 | 18.4342
22844 | 226222.8 | 2021-03-14 08:45 | 1012.463 | 32 | 26 | 1.000182 | 1.460941 | 0.281289 | 0 | 0.403742 | 0 | 0 | 0 | 0 | 0 | 0 | 18.61526
22845 | 226237.8 | 2021-03-14 08:45 | 1027.47 | 32 | 26 | 1.000216 | 1.461593 | 0.2854584 | 0 | 0.4098351 | 0 | 0.001487416 | 0 | 0 | 0 | 0 | 18.61526
22846 | 226252.8 | 2021-03-14 08:46 | 1042.477 | 32 | 26 | 1.000182 | 1.462245 | 0.2896278 | 0 | 0.4159309 | 0 | 0 | 0 | 0 | 0 | 0 | 18.73533
22847 | 226267.8 | 2021-03-14 08:46 | 1057.484 | 32 | 26 | 1.000147 | 1.462734 | 0.293797 | 0 | 0.422029 | 0 | 0 | 0 | 0 | 0 | 0 | 18.69053
22848 | 226282.8 | 2021-03-14 08:46 | 1072.491 | 32 | 26 | 1.000182 | 1.463386 | 0.2979665 | 0 | 0.42813 | 0 | -0.001491128 | 0 | 0 | 0 | 0 | 18.5095
22849 | 226297.8 | 2021-03-14 08:46 | 1087.498 | 32 | 26 | 1.000147 | 1.463875 | 0.3021359 | 0 | 0.4342337 | 0 | -0.001491558 | 0 | 0 | 0 | 0 | 18.53998
22850 | 226312.8 | 2021-03-14 08:47 | 1102.505 | 32 | 26 | 1.000182 | 1.46469 | 0.3063053 | 0 | 0.4403399 | 0 | 0 | 0 | 0 | 0 | 0 | 18.66006
22851 | 226327.8 | 2021-03-14 08:47 | 1117.512 | 32 | 26 | 1.000216 | 1.465342 | 0.3104746 | 0 | 0.4464486 | 0 | 0 | 0 | 0 | 0 | 0 | 18.5095
22852 | 226342.8 | 2021-03-14 08:47 | 1132.519 | 32 | 26 | 1.000147 | 1.465668 | 0.314644 | 0 | 0.4525598 | 0 | -0.00149434 | 0 | 0 | 0 | 0 | 18.47902
22853 | 226357.8 | 2021-03-14 08:47 | 1147.526 | 32 | 26 | 1.000182 | 1.466483 | 0.3188133 | 0 | 0.4586735 | 0 | -0.001491068 | 0 | 0 | 0 | 0 | 18.40372
22854 | 226372.8 | 2021-03-14 08:48 | 1162.534 | 32 | 26 | 1.000182 | 1.467135 | 0.3229828 | 0 | 0.46479 | 0 | 0 | 0 | 0 | 0 | 0 | 18.69053
22855 | 226387.9 | 2021-03-14 08:48 | 1177.541 | 32 | 26 | 1.000182 | 1.467787 | 0.3271521 | 0 | 0.4709089 | 0 | 0 | 0 | 0 | 0 | 0 | 18.61526
22856 | 226402.9 | 2021-03-14 08:48 | 1192.548 | 32 | 26 | 1.000113 | 1.468113 | 0.3313215 | 0 | 0.4770302 | 0 | -0.001505621 | 0 | 0 | 0 | 0 | 18.46469
22857 | 226417.9 | 2021-03-14 08:48 | 1207.554 | 32 | 26 | 1.000182 | 1.468928 | 0.3354907 | 0 | 0.4831539 | 0 | -0.001495411 | 0 | 0 | 0 | 0 | 18.81058
22858 | 226432.9 | 2021-03-14 08:49 | 1222.562 | 32 | 26 | 1.000182 | 1.469417 | 0.3396602 | 0 | 0.4892804 | 0 | -0.001491583 | 0 | 0 | 0 | 0 | 18.5095
22859 | 226447.9 | 2021-03-14 08:49 | 1237.569 | 32 | 26 | 1.000147 | 1.470069 | 0.3438296 | 0 | 0.4954093 | 0 | -0.002981486 | 0 | 0 | 0 | 0 | 18.61526
22860 | 226462.9 | 2021-03-14 08:49 | 1252.576 | 32 | 26 | 1.000182 | 1.470558 | 0.3479989 | 0 | 0.5015405 | 0 | -0.001491888 | 0 | 0 | 0 | 0 | 18.46469
22861 | 226477.9 | 2021-03-14 08:49 | 1267.583 | 32 | 26 | 1.000182 | 1.47121 | 0.3521683 | 0 | 0.5076742 | 0 | -0.001491018 | 0 | 0 | 0 | 0 | 18.62959
22862 | 226492.9 | 2021-03-14 08:50 | 1282.59 | 32 | 26 | 1.000216 | 1.471862 | 0.3563376 | 0 | 0.5138103 | 0 | 0 | 0 | 0 | 0 | 0 | 18.61526
22863 | 226507.9 | 2021-03-14 08:50 | 1297.597 | 32 | 26 | 1.000182 | 1.472351 | 0.360507 | 0 | 0.5199489 | 0 | -0.001490948 | 0 | 0 | 0 | 0 | 18.69053
22864 | 226522.9 | 2021-03-14 08:50 | 1312.604 | 32 | 26 | 1.000182 | 1.473003 | 0.3646764 | 0 | 0.52609 | 0 | -0.001491713 | 0 | 0 | 0 | 0 | 18.58479
22865 | 226537.9 | 2021-03-14 08:50 | 1327.611 | 32 | 26 | 1.000216 | 1.473818 | 0.3688457 | 0 | 0.5322334 | 0 | -0.001492264 | 0 | 0 | 0 | 0 | 18.57046
22866 | 226552.9 | 2021-03-14 08:51 | 1342.619 | 32 | 26 | 1.000182 | 1.47447 | 0.3730151 | 0 | 0.5383795 | 0 | 0 | 0 | 0 | 0 | 0 | 18.5095
22867 | 226567.9 | 2021-03-14 08:51 | 1357.625 | 32 | 26 | 1.000147 | 1.474633 | 0.3771844 | 0 | 0.5445277 | 0 | -0.002987687 | 0 | 0 | 0 | 0 | 18.69053
22868 | 226582.9 | 2021-03-14 08:51 | 1372.633 | 32 | 26 | 1.000182 | 1.475611 | 0.3813539 | 0 | 0.5506787 | 0 | -0.00149294 | 0 | 0 | 0 | 0 | 18.61526
22869 | 226598 | 2021-03-14 08:51 | 1387.639 | 32 | 26 | 1.000147 | 1.475937 | 0.3855232 | 0 | 0.5568318 | 0 | -0.001491828 | 0 | 0 | 0 | 0 | 18.61526
22870 | 226613 | 2021-03-14 08:52 | 1402.647 | 32 | 26 | 1.000182 | 1.476753 | 0.3896926 | 0 | 0.5629874 | 0 | 0 | 0 | 0 | 0 | 0 | 18.46469
22871 | 226628 | 2021-03-14 08:52 | 1417.654 | 32 | 26 | 1.000216 | 1.477242 | 0.3938619 | 0 | 0.5691452 | 0 | 0 | 0 | 0 | 0 | 0 | 18.47902
22872 | 226643 | 2021-03-14 08:52 | 1432.661 | 32 | 26 | 1.000182 | 1.477731 | 0.3980313 | 0 | 0.5753055 | 0 | -0.001496455 | 0 | 0 | 0 | 0 | 18.37323
22873 | 226658 | 2021-03-14 08:52 | 1447.668 | 32 | 26 | 1.000182 | 1.47822 | 0.4022007 | 0 | 0.5814683 | 0 | -0.002981215 | 0 | 0 | 0 | 0 | 18.44854
22874 | 226673 | 2021-03-14 08:53 | 1462.675 | 32 | 26 | 1.000182 | 1.478872 | 0.4063701 | 0 | 0.5876332 | 0 | -0.001491903 | 0 | 0 | 0 | 0 | 18.47902
22875 | 226688 | 2021-03-14 08:53 | 1477.682 | 32 | 26 | 1.000147 | 1.479524 | 0.4105395 | 0 | 0.5938006 | 0 | -0.002981846 | 0 | 0 | 0 | 0 | 18.5095
22876 | 226703 | 2021-03-14 08:53 | 1492.689 | 32 | 26 | 1.000216 | 1.480176 | 0.4147088 | 0 | 0.5999704 | 0 | -0.001491998 | 0 | 0 | 0 | 0 | 18.55431
22877 | 226718 | 2021-03-14 08:53 | 1507.696 | 32 | 26 | 1.000182 | 1.480665 | 0.4188781 | 0 | 0.6061424 | 0 | -0.004479221 | 0 | 0 | 0 | 0 | 18.40372
22878 | 226733 | 2021-03-14 08:54 | 1522.703 | 32 | 26 | 1.000182 | 1.481154 | 0.4230476 | 0 | 0.6123169 | 0 | -0.004472973 | 0 | 0 | 0 | 0 | 18.53998
22879 | 226748 | 2021-03-14 08:54 | 1537.71 | 32 | 26 | 1.000216 | 1.481806 | 0.4272169 | 0 | 0.6184933 | 0 | -0.002985018 | 0 | 0 | 0 | 0 | 18.62959
22880 | 226763 | 2021-03-14 08:54 | 1552.718 | 32 | 26 | 1.000182 | 1.482295 | 0.4313863 | 0 | 0.6246724 | 0 | -0.004473904 | 0 | 0 | 0 | 0 | 18.58479
22881 | 226778 | 2021-03-14 08:54 | 1567.724 | 32 | 26 | 1.000182 | 1.482784 | 0.4355556 | 0 | 0.6308537 | 0 | -0.00447558 | 0 | 0 | 0 | 0 | 18.44854
22882 | 226793 | 2021-03-14 08:55 | 1582.732 | 32 | 26 | 1.000216 | 1.483599 | 0.439725 | 0 | 0.6370374 | 0 | 0 | 0 | 0 | 0 | 0 | 18.62959
22883 | 226808 | 2021-03-14 08:55 | 1597.738 | 32 | 26 | 1.000182 | 1.484251 | 0.4438857 | 0 | 0.6432105 | 0 | 0.00130814 | 0 | 0 | 0 | 0 | 18.66006
22884 | 226823.1 | 2021-03-14 08:55 | 1612.746 | 32 | 26 | 1.000182 | 1.48474 | 0.4480638 | 0 | 0.6494117 | 0 | -0.001491953 | 0 | 0 | 0 | 0 | 18.40372
22885 | 226838.1 | 2021-03-14 08:55 | 1627.753 | 32 | 26 | 1.000147 | 1.485066 | 0.452233 | 0 | 0.6556021 | 0 | -0.001491788 | 0 | 0 | 0 | 0 | 18.47902
22886 | 226853.1 | 2021-03-14 08:56 | 1642.76 | 32 | 26 | 1.000182 | 1.485881 | 0.4564025 | 0 | 0.6617951 | 0 | 0 | 0 | 0 | 0 | 0 | 18.52384
22887 | 226868.1 | 2021-03-14 08:56 | 1657.767 | 32 | 26 | 1.000182 | 1.486207 | 0.4605718 | 0 | 0.6679901 | 0 | 0 | 0 | 0 | 0 | 0 | 18.44854
22888 | 226883.1 | 2021-03-14 08:56 | 1672.774 | 32 | 26 | 1.000182 | 1.486859 | 0.4647412 | 0 | 0.6741875 | 0 | 0.001491548 | 0 | 0 | 0 | 0 | 18.40372
22889 | 226898.1 | 2021-03-14 08:56 | 1687.781 | 32 | 26 | 1.000216 | 1.487674 | 0.4689105 | 0 | 0.6803871 | 0 | 0.005965911 | 0 | 0 | 0 | 0 | 18.44854
22890 | 226913.1 | 2021-03-14 08:57 | 1702.788 | 32 | 26 | 1.000182 | 1.488326 | 0.47308 | 0 | 0.6865891 | 0 | 0.005962082 | 0 | 0 | 0 | 0 | 18.41806
22891 | 226928.1 | 2021-03-14 08:57 | 1717.795 | 32 | 26 | 1.000182 | 1.488815 | 0.4772494 | 0 | 0.6927934 | 0 | 0.005955386 | 0 | 0 | 0 | 0 | 18.58479
22892 | 226943.1 | 2021-03-14 08:57 | 1732.802 | 32 | 26 | 1.000182 | 1.489141 | 0.4814187 | 0 | 0.6989997 | 0 | 0.00597956 | 0 | 0 | 0 | 0 | 18.84104
22893 | 226958.1 | 2021-03-14 08:57 | 1747.809 | 32 | 26 | 1.000182 | 1.489793 | 0.485588 | 0 | 0.7052083 | 0 | 0.004469526 | 0 | 0 | 0 | 0 | 18.47902
22894 | 226973.1 | 2021-03-14 08:58 | 1762.817 | 32 | 26 | 1.000182 | 1.490282 | 0.4897575 | 0 | 0.7114192 | 0 | 0.005962781 | 0 | 0 | 0 | 0 | 18.66006
22895 | 226988.1 | 2021-03-14 08:58 | 1777.824 | 32 | 26 | 1.000182 | 1.490608 | 0.4939268 | 0 | 0.7176323 | 0 | 0.004466638 | 0 | 0 | 0 | 0 | 18.66006
22896 | 227003.1 | 2021-03-14 08:58 | 1792.831 | 32 | 26 | 1.000182 | 1.491097 | 0.4980962 | 0 | 0.7238478 | 0 | 0.002979527 | 0 | 0 | 0 | 0 | 18.58479
22897 | 227018.1 | 2021-03-14 08:58 | 1807.837 | 32 | 26 | 1.000182 | 1.491586 | 0.5022655 | 0 | 0.7300652 | 0 | 0.002988117 | 0 | 0 | 0 | 0 | 18.66006
22898 | 227033.2 | 2021-03-14 08:59 | 1822.845 | 32 | 26 | 1.000147 | 1.491912 | 0.5064349 | 0 | 0.736285 | 0 | 0 | 0 | 0 | 0 | 0 | 18.55431
22899 | 227048.2 | 2021-03-14 08:59 | 1837.852 | 32 | 26 | 1.000147 | 1.492401 | 0.5106042 | 0 | 0.7425068 | 0 | 0 | 0 | 0 | 0 | 0 | 18.73533
22900 | 227063.2 | 2021-03-14 08:59 | 1852.859 | 32 | 26 | 1.000216 | 1.493216 | 0.5147737 | 0 | 0.7487312 | 0 | 0.004473468 | 0 | 0 | 0 | 0 | 18.47902
22901 | 227078.2 | 2021-03-14 08:59 | 1867.866 | 32 | 26 | 1.000182 | 1.493542 | 0.518943 | 0 | 0.7549575 | 0 | 0.001307912 | 0 | 0 | 0 | 0 | 18.40372
22902 | 227093.2 | 2021-03-14 09:00 | 1882.873 | 32 | 26 | 1.000182 | 1.494031 | 0.5231124 | 0 | 0.7611862 | 0 | 0.001494386 | 0 | 0 | 0 | 0 | 18.44854
22903 | 227108.2 | 2021-03-14 09:00 | 1897.88 | 32 | 26 | 1.000182 | 1.49452 | 0.5272817 | 0 | 0.767417 | 0 | 0 | 0 | 0 | 0 | 0 | 18.53998
22904 | 227123.2 | 2021-03-14 09:00 | 1912.887 | 32 | 26 | 1.000182 | 1.495173 | 0.5314511 | 0 | 0.7736503 | 0 | 0 | 0 | 0 | 0 | 0 | 18.53998
22905 | 227138.2 | 2021-03-14 09:00 | 1927.894 | 32 | 26 | 1.000182 | 1.495825 | 0.5356205 | 0 | 0.7798857 | 0 | 0.001490998 | 0 | 0 | 0 | 0 | 18.61526
22906 | 227153.2 | 2021-03-14 09:01 | 1942.902 | 32 | 26 | 1.000147 | 1.495988 | 0.5397899 | 0 | 0.7861233 | 0 | -0.001489883 | 0 | 0 | 0 | 0 | 18.5095
22907 | 227168.2 | 2021-03-14 09:01 | 1957.908 | 32 | 26 | 1.000182 | 1.49664 | 0.5439592 | 0 | 0.7923629 | 0 | 0.001495499 | 0 | 0 | 0 | 0 | 18.47902
22908 | 227183.2 | 2021-03-14 09:01 | 1972.916 | 32 | 26 | 1.000147 | 1.497129 | 0.5481286 | 0 | 0.7986048 | 0 | 0 | 0 | 0 | 0 | 0 | 18.58479
22909 | 227198.2 | 2021-03-14 09:01 | 1987.922 | 32 | 26 | 1.000182 | 1.497781 | 0.5522979 | 0 | 0.8048487 | 0 | 0 | 0 | 0 | 0 | 0 | 18.57046
22910 | 227213.2 | 2021-03-14 09:02 | 2002.93 | 32 | 26 | 1.000182 | 1.49827 | 0.5564674 | 0 | 0.8110952 | 0 | 0 | 0 | 0 | 0 | 0 | 18.40372
22911 | 227228.2 | 2021-03-14 09:02 | 2017.937 | 32 | 26 | 1.000182 | 1.498759 | 0.5606368 | 0 | 0.8173437 | 0 | 0 | 0 | 0 | 0 | 0 | 18.47902
22912 | 227243.3 | 2021-03-14 09:02 | 2032.944 | 32 | 26 | 1.000182 | 1.499248 | 0.5648061 | 0 | 0.8235943 | 0 | 0 | 0 | 0 | 0 | 0 | 18.47902
22913 | 227258.3 | 2021-03-14 09:02 | 2047.951 | 32 | 26 | 1.000182 | 1.499574 | 0.5689754 | 0 | 0.8298469 | 0 | -0.002984527 | 0 | 0 | 0 | 0 | 18.49336
22914 | 227273.3 | 2021-03-14 09:03 | 2062.958 | 32 | 26 | 1.000182 | 1.500389 | 0.5731449 | 0 | 0.8361021 | 0 | 0 | 0 | 0 | 0 | 0 | 18.55431
22915 | 227288.3 | 2021-03-14 09:03 | 2077.965 | 32 | 26 | 1.000182 | 1.500715 | 0.5773142 | 0 | 0.8423592 | 0 | -0.002984067 | 0 | 0 | 0 | 0 | 18.62959
22916 | 227303.3 | 2021-03-14 09:03 | 2092.972 | 32 | 26 | 1.000182 | 1.501204 | 0.5814836 | 0 | 0.8486188 | 0 | -0.002982856 | 0 | 0 | 0 | 0 | 18.37323
22917 | 227318.3 | 2021-03-14 09:03 | 2107.979 | 32 | 26 | 1.000147 | 1.501693 | 0.585653 | 0 | 0.8548802 | 0 | -0.001496998 | 0 | 0 | 0 | 0 | 18.40372
22918 | 227333.3 | 2021-03-14 09:04 | 2122.986 | 32 | 26 | 1.000182 | 1.502182 | 0.5898224 | 0 | 0.8611432 | 0 | -0.001494501 | 0 | 0 | 0 | 0 | 18.67439
22919 | 227348.3 | 2021-03-14 09:04 | 2137.993 | 32 | 26 | 1.000182 | 1.502997 | 0.5939918 | 0 | 0.867409 | 0 | 0 | 0 | 0 | 0 | 0 | 18.55431
22920 | 227363.3 | 2021-03-14 09:04 | 2153.001 | 32 | 26 | 1.000147 | 1.503323 | 0.5981612 | 0 | 0.8736771 | 0 | -0.002981225 | 0 | 0 | 0 | 0 | 18.5095
22921 | 227378.3 | 2021-03-14 09:04 | 2168.007 | 32 | 26 | 1.000147 | 1.503975 | 0.6023305 | 0 | 0.8799474 | 0 | -0.001491668 | 0 | 0 | 0 | 0 | 18.34274
22922 | 227393.3 | 2021-03-14 09:05 | 2183.014 | 32 | 26 | 1.000182 | 1.504464 | 0.6064998 | 0 | 0.8862197 | 0 | -0.001494632 | 0 | 0 | 0 | 0 | 18.44854
22923 | 227408.3 | 2021-03-14 09:05 | 2198.023 | 32 | 26 | 1.000147 | 1.504953 | 0.6106696 | 0 | 0.8924949 | 0 | -0.002944025 | 0 | 0 | 0 | 0 | 18.52384
22924 | 227423.3 | 2021-03-14 09:05 | 2213.029 | 32 | 26 | 1.000147 | 1.505442 | 0.6148386 | 0 | 0.8987713 | 0 | -0.002977105 | 0 | 0 | 0 | 0 | 18.47902
22925 | 227438.3 | 2021-03-14 09:05 | 2228.036 | 32 | 26 | 1.000216 | 1.506094 | 0.619008 | 0 | 0.9050502 | 0 | -0.001490413 | 0 | 0 | 0 | 0 | 18.40372
22926 | 227453.4 | 2021-03-14 09:06 | 2243.043 | 32 | 26 | 1.000182 | 1.506746 | 0.6231773 | 0 | 0.9113312 | 0 | -0.001490204 | 0 | 0 | 0 | 0 | 18.40372
22927 | 227468.4 | 2021-03-14 09:06 | 2258.05 | 32 | 26 | 1.000182 | 1.507235 | 0.6273466 | 0 | 0.9176144 | 0 | -0.001493221 | 0 | 0 | 0 | 0 | 18.52384
22928 | 227483.4 | 2021-03-14 09:06 | 2273.057 | 32 | 26 | 1.000182 | 1.507561 | 0.631516 | 0 | 0.9238997 | 0 | -0.001493446 | 0 | 0 | 0 | 0 | 18.61526
22929 | 227498.4 | 2021-03-14 09:06 | 2288.064 | 32 | 26 | 1.000182 | 1.508213 | 0.6356854 | 0 | 0.9301872 | 0 | -0.001490787 | 0 | 0 | 0 | 0 | 18.70486
22930 | 227513.4 | 2021-03-14 09:07 | 2303.071 | 32 | 26 | 1.000182 | 1.508865 | 0.6398548 | 0 | 0.936477 | 0 | -0.001488581 | 0 | 0 | 0 | 0 | 18.55431
22931 | 227528.4 | 2021-03-14 09:07 | 2318.078 | 32 | 26 | 1.000147 | 1.509191 | 0.6440241 | 0 | 0.9427688 | 0 | -0.004643815 | 0 | 0 | 0 | 0 | 18.66006
22932 | 227543.4 | 2021-03-14 09:07 | 2333.085 | 32 | 26 | 1.000182 | 1.50968 | 0.6481935 | 0 | 0.949063 | 0 | -0.002991312 | 0 | 0 | 0 | 0 | 18.61526
22933 | 227558.4 | 2021-03-14 09:07 | 2348.092 | 32 | 26 | 1.000216 | 1.510495 | 0.6523628 | 0 | 0.955359 | 0 | -0.001493743 | 0 | 0 | 0 | 0 | 18.4342
22934 | 227573.4 | 2021-03-14 09:08 | 2363.099 | 32 | 26 | 1.000182 | 1.510821 | 0.6565322 | 0 | 0.9616574 | 0 | -0.002980287 | 0 | 0 | 0 | 0 | 18.53998
22935 | 227588.4 | 2021-03-14 09:08 | 2378.107 | 32 | 26 | 1.000182 | 1.51131 | 0.6607018 | 0 | 0.9679582 | 0 | -0.00296171 | 0 | 0 | 0 | 0 | 18.61526
22936 | 227603.4 | 2021-03-14 09:08 | 2393.114 | 32 | 26 | 1.000182 | 1.511962 | 0.664871 | 0 | 0.9742603 | 0 | -0.004470605 | 0 | 0 | 0 | 0 | 18.41806
22937 | 227618.4 | 2021-03-14 09:08 | 2408.121 | 32 | 26 | 1.000182 | 1.512451 | 0.6690403 | 0 | 0.9805648 | 0 | -0.00448056 | 0 | 0 | 0 | 0 | 18.55431
22938 | 227633.4 | 2021-03-14 09:09 | 2423.128 | 32 | 26 | 1.000147 | 1.51294 | 0.6732097 | 0 | 0.9868716 | 0 | -0.004492979 | 0 | 0 | 0 | 0 | 18.44854
22939 | 227648.4 | 2021-03-14 09:09 | 2438.135 | 32 | 26 | 1.000113 | 1.513429 | 0.677379 | 0 | 0.9931805 | 0 | -0.005967673 | 0 | 0 | 0 | 0 | 18.58479
22940 | 227663.5 | 2021-03-14 09:09 | 2453.146 | 32 | 26 | 1.000182 | 1.514081 | 0.6815496 | 0 | 0.9994934 | 0 | -0.001435933 | 0 | 0 | 0 | 0 | 18.84104
22941 | 227678.5 | 2021-03-14 09:09 | 2468.149 | 32 | 26 | 1.000182 | 1.51457 | 0.6857178 | 0 | 1.005805 | 0 | -0.002981666 | 0 | 0 | 0 | 0 | 18.69053
22942 | 227693.5 | 2021-03-14 09:10 | 2483.156 | 32 | 26 | 1.000182 | 1.515223 | 0.6898871 | 0 | 1.01212 | 0 | -0.001493919 | 0 | 0 | 0 | 0 | 18.53998
22943 | 227708.5 | 2021-03-14 09:10 | 2498.163 | 32 | 26 | 1.000147 | 1.515712 | 0.6940565 | 0 | 1.018438 | 0 | 0 | 0 | 0 | 0 | 0 | 18.61526
22944 | 227723.5 | 2021-03-14 09:10 | 2513.17 | 32 | 26 | 1.000182 | 1.516201 | 0.6982259 | 0 | 1.024757 | 0 | 0 | 0 | 0 | 0 | 0 | 18.38938
22945 | 227738.5 | 2021-03-14 09:10 | 2528.177 | 32 | 26 | 1.000182 | 1.517016 | 0.7023951 | 0 | 1.031079 | 0 | 0.003486268 | 0 | 0 | 0 | 0 | 18.46469
22946 | 227753.5 | 2021-03-14 09:11 | 2543.185 | 32 | 26 | 1.000182 | 1.517505 | 0.7065646 | 0 | 1.037403 | 0 | 0.002979848 | 0 | 0 | 0 | 0 | 18.4342
22947 | 227768.5 | 2021-03-14 09:11 | 2558.191 | 32 | 26 | 1.000182 | 1.517994 | 0.7107339 | 0 | 1.043729 | 0 | 0.005978965 | 0 | 0 | 0 | 0 | 18.57046
22948 | 227783.5 | 2021-03-14 09:11 | 2573.198 | 32 | 26 | 1.000182 | 1.518646 | 0.7149032 | 0 | 1.050057 | 0 | 0.007473737 | 0 | 0 | 0 | 0 | 18.5095
22949 | 227798.5 | 2021-03-14 09:11 | 2588.206 | 32 | 26 | 1.000182 | 1.519298 | 0.7190727 | 0 | 1.056388 | 0 | 0.008947747 | 0 | 0 | 0 | 0 | 18.61526
22950 | 227813.5 | 2021-03-14 09:12 | 2603.213 | 32 | 26 | 1.000216 | 1.519624 | 0.7232421 | 0 | 1.062721 | 0 | 0.005964371 | 0 | 0 | 0 | 0 | 18.46469
22951 | 227828.5 | 2021-03-14 09:12 | 2618.22 | 32 | 26 | 1.000182 | 1.51995 | 0.727407 | 0 | 1.069049 | 0 | 0.004485456 | 0 | 0 | 0 | 0 | 18.53998
22952 | 227843.5 | 2021-03-14 09:12 | 2633.227 | 32 | 26 | 1.000147 | 1.520439 | 0.7315808 | 0 | 1.075392 | 0 | 0.003920544 | 0 | 0 | 0 | 0 | 18.69053
22953 | 227858.5 | 2021-03-14 09:12 | 2648.234 | 32 | 26 | 1.000182 | 1.521091 | 0.7357501 | 0 | 1.081731 | 0 | 0.00598172 | 0 | 0 | 0 | 0 | 18.5095
22954 | 227873.6 | 2021-03-14 09:13 | 2663.241 | 32 | 26 | 1.000182 | 1.521417 | 0.7399194 | 0 | 1.088073 | 0 | 0.004480193 | 0 | 0 | 0 | 0 | 18.5095
22955 | 227888.6 | 2021-03-14 09:13 | 2678.248 | 32 | 26 | 1.000182 | 1.521906 | 0.7440889 | 0 | 1.094416 | 0 | 0.004472958 | 0 | 0 | 0 | 0 | 18.58479
22956 | 227903.6 | 2021-03-14 09:13 | 2693.255 | 32 | 26 | 1.000147 | 1.522395 | 0.7482582 | 0 | 1.100762 | 0 | 0.002980657 | 0 | 0 | 0 | 0 | 18.61526
22957 | 227918.6 | 2021-03-14 09:13 | 2708.262 | 32 | 26 | 1.000147 | 1.522721 | 0.7524275 | 0 | 1.107109 | 0 | 0.001493442 | 0 | 0 | 0 | 0 | 18.73533
22958 | 227933.6 | 2021-03-14 09:14 | 2723.269 | 32 | 26 | 1.000182 | 1.52321 | 0.756597 | 0 | 1.113459 | 0 | 0.002989774 | 0 | 0 | 0 | 0 | 18.53998
22959 | 227948.6 | 2021-03-14 09:14 | 2738.276 | 32 | 26 | 1.000147 | 1.523699 | 0.7607663 | 0 | 1.119811 | 0 | 0.001492008 | 0 | 0 | 0 | 0 | 18.46469
22960 | 227963.6 | 2021-03-14 09:14 | 2753.284 | 32 | 26 | 1.000147 | 1.524188 | 0.7649357 | 0 | 1.126165 | 0 | 0.001491378 | 0 | 0 | 0 | 0 | 18.5095
22961 | 227978.6 | 2021-03-14 09:14 | 2768.29 | 32 | 26 | 1.000182 | 1.524514 | 0.769105 | 0 | 1.132521 | 0 | 0 | 0 | 0 | 0 | 0 | 18.46469
22962 | 227993.6 | 2021-03-14 09:15 | 2783.297 | 32 | 26 | 1.000147 | 1.525166 | 0.7732743 | 0 | 1.13888 | 0 | 0 | 0 | 0 | 0 | 0 | 18.46469
22963 | 228008.6 | 2021-03-14 09:15 | 2798.304 | 32 | 26 | 1.000147 | 1.525492 | 0.7774437 | 0 | 1.14524 | 0 | 0 | 0 | 0 | 0 | 0 | 18.53998
22964 | 228023.6 | 2021-03-14 09:15 | 2813.312 | 32 | 26 | 1.000182 | 1.526144 | 0.7816131 | 0 | 1.151603 | 0 | 0.001491033 | 0 | 0 | 0 | 0 | 18.53998
22965 | 228038.6 | 2021-03-14 09:15 | 2828.319 | 32 | 26 | 1.000182 | 1.52647 | 0.7857825 | 0 | 1.157968 | 0 | -0.001491663 | 0 | 0 | 0 | 0 | 18.53998
22966 | 228053.6 | 2021-03-14 09:16 | 2843.326 | 32 | 26 | 1.000147 | 1.527122 | 0.7899519 | 0 | 1.164335 | 0 | -0.001491188 | 0 | 0 | 0 | 0 | 18.53998
22967 | 228068.6 | 2021-03-14 09:16 | 2858.333 | 32 | 26 | 1.000147 | 1.527611 | 0.7941212 | 0 | 1.170704 | 0 | -0.002989784 | 0 | 0 | 0 | 0 | 18.5095
22968 | 228083.7 | 2021-03-14 09:16 | 2873.34 | 32 | 26 | 1.000216 | 1.528263 | 0.7982905 | 0 | 1.177075 | 0 | 0 | 0 | 0 | 0 | 0 | 18.69053
22969 | 228098.7 | 2021-03-14 09:16 | 2888.347 | 32 | 26 | 1.000182 | 1.528589 | 0.8024599 | 0 | 1.183449 | 0 | -0.002984297 | 0 | 0 | 0 | 0 | 18.66006
22970 | 228113.7 | 2021-03-14 09:17 | 2903.354 | 32 | 26 | 1.000147 | 1.529241 | 0.8066293 | 0 | 1.189825 | 0 | 0 | 0 | 0 | 0 | 0 | 18.53998
22971 | 228128.7 | 2021-03-14 09:17 | 2918.377 | 32 | 26 | 1.000182 | 1.52973 | 0.8108029 | 0 | 1.196209 | 0 | -0.001493969 | 0 | 0 | 0 | 0 | 18.64574
22972 | 228143.7 | 2021-03-14 09:17 | 2933.384 | 32 | 26 | 1.000182 | 1.530382 | 0.8149724 | 0 | 1.202589 | 0 | -0.001488821 | 0 | 0 | 0 | 0 | 18.5095
22973 | 228158.7 | 2021-03-14 09:17 | 2948.391 | 32 | 26 | 1.000182 | 1.530871 | 0.8191417 | 0 | 1.208971 | 0 | 0 | 0 | 0 | 0 | 0 | 18.4342
22974 | 228173.7 | 2021-03-14 09:18 | 2963.398 | 32 | 26 | 1.000182 | 1.531197 | 0.823311 | 0 | 1.215356 | 0 | 0 | 0 | 0 | 0 | 0 | 18.66006
22975 | 228188.7 | 2021-03-14 09:18 | 2978.405 | 32 | 26 | 1.000182 | 1.531849 | 0.8274805 | 0 | 1.221743 | 0 | 0 | 0 | 0 | 0 | 0 | 18.46469
22976 | 228203.7 | 2021-03-14 09:18 | 2993.413 | 32 | 26 | 1.000182 | 1.532339 | 0.8316502 | 0 | 1.228132 | 0 | -0.001476851 | 0 | 0 | 0 | 0 | 18.4342
22977 | 228218.7 | 2021-03-14 09:18 | 3008.42 | 32 | 26 | 1.000182 | 1.53299 | 0.8358194 | 0 | 1.234523 | 0 | -0.00148227 | 0 | 0 | 0 | 0 | 18.47902
22978 | 228233.7 | 2021-03-14 09:19 | 3023.427 | 32 | 26 | 1.000147 | 1.533316 | 0.8399887 | 0 | 1.240916 | 0 | -0.001491728 | 0 | 0 | 0 | 0 | 18.53998
22979 | 228248.7 | 2021-03-14 09:19 | 3038.433 | 32 | 26 | 1.000182 | 1.533969 | 0.8441579 | 0 | 1.247311 | 0 | 0 | 0 | 0 | 0 | 0 | 18.44854
22980 | 228263.8 | 2021-03-14 09:19 | 3053.441 | 32 | 26 | 1.000147 | 1.534621 | 0.8483274 | 0 | 1.253709 | 0 | 0 | 0 | 0 | 0 | 0 | 18.4342
22981 | 228278.8 | 2021-03-14 09:19 | 3068.448 | 32 | 26 | 1.000182 | 1.53511 | 0.8524968 | 0 | 1.260108 | 0 | 0 | 0 | 0 | 0 | 0 | 18.5095
22982 | 228293.8 | 2021-03-14 09:20 | 3083.455 | 32 | 26 | 1.000182 | 1.535599 | 0.8566661 | 0 | 1.26651 | 0 | -0.001159712 | 0 | 0 | 0 | 0 | 18.4342
22983 | 228308.8 | 2021-03-14 09:20 | 3098.462 | 32 | 26 | 1.000182 | 1.536088 | 0.8608355 | 0 | 1.272914 | 0 | -0.002984407 | 0 | 0 | 0 | 0 | 18.61526
22984 | 228323.8 | 2021-03-14 09:20 | 3113.469 | 32 | 26 | 1.000182 | 1.53674 | 0.8650048 | 0 | 1.279321 | 0 | -0.001495351 | 0 | 0 | 0 | 0 | 18.35889
22985 | 228338.8 | 2021-03-14 09:20 | 3128.476 | 32 | 26 | 1.000182 | 1.537392 | 0.8691742 | 0 | 1.285729 | 0 | 0 | 0 | 0 | 0 | 0 | 18.66006
22986 | 228353.8 | 2021-03-14 09:21 | 3143.483 | 32 | 26 | 1.000182 | 1.537881 | 0.8733436 | 0 | 1.29214 | 0 | 0 | 0 | 0 | 0 | 0 | 18.55431
22987 | 228368.8 | 2021-03-14 09:21 | 3158.49 | 32 | 26 | 1.000182 | 1.53837 | 0.877513 | 0 | 1.298554 | 0 | 0 | 0 | 0 | 0 | 0 | 18.53998
22988 | 228383.8 | 2021-03-14 09:21 | 3173.498 | 32 | 26 | 1.000147 | 1.538859 | 0.8816824 | 0 | 1.304969 | 0 | -0.001490933 | 0 | 0 | 0 | 0 | 18.47902
22989 | 228398.8 | 2021-03-14 09:21 | 3188.504 | 32 | 26 | 1.000147 | 1.539511 | 0.8858517 | 0 | 1.311386 | 0 | -0.001495426 | 0 | 0 | 0 | 0 | 18.5095
22990 | 228413.8 | 2021-03-14 09:22 | 3203.511 | 32 | 26 | 1.000216 | 1.54 | 0.8900211 | 0 | 1.317806 | 0 | 0.001487446 | 0 | 0 | 0 | 0 | 18.66006
22991 | 228428.8 | 2021-03-14 09:22 | 3218.518 | 32 | 26 | 1.000182 | 1.540489 | 0.8941905 | 0 | 1.324228 | 0 | -0.003003737 | 0 | 0 | 0 | 0 | 18.69053
22992 | 228443.8 | 2021-03-14 09:22 | 3233.526 | 32 | 26 | 1.000147 | 1.540978 | 0.8983599 | 0 | 1.330653 | 0 | -0.001509286 | 0 | 0 | 0 | 0 | 18.53998
22993 | 228458.8 | 2021-03-14 09:22 | 3248.532 | 32 | 26 | 1.000182 | 1.54163 | 0.9025292 | 0 | 1.337079 | 0 | -0.001493436 | 0 | 0 | 0 | 0 | 18.69053
22994 | 228473.9 | 2021-03-14 09:23 | 3263.54 | 32 | 26 | 1.000182 | 1.542119 | 0.9066986 | 0 | 1.343508 | 0 | -0.002991101 | 0 | 0 | 0 | 0 | 18.53998
22995 | 228488.9 | 2021-03-14 09:23 | 3278.547 | 32 | 26 | 1.000182 | 1.542771 | 0.910868 | 0 | 1.349939 | 0 | -0.004477462 | 0 | 0 | 0 | 0 | 18.53998
22996 | 228503.9 | 2021-03-14 09:23 | 3293.554 | 32 | 26 | 1.000182 | 1.543423 | 0.9150373 | 0 | 1.356373 | 0 | -0.001492474 | 0 | 0 | 0 | 0 | 18.5095
22997 | 228518.9 | 2021-03-14 09:23 | 3308.561 | 32 | 26 | 1.000182 | 1.543749 | 0.9192067 | 0 | 1.362808 | 0 | -0.00447614 | 0 | 0 | 0 | 0 | 18.5095
22998 | 228533.9 | 2021-03-14 09:24 | 3323.568 | 32 | 26 | 1.000147 | 1.544238 | 0.9233762 | 0 | 1.369246 | 0 | -0.005970196 | 0 | 0 | 0 | 0 | 18.84104
22999 | 228548.9 | 2021-03-14 09:24 | 3338.575 | 32 | 26 | 1.000182 | 1.545053 | 0.9275455 | 0 | 1.375686 | 0 | -0.002989734 | 0 | 0 | 0 | 0 | 18.58479
23000 | 228563.9 | 2021-03-14 09:24 | 3353.582 | 32 | 26 | 1.000147 | 1.545379 | 0.9317149 | 0 | 1.382128 | 0 | -0.001492334 | 0 | 0 | 0 | 0 | 18.61526
23001 | 228578.9 | 2021-03-14 09:24 | 3368.589 | 32 | 26 | 1.000182 | 1.546031 | 0.9358842 | 0 | 1.388572 | 0 | -0.001494665 | 0 | 0 | 0 | 0 | 18.61526
23002 | 228593.9 | 2021-03-14 09:25 | 3383.596 | 32 | 26 | 1.000182 | 1.546683 | 0.9400536 | 0 | 1.395019 | 0 | -0.001306771 | 0 | 0 | 0 | 0 | 18.4342
23003 | 228608.9 | 2021-03-14 09:25 | 3398.603 | 32 | 26 | 1.000182 | 1.547335 | 0.9442229 | 0 | 1.401468 | 0 | 0.001493145 | 0 | 0 | 0 | 0 | 18.61526
23004 | 228623.9 | 2021-03-14 09:25 | 3413.61 | 32 | 26 | 1.000216 | 1.547987 | 0.9483923 | 0 | 1.40792 | 0 | 0.002988932 | 0 | 0 | 0 | 0 | 18.5095
23005 | 228638.9 | 2021-03-14 09:25 | 3428.618 | 32 | 26 | 1.000182 | 1.548476 | 0.9525617 | 0 | 1.414374 | 0 | 0.002988639 | 0 | 0 | 0 | 0 | 18.5095
23006 | 228653.9 | 2021-03-14 09:26 | 3443.625 | 32 | 26 | 1.000147 | 1.548965 | 0.9567311 | 0 | 1.42083 | 0 | 0.002991836 | 0 | 0 | 0 | 0 | 18.47902
23007 | 228668.9 | 2021-03-14 09:26 | 3458.632 | 32 | 26 | 1.000182 | 1.54978 | 0.9609004 | 0 | 1.427288 | 0 | 0.005973103 | 0 | 0 | 0 | 0 | 18.44854
23008 | 228683.9 | 2021-03-14 09:26 | 3473.639 | 32 | 26 | 1.000182 | 1.550269 | 0.9650697 | 0 | 1.433748 | 0 | 0.005969826 | 0 | 0 | 0 | 0 | 18.37323
23009 | 228699 | 2021-03-14 09:26 | 3488.646 | 32 | 26 | 1.000182 | 1.551084 | 0.9692392 | 0 | 1.440211 | 0 | 0.00747507 | 0 | 0 | 0 | 0 | 18.34274
23010 | 228714 | 2021-03-14 09:27 | 3503.653 | 32 | 26 | 1.000147 | 1.55141 | 0.9734085 | 0 | 1.446677 | 0 | 0.005975832 | 0 | 0 | 0 | 0 | 18.55431
23011 | 228729 | 2021-03-14 09:27 | 3518.66 | 32 | 26 | 1.000216 | 1.552063 | 0.9775779 | 0 | 1.453144 | 0 | 0.007469344 | 0 | 0 | 0 | 0 | 18.70486
23012 | 228744 | 2021-03-14 09:27 | 3533.667 | 32 | 26 | 1.000182 | 1.552389 | 0.9817473 | 0 | 1.459614 | 0 | 0.004477141 | 0 | 0 | 0 | 0 | 18.5095
23013 | 228759 | 2021-03-14 09:27 | 3548.674 | 32 | 26 | 1.000147 | 1.552714 | 0.9859165 | 0 | 1.466086 | 0 | 0.002987285 | 0 | 0 | 0 | 0 | 18.8249
23014 | 228774 | 2021-03-14 09:28 | 3563.681 | 32 | 26 | 1.000147 | 1.553367 | 0.9900859 | 0 | 1.47256 | 0 | 0.004489668 | 0 | 0 | 0 | 0 | 18.59912
23015 | 228789 | 2021-03-14 09:28 | 3578.688 | 32 | 26 | 1.000182 | 1.553856 | 0.9942552 | 0 | 1.479037 | 0 | 0.002981485 | 0 | 0 | 0 | 0 | 18.47902
23016 | 228804 | 2021-03-14 09:28 | 3593.695 | 32 | 26 | 1.000147 | 1.554182 | 0.9984246 | 0 | 1.485516 | 0 | 0.002319655 | 0 | 0 | 0 | 0 | 18.49336
23017 | 228819 | 2021-03-14 09:28 | 3608.702 | 32 | 26 | 1.000147 | 1.554671 | 1.002594 | 0 | 1.491997 | 0 | 0 | 0 | 0 | 0 | 0 | 18.55431
23018 | 228834 | 2021-03-14 09:29 | 3623.709 | 32 | 26 | 1.000182 | 1.555323 | 1.006763 | 0 | 1.498481 | 0 | 0.001494431 | 0 | 0 | 0 | 0 | 18.53818
23019 | 228849 | 2021-03-14 09:29 | 3638.716 | 32 | 26 | 1.000182 | 1.555975 | 1.010932 | 0 | 1.504967 | 0 | 0.002985459 | 0 | 0 | 0 | 0 | 18.46288
23020 | 228864 | 2021-03-14 09:29 | 3653.724 | 32 | 26 | 1.000147 | 1.556301 | 1.015102 | 0 | 1.511455 | 0 | -0.001494039 | 0 | 0 | 0 | 0 | 18.46288
23021 | 228879 | 2021-03-14 09:29 | 3668.731 | 32 | 26 | 1.000182 | 1.556953 | 1.019271 | 0 | 1.517946 | 0 | 0.001489364 | 0 | 0 | 0 | 0 | 18.49336
23022 | 228894 | 2021-03-14 09:30 | 3683.738 | 32 | 26 | 1.000182 | 1.557605 | 1.02344 | 0 | 1.52444 | 0 | 0.0014934 | 0 | 0 | 0 | 0 | 18.55431
23023 | 228909.1 | 2021-03-14 09:30 | 3698.745 | 32 | 26 | 1.000147 | 1.558094 | 1.027609 | 0 | 1.530935 | 0 | 0 | 0 | 0 | 0 | 0 | 18.41806
23024 | 228924.1 | 2021-03-14 09:30 | 3713.752 | 32 | 26 | 1.000147 | 1.558583 | 1.031779 | 0 | 1.537434 | 0 | -0.001493065 | 0 | 0 | 0 | 0 | 18.59912
23025 | 228939.1 | 2021-03-14 09:30 | 3728.759 | 32 | 26 | 1.000182 | 1.559235 | 1.035948 | 0 | 1.543934 | 0 | 0 | 0 | 0 | 0 | 0 | 18.66006
23026 | 228954.1 | 2021-03-14 09:31 | 3743.766 | 32 | 26 | 1.000147 | 1.559724 | 1.040117 | 0 | 1.550437 | 0 | 0 | 0 | 0 | 0 | 0 | 18.52384
23027 | 228969.1 | 2021-03-14 09:31 | 3758.773 | 32 | 26 | 1.000147 | 1.560376 | 1.044287 | 0 | 1.556943 | 0 | 0 | 0 | 0 | 0 | 0 | 18.41806
23028 | 228984.1 | 2021-03-14 09:31 | 3773.78 | 32 | 26 | 1.000147 | 1.561028 | 1.048456 | 0 | 1.56345 | 0 | 0.001496626 | 0 | 0 | 0 | 0 | 18.62959
23029 | 228999.1 | 2021-03-14 09:31 | 3788.787 | 32 | 26 | 1.000147 | 1.561517 | 1.052625 | 0 | 1.569961 | 0 | -0.001492234 | 0 | 0 | 0 | 0 | 18.90014
23030 | 229014.1 | 2021-03-14 09:32 | 3803.794 | 32 | 26 | 1.000147 | 1.562006 | 1.056795 | 0 | 1.576473 | 0 | 0 | 0 | 0 | 0 | 0 | 18.55431
23031 | 229029.1 | 2021-03-14 09:32 | 3818.801 | 32 | 26 | 1.000182 | 1.562821 | 1.060964 | 0 | 1.582989 | 0 | 0 | 0 | 0 | 0 | 0 | 18.67439
23032 | 229044.1 | 2021-03-14 09:32 | 3833.809 | 32 | 26 | 1.000182 | 1.563473 | 1.065133 | 0 | 1.589507 | 0 | 0 | 0 | 0 | 0 | 0 | 18.49336
23033 | 229059.1 | 2021-03-14 09:32 | 3848.816 | 32 | 26 | 1.000147 | 1.563962 | 1.069302 | 0 | 1.596027 | 0 | 0 | 0 | 0 | 0 | 0 | 18.5095
23034 | 229074.1 | 2021-03-14 09:33 | 3863.823 | 32 | 26 | 1.000182 | 1.564451 | 1.073472 | 0 | 1.602549 | 0 | 0 | 0 | 0 | 0 | 0 | 18.44854
23035 | 229089.1 | 2021-03-14 09:33 | 3878.83 | 32 | 26 | 1.000147 | 1.565103 | 1.077641 | 0 | 1.609074 | 0 | 0 | 0 | 0 | 0 | 0 | 18.40372
23036 | 229104.1 | 2021-03-14 09:33 | 3893.837 | 32 | 26 | 1.000147 | 1.565755 | 1.08181 | 0 | 1.615602 | 0 | -0.00149527 | 0 | 0 | 0 | 0 | 18.69053
23037 | 229119.2 | 2021-03-14 09:33 | 3908.844 | 32 | 26 | 1.000182 | 1.566407 | 1.08598 | 0 | 1.622132 | 0 | 0 | 0 | 0 | 0 | 0 | 18.62959
23038 | 229134.2 | 2021-03-14 09:34 | 3923.851 | 32 | 26 | 1.000147 | 1.566896 | 1.090149 | 0 | 1.628665 | 0 | -0.002989203 | 0 | 0 | 0 | 0 | 18.52384
23039 | 229149.2 | 2021-03-14 09:34 | 3938.858 | 32 | 26 | 1.000182 | 1.567548 | 1.094318 | 0 | 1.6352 | 0 | -0.0014932 | 0 | 0 | 0 | 0 | 18.44854
23040 | 229164.2 | 2021-03-14 09:34 | 3953.865 | 32 | 26 | 1.000147 | 1.5682 | 1.098487 | 0 | 1.641738 | 0 | -0.001494079 | 0 | 0 | 0 | 0 | 18.47902
23041 | 229179.2 | 2021-03-14 09:34 | 3968.872 | 32 | 26 | 1.000147 | 1.568852 | 1.102657 | 0 | 1.648278 | 0 | -0.001490773 | 0 | 0 | 0 | 0 | 18.62959
23042 | 229194.2 | 2021-03-14 09:35 | 3983.879 | 32 | 26 | 1.000182 | 1.569504 | 1.106826 | 0 | 1.654821 | 0 | 0 | 0 | 0 | 0 | 0 | 18.47902
23043 | 229209.2 | 2021-03-14 09:35 | 3998.886 | 32 | 26 | 1.000147 | 1.570156 | 1.110995 | 0 | 1.661366 | 0 | -0.002988649 | 0 | 0 | 0 | 0 | 18.40372
23044 | 229224.2 | 2021-03-14 09:35 | 4013.894 | 32 | 26 | 1.000182 | 1.570809 | 1.115165 | 0 | 1.667914 | 0 | 0.00149462 | 0 | 0 | 0 | 0 | 18.49336
23045 | 229239.2 | 2021-03-14 09:35 | 4028.9 | 32 | 26 | 1.000147 | 1.57146 | 1.119334 | 0 | 1.674465 | 0 | 0 | 0 | 0 | 0 | 0 | 18.44854
23046 | 229254.2 | 2021-03-14 09:36 | 4043.908 | 32 | 26 | 1.000147 | 1.571949 | 1.123503 | 0 | 1.681018 | 0 | -0.002989291 | 0 | 0 | 0 | 0 | 18.5095
23047 | 229269.2 | 2021-03-14 09:36 | 4058.915 | 32 | 26 | 1.000147 | 1.572602 | 1.127672 | 0 | 1.687574 | 0 | -0.001491598 | 0 | 0 | 0 | 0 | 18.58479
23048 | 229284.2 | 2021-03-14 09:36 | 4073.922 | 32 | 26 | 1.000147 | 1.573254 | 1.131842 | 0 | 1.694132 | 0 | -0.002985569 | 0 | 0 | 0 | 0 | 18.61526
23049 | 229299.2 | 2021-03-14 09:36 | 4088.929 | 32 | 26 | 1.000182 | 1.574069 | 1.136011 | 0 | 1.700693 | 0 | -0.001492279 | 0 | 0 | 0 | 0 | 18.47902
23050 | 229314.2 | 2021-03-14 09:37 | 4103.936 | 32 | 26 | 1.000147 | 1.574558 | 1.14018 | 0 | 1.707257 | 0 | -0.002985148 | 0 | 0 | 0 | 0 | 18.59912
23051 | 229329.3 | 2021-03-14 09:37 | 4118.943 | 32 | 26 | 1.000113 | 1.575047 | 1.14435 | 0 | 1.713823 | 0 | -0.004482721 | 0 | 0 | 0 | 0 | 18.55431
23052 | 229344.3 | 2021-03-14 09:37 | 4133.95 | 32 | 26 | 1.000113 | 1.575862 | 1.148519 | 0 | 1.720392 | 0 | -0.004478869 | 0 | 0 | 0 | 0 | 18.69053
23053 | 229359.3 | 2021-03-14 09:37 | 4148.957 | 32 | 26 | 1.000147 | 1.576514 | 1.152688 | 0 | 1.726964 | 0 | -0.005965651 | 0 | 0 | 0 | 0 | 18.44854
23054 | 229374.3 | 2021-03-14 09:38 | 4163.964 | 32 | 26 | 1.000147 | 1.577166 | 1.156858 | 0 | 1.733538 | 0 | -0.00447551 | 0 | 0 | 0 | 0 | 18.44854
23055 | 229389.3 | 2021-03-14 09:38 | 4178.971 | 32 | 26 | 1.000182 | 1.577818 | 1.161027 | 0 | 1.740115 | 0 | -0.005967552 | 0 | 0 | 0 | 0 | 18.55431
23056 | 229404.3 | 2021-03-14 09:38 | 4193.978 | 32 | 26 | 1.000147 | 1.57847 | 1.165196 | 0 | 1.746695 | 0 | -0.007474693 | 0 | 0 | 0 | 0 | 18.49336
23057 | 229419.3 | 2021-03-14 09:38 | 4208.985 | 32 | 26 | 1.000147 | 1.579285 | 1.169365 | 0 | 1.753277 | 0 | -0.001493681 | 0 | 0 | 0 | 0 | 18.3284
23058 | 229434.3 | 2021-03-14 09:39 | 4223.993 | 32 | 26 | 1.000216 | 1.579937 | 1.173535 | 0 | 1.759862 | 0 | -0.00298582 | 0 | 0 | 0 | 0 | 18.37323
23059 | 229449.3 | 2021-03-14 09:39 | 4239 | 32 | 26 | 1.000182 | 1.580752 | 1.177704 | 0 | 1.766451 | 0 | -0.002982406 | 0 | 0 | 0 | 0 | 18.40372
23060 | 229464.3 | 2021-03-14 09:39 | 4254.007 | 32 | 26 | 1.000113 | 1.581404 | 1.181873 | 0 | 1.773041 | 0 | -0.001488781 | 0 | 0 | 0 | 0 | 18.38758
23061 | 229479.3 | 2021-03-14 09:39 | 4269.014 | 32 | 26 | 1.000182 | 1.582382 | 1.186043 | 0 | 1.779635 | 0 | 0.002987204 | 0 | 0 | 0 | 0 | 18.59912
23062 | 229494.3 | 2021-03-14 09:40 | 4284.021 | 32 | 26 | 1.000147 | 1.582871 | 1.190212 | 0 | 1.786231 | 0 | 0.001492504 | 0 | 0 | 0 | 0 | 18.62959
23063 | 229509.3 | 2021-03-14 09:40 | 4299.028 | 32 | 26 | 1.000147 | 1.583686 | 1.194381 | 0 | 1.79283 | 0 | 0.002983036 | 0 | 0 | 0 | 0 | 18.85536
23064 | 229524.3 | 2021-03-14 09:40 | 4314.035 | 32 | 26 | 1.000182 | 1.584501 | 1.198551 | 0 | 1.799432 | 0 | 0.005976787 | 0 | 0 | 0 | 0 | 18.62959
23065 | 229539.4 | 2021-03-14 09:40 | 4329.042 | 32 | 26 | 1.000147 | 1.585153 | 1.20272 | 0 | 1.806037 | 0 | 0.005966492 | 0 | 0 | 0 | 0 | 18.47902
23066 | 229554.4 | 2021-03-14 09:41 | 4344.049 | 32 | 26 | 1.000147 | 1.585479 | 1.206889 | 0 | 1.812645 | 0 | 0.004482743 | 0 | 0 | 0 | 0 | 18.41806
23067 | 229569.4 | 2021-03-14 09:41 | 4359.056 | 32 | 26 | 1.000147 | 1.586294 | 1.211058 | 0 | 1.819255 | 0 | 0.007460322 | 0 | 0 | 0 | 0 | 18.55431
23068 | 229584.4 | 2021-03-14 09:41 | 4374.063 | 32 | 26 | 1.000147 | 1.586946 | 1.215228 | 0 | 1.825868 | 0 | 0.004479351 | 0 | 0 | 0 | 0 | 18.55431
23069 | 229599.4 | 2021-03-14 09:41 | 4389.07 | 32 | 26 | 1.000147 | 1.587598 | 1.219397 | 0 | 1.832483 | 0 | 0.005978535 | 0 | 0 | 0 | 0 | 18.70486
23070 | 229614.4 | 2021-03-14 09:42 | 4404.078 | 32 | 26 | 1.000216 | 1.58825 | 1.223566 | 0 | 1.839102 | 0 | 0.005968734 | 0 | 0 | 0 | 0 | 18.55431
23071 | 229629.4 | 2021-03-14 09:42 | 4419.085 | 32 | 26 | 1.000147 | 1.588902 | 1.227736 | 0 | 1.845724 | 0 | 0.005979728 | 0 | 0 | 0 | 0 | 18.40372
23072 | 229644.4 | 2021-03-14 09:42 | 4434.091 | 32 | 26 | 1.000147 | 1.589554 | 1.231905 | 0 | 1.852348 | 0 | 0.005970147 | 0 | 0 | 0 | 0 | 18.52384
23073 | 229659.4 | 2021-03-14 09:42 | 4449.098 | 32 | 26 | 1.000147 | 1.590207 | 1.236074 | 0 | 1.858976 | 0 | 0.003923404 | 0 | 0 | 0 | 0 | 18.67439
23074 | 229674.4 | 2021-03-14 09:43 | 4464.106 | 32 | 26 | 1.000147 | 1.590859 | 1.240243 | 0 | 1.865606 | 0 | 0.004492532 | 0 | 0 | 0 | 0 | 18.67439
23075 | 229689.4 | 2021-03-14 09:43 | 4479.113 | 32 | 26 | 1.000147 | 1.591184 | 1.244408 | 0 | 1.872233 | 0 | 0.001493036 | 0 | 0 | 0 | 0 | 18.52384
23076 | 229704.4 | 2021-03-14 09:43 | 4494.12 | 32 | 26 | 1.000113 | 1.592 | 1.248582 | 0 | 1.878877 | 0 | 0.002989854 | 0 | 0 | 0 | 0 | 18.44854
23077 | 229719.4 | 2021-03-14 09:43 | 4509.127 | 32 | 26 | 1.000147 | 1.592815 | 1.252751 | 0 | 1.885516 | 0 | 0.001493501 | 0 | 0 | 0 | 0 | 18.66006
23078 | 229734.4 | 2021-03-14 09:44 | 4524.134 | 32 | 26 | 1.000113 | 1.593304 | 1.256921 | 0 | 1.892159 | 0 | -0.001492073 | 0 | 0 | 0 | 0 | 18.62959
23079 | 229749.5 | 2021-03-14 09:44 | 4539.141 | 32 | 26 | 1.000182 | 1.594282 | 1.26109 | 0 | 1.898805 | 0 | 0.001490668 | 0 | 0 | 0 | 0 | 18.66006
23080 | 229764.5 | 2021-03-14 09:44 | 4554.148 | 32 | 26 | 1.000147 | 1.594934 | 1.265259 | 0 | 1.905454 | 0 | 0.001491978 | 0 | 0 | 0 | 0 | 18.76579
23081 | 229779.5 | 2021-03-14 09:44 | 4569.155 | 32 | 26 | 1.000113 | 1.595749 | 1.269428 | 0 | 1.912106 | 0 | 0 | 0 | 0 | 0 | 0 | 18.5095
23082 | 229794.5 | 2021-03-14 09:45 | 4584.162 | 32 | 26 | 1.000147 | 1.596238 | 1.273598 | 0 | 1.918761 | 0 | -0.00149305 | 0 | 0 | 0 | 0 | 18.44854
23083 | 229809.5 | 2021-03-14 09:45 | 4599.169 | 32 | 26 | 1.000147 | 1.597053 | 1.277767 | 0 | 1.92542 | 0 | 0 | 0 | 0 | 0 | 0 | 18.40372
23084 | 229824.5 | 2021-03-14 09:45 | 4614.177 | 32 | 26 | 1.000147 | 1.598031 | 1.281936 | 0 | 1.932081 | 0 | 0 | 0 | 0 | 0 | 0 | 18.41806
23085 | 229839.5 | 2021-03-14 09:45 | 4629.184 | 32 | 26 | 1.000182 | 1.598846 | 1.286106 | 0 | 1.938746 | 0 | 0.002983476 | 0 | 0 | 0 | 0 | 18.58479
23086 | 229847.5 | 2021-03-14 09:46 | 4637.186 | 32 | 26 | 1.000147 | 1.60015 | 1.288329 | 0 | 1.942302 | 0 | 0.008959887 | 0 | 0 | 0 | 0 | 18.40372
23087 | 229847.5 | 2021-03-14 09:46 | 0.04681122 | 33 | 26 | 0 | 1.510821 | 1.288329 | 0 | 1.942302 | 0 | -0.8883965 | 0 | 0 | 0 | 0 | 18.55431
23088 | 229852.6 | 2021-03-14 09:46 | 5.054904 | 33 | 26 | 0 | 1.502997 | 1.288329 | 0 | 1.942302 | 0 | 0 | 0 | 0 | 0 | 0 | 18.4342
23089 | 229857.6 | 2021-03-14 09:46 | 10.06229 | 33 | 26 | 0 | 1.500715 | 1.288329 | 0 | 1.942302 | 0 | 0 | 0 | 0 | 0 | 0 | 18.62959
23090 | 229862.6 | 2021-03-14 09:46 | 15.06955 | 33 | 26 | 0 | 1.500715 | 1.288329 | 0 | 1.942302 | 0 | 0.001492504 | 0 | 0 | 0 | 0 | 18.62959
23091 | 229867.6 | 2021-03-14 09:46 | 20.07744 | 33 | 26 | 0 | 1.501041 | 1.288329 | 0 | 1.942302 | 0 | 0.001612639 | 0 | 0 | 0 | 0 | 18.69053
23092 | 229872.6 | 2021-03-14 09:46 | 25.08611 | 33 | 26 | 0 | 1.501041 | 1.288329 | 0 | 1.942302 | 0 | 0 | 0 | 0 | 0 | 0 | 18.55431
23093 | 229877.6 | 2021-03-14 09:46 | 30.09297 | 33 | 26 | 0 | 1.501204 | 1.288329 | 0 | 1.942302 | 0 | 0 | 0 | 0 | 0 | 0 | 18.73533
23094 | 229882.6 | 2021-03-14 09:46 | 35.09975 | 33 | 26 | 0 | 1.50153 | 1.288329 | 0 | 1.942302 | 0 | -0.001490788 | 0 | 0 | 0 | 0 | 18.81058
23095 | 229887.6 | 2021-03-14 09:46 | 40.10764 | 33 | 26 | 0 | 1.501693 | 1.288329 | 0 | 1.942302 | 0 | -0.001492874 | 0 | 0 | 0 | 0 | 18.69053
23096 | 229892.6 | 2021-03-14 09:46 | 45.11504 | 33 | 26 | 0 | 1.501856 | 1.288329 | 0 | 1.942302 | 0 | 0 | 0 | 0 | 0 | 0 | 18.58479
23097 | 229897.6 | 2021-03-14 09:46 | 50.12305 | 33 | 26 | 0 | 1.502019 | 1.288329 | 0 | 1.942302 | 0 | 0.001488023 | 0 | 0 | 0 | 0 | 18.58479
23098 | 229902.6 | 2021-03-14 09:47 | 55.13008 | 33 | 26 | 0 | 1.502182 | 1.288329 | 0 | 1.942302 | 0 | 0 | 0 | 0 | 0 | 0 | 18.4342
23099 | 229907.5 | 2021-03-14 09:47 | 60.01291 | 33 | 26 | 0 | 1.502671 | 1.288329 | 0 | 1.942302 | 0 | 0 | 0 | 0 | 0 | 0 | 18.46469
23100 | 229907.5 | 2021-03-14 09:47 | 2.199344962e-06 | 34 | 26 | -0.9999103 | 1.410245 | 1.288329 | 6.10874e-10 | 1.942302 | 8.61482e-10 | 0 | 0 | 0 | 0 | 0 | 18.5095
23101 | 229912.7 | 2021-03-14 09:47 | 5.178874 | 34 | 26 | -0.9999446 | 1.400138 | 1.288329 | 0.001438512 | 1.942302 | 0.002020163 | -0.007463627 | 0 | 0 | 0 | 0 | 18.58479
23102 | 229927.7 | 2021-03-14 09:47 | 20.1861 | 34 | 26 | -0.9999789 | 1.394759 | 1.288329 | 0.005607026 | 1.942302 | 0.007844816 | -0.00748244 | 0 | 0 | 0 | 0 | 18.61526
23103 | 229942.7 | 2021-03-14 09:47 | 35.19345 | 34 | 26 | -0.9999446 | 1.392803 | 1.288329 | 0.009775591 | 1.942302 | 0.01365659 | -0.007459146 | 0 | 0 | 0 | 0 | 18.66006
23104 | 229957.7 | 2021-03-14 09:47 | 50.20039 | 34 | 26 | -0.9999446 | 1.392477 | 1.288329 | 0.01394403 | 1.942302 | 0.01946314 | -0.005979588 | 0 | 0 | 0 | 0 | 18.84104
23105 | 229972.7 | 2021-03-14 09:48 | 65.20747 | 34 | 26 | -0.9999789 | 1.39264 | 1.288329 | 0.01811252 | 1.942302 | 0.02526996 | -0.005969225 | 0 | 0 | 0 | 0 | 18.53998
23106 | 229987.7 | 2021-03-14 09:48 | 80.21452 | 34 | 26 | -0.9999446 | 1.392803 | 1.288329 | 0.02228099 | 1.942302 | 0.03107738 | -0.00447862 | 0 | 0 | 0 | 0 | 18.46469
23107 | 230002.7 | 2021-03-14 09:48 | 95.22133 | 34 | 26 | -0.9999789 | 1.393129 | 1.288329 | 0.02644941 | 1.942302 | 0.03688456 | -0.001493392 | 0 | 0 | 0 | 0 | 18.58479
23108 | 230017.7 | 2021-03-14 09:48 | 110.2288 | 34 | 26 | -0.9999789 | 1.392966 | 1.288329 | 0.03061802 | 1.942302 | 0.04269148 | -0.001492925 | 0 | 0 | 0 | 0 | 18.46469
23109 | 230032.8 | 2021-03-14 09:49 | 125.2356 | 34 | 26 | -1.000013 | 1.392477 | 1.288329 | 0.03478643 | 1.942302 | 0.04849672 | -0.001494625 | 0 | 0 | 0 | 0 | 18.53998
23110 | 230047.8 | 2021-03-14 09:49 | 140.2428 | 34 | 26 | -0.9999789 | 1.391825 | 1.288329 | 0.03895496 | 1.942302 | 0.05430001 | -0.002984878 | 0 | 0 | 0 | 0 | 18.46469
23111 | 230062.8 | 2021-03-14 09:49 | 155.2498 | 34 | 26 | -0.9999789 | 1.391499 | 1.288329 | 0.04312341 | 1.942302 | 0.06010077 | 0.001495549 | 0 | 0 | 0 | 0 | 18.73533
23112 | 230077.8 | 2021-03-14 09:49 | 170.257 | 34 | 26 | -0.9999446 | 1.39101 | 1.288329 | 0.04729195 | 1.942302 | 0.06589933 | 0 | 0 | 0 | 0 | 0 | 18.58479
23113 | 230092.8 | 2021-03-14 09:50 | 185.2642 | 34 | 26 | -0.9999789 | 1.390521 | 1.288329 | 0.05146048 | 1.942302 | 0.0716961 | 0 | 0 | 0 | 0 | 0 | 18.53998
23114 | 230107.8 | 2021-03-14 09:50 | 200.2709 | 34 | 26 | -0.9999789 | 1.390032 | 1.288329 | 0.05562887 | 1.942302 | 0.07749093 | -0.002652034 | 0 | 0 | 0 | 0 | 18.53998
23115 | 230122.8 | 2021-03-14 09:50 | 215.2781 | 34 | 26 | -0.9999789 | 1.389706 | 1.288329 | 0.05979741 | 1.942302 | 0.08328398 | 0 | 0 | 0 | 0 | 0 | 18.61526
23116 | 230137.8 | 2021-03-14 09:50 | 230.2853 | 34 | 26 | -0.9999446 | 1.389217 | 1.288329 | 0.06396594 | 1.942302 | 0.08907497 | 0 | 0 | 0 | 0 | 0 | 18.73533
23117 | 230152.8 | 2021-03-14 09:51 | 245.2921 | 34 | 26 | -0.9999446 | 1.388565 | 1.288329 | 0.06813436 | 1.942302 | 0.09486339 | 0.001495652 | 0 | 0 | 0 | 0 | 18.5095
23118 | 230167.8 | 2021-03-14 09:51 | 260.2995 | 34 | 26 | -0.9999789 | 1.38775 | 1.288329 | 0.07230297 | 1.942302 | 0.1006493 | -0.001493591 | 0 | 0 | 0 | 0 | 18.55431
23119 | 230182.8 | 2021-03-14 09:51 | 275.3065 | 34 | 26 | -0.9999446 | 1.387261 | 1.288329 | 0.07647146 | 1.942302 | 0.106432 | 0.001321827 | 0 | 0 | 0 | 0 | 18.46469
23120 | 230197.8 | 2021-03-14 09:51 | 290.3137 | 34 | 26 | -0.9999446 | 1.386609 | 1.288329 | 0.08063998 | 1.942302 | 0.1122125 | 0.001488302 | 0 | 0 | 0 | 0 | 18.53998
23121 | 230212.8 | 2021-03-14 09:52 | 305.3206 | 34 | 26 | -1.000013 | 1.38612 | 1.288329 | 0.08480844 | 1.942302 | 0.1179906 | 0 | 0 | 0 | 0 | 0 | 18.47902
23122 | 230227.8 | 2021-03-14 09:52 | 320.3278 | 34 | 26 | -0.9999789 | 1.385468 | 1.288329 | 0.08897695 | 1.942302 | 0.1237666 | -0.001494901 | 0 | 0 | 0 | 0 | 18.53998
23123 | 230242.9 | 2021-03-14 09:52 | 335.3346 | 34 | 26 | -1.000013 | 1.384979 | 1.288329 | 0.0931454 | 1.942302 | 0.12954 | 0 | 0 | 0 | 0 | 0 | 18.5095
23124 | 230257.9 | 2021-03-14 09:52 | 350.3417 | 34 | 26 | -0.9999789 | 1.384327 | 1.288329 | 0.09731389 | 1.942302 | 0.1353111 | 0 | 0 | 0 | 0 | 0 | 18.5095
23125 | 230272.9 | 2021-03-14 09:53 | 365.3489 | 34 | 26 | -0.9999789 | 1.383838 | 1.288329 | 0.1014824 | 1.942302 | 0.1410801 | 0 | 0 | 0 | 0 | 0 | 18.46469
23126 | 230287.9 | 2021-03-14 09:53 | 380.3561 | 34 | 26 | -0.9999446 | 1.383349 | 1.288329 | 0.105651 | 1.942302 | 0.1468464 | 0.002985098 | 0 | 0 | 0 | 0 | 18.5095
23127 | 230302.9 | 2021-03-14 09:53 | 395.3631 | 34 | 26 | -0.9999789 | 1.382534 | 1.288329 | 0.1098195 | 1.942302 | 0.1526102 | 0.001495012 | 0 | 0 | 0 | 0 | 18.5095
23128 | 230317.9 | 2021-03-14 09:53 | 410.3704 | 34 | 26 | -0.9999789 | 1.382045 | 1.288329 | 0.113988 | 1.942302 | 0.1583715 | 0.001492904 | 0 | 0 | 0 | 0 | 18.4342
23129 | 230332.9 | 2021-03-14 09:54 | 425.377 | 34 | 26 | -0.9999446 | 1.381555 | 1.288329 | 0.1181564 | 1.942302 | 0.1641304 | 0.001495939 | 0 | 0 | 0 | 0 | 18.61526
23130 | 230347.9 | 2021-03-14 09:54 | 440.3844 | 34 | 26 | -0.9999789 | 1.380903 | 1.288329 | 0.122325 | 1.942302 | 0.1698874 | 0 | 0 | 0 | 0 | 0 | 18.58479
23131 | 230362.9 | 2021-03-14 09:54 | 455.3914 | 34 | 26 | -0.9999789 | 1.380251 | 1.288329 | 0.1264935 | 1.942302 | 0.1756418 | 0.001492349 | 0 | 0 | 0 | 0 | 18.61526
23132 | 230377.9 | 2021-03-14 09:54 | 470.3985 | 34 | 26 | -0.9999446 | 1.379925 | 1.288329 | 0.130662 | 1.942302 | 0.1813936 | 0.004482939 | 0 | 0 | 0 | 0 | 18.55431
23133 | 230392.9 | 2021-03-14 09:55 | 485.4054 | 34 | 26 | -0.9999446 | 1.379273 | 1.288329 | 0.1348305 | 1.942302 | 0.187143 | 0.00149312 | 0 | 0 | 0 | 0 | 18.69053
23134 | 230407.9 | 2021-03-14 09:55 | 500.4128 | 34 | 26 | -1.000013 | 1.378458 | 1.288329 | 0.1389991 | 1.942302 | 0.1928904 | 0 | 0 | 0 | 0 | 0 | 18.58479
23135 | 230422.9 | 2021-03-14 09:55 | 515.4195 | 34 | 26 | -0.9999446 | 1.377969 | 1.288329 | 0.1431675 | 1.942302 | 0.1986351 | 0.001493121 | 0 | 0 | 0 | 0 | 18.4342
23136 | 230437.9 | 2021-03-14 09:55 | 530.4268 | 34 | 26 | -0.9999789 | 1.377317 | 1.288329 | 0.1473361 | 1.942302 | 0.2043776 | 0.001493847 | 0 | 0 | 0 | 0 | 18.66006
23137 | 230453 | 2021-03-14 09:56 | 545.4339 | 34 | 26 | -0.9999789 | 1.376828 | 1.288329 | 0.1515046 | 1.942302 | 0.2101173 | 0.001493979 | 0 | 0 | 0 | 0 | 18.62959
23138 | 230468 | 2021-03-14 09:56 | 560.4411 | 34 | 26 | -0.9999789 | 1.376339 | 1.288329 | 0.1556731 | 1.942302 | 0.2158549 | 0.001491738 | 0 | 0 | 0 | 0 | 18.73533
23139 | 230483 | 2021-03-14 09:56 | 575.4478 | 34 | 26 | -0.9999789 | 1.375687 | 1.288329 | 0.1598415 | 1.942302 | 0.2215901 | 0.001493989 | 0 | 0 | 0 | 0 | 18.66006
23140 | 230498 | 2021-03-14 09:56 | 590.4551 | 34 | 26 | -0.9999446 | 1.375198 | 1.288329 | 0.1640101 | 1.942302 | 0.2273232 | 0.00298588 | 0 | 0 | 0 | 0 | 18.46469
23141 | 230513 | 2021-03-14 09:57 | 605.4619 | 34 | 26 | -1.000013 | 1.374546 | 1.288329 | 0.1681785 | 1.942302 | 0.2330537 | 0.001493787 | 0 | 0 | 0 | 0 | 18.5095
23142 | 230528 | 2021-03-14 09:57 | 620.4693 | 34 | 26 | -0.9999789 | 1.373894 | 1.288329 | 0.1723471 | 1.942302 | 0.2387821 | 0.001494454 | 0 | 0 | 0 | 0 | 18.62959
23143 | 230543 | 2021-03-14 09:57 | 635.4765 | 34 | 26 | -0.9999789 | 1.373405 | 1.288329 | 0.1765156 | 1.942302 | 0.2445081 | 0.001492869 | 0 | 0 | 0 | 0 | 18.52384
23144 | 230558 | 2021-03-14 09:57 | 650.4836 | 34 | 26 | -0.9999789 | 1.372753 | 1.288329 | 0.1806841 | 1.942302 | 0.2502317 | 0.002984798 | 0 | 0 | 0 | 0 | 18.5095
23145 | 230573 | 2021-03-14 09:58 | 665.4902 | 34 | 26 | -0.9999789 | 1.372101 | 1.288329 | 0.1848524 | 1.942302 | 0.2559527 | 0.002985499 | 0 | 0 | 0 | 0 | 18.53998
23146 | 230588 | 2021-03-14 09:58 | 680.4976 | 34 | 26 | -0.9999789 | 1.371612 | 1.288329 | 0.189021 | 1.942302 | 0.2616714 | 0.004478349 | 0 | 0 | 0 | 0 | 18.62959
23147 | 230603 | 2021-03-14 09:58 | 695.505 | 34 | 26 | -0.9999789 | 1.371123 | 1.288329 | 0.1931896 | 1.942302 | 0.267388 | 0.004467192 | 0 | 0 | 0 | 0 | 18.55431
23148 | 230618 | 2021-03-14 09:58 | 710.5122 | 34 | 26 | -0.9999446 | 1.370471 | 1.288329 | 0.1973581 | 1.942302 | 0.2731022 | 0.004465816 | 0 | 0 | 0 | 0 | 18.69053
23149 | 230633 | 2021-03-14 09:59 | 725.5188 | 34 | 26 | -0.9999789 | 1.369819 | 1.288329 | 0.2015265 | 1.942302 | 0.2788139 | 0.004487146 | 0 | 0 | 0 | 0 | 18.70486
23150 | 230648 | 2021-03-14 09:59 | 740.5259 | 34 | 26 | -0.9999789 | 1.369167 | 1.288329 | 0.205695 | 1.942302 | 0.2845233 | 0.002985048 | 0 | 0 | 0 | 0 | 18.69053
23151 | 230663.1 | 2021-03-14 09:59 | 755.5327 | 34 | 26 | -1.000013 | 1.368678 | 1.288329 | 0.2098634 | 1.942302 | 0.29023 | 0.002985489 | 0 | 0 | 0 | 0 | 18.53818
23152 | 230678.1 | 2021-03-14 09:59 | 770.54 | 34 | 26 | -0.9999789 | 1.368026 | 1.288329 | 0.2140319 | 1.942302 | 0.2959347 | 0 | 0 | 0 | 0 | 0 | 18.44854
23153 | 230693.1 | 2021-03-14 10:00 | 785.5473 | 34 | 26 | -0.9999789 | 1.367374 | 1.288329 | 0.2182005 | 1.942302 | 0.3016373 | 0 | 0 | 0 | 0 | 0 | 18.67439
23154 | 230708.1 | 2021-03-14 10:00 | 800.5542 | 34 | 26 | -0.9999446 | 1.366885 | 1.288329 | 0.2223689 | 1.942302 | 0.3073373 | 0 | 0 | 0 | 0 | 0 | 18.41806
23155 | 230723.1 | 2021-03-14 10:00 | 815.5613 | 34 | 26 | -0.9999789 | 1.366233 | 1.288329 | 0.2265374 | 1.942302 | 0.3130348 | 0 | 0 | 0 | 0 | 0 | 18.52384
23156 | 230738.1 | 2021-03-14 10:00 | 830.5683 | 34 | 26 | -0.9999789 | 1.365418 | 1.288329 | 0.2307059 | 1.942302 | 0.3187299 | -0.004484755 | 0 | 0 | 0 | 0 | 18.47902
23157 | 230753.1 | 2021-03-14 10:01 | 845.5751 | 34 | 26 | -0.9999446 | 1.364929 | 1.288329 | 0.2348743 | 1.942302 | 0.3244231 | -0.004652073 | 0 | 0 | 0 | 0 | 18.52384
23158 | 230768.1 | 2021-03-14 10:01 | 860.5827 | 34 | 26 | -0.9999789 | 1.36444 | 1.288329 | 0.239043 | 1.942302 | 0.3301141 | -0.004469991 | 0 | 0 | 0 | 0 | 18.67439
23159 | 230783.1 | 2021-03-14 10:01 | 875.5894 | 34 | 26 | -0.9999446 | 1.363951 | 1.288329 | 0.2432114 | 1.942302 | 0.3358026 | -0.004490363 | 0 | 0 | 0 | 0 | 18.55431
23160 | 230798.1 | 2021-03-14 10:01 | 890.5967 | 34 | 26 | -0.9999789 | 1.363299 | 1.288329 | 0.2473799 | 1.942302 | 0.3414886 | -0.005970377 | 0 | 0 | 0 | 0 | 18.59912
23161 | 230813.1 | 2021-03-14 10:02 | 905.6038 | 34 | 26 | -0.9999789 | 1.362646 | 1.288329 | 0.2515484 | 1.942302 | 0.3471723 | -0.007460322 | 0 | 0 | 0 | 0 | 18.66006
23162 | 230828.1 | 2021-03-14 10:02 | 920.6108 | 34 | 26 | -0.9999446 | 1.362484 | 1.288329 | 0.2557169 | 1.942302 | 0.3528537 | -0.004491573 | 0 | 0 | 0 | 0 | 18.49336
23163 | 230843.1 | 2021-03-14 10:02 | 935.618 | 34 | 26 | -0.9999789 | 1.361831 | 1.288329 | 0.2598855 | 1.942302 | 0.3585329 | -0.005992217 | 0 | 0 | 0 | 0 | 18.47902
23164 | 230858.1 | 2021-03-14 10:02 | 950.625 | 34 | 26 | -0.9999789 | 1.361179 | 1.288329 | 0.2640539 | 1.942302 | 0.3642098 | -0.005991571 | 0 | 0 | 0 | 0 | 18.31226
23165 | 230873.2 | 2021-03-14 10:03 | 965.6317 | 34 | 26 | -0.9999789 | 1.360853 | 1.288329 | 0.2682223 | 1.942302 | 0.3698841 | -0.002984658 | 0 | 0 | 0 | 0 | 18.44854
23166 | 230888.2 | 2021-03-14 10:03 | 980.6393 | 34 | 26 | -0.9999789 | 1.360201 | 1.288329 | 0.272391 | 1.942302 | 0.3755564 | -0.004469961 | 0 | 0 | 0 | 0 | 18.52384
23167 | 230903.2 | 2021-03-14 10:03 | 995.6459 | 34 | 26 | -0.9999789 | 1.359875 | 1.288329 | 0.2765594 | 1.942302 | 0.3812263 | -0.002987976 | 0 | 0 | 0 | 0 | 18.52384
23168 | 230918.2 | 2021-03-14 10:03 | 1010.653 | 34 | 26 | -0.9999446 | 1.359386 | 1.288329 | 0.2807279 | 1.942302 | 0.3868939 | -0.001494793 | 0 | 0 | 0 | 0 | 18.47902
23169 | 230933.2 | 2021-03-14 10:04 | 1025.66 | 34 | 26 | -0.9999789 | 1.358897 | 1.288329 | 0.2848964 | 1.942302 | 0.392559 | -0.001493873 | 0 | 0 | 0 | 0 | 18.47902
23170 | 230948.2 | 2021-03-14 10:04 | 1040.668 | 34 | 26 | -0.9999446 | 1.358571 | 1.288329 | 0.289065 | 1.942302 | 0.398222 | 0.001493436 | 0 | 0 | 0 | 0 | 18.44854
23171 | 230963.2 | 2021-03-14 10:04 | 1055.674 | 34 | 26 | -0.9999789 | 1.357756 | 1.288329 | 0.2932334 | 1.942302 | 0.4038828 | -0.002987986 | 0 | 0 | 0 | 0 | 18.3284
23172 | 230978.2 | 2021-03-14 10:04 | 1070.682 | 34 | 26 | -0.9999789 | 1.357267 | 1.288329 | 0.297402 | 1.942302 | 0.4095412 | 0 | 0 | 0 | 0 | 0 | 18.59912
23173 | 230993.2 | 2021-03-14 10:05 | 1085.689 | 34 | 26 | -0.9999789 | 1.356615 | 1.288329 | 0.3015705 | 1.942302 | 0.415197 | -0.001492494 | 0 | 0 | 0 | 0 | 18.70486
23174 | 231008.2 | 2021-03-14 10:05 | 1100.696 | 34 | 26 | -0.9999103 | 1.356289 | 1.288329 | 0.305739 | 1.942302 | 0.4208506 | 0.001493843 | 0 | 0 | 0 | 0 | 18.81058
23175 | 231023.2 | 2021-03-14 10:05 | 1115.703 | 34 | 26 | -0.9999789 | 1.355637 | 1.288329 | 0.3099074 | 1.942302 | 0.4265016 | 0.001161915 | 0 | 0 | 0 | 0 | 18.31226
23176 | 231038.2 | 2021-03-14 10:05 | 1130.71 | 34 | 26 | -0.9999789 | 1.355148 | 1.288329 | 0.3140759 | 1.942302 | 0.4321505 | 0.001494918 | 0 | 0 | 0 | 0 | 18.47902
23177 | 231053.2 | 2021-03-14 10:06 | 1145.717 | 34 | 26 | -0.9999446 | 1.354659 | 1.288329 | 0.3182444 | 1.942302 | 0.4377971 | 0.001493737 | 0 | 0 | 0 | 0 | 18.61526
23178 | 231068.2 | 2021-03-14 10:06 | 1160.724 | 34 | 26 | -0.9999789 | 1.354007 | 1.288329 | 0.322413 | 1.942302 | 0.4434418 | 0 | 0 | 0 | 0 | 0 | 18.53998
23179 | 231083.3 | 2021-03-14 10:06 | 1175.731 | 34 | 26 | -0.9999789 | 1.353518 | 1.288329 | 0.3265814 | 1.942302 | 0.4490838 | 0.001305743 | 0 | 0 | 0 | 0 | 18.47902
23180 | 231098.3 | 2021-03-14 10:06 | 1190.738 | 34 | 26 | -0.9999789 | 1.352866 | 1.288329 | 0.33075 | 1.942302 | 0.4547237 | -0.001492749 | 0 | 0 | 0 | 0 | 18.47902
23181 | 231113.3 | 2021-03-14 10:07 | 1205.745 | 34 | 26 | -0.9999789 | 1.352377 | 1.288329 | 0.3349185 | 1.942302 | 0.4603614 | 0.0014891 | 0 | 0 | 0 | 0 | 18.55431
23182 | 231128.3 | 2021-03-14 10:07 | 1220.752 | 34 | 26 | -1.000013 | 1.351725 | 1.288329 | 0.339087 | 1.942302 | 0.4659965 | -0.001494815 | 0 | 0 | 0 | 0 | 18.70486
23183 | 231143.3 | 2021-03-14 10:07 | 1235.759 | 34 | 26 | -0.9999789 | 1.351073 | 1.288329 | 0.3432554 | 1.942302 | 0.4716291 | 0.00149472 | 0 | 0 | 0 | 0 | 18.70486
23184 | 231158.3 | 2021-03-14 10:07 | 1250.766 | 34 | 26 | -0.9999446 | 1.350584 | 1.288329 | 0.347424 | 1.942302 | 0.4772592 | 0.001494094 | 0 | 0 | 0 | 0 | 18.47902
23185 | 231173.3 | 2021-03-14 10:08 | 1265.773 | 34 | 26 | -0.9999789 | 1.349932 | 1.288329 | 0.3515924 | 1.942302 | 0.482887 | 0 | 0 | 0 | 0 | 0 | 18.47902
23186 | 231188.3 | 2021-03-14 10:08 | 1280.781 | 34 | 26 | -0.9999789 | 1.349443 | 1.288329 | 0.355761 | 1.942302 | 0.488513 | 0 | 0 | 0 | 0 | 0 | 18.47902
23187 | 231203.3 | 2021-03-14 10:08 | 1295.788 | 34 | 26 | -1.000013 | 1.348791 | 1.288329 | 0.3599295 | 1.942302 | 0.4941364 | -0.001494335 | 0 | 0 | 0 | 0 | 18.47902
23188 | 231218.3 | 2021-03-14 10:08 | 1310.795 | 34 | 26 | -0.9999446 | 1.348302 | 1.288329 | 0.364098 | 1.942302 | 0.4997571 | 0.001493401 | 0 | 0 | 0 | 0 | 18.62959
23189 | 231233.3 | 2021-03-14 10:09 | 1325.802 | 34 | 26 | -0.9999789 | 1.34765 | 1.288329 | 0.3682665 | 1.942302 | 0.5053755 | 0 | 0 | 0 | 0 | 0 | 18.52384
23190 | 231248.3 | 2021-03-14 10:09 | 1340.809 | 34 | 26 | -0.9999789 | 1.347161 | 1.288329 | 0.372435 | 1.942302 | 0.5109917 | 0 | 0 | 0 | 0 | 0 | 18.70486
23191 | 231263.3 | 2021-03-14 10:09 | 1355.816 | 34 | 26 | -0.9999789 | 1.346509 | 1.288329 | 0.3766035 | 1.942302 | 0.5166054 | 0.00149279 | 0 | 0 | 0 | 0 | 18.59912
23192 | 231278.3 | 2021-03-14 10:09 | 1370.823 | 34 | 26 | -0.9999789 | 1.34602 | 1.288329 | 0.380772 | 1.942302 | 0.5222167 | 0.002989483 | 0 | 0 | 0 | 0 | 18.5095
23193 | 231293.4 | 2021-03-14 10:10 | 1385.83 | 34 | 26 | -0.9999789 | 1.345531 | 1.288329 | 0.3849405 | 1.942302 | 0.5278256 | 0.00149305 | 0 | 0 | 0 | 0 | 18.4342
23194 | 231308.4 | 2021-03-14 10:10 | 1400.837 | 34 | 26 | -0.9999789 | 1.344879 | 1.288329 | 0.389109 | 1.942302 | 0.5334326 | 0.001490578 | 0 | 0 | 0 | 0 | 18.3284
23195 | 231323.4 | 2021-03-14 10:10 | 1415.844 | 34 | 26 | -0.9999789 | 1.34439 | 1.288329 | 0.3932774 | 1.942302 | 0.5390371 | 0.001497356 | 0 | 0 | 0 | 0 | 18.47902
23196 | 231338.4 | 2021-03-14 10:10 | 1430.851 | 34 | 26 | -0.9999446 | 1.343737 | 1.288329 | 0.397446 | 1.942302 | 0.5446393 | 0 | 0 | 0 | 0 | 0 | 18.41806
23197 | 231353.4 | 2021-03-14 10:11 | 1445.858 | 34 | 26 | -0.9999789 | 1.343085 | 1.288329 | 0.4016058 | 1.942302 | 0.5502272 | 0.002987496 | 0 | 0 | 0 | 0 | 18.61526
23198 | 231368.4 | 2021-03-14 10:11 | 1460.866 | 34 | 26 | -0.9999446 | 1.342596 | 1.288329 | 0.405783 | 1.942302 | 0.5558362 | 0.001499123 | 0 | 0 | 0 | 0 | 18.55431
23199 | 231383.4 | 2021-03-14 10:11 | 1475.873 | 34 | 26 | -0.9999446 | 1.342107 | 1.288329 | 0.4099515 | 1.942302 | 0.5614312 | 0.001495248 | 0 | 0 | 0 | 0 | 18.66006
23200 | 231398.4 | 2021-03-14 10:11 | 1490.88 | 34 | 26 | -0.9999789 | 1.341455 | 1.288329 | 0.4141201 | 1.942302 | 0.5670239 | 0.001491988 | 0 | 0 | 0 | 0 | 18.44854
23201 | 231413.4 | 2021-03-14 10:12 | 1505.887 | 34 | 26 | -0.9999446 | 1.340966 | 1.288329 | 0.4182886 | 1.942302 | 0.5726142 | 0.005956283 | 0 | 0 | 0 | 0 | 18.53998
23202 | 231428.4 | 2021-03-14 10:12 | 1520.894 | 34 | 26 | -0.9999446 | 1.340314 | 1.288329 | 0.4224571 | 1.942302 | 0.5782018 | 0.00448425 | 0 | 0 | 0 | 0 | 18.40372
23203 | 231443.4 | 2021-03-14 10:12 | 1535.901 | 34 | 26 | -0.9999789 | 1.339662 | 1.288329 | 0.4266257 | 1.942302 | 0.5837875 | 0.004447623 | 0 | 0 | 0 | 0 | 18.4342
23204 | 231458.4 | 2021-03-14 10:12 | 1550.909 | 34 | 26 | -0.9999789 | 1.33901 | 1.288329 | 0.4307944 | 1.942302 | 0.5893708 | 0.004431135 | 0 | 0 | 0 | 0 | 18.4342
23205 | 231473.4 | 2021-03-14 10:13 | 1565.915 | 34 | 26 | -0.9999446 | 1.338521 | 1.288329 | 0.4349626 | 1.942302 | 0.5949512 | 0.00597521 | 0 | 0 | 0 | 0 | 18.73533
23206 | 231488.4 | 2021-03-14 10:13 | 1580.922 | 34 | 26 | -0.9999789 | 1.337869 | 1.288329 | 0.4391311 | 1.942302 | 0.6005294 | 0.005970557 | 0 | 0 | 0 | 0 | 18.58479
23207 | 231503.4 | 2021-03-14 10:13 | 1595.929 | 34 | 26 | -0.9999789 | 1.33738 | 1.288329 | 0.4432996 | 1.942302 | 0.6061052 | 0.004484853 | 0 | 0 | 0 | 0 | 18.53998
23208 | 231518.5 | 2021-03-14 10:13 | 1610.936 | 34 | 26 | -0.9999789 | 1.336728 | 1.288329 | 0.4474681 | 1.942302 | 0.611679 | 0.001493131 | 0 | 0 | 0 | 0 | 18.5095
23209 | 231533.5 | 2021-03-14 10:14 | 1625.943 | 34 | 26 | -0.9999446 | 1.336076 | 1.288329 | 0.4516366 | 1.942302 | 0.6172503 | 0.001494991 | 0 | 0 | 0 | 0 | 18.53998
23210 | 231548.5 | 2021-03-14 10:14 | 1640.951 | 34 | 26 | -0.9999789 | 1.335098 | 1.288329 | 0.4558052 | 1.942302 | 0.6228184 | 0 | 0 | 0 | 0 | 0 | 18.4342
23211 | 231563.5 | 2021-03-14 10:14 | 1655.957 | 34 | 26 | -0.9999103 | 1.335098 | 1.288329 | 0.4599736 | 1.942302 | 0.6283836 | 0.001490678 | 0 | 0 | 0 | 0 | 18.4342
23212 | 231578.5 | 2021-03-14 10:14 | 1670.965 | 34 | 26 | -0.9999446 | 1.334283 | 1.288329 | 0.4641421 | 1.942302 | 0.6339474 | -0.001494979 | 0 | 0 | 0 | 0 | 18.61526
23213 | 231593.5 | 2021-03-14 10:15 | 1685.972 | 34 | 26 | -0.9999446 | 1.333631 | 1.288329 | 0.4683105 | 1.942302 | 0.6395089 | -0.001495474 | 0 | 0 | 0 | 0 | 18.59912
23214 | 231608.5 | 2021-03-14 10:15 | 1700.979 | 34 | 26 | -0.9999446 | 1.333142 | 1.288329 | 0.472479 | 1.942302 | 0.6450682 | -0.001493743 | 0 | 0 | 0 | 0 | 18.58479
23215 | 231623.5 | 2021-03-14 10:15 | 1715.986 | 34 | 26 | -0.9999446 | 1.332327 | 1.288329 | 0.4766475 | 1.942302 | 0.6506253 | -0.004477056 | 0 | 0 | 0 | 0 | 18.47902
23216 | 231638.5 | 2021-03-14 10:15 | 1730.993 | 34 | 26 | -0.9999789 | 1.331675 | 1.288329 | 0.4808161 | 1.942302 | 0.6561799 | -0.005951799 | 0 | 0 | 0 | 0 | 18.53998
23217 | 231653.5 | 2021-03-14 10:16 | 1746 | 34 | 26 | -0.9999446 | 1.331186 | 1.288329 | 0.4849844 | 1.942302 | 0.6617316 | -0.004480786 | 0 | 0 | 0 | 0 | 18.55431
23218 | 231668.5 | 2021-03-14 10:16 | 1761.007 | 34 | 26 | -0.9999446 | 1.330534 | 1.288329 | 0.4891529 | 1.942302 | 0.6672811 | -0.006044011 | 0 | 0 | 0 | 0 | 18.58479
23219 | 231683.5 | 2021-03-14 10:16 | 1776.014 | 34 | 26 | -0.9999789 | 1.330045 | 1.288329 | 0.4933213 | 1.942302 | 0.6728279 | -0.004512784 | 0 | 0 | 0 | 0 | 18.67439
23220 | 231698.5 | 2021-03-14 10:16 | 1791.021 | 34 | 26 | -0.9999446 | 1.329393 | 1.288329 | 0.4974899 | 1.942302 | 0.6783725 | -0.005969345 | 0 | 0 | 0 | 0 | 18.64393
23221 | 231713.5 | 2021-03-14 10:17 | 1806.028 | 34 | 26 | -0.9999446 | 1.329067 | 1.288329 | 0.5016584 | 1.942302 | 0.6839145 | -0.002984217 | 0 | 0 | 0 | 0 | 18.67439
23222 | 231728.6 | 2021-03-14 10:17 | 1821.035 | 34 | 26 | -0.9999446 | 1.328415 | 1.288329 | 0.5058268 | 1.942302 | 0.6894541 | -0.004490076 | 0 | 0 | 0 | 0 | 18.53818
23223 | 231743.6 | 2021-03-14 10:17 | 1836.042 | 34 | 26 | -0.9999446 | 1.327763 | 1.288329 | 0.5099952 | 1.942302 | 0.6949911 | -0.004479681 | 0 | 0 | 0 | 0 | 18.47902
23224 | 231758.6 | 2021-03-14 10:17 | 1851.05 | 34 | 26 | -0.9999446 | 1.327274 | 1.288329 | 0.5141638 | 1.942302 | 0.7005256 | -0.004480936 | 0 | 0 | 0 | 0 | 18.59912
23225 | 231773.6 | 2021-03-14 10:18 | 1866.057 | 34 | 26 | -0.9999446 | 1.326948 | 1.288329 | 0.5183323 | 1.942302 | 0.7060579 | -0.001491403 | 0 | 0 | 0 | 0 | 18.59912
23226 | 231788.6 | 2021-03-14 10:18 | 1881.064 | 34 | 26 | -0.9999789 | 1.326459 | 1.288329 | 0.5225008 | 1.942302 | 0.7115875 | 0 | 0 | 0 | 0 | 0 | 18.62959
23227 | 231803.6 | 2021-03-14 10:18 | 1896.071 | 34 | 26 | -0.9999446 | 1.325806 | 1.288329 | 0.5266692 | 1.942302 | 0.7171146 | -0.001495579 | 0 | 0 | 0 | 0 | 18.81058
23228 | 231818.6 | 2021-03-14 10:18 | 1911.078 | 34 | 26 | -0.9999789 | 1.325155 | 1.288329 | 0.5308378 | 1.942302 | 0.7226394 | -0.001488387 | 0 | 0 | 0 | 0 | 18.55431
23229 | 231833.6 | 2021-03-14 10:19 | 1926.085 | 34 | 26 | -0.9999446 | 1.324665 | 1.288329 | 0.5350062 | 1.942302 | 0.7281615 | 0 | 0 | 0 | 0 | 0 | 18.88582
23230 | 231848.6 | 2021-03-14 10:19 | 1941.092 | 34 | 26 | -0.9999789 | 1.324013 | 1.288329 | 0.5391747 | 1.942302 | 0.7336811 | 0 | 0 | 0 | 0 | 0 | 18.55431
23231 | 231863.6 | 2021-03-14 10:19 | 1956.099 | 34 | 26 | -0.9999789 | 1.323361 | 1.288329 | 0.5433432 | 1.942302 | 0.7391983 | -0.00148959 | 0 | 0 | 0 | 0 | 18.70486
23232 | 231878.6 | 2021-03-14 10:19 | 1971.106 | 34 | 26 | -0.9999789 | 1.322872 | 1.288329 | 0.5475116 | 1.942302 | 0.744713 | -0.001496488 | 0 | 0 | 0 | 0 | 18.70486
23233 | 231893.6 | 2021-03-14 10:20 | 1986.113 | 34 | 26 | -0.9999446 | 1.322383 | 1.288329 | 0.5516802 | 1.942302 | 0.7502253 | 0.001491898 | 0 | 0 | 0 | 0 | 18.52384
23234 | 231908.6 | 2021-03-14 10:20 | 2001.12 | 34 | 26 | -0.9999789 | 1.321568 | 1.288329 | 0.5558486 | 1.942302 | 0.7557348 | -0.001495929 | 0 | 0 | 0 | 0 | 18.41806
23235 | 231923.6 | 2021-03-14 10:20 | 2016.127 | 34 | 26 | -0.9999789 | 1.320916 | 1.288329 | 0.5600171 | 1.942302 | 0.7612419 | -0.001492199 | 0 | 0 | 0 | 0 | 18.37323
23236 | 231938.7 | 2021-03-14 10:20 | 2031.135 | 34 | 26 | -0.9999789 | 1.320264 | 1.288329 | 0.5641856 | 1.942302 | 0.7667463 | -0.00149311 | 0 | 0 | 0 | 0 | 18.44854
23237 | 231953.7 | 2021-03-14 10:21 | 2046.142 | 34 | 26 | -0.9999789 | 1.319612 | 1.288329 | 0.568354 | 1.942302 | 0.772248 | -0.00298846 | 0 | 0 | 0 | 0 | 18.52384
23238 | 231968.7 | 2021-03-14 10:21 | 2061.149 | 34 | 26 | -0.9999789 | 1.319123 | 1.288329 | 0.5725225 | 1.942302 | 0.7777474 | 0 | 0 | 0 | 0 | 0 | 18.47902
23239 | 231983.7 | 2021-03-14 10:21 | 2076.156 | 34 | 26 | -0.9999446 | 1.318634 | 1.288329 | 0.576691 | 1.942302 | 0.7832443 | 0.002982646 | 0 | 0 | 0 | 0 | 18.44854
23240 | 231998.7 | 2021-03-14 10:21 | 2091.163 | 34 | 26 | -0.9999446 | 1.317982 | 1.288329 | 0.5808594 | 1.942302 | 0.7887386 | 0 | 0 | 0 | 0 | 0 | 18.56865
23241 | 232013.7 | 2021-03-14 10:22 | 2106.17 | 34 | 26 | -0.9999446 | 1.31733 | 1.288329 | 0.5850279 | 1.942302 | 0.7942305 | 0.001496968 | 0 | 0 | 0 | 0 | 18.49336
23242 | 232028.7 | 2021-03-14 10:22 | 2121.177 | 34 | 26 | -0.9999446 | 1.316678 | 1.288329 | 0.5891965 | 1.942302 | 0.7997196 | 0.001491723 | 0 | 0 | 0 | 0 | 18.66006
23243 | 232043.7 | 2021-03-14 10:22 | 2136.184 | 34 | 26 | -0.9999789 | 1.316026 | 1.288329 | 0.593365 | 1.942302 | 0.8052059 | 0.001493056 | 0 | 0 | 0 | 0 | 18.47902
23244 | 232058.7 | 2021-03-14 10:22 | 2151.191 | 34 | 26 | -0.9999789 | 1.315537 | 1.288329 | 0.5975335 | 1.942302 | 0.8106897 | 0.002984958 | 0 | 0 | 0 | 0 | 18.35709
23245 | 232073.7 | 2021-03-14 10:23 | 2166.198 | 34 | 26 | -0.9999446 | 1.314885 | 1.288329 | 0.6017019 | 1.942302 | 0.8161708 | 0.001500249 | 0 | 0 | 0 | 0 | 18.46288
23246 | 232088.7 | 2021-03-14 10:23 | 2181.205 | 34 | 26 | -0.9999789 | 1.31407 | 1.288329 | 0.6058704 | 1.942302 | 0.8216492 | 0 | 0 | 0 | 0 | 0 | 18.59912
23247 | 232103.7 | 2021-03-14 10:23 | 2196.212 | 34 | 26 | -0.9999789 | 1.313418 | 1.288329 | 0.6100388 | 1.942302 | 0.827125 | 0 | 0 | 0 | 0 | 0 | 18.59912
23248 | 232118.7 | 2021-03-14 10:23 | 2211.219 | 34 | 26 | -0.9999789 | 1.312766 | 1.288329 | 0.6142074 | 1.942302 | 0.8325982 | 0 | 0 | 0 | 0 | 0 | 18.52384
23249 | 232133.7 | 2021-03-14 10:24 | 2226.227 | 34 | 26 | -0.9999789 | 1.312114 | 1.288329 | 0.6183759 | 1.942302 | 0.8380687 | 0 | 0 | 0 | 0 | 0 | 18.49336
23250 | 232148.8 | 2021-03-14 10:24 | 2241.234 | 34 | 26 | -0.9999446 | 1.311625 | 1.288329 | 0.6225444 | 1.942302 | 0.8435364 | 0.001493602 | 0 | 0 | 0 | 0 | 18.58479
23251 | 232163.8 | 2021-03-14 10:24 | 2256.241 | 34 | 26 | -0.9999446 | 1.310973 | 1.288329 | 0.6267128 | 1.942302 | 0.8490015 | 0.001493456 | 0 | 0 | 0 | 0 | 18.5095
23252 | 232178.8 | 2021-03-14 10:24 | 2271.248 | 34 | 26 | -0.9999446 | 1.310321 | 1.288329 | 0.6308813 | 1.942302 | 0.854464 | 0.001491213 | 0 | 0 | 0 | 0 | 18.62959
23253 | 232193.8 | 2021-03-14 10:25 | 2286.255 | 34 | 26 | -0.9999789 | 1.309506 | 1.288329 | 0.6350498 | 1.942302 | 0.8599238 | 0.001495524 | 0 | 0 | 0 | 0 | 18.59912
23254 | 232208.8 | 2021-03-14 10:25 | 2301.262 | 34 | 26 | -0.9999789 | 1.308854 | 1.288329 | 0.6392183 | 1.942302 | 0.8653806 | 0.00149424 | 0 | 0 | 0 | 0 | 18.69053
23255 | 232223.8 | 2021-03-14 10:25 | 2316.269 | 34 | 26 | -0.9999446 | 1.308202 | 1.288329 | 0.6433868 | 1.942302 | 0.8708349 | 0.001495388 | 0 | 0 | 0 | 0 | 18.76579
23256 | 232238.8 | 2021-03-14 10:25 | 2331.276 | 34 | 26 | -0.9999789 | 1.307387 | 1.288329 | 0.6475553 | 1.942302 | 0.8762864 | 0 | 0 | 0 | 0 | 0 | 18.5095
23257 | 232253.8 | 2021-03-14 10:26 | 2346.283 | 34 | 26 | -0.9999446 | 1.306898 | 1.288329 | 0.6517237 | 1.942302 | 0.8817351 | 0.002989161 | 0 | 0 | 0 | 0 | 18.53998
23258 | 232268.8 | 2021-03-14 10:26 | 2361.29 | 34 | 26 | -0.9999446 | 1.306082 | 1.288329 | 0.6558923 | 1.942302 | 0.887181 | 0.002984477 | 0 | 0 | 0 | 0 | 18.58479
23259 | 232283.8 | 2021-03-14 10:26 | 2376.297 | 34 | 26 | -0.9999789 | 1.30543 | 1.288329 | 0.6600607 | 1.942302 | 0.8926239 | 0.002991275 | 0 | 0 | 0 | 0 | 18.53998
23260 | 232298.8 | 2021-03-14 10:26 | 2391.304 | 34 | 26 | -0.9999446 | 1.304778 | 1.288329 | 0.6642292 | 1.942302 | 0.8980643 | 0.002990327 | 0 | 0 | 0 | 0 | 18.56865
23261 | 232313.8 | 2021-03-14 10:27 | 2406.311 | 34 | 26 | -0.9999789 | 1.3038 | 1.288329 | 0.6683977 | 1.942302 | 0.9035016 | 0.001491818 | 0 | 0 | 0 | 0 | 18.44854
23262 | 232328.8 | 2021-03-14 10:27 | 2421.318 | 34 | 26 | -0.9999446 | 1.303474 | 1.288329 | 0.6725662 | 1.942302 | 0.908936 | 0.005974519 | 0 | 0 | 0 | 0 | 18.55431
23263 | 232343.8 | 2021-03-14 10:27 | 2436.326 | 34 | 26 | -0.9999446 | 1.302659 | 1.288329 | 0.6767347 | 1.942302 | 0.914368 | 0.004469512 | 0 | 0 | 0 | 0 | 18.59912
23264 | 232358.9 | 2021-03-14 10:27 | 2451.333 | 34 | 26 | -0.9999446 | 1.30217 | 1.288329 | 0.6809032 | 1.942302 | 0.9197974 | 0.005979749 | 0 | 0 | 0 | 0 | 18.55431
23265 | 232373.9 | 2021-03-14 10:28 | 2466.339 | 34 | 26 | -0.9999446 | 1.301355 | 1.288329 | 0.6850716 | 1.942302 | 0.925224 | 0.002990618 | 0 | 0 | 0 | 0 | 18.52384
23266 | 232388.9 | 2021-03-14 10:28 | 2481.347 | 34 | 26 | -0.9999789 | 1.300377 | 1.288329 | 0.6892401 | 1.942302 | 0.9306476 | 0 | 0 | 0 | 0 | 0 | 18.5095
23267 | 232403.9 | 2021-03-14 10:28 | 2496.354 | 34 | 26 | -0.9999789 | 1.299888 | 1.288329 | 0.6934087 | 1.942302 | 0.9360682 | 0.005975843 | 0 | 0 | 0 | 0 | 18.62959
23268 | 232418.9 | 2021-03-14 10:28 | 2511.361 | 34 | 26 | -0.9999446 | 1.299073 | 1.288329 | 0.6975772 | 1.942302 | 0.9414856 | 0.002983676 | 0 | 0 | 0 | 0 | 18.74965
23269 | 232433.9 | 2021-03-14 10:29 | 2526.368 | 34 | 26 | -0.9999789 | 1.298421 | 1.288329 | 0.7017456 | 1.942302 | 0.9469 | 0.001495152 | 0 | 0 | 0 | 0 | 18.55431
23270 | 232448.9 | 2021-03-14 10:29 | 2541.375 | 34 | 26 | -1.000013 | 1.297443 | 1.288329 | 0.7059141 | 1.942302 | 0.9523116 | -0.001496409 | 0 | 0 | 0 | 0 | 18.52384
23271 | 232463.9 | 2021-03-14 10:29 | 2556.382 | 34 | 26 | -0.9999789 | 1.296791 | 1.288329 | 0.7100826 | 1.942302 | 0.9577207 | -0.001491788 | 0 | 0 | 0 | 0 | 18.46469
23272 | 232478.9 | 2021-03-14 10:29 | 2571.389 | 34 | 26 | -0.9999789 | 1.295813 | 1.288329 | 0.7142511 | 1.942302 | 0.9631266 | -0.00448778 | 0 | 0 | 0 | 0 | 18.66006
23273 | 232493.9 | 2021-03-14 10:30 | 2586.396 | 34 | 26 | -0.9999789 | 1.295324 | 1.288329 | 0.7184196 | 1.942302 | 0.9685297 | -0.004475689 | 0 | 0 | 0 | 0 | 18.84104
23274 | 232508.9 | 2021-03-14 10:30 | 2601.403 | 34 | 26 | -0.9999789 | 1.294346 | 1.288329 | 0.7225881 | 1.942302 | 0.9739296 | -0.008973666 | 0 | 0 | 0 | 0 | 18.58479
23275 | 232523.9 | 2021-03-14 10:30 | 2616.41 | 34 | 26 | -0.9999789 | 1.293531 | 1.288329 | 0.7267566 | 1.942302 | 0.9793266 | -0.008968418 | 0 | 0 | 0 | 0 | 18.47902
23276 | 232538.9 | 2021-03-14 10:30 | 2631.417 | 34 | 26 | -0.9999789 | 1.293042 | 1.288329 | 0.7309251 | 1.942302 | 0.9847206 | -0.007463077 | 0 | 0 | 0 | 0 | 18.38938
23277 | 232553.9 | 2021-03-14 10:31 | 2646.425 | 34 | 26 | -0.9999789 | 1.292553 | 1.288329 | 0.7350936 | 1.942302 | 0.9901117 | -0.005972513 | 0 | 0 | 0 | 0 | 18.73533
23278 | 232569 | 2021-03-14 10:31 | 2661.432 | 34 | 26 | -0.9999446 | 1.291901 | 1.288329 | 0.7392621 | 1.942302 | 0.9955001 | -0.005969896 | 0 | 0 | 0 | 0 | 18.61526
23279 | 232584 | 2021-03-14 10:31 | 2676.454 | 34 | 26 | -0.9999446 | 1.291249 | 1.288329 | 0.7434349 | 1.942302 | 1.000891 | -0.004475099 | 0 | 0 | 0 | 0 | 18.61526
23280 | 232599 | 2021-03-14 10:31 | 2691.461 | 34 | 26 | -0.9999789 | 1.290271 | 1.288329 | 0.7476034 | 1.942302 | 1.006273 | -0.005971439 | 0 | 0 | 0 | 0 | 18.61526
23281 | 232614 | 2021-03-14 10:32 | 2706.468 | 34 | 26 | -0.9999789 | 1.289619 | 1.288329 | 0.7517718 | 1.942302 | 1.011652 | -0.005979749 | 0 | 0 | 0 | 0 | 18.53998
23282 | 232629 | 2021-03-14 10:32 | 2721.476 | 34 | 26 | -0.9999789 | 1.288967 | 1.288329 | 0.7559404 | 1.942302 | 1.017028 | -0.004477222 | 0 | 0 | 0 | 0 | 18.61526
23283 | 232644 | 2021-03-14 10:32 | 2736.483 | 34 | 26 | -0.9999446 | 1.288152 | 1.288329 | 0.7601089 | 1.942302 | 1.0224 | -0.005956483 | 0 | 0 | 0 | 0 | 18.62959
23284 | 232659 | 2021-03-14 10:32 | 2751.49 | 34 | 26 | -0.9999789 | 1.287663 | 1.288329 | 0.7642774 | 1.942302 | 1.02777 | -0.002975532 | 0 | 0 | 0 | 0 | 18.76579
23285 | 232674 | 2021-03-14 10:33 | 2766.497 | 34 | 26 | -0.9999789 | 1.287011 | 1.288329 | 0.7684458 | 1.942302 | 1.033136 | -0.004473663 | 0 | 0 | 0 | 0 | 18.5095
23286 | 232689 | 2021-03-14 10:33 | 2781.504 | 34 | 26 | -0.9999789 | 1.286521 | 1.288329 | 0.7726143 | 1.942302 | 1.0385 | -0.001491413 | 0 | 0 | 0 | 0 | 18.47902
23287 | 232704 | 2021-03-14 10:33 | 2796.511 | 34 | 26 | -0.9999446 | 1.285543 | 1.288329 | 0.7767827 | 1.942302 | 1.04386 | -0.001494818 | 0 | 0 | 0 | 0 | 18.53998
23288 | 232719 | 2021-03-14 10:33 | 2811.518 | 34 | 26 | -0.9999446 | 1.284891 | 1.288329 | 0.7809513 | 1.942302 | 1.049217 | -0.001491778 | 0 | 0 | 0 | 0 | 18.5095
23289 | 232734 | 2021-03-14 10:34 | 2826.525 | 34 | 26 | -0.9999789 | 1.284076 | 1.288329 | 0.7851198 | 1.942302 | 1.05457 | 0 | 0 | 0 | 0 | 0 | 18.61526
23290 | 232749.1 | 2021-03-14 10:34 | 2841.532 | 34 | 26 | -0.9999446 | 1.283424 | 1.288329 | 0.7892883 | 1.942302 | 1.059921 | 0 | 0 | 0 | 0 | 0 | 18.4342
23291 | 232764.1 | 2021-03-14 10:34 | 2856.539 | 34 | 26 | -0.9999446 | 1.282772 | 1.288329 | 0.7934568 | 1.942302 | 1.065268 | 0 | 0 | 0 | 0 | 0 | 18.67439
23292 | 232779.1 | 2021-03-14 10:34 | 2871.546 | 34 | 26 | -0.9999789 | 1.281957 | 1.288329 | 0.7976253 | 1.942302 | 1.070612 | 0 | 0 | 0 | 0 | 0 | 18.58479
23293 | 232794.1 | 2021-03-14 10:35 | 2886.553 | 34 | 26 | -0.9999446 | 1.280979 | 1.288329 | 0.8017937 | 1.942302 | 1.075953 | 0 | 0 | 0 | 0 | 0 | 18.52384
23294 | 232809.1 | 2021-03-14 10:35 | 2901.561 | 34 | 26 | -0.9999789 | 1.280327 | 1.288329 | 0.8059623 | 1.942302 | 1.08129 | 0 | 0 | 0 | 0 | 0 | 18.40372
23295 | 232824.1 | 2021-03-14 10:35 | 2916.567 | 34 | 26 | -0.9999789 | 1.279512 | 1.288329 | 0.8101308 | 1.942302 | 1.086624 | 0.001491928 | 0 | 0 | 0 | 0 | 18.37323
23296 | 232839.1 | 2021-03-14 10:35 | 2931.575 | 34 | 26 | -0.9999789 | 1.278697 | 1.288329 | 0.8142993 | 1.942302 | 1.091955 | 0.001494481 | 0 | 0 | 0 | 0 | 18.59912
23297 | 232854.1 | 2021-03-14 10:36 | 2946.582 | 34 | 26 | -0.9999446 | 1.277882 | 1.288329 | 0.8184678 | 1.942302 | 1.097282 | 0.001517944 | 0 | 0 | 0 | 0 | 18.56865
23298 | 232869.1 | 2021-03-14 10:36 | 2961.589 | 34 | 26 | -0.9999446 | 1.276904 | 1.288329 | 0.8226363 | 1.942302 | 1.102606 | 0 | 0 | 0 | 0 | 0 | 18.26742
23299 | 232884.1 | 2021-03-14 10:36 | 2976.596 | 34 | 26 | -0.9999446 | 1.276252 | 1.288329 | 0.8268048 | 1.942302 | 1.107926 | 0.001492214 | 0 | 0 | 0 | 0 | 18.3284
23300 | 232899.1 | 2021-03-14 10:36 | 2991.603 | 34 | 26 | -0.9999789 | 1.275437 | 1.288329 | 0.8309732 | 1.942302 | 1.113243 | 0.00149525 | 0 | 0 | 0 | 0 | 18.58479
23301 | 232914.1 | 2021-03-14 10:37 | 3006.61 | 34 | 26 | -0.9999789 | 1.274459 | 1.288329 | 0.8351418 | 1.942302 | 1.118556 | 0.0014956 | 0 | 0 | 0 | 0 | 18.55431
23302 | 232929.1 | 2021-03-14 10:37 | 3021.617 | 34 | 26 | -0.9999446 | 1.273807 | 1.288329 | 0.8393103 | 1.942302 | 1.123866 | 0.002981496 | 0 | 0 | 0 | 0 | 18.52384
23303 | 232944.1 | 2021-03-14 10:37 | 3036.624 | 34 | 26 | -0.9999446 | 1.272829 | 1.288329 | 0.8434788 | 1.942302 | 1.129172 | 0.002979187 | 0 | 0 | 0 | 0 | 18.41806
23304 | 232959.2 | 2021-03-14 10:37 | 3051.631 | 34 | 26 | -0.9999789 | 1.271851 | 1.288329 | 0.8476473 | 1.942302 | 1.134475 | 0.001491733 | 0 | 0 | 0 | 0 | 18.49336
23305 | 232974.2 | 2021-03-14 10:38 | 3066.638 | 34 | 26 | -0.9999446 | 1.270873 | 1.288329 | 0.8518157 | 1.942302 | 1.139773 | 0 | 0 | 0 | 0 | 0 | 18.37323
23306 | 232989.2 | 2021-03-14 10:38 | 3081.645 | 34 | 26 | -0.9999789 | 1.270058 | 1.288329 | 0.8559842 | 1.942302 | 1.145069 | 0 | 0 | 0 | 0 | 0 | 18.31226
23307 | 233004.2 | 2021-03-14 10:38 | 3096.653 | 34 | 26 | -0.9999789 | 1.269243 | 1.288329 | 0.8601528 | 1.942302 | 1.150361 | 0.001490503 | 0 | 0 | 0 | 0 | 18.56865
23308 | 233019.2 | 2021-03-14 10:38 | 3111.66 | 34 | 26 | -0.9999789 | 1.268265 | 1.288329 | 0.8643213 | 1.942302 | 1.155649 | 0 | 0 | 0 | 0 | 0 | 18.59912
23309 | 233034.2 | 2021-03-14 10:39 | 3126.667 | 34 | 26 | -0.9999789 | 1.267286 | 1.288329 | 0.8684897 | 1.942302 | 1.160932 | 0 | 0 | 0 | 0 | 0 | 18.70486
23310 | 233049.2 | 2021-03-14 10:39 | 3141.674 | 34 | 26 | -0.9999789 | 1.266471 | 1.288329 | 0.8726582 | 1.942302 | 1.166213 | 0.00149422 | 0 | 0 | 0 | 0 | 18.64393
23311 | 233064.2 | 2021-03-14 10:39 | 3156.681 | 34 | 26 | -0.9999446 | 1.265656 | 1.288329 | 0.8768266 | 1.942302 | 1.17149 | 0.002986431 | 0 | 0 | 0 | 0 | 18.62959
23312 | 233079.2 | 2021-03-14 10:39 | 3171.688 | 34 | 26 | -0.9999446 | 1.264515 | 1.288329 | 0.8809952 | 1.942302 | 1.176763 | 0.001487077 | 0 | 0 | 0 | 0 | 18.67439
23313 | 233094.2 | 2021-03-14 10:40 | 3186.695 | 34 | 26 | -0.9999789 | 1.263537 | 1.288329 | 0.8851636 | 1.942302 | 1.182032 | 0 | 0 | 0 | 0 | 0 | 18.56865
23314 | 233109.2 | 2021-03-14 10:40 | 3201.702 | 34 | 26 | -0.9999789 | 1.262559 | 1.288329 | 0.8893321 | 1.942302 | 1.187297 | 0 | 0 | 0 | 0 | 0 | 18.55431
23315 | 233124.2 | 2021-03-14 10:40 | 3216.709 | 34 | 26 | -0.9999446 | 1.261744 | 1.288329 | 0.8935005 | 1.942302 | 1.192558 | 0.001492349 | 0 | 0 | 0 | 0 | 18.49336
23316 | 233139.2 | 2021-03-14 10:40 | 3231.716 | 34 | 26 | -0.9999446 | 1.260929 | 1.288329 | 0.8976689 | 1.942302 | 1.197815 | 0.002992641 | 0 | 0 | 0 | 0 | 18.44854
23317 | 233154.2 | 2021-03-14 10:41 | 3246.723 | 34 | 26 | -0.9999446 | 1.259951 | 1.288329 | 0.9018373 | 1.942302 | 1.203069 | 0.004479276 | 0 | 0 | 0 | 0 | 18.46288
23318 | 233169.3 | 2021-03-14 10:41 | 3261.73 | 34 | 26 | -0.9999446 | 1.25881 | 1.288329 | 0.9060058 | 1.942302 | 1.208318 | 0.004473599 | 0 | 0 | 0 | 0 | 18.52384
23319 | 233184.3 | 2021-03-14 10:41 | 3276.738 | 34 | 26 | -0.9999446 | 1.257832 | 1.288329 | 0.9101743 | 1.942302 | 1.213564 | 0.005949935 | 0 | 0 | 0 | 0 | 18.46288
23320 | 233199.3 | 2021-03-14 10:41 | 3291.744 | 34 | 26 | -0.9999446 | 1.256691 | 1.288329 | 0.9143426 | 1.942302 | 1.218804 | 0.001492174 | 0 | 0 | 0 | 0 | 18.52384
23321 | 233214.3 | 2021-03-14 10:42 | 3306.751 | 34 | 26 | -0.9999103 | 1.256039 | 1.288329 | 0.918511 | 1.942302 | 1.224042 | 0.004485193 | 0 | 0 | 0 | 0 | 18.44854
23322 | 233229.3 | 2021-03-14 10:42 | 3321.759 | 34 | 26 | -0.9999446 | 1.254898 | 1.288329 | 0.9226794 | 1.942302 | 1.229275 | 0.005966592 | 0 | 0 | 0 | 0 | 18.49336
23323 | 233244.3 | 2021-03-14 10:42 | 3336.766 | 34 | 26 | -0.9999446 | 1.253757 | 1.288329 | 0.9268479 | 1.942302 | 1.234504 | 0.005961873 | 0 | 0 | 0 | 0 | 18.41806
23324 | 233259.3 | 2021-03-14 10:42 | 3351.773 | 34 | 26 | -0.9999789 | 1.252616 | 1.288329 | 0.9310162 | 1.942302 | 1.239728 | 0.007465106 | 0 | 0 | 0 | 0 | 18.67439
23325 | 233274.3 | 2021-03-14 10:43 | 3366.78 | 34 | 26 | -0.9999446 | 1.251638 | 1.288329 | 0.9351846 | 1.942302 | 1.244948 | 0.004469662 | 0 | 0 | 0 | 0 | 18.59912
23326 | 233289.3 | 2021-03-14 10:43 | 3381.787 | 34 | 26 | -0.9999446 | 1.250823 | 1.288329 | 0.9393531 | 1.942302 | 1.250164 | 0.002981395 | 0 | 0 | 0 | 0 | 18.59912
23327 | 233304.3 | 2021-03-14 10:43 | 3396.794 | 34 | 26 | -0.9999446 | 1.249519 | 1.288329 | 0.9435215 | 1.942302 | 1.255376 | 0 | 0 | 0 | 0 | 0 | 18.31226
23328 | 233319.3 | 2021-03-14 10:43 | 3411.801 | 34 | 26 | -0.9999103 | 1.248541 | 1.288329 | 0.9476899 | 1.942302 | 1.260583 | 0 | 0 | 0 | 0 | 0 | 18.47902
23329 | 233334.3 | 2021-03-14 10:44 | 3426.808 | 34 | 26 | -0.9999789 | 1.247236 | 1.288329 | 0.9518582 | 1.942302 | 1.265786 | -0.001495886 | 0 | 0 | 0 | 0 | 18.49336
23330 | 233349.3 | 2021-03-14 10:44 | 3441.815 | 34 | 26 | -0.9999789 | 1.246258 | 1.288329 | 0.9560266 | 1.942302 | 1.270985 | 0 | 0 | 0 | 0 | 0 | 18.74965
23331 | 233364.3 | 2021-03-14 10:44 | 3456.822 | 34 | 26 | -0.9999103 | 1.244954 | 1.288329 | 0.960195 | 1.942302 | 1.276179 | -0.005970196 | 0 | 0 | 0 | 0 | 18.61346
23332 | 233379.3 | 2021-03-14 10:44 | 3471.829 | 34 | 26 | -0.9999446 | 1.24365 | 1.288329 | 0.9643634 | 1.942302 | 1.281368 | -0.007447828 | 0 | 0 | 0 | 0 | 18.59912
23333 | 233394.4 | 2021-03-14 10:45 | 3486.836 | 34 | 26 | -0.9999103 | 1.242346 | 1.288329 | 0.9685319 | 1.942302 | 1.286552 | -0.008939262 | 0 | 0 | 0 | 0 | 18.56865
23334 | 233409.4 | 2021-03-14 10:45 | 3501.843 | 34 | 26 | -0.9999446 | 1.241205 | 1.288329 | 0.9727003 | 1.942302 | 1.291732 | -0.008969585 | 0 | 0 | 0 | 0 | 18.41806
23335 | 233424.4 | 2021-03-14 10:45 | 3516.851 | 34 | 26 | -0.9999446 | 1.240227 | 1.288329 | 0.9768687 | 1.942302 | 1.296907 | -0.00746794 | 0 | 0 | 0 | 0 | 18.46288
23336 | 233439.4 | 2021-03-14 10:45 | 3531.858 | 34 | 26 | -0.9999789 | 1.23876 | 1.288329 | 0.9810372 | 1.942302 | 1.302077 | -0.01043203 | 0 | 0 | 0 | 0 | 18.41806
23337 | 233454.4 | 2021-03-14 10:46 | 3546.865 | 34 | 26 | -0.9999103 | 1.237945 | 1.288329 | 0.9852056 | 1.942302 | 1.307242 | -0.008947537 | 0 | 0 | 0 | 0 | 18.53818
23338 | 233469.4 | 2021-03-14 10:46 | 3561.872 | 34 | 26 | -0.9999446 | 1.236641 | 1.288329 | 0.9893739 | 1.942302 | 1.312403 | -0.008945597 | 0 | 0 | 0 | 0 | 18.56865
23339 | 233484.4 | 2021-03-14 10:46 | 3576.879 | 34 | 26 | -0.9999446 | 1.235663 | 1.288329 | 0.9935425 | 1.942302 | 1.317558 | -0.008896637 | 0 | 0 | 0 | 0 | 18.64393
23340 | 233499.4 | 2021-03-14 10:46 | 3591.887 | 34 | 26 | -0.9999103 | 1.234522 | 1.288329 | 0.9977111 | 1.942302 | 1.322709 | -0.005905603 | 0 | 0 | 0 | 0 | 18.59912
23341 | 233514.4 | 2021-03-14 10:47 | 3606.893 | 34 | 26 | -0.9999446 | 1.233218 | 1.288329 | 1.001877 | 1.942302 | 1.32785 | -0.008116409 | 0 | 0 | 0 | 0 | 18.74965
23342 | 233529.4 | 2021-03-14 10:47 | 3621.9 | 34 | 26 | -0.9999446 | 1.23224 | 1.288329 | 1.006048 | 1.942302 | 1.332993 | -0.004473798 | 0 | 0 | 0 | 0 | 18.62959
23343 | 233544.4 | 2021-03-14 10:47 | 3636.907 | 34 | 26 | -0.9999103 | 1.231425 | 1.288329 | 1.010216 | 1.942302 | 1.338127 | -0.001489973 | 0 | 0 | 0 | 0 | 18.49336
23344 | 233559.4 | 2021-03-14 10:47 | 3651.914 | 34 | 26 | -0.9999446 | 1.230121 | 1.288329 | 1.014384 | 1.942302 | 1.343256 | 0 | 0 | 0 | 0 | 0 | 18.56865
23345 | 233574.4 | 2021-03-14 10:48 | 3666.921 | 34 | 26 | -0.9999446 | 1.228653 | 1.288329 | 1.018553 | 1.942302 | 1.34838 | -0.001493121 | 0 | 0 | 0 | 0 | 18.52384
23346 | 233589.4 | 2021-03-14 10:48 | 3681.928 | 34 | 26 | -0.9999446 | 1.227349 | 1.288329 | 1.022721 | 1.942302 | 1.353497 | 0 | 0 | 0 | 0 | 0 | 18.37323
23347 | 233604.5 | 2021-03-14 10:48 | 3696.935 | 34 | 26 | -0.9999446 | 1.226045 | 1.288329 | 1.02689 | 1.942302 | 1.358609 | -0.001307724 | 0 | 0 | 0 | 0 | 18.41806
23348 | 233619.5 | 2021-03-14 10:48 | 3711.943 | 34 | 26 | -0.9999446 | 1.224741 | 1.288329 | 1.031058 | 1.942302 | 1.363716 | 0 | 0 | 0 | 0 | 0 | 18.38758
23349 | 233634.5 | 2021-03-14 10:49 | 3726.949 | 34 | 26 | -0.9999446 | 1.223437 | 1.288329 | 1.035226 | 1.942302 | 1.368817 | 0.001494022 | 0 | 0 | 0 | 0 | 18.59912
23350 | 233649.5 | 2021-03-14 10:49 | 3741.957 | 34 | 26 | -0.9999446 | 1.221807 | 1.288329 | 1.039395 | 1.942302 | 1.373912 | 0 | 0 | 0 | 0 | 0 | 18.34274
23351 | 233664.5 | 2021-03-14 10:49 | 3756.964 | 34 | 26 | -0.9999446 | 1.22034 | 1.288329 | 1.043559 | 1.942302 | 1.378995 | 0 | 0 | 0 | 0 | 0 | 18.44854
23352 | 233679.5 | 2021-03-14 10:49 | 3771.971 | 34 | 26 | -0.9999446 | 1.219036 | 1.288329 | 1.047732 | 1.942302 | 1.384083 | 0 | 0 | 0 | 0 | 0 | 18.59912
23353 | 233694.5 | 2021-03-14 10:50 | 3786.974 | 34 | 26 | -0.9999446 | 1.217569 | 1.288329 | 1.051899 | 1.942302 | 1.389158 | 0 | 0 | 0 | 0 | 0 | 18.58479
23354 | 233709.5 | 2021-03-14 10:50 | 3801.985 | 34 | 26 | -0.9999446 | 1.215776 | 1.288329 | 1.056069 | 1.942302 | 1.394229 | -0.001509122 | 0 | 0 | 0 | 0 | 18.55431
23355 | 233724.5 | 2021-03-14 10:50 | 3816.992 | 34 | 26 | -0.9999789 | 1.214472 | 1.288329 | 1.060237 | 1.942302 | 1.399293 | 0 | 0 | 0 | 0 | 0 | 18.58479
23356 | 233739.5 | 2021-03-14 10:50 | 3831.999 | 34 | 26 | -0.9999446 | 1.212842 | 1.288329 | 1.064406 | 1.942302 | 1.404351 | 0.001491478 | 0 | 0 | 0 | 0 | 18.70486
23357 | 233754.5 | 2021-03-14 10:51 | 3847.006 | 34 | 26 | -0.9999789 | 1.211211 | 1.288329 | 1.068574 | 1.942302 | 1.409401 | 0.001490748 | 0 | 0 | 0 | 0 | 18.44854
23358 | 233769.5 | 2021-03-14 10:51 | 3862.013 | 34 | 26 | -0.9999446 | 1.209581 | 1.288329 | 1.072742 | 1.942302 | 1.414444 | 0.001489788 | 0 | 0 | 0 | 0 | 18.5095
23359 | 233784.5 | 2021-03-14 10:51 | 3877.02 | 34 | 26 | -0.9999446 | 1.207951 | 1.288329 | 1.076911 | 1.942302 | 1.419481 | 0.001494531 | 0 | 0 | 0 | 0 | 18.4342
23360 | 233799.5 | 2021-03-14 10:51 | 3892.028 | 34 | 26 | -0.9999446 | 1.206158 | 1.288329 | 1.081079 | 1.942302 | 1.424511 | 0 | 0 | 0 | 0 | 0 | 18.4342
23361 | 233814.6 | 2021-03-14 10:52 | 3907.035 | 34 | 26 | -0.9999103 | 1.204528 | 1.288329 | 1.085248 | 1.942302 | 1.429534 | 0.001487749 | 0 | 0 | 0 | 0 | 18.40372
23362 | 233829.6 | 2021-03-14 10:52 | 3922.042 | 34 | 26 | -0.9999446 | 1.202572 | 1.288329 | 1.089416 | 1.942302 | 1.43455 | 0.001488317 | 0 | 0 | 0 | 0 | 18.5095
23363 | 233844.6 | 2021-03-14 10:52 | 3937.049 | 34 | 26 | -0.9999446 | 1.200942 | 1.288329 | 1.093584 | 1.942302 | 1.439558 | 0.002980986 | 0 | 0 | 0 | 0 | 18.47902
23364 | 233859.6 | 2021-03-14 10:52 | 3952.055 | 34 | 26 | -0.9999446 | 1.198986 | 1.288329 | 1.097753 | 1.942302 | 1.444558 | 0.002991131 | 0 | 0 | 0 | 0 | 18.58479
23365 | 233874.6 | 2021-03-14 10:53 | 3967.063 | 34 | 26 | -0.9999789 | 1.19703 | 1.288329 | 1.101921 | 1.942302 | 1.449551 | 0.002612057 | 0 | 0 | 0 | 0 | 18.61526
23366 | 233889.6 | 2021-03-14 10:53 | 3982.07 | 34 | 26 | -0.9999789 | 1.195237 | 1.288329 | 1.106086 | 1.942302 | 1.45453 | 0.002596578 | 0 | 0 | 0 | 0 | 18.46469
23367 | 233904.6 | 2021-03-14 10:53 | 3997.077 | 34 | 26 | -0.9999446 | 1.193281 | 1.288329 | 1.110258 | 1.942302 | 1.459512 | 0.004473738 | 0 | 0 | 0 | 0 | 18.44854
23368 | 233919.6 | 2021-03-14 10:53 | 4012.084 | 34 | 26 | -0.9999446 | 1.191161 | 1.288329 | 1.114427 | 1.942302 | 1.46448 | 0.002985951 | 0 | 0 | 0 | 0 | 18.47902
23369 | 233934.6 | 2021-03-14 10:54 | 4027.091 | 34 | 26 | -0.9999446 | 1.189042 | 1.288329 | 1.118595 | 1.942302 | 1.46944 | 0.002993457 | 0 | 0 | 0 | 0 | 18.3284
23370 | 233949.6 | 2021-03-14 10:54 | 4042.098 | 34 | 26 | -0.9999446 | 1.18676 | 1.288329 | 1.122763 | 1.942302 | 1.47439 | 0.002983256 | 0 | 0 | 0 | 0 | 18.49336
23371 | 233964.6 | 2021-03-14 10:54 | 4057.105 | 34 | 26 | -0.9999446 | 1.184641 | 1.288329 | 1.126932 | 1.942302 | 1.479332 | 0.002982886 | 0 | 0 | 0 | 0 | 18.59912
23372 | 233979.6 | 2021-03-14 10:54 | 4072.112 | 34 | 26 | -0.9999446 | 1.182522 | 1.288329 | 1.1311 | 1.942302 | 1.484265 | 0.005963041 | 0 | 0 | 0 | 0 | 18.47902
23373 | 233994.6 | 2021-03-14 10:55 | 4087.12 | 34 | 26 | -0.9999446 | 1.180077 | 1.288329 | 1.135269 | 1.942302 | 1.489188 | 0.002980667 | 0 | 0 | 0 | 0 | 18.52384
23374 | 234009.6 | 2021-03-14 10:55 | 4102.126 | 34 | 26 | -0.9999446 | 1.177632 | 1.288329 | 1.139437 | 1.942302 | 1.494102 | 0.004478124 | 0 | 0 | 0 | 0 | 18.47902
23375 | 234024.7 | 2021-03-14 10:55 | 4117.134 | 34 | 26 | -0.9999446 | 1.17535 | 1.288329 | 1.143606 | 1.942302 | 1.499006 | 0.005962113 | 0 | 0 | 0 | 0 | 18.4342
23376 | 234039.7 | 2021-03-14 10:55 | 4132.141 | 34 | 26 | -0.9999446 | 1.172904 | 1.288329 | 1.147774 | 1.942302 | 1.503899 | 0.007450623 | 0 | 0 | 0 | 0 | 18.56865
23377 | 234054.7 | 2021-03-14 10:56 | 4147.148 | 34 | 26 | -0.9999446 | 1.16997 | 1.288329 | 1.151942 | 1.942302 | 1.508782 | 0.005963681 | 0 | 0 | 0 | 0 | 18.40372
23378 | 234069.7 | 2021-03-14 10:56 | 4162.155 | 34 | 26 | -0.9999789 | 1.167199 | 1.288329 | 1.156111 | 1.942302 | 1.513653 | 0.004473108 | 0 | 0 | 0 | 0 | 18.40372
23379 | 234084.7 | 2021-03-14 10:56 | 4177.162 | 34 | 26 | -0.9999103 | 1.164754 | 1.288329 | 1.160279 | 1.942302 | 1.518514 | 0.01194524 | 0 | 0 | 0 | 0 | 18.55431
23380 | 234099.7 | 2021-03-14 10:56 | 4192.169 | 34 | 26 | -0.9999446 | 1.161657 | 1.288329 | 1.164448 | 1.942302 | 1.523362 | 0.01045031 | 0 | 0 | 0 | 0 | 18.41806
23381 | 234114.7 | 2021-03-14 10:57 | 4207.176 | 34 | 26 | -0.9999446 | 1.15856 | 1.288329 | 1.168616 | 1.942302 | 1.528199 | 0.01042875 | 0 | 0 | 0 | 0 | 18.40372
23382 | 234129.7 | 2021-03-14 10:57 | 4222.183 | 34 | 26 | -0.9999446 | 1.1553 | 1.288329 | 1.172784 | 1.942302 | 1.533023 | 0.01042952 | 0 | 0 | 0 | 0 | 18.5095
23383 | 234144.7 | 2021-03-14 10:57 | 4237.19 | 34 | 26 | -0.9999103 | 1.152202 | 1.288329 | 1.176953 | 1.942302 | 1.537833 | 0.007454194 | 0 | 0 | 0 | 0 | 18.62959
23384 | 234159.7 | 2021-03-14 10:57 | 4252.197 | 34 | 26 | -0.9999446 | 1.148616 | 1.288329 | 1.181121 | 1.942302 | 1.542631 | 0.005973444 | 0 | 0 | 0 | 0 | 18.44854
23385 | 234174.7 | 2021-03-14 10:58 | 4267.204 | 34 | 26 | -0.9999789 | 1.145193 | 1.288329 | 1.18529 | 1.942302 | 1.547414 | 0.005973415 | 0 | 0 | 0 | 0 | 18.59912
23386 | 234189.7 | 2021-03-14 10:58 | 4282.211 | 34 | 26 | -0.9999446 | 1.141444 | 1.288329 | 1.189454 | 1.942302 | 1.552178 | -0.002988609 | 0 | 0 | 0 | 0 | 18.44854
23387 | 234204.7 | 2021-03-14 10:58 | 4297.219 | 34 | 26 | -0.9999789 | 1.137369 | 1.288329 | 1.193627 | 1.942302 | 1.556936 | -0.001493235 | 0 | 0 | 0 | 0 | 18.55431
23388 | 234219.7 | 2021-03-14 10:58 | 4312.225 | 34 | 26 | -0.9999446 | 1.132804 | 1.288329 | 1.197795 | 1.942302 | 1.561672 | -0.01307273 | 0 | 0 | 0 | 0 | 18.29791
23389 | 234234.8 | 2021-03-14 10:59 | 4327.233 | 34 | 26 | -0.9999446 | 1.128566 | 1.288329 | 1.201963 | 1.942302 | 1.566392 | -0.008967686 | 0 | 0 | 0 | 0 | 18.74965
23390 | 234249.8 | 2021-03-14 10:59 | 4342.26 | 34 | 26 | -0.9999446 | 1.124002 | 1.288329 | 1.206137 | 1.942302 | 1.5711 | -0.01437616 | 0 | 0 | 0 | 0 | 18.47902
23391 | 234264.8 | 2021-03-14 10:59 | 4357.262 | 34 | 26 | -0.9999789 | 1.119601 | 1.288329 | 1.210305 | 1.942302 | 1.575781 | -0.01344991 | 0 | 0 | 0 | 0 | 18.38758
23392 | 234279.8 | 2021-03-14 10:59 | 4372.27 | 34 | 26 | -0.9999446 | 1.114058 | 1.288329 | 1.214473 | 1.942302 | 1.580443 | -0.01940215 | 0 | 0 | 0 | 0 | 18.38758
23393 | 234294.8 | 2021-03-14 11:00 | 4387.277 | 34 | 26 | -0.9999446 | 1.108842 | 1.288329 | 1.218641 | 1.942302 | 1.585084 | -0.0209178 | 0 | 0 | 0 | 0 | 18.41806
23394 | 234309.8 | 2021-03-14 11:00 | 4402.284 | 34 | 26 | -0.9999446 | 1.102811 | 1.288329 | 1.22281 | 1.942302 | 1.589701 | -0.02388434 | 0 | 0 | 0 | 0 | 18.34274
23395 | 234324.8 | 2021-03-14 11:00 | 4417.291 | 34 | 26 | -0.9999789 | 1.096779 | 1.288329 | 1.226978 | 1.942302 | 1.594294 | -0.02390529 | 0 | 0 | 0 | 0 | 18.41806
23396 | 234339.8 | 2021-03-14 11:00 | 4432.298 | 34 | 26 | -0.9999446 | 1.090096 | 1.288329 | 1.231147 | 1.942302 | 1.598859 | -0.02240893 | 0 | 0 | 0 | 0 | 18.35709
23397 | 234354.8 | 2021-03-14 11:01 | 4447.305 | 34 | 26 | -0.9999446 | 1.082598 | 1.288329 | 1.235315 | 1.942302 | 1.603394 | -0.02238833 | 0 | 0 | 0 | 0 | 18.52384
23398 | 234369.8 | 2021-03-14 11:01 | 4462.312 | 34 | 26 | -0.9999103 | 1.07461 | 1.288329 | 1.239484 | 1.942302 | 1.607896 | -0.02238311 | 0 | 0 | 0 | 0 | 18.49336
23399 | 234382.5 | 2021-03-14 11:01 | 4474.964 | 34 | 26 | -0.9999789 | 1.064015 | 1.288329 | 1.242998 | 1.942302 | 1.611662 | -0.04484367 | 0 | 0 | 0 | 0 | 18.47902
23400 | 234396.9 | 2021-03-14 11:01 | 4489.362 | 34 | 26 | -0.9999446 | 1.053908 | 1.288329 | 1.246997 | 1.942302 | 1.61591 | -0.04349989 | 0 | 0 | 0 | 0 | 18.49336
23401 | 234408.3 | 2021-03-14 11:02 | 4500.781 | 34 | 26 | -0.9999446 | 1.043802 | 1.288329 | 1.250169 | 1.942302 | 1.619249 | -0.04931793 | 0 | 0 | 0 | 0 | 18.34274
23402 | 234417.9 | 2021-03-14 11:02 | 4510.39 | 34 | 26 | -0.9999789 | 1.033369 | 1.288329 | 1.252838 | 1.942302 | 1.622032 | -0.0582542 | 0 | 0 | 0 | 0 | 18.59912
23403 | 234425.7 | 2021-03-14 11:02 | 4518.222 | 34 | 26 | -0.9999446 | 1.0231 | 1.288329 | 1.255013 | 1.942302 | 1.624279 | -0.06118104 | 0 | 0 | 0 | 0 | 18.44854
23404 | 234432.3 | 2021-03-14 11:02 | 4524.805 | 34 | 26 | -0.9999446 | 1.012993 | 1.288329 | 1.256842 | 1.942302 | 1.626151 | -0.07302815 | 0 | 0 | 0 | 0 | 18.62959
23405 | 234437.8 | 2021-03-14 11:02 | 4530.234 | 34 | 26 | -0.9999446 | 1.002887 | 1.288329 | 1.25835 | 1.942302 | 1.62768 | -0.07313368 | 0 | 0 | 0 | 0 | 18.38758
23406 | 234439.5 | 2021-03-14 11:02 | 4532.012 | 34 | 26 | -0.9999789 | 0.9993003 | 1.288329 | 1.258844 | 1.942302 | 1.628178 | -0.08796136 | 0 | 0 | 0 | 0 | 18.47902
23407 | 234439.6 | 2021-03-14 11:02 | 0.0311112 | 35 | 26 | 0 | 1.217732 | 1.288329 | 1.258844 | 1.942302 | 1.628178 | 2.176164 | 0 | 0 | 0 | 0 | 18.44854
23408 | 234440.8 | 2021-03-14 11:02 | 1.279173 | 35 | 26 | 0 | 1.227838 | 1.288329 | 1.258844 | 1.942302 | 1.628178 | 0.005960095 | 0 | 0 | 0 | 0 | 18.44854
23409 | 234442.8 | 2021-03-14 11:02 | 3.229251 | 35 | 26 | 0 | 1.238108 | 1.288329 | 1.258844 | 1.942302 | 1.628178 | 0.007472632 | 0 | 0 | 0 | 0 | 18.41806
23410 | 234446 | 2021-03-14 11:02 | 6.427219 | 35 | 26 | 0 | 1.248214 | 1.288329 | 1.258844 | 1.942302 | 1.628178 | 0.002992319 | 0 | 0 | 0 | 0 | 18.49336
23411 | 234451 | 2021-03-14 11:02 | 11.43477 | 35 | 26 | 0 | 1.253594 | 1.288329 | 1.258844 | 1.942302 | 1.628178 | 0.0014929 | 0 | 0 | 0 | 0 | 18.44854
23412 | 234456 | 2021-03-14 11:02 | 16.44233 | 35 | 26 | 0 | 1.253268 | 1.288329 | 1.258844 | 1.942302 | 1.628178 | -0.001494768 | 0 | 0 | 0 | 0 | 18.49336
23413 | 234461 | 2021-03-14 11:02 | 21.44966 | 35 | 26 | 0 | 1.25229 | 1.288329 | 1.258844 | 1.942302 | 1.628178 | 0 | 0 | 0 | 0 | 0 | 18.44854
23414 | 234466 | 2021-03-14 11:03 | 26.45747 | 35 | 26 | 0 | 1.250986 | 1.288329 | 1.258844 | 1.942302 | 1.628178 | 0 | 0 | 0 | 0 | 0 | 18.61346
23415 | 234471 | 2021-03-14 11:03 | 31.46501 | 35 | 26 | 0 | 1.249681 | 1.288329 | 1.258844 | 1.942302 | 1.628178 | 0 | 0 | 0 | 0 | 0 | 18.44854
23416 | 234476 | 2021-03-14 11:03 | 36.47251 | 35 | 26 | 0 | 1.248051 | 1.288329 | 1.258844 | 1.942302 | 1.628178 | -0.001496641 | 0 | 0 | 0 | 0 | 18.53818
23417 | 234481 | 2021-03-14 11:03 | 41.48014 | 35 | 26 | 0 | 1.246584 | 1.288329 | 1.258844 | 1.942302 | 1.628178 | 0.001494981 | 0 | 0 | 0 | 0 | 18.74965
23418 | 234486 | 2021-03-14 11:03 | 46.48762 | 35 | 26 | 0 | 1.244954 | 1.288329 | 1.258844 | 1.942302 | 1.628178 | 0 | 0 | 0 | 0 | 0 | 18.59912
23419 | 234491 | 2021-03-14 11:03 | 51.49502 | 35 | 26 | 0 | 1.243324 | 1.288329 | 1.258844 | 1.942302 | 1.628178 | 0 | 0 | 0 | 0 | 0 | 18.74965
23420 | 234496 | 2021-03-14 11:03 | 56.50297 | 35 | 26 | 0 | 1.242183 | 1.288329 | 1.258844 | 1.942302 | 1.628178 | 0 | 0 | 0 | 0 | 0 | 18.41806
23421 | 234499.5 | 2021-03-14 11:03 | 60.01259 | 35 | 26 | 0 | 1.241531 | 1.288329 | 1.258844 | 1.942302 | 1.628178 | 0.001493375 | 0 | 0 | 0 | 0 | 18.59912
23422 | 234499.5 | 2021-03-14 11:03 | 5.828264e-05 | 36 | 27 | 0 | 1.241531 | 0 | 0 | 0 | 0 | 0.001493375 | 0 | 0 | 0 | 0 | 18.59912
23423 | 234499.6 | 2021-03-14 11:03 | 0.01557503 | 36 | 27 | 0 | 1.241531 | 0 | 0 | 0 | 0 | 0.001493375 | 0 | 0 | 0 | 0 | 18.59912
23424 | 234499.6 | 2021-03-14 11:03 | 0.01573228 | 32 | 27 | 1.000079 | 1.396063 | 4.369822895e-06 | 0 | 6.0980556e-06 | 0 | 0.01141071 | 0 | 0 | 0 | 0 | 18.55431
23425 | 234510.7 | 2021-03-14 11:03 | 11.15433 | 32 | 27 | 1.000182 | 1.40617 | 0.003098929 | 0 | 0.004345845 | 0 | 0.007455019 | 0 | 0 | 0 | 0 | 18.59912
23426 | 234525.7 | 2021-03-14 11:04 | 26.16145 | 32 | 27 | 1.000182 | 1.407148 | 0.007268278 | 0 | 0.01020926 | 0 | 0.005963551 | 0 | 0 | 0 | 0 | 18.59912
23427 | 234540.7 | 2021-03-14 11:04 | 41.16807 | 32 | 27 | 1.000182 | 1.407637 | 0.01143749 | 0 | 0.01607561 | 0 | 0.00448196 | 0 | 0 | 0 | 0 | 18.55431
23428 | 234555.7 | 2021-03-14 11:04 | 56.17543 | 32 | 27 | 1.000216 | 1.407637 | 0.01560691 | 0 | 0.02194315 | 0 | 0.004486271 | 0 | 0 | 0 | 0 | 18.44854
23429 | 234570.7 | 2021-03-14 11:04 | 71.18266 | 32 | 27 | 1.000147 | 1.407963 | 0.01977631 | 0 | 0.02781152 | 0 | 0.001491433 | 0 | 0 | 0 | 0 | 18.55431
23430 | 234585.7 | 2021-03-14 11:05 | 86.18975 | 32 | 27 | 1.000147 | 1.409267 | 0.02394567 | 0 | 0.0336835 | 0 | 0.002981536 | 0 | 0 | 0 | 0 | 18.47902
23431 | 234600.8 | 2021-03-14 11:05 | 101.1964 | 32 | 27 | 1.000182 | 1.410897 | 0.02811489 | 0 | 0.03956153 | 0 | 0.004485336 | 0 | 0 | 0 | 0 | 18.44854
23432 | 234615.8 | 2021-03-14 11:05 | 116.2039 | 32 | 27 | 1.000182 | 1.412527 | 0.03228436 | 0 | 0.04544666 | 0 | 0.005973836 | 0 | 0 | 0 | 0 | 18.59912
23433 | 234630.8 | 2021-03-14 11:05 | 131.2108 | 32 | 27 | 1.000182 | 1.413342 | 0.03645368 | 0 | 0.05133753 | 0 | 0.001490038 | 0 | 0 | 0 | 0 | 18.44854
23434 | 234645.8 | 2021-03-14 11:06 | 146.2215 | 32 | 27 | 1.000147 | 1.414646 | 0.04062406 | 0 | 0.05723497 | 0 | 0.001498415 | 0 | 0 | 0 | 0 | 18.49336
23435 | 234660.8 | 2021-03-14 11:06 | 161.2287 | 32 | 27 | 1.000216 | 1.415787 | 0.04479346 | 0 | 0.06313553 | 0 | 0.002989021 | 0 | 0 | 0 | 0 | 18.34274
23436 | 234675.8 | 2021-03-14 11:06 | 176.2358 | 32 | 27 | 1.000182 | 1.416765 | 0.04896283 | 0 | 0.06904033 | 0 | 0.001490887 | 0 | 0 | 0 | 0 | 18.47902
23437 | 234690.8 | 2021-03-14 11:06 | 191.2429 | 32 | 27 | 1.000182 | 1.417743 | 0.05313222 | 0 | 0.07494976 | 0 | 0.001491148 | 0 | 0 | 0 | 0 | 18.46469
23438 | 234705.8 | 2021-03-14 11:07 | 206.2498 | 32 | 27 | 1.000147 | 1.418558 | 0.05730156 | 0 | 0.08086333 | 0 | 0 | 0 | 0 | 0 | 0 | 18.58479
23439 | 234720.8 | 2021-03-14 11:07 | 221.2572 | 32 | 27 | 1.000182 | 1.419863 | 0.061471 | 0 | 0.0867816 | 0 | 0 | 0 | 0 | 0 | 0 | 18.47902
23440 | 234735.8 | 2021-03-14 11:07 | 236.2641 | 32 | 27 | 1.000182 | 1.421004 | 0.06564033 | 0 | 0.09270452 | 0 | 0 | 0 | 0 | 0 | 0 | 18.47902
23441 | 234750.8 | 2021-03-14 11:07 | 251.2712 | 32 | 27 | 1.000182 | 1.421982 | 0.06980969 | 0 | 0.09863175 | 0 | 0 | 0 | 0 | 0 | 0 | 18.59912
23442 | 234765.8 | 2021-03-14 11:08 | 266.2783 | 32 | 27 | 1.000147 | 1.42296 | 0.07397907 | 0 | 0.1045634 | 0 | 0 | 0 | 0 | 0 | 0 | 18.37323
23443 | 234780.8 | 2021-03-14 11:08 | 281.285 | 32 | 27 | 1.000182 | 1.423938 | 0.07814833 | 0 | 0.110499 | 0 | 0 | 0 | 0 | 0 | 0 | 18.70486
23444 | 234795.8 | 2021-03-14 11:08 | 296.2923 | 32 | 27 | 1.000182 | 1.425079 | 0.08231775 | 0 | 0.116439 | 0 | 0 | 0 | 0 | 0 | 0 | 18.5095
23445 | 234810.9 | 2021-03-14 11:08 | 311.2991 | 32 | 27 | 1.000182 | 1.426057 | 0.08648706 | 0 | 0.1223831 | 0 | 0 | 0 | 0 | 0 | 0 | 18.53998
23446 | 234825.9 | 2021-03-14 11:09 | 326.3065 | 32 | 27 | 1.000147 | 1.426709 | 0.09065651 | 0 | 0.1283313 | 0 | -0.004475249 | 0 | 0 | 0 | 0 | 18.58479
23447 | 234840.9 | 2021-03-14 11:09 | 341.3137 | 32 | 27 | 1.000182 | 1.42785 | 0.0948259 | 0 | 0.1342835 | 0 | 0 | 0 | 0 | 0 | 0 | 18.55431
23448 | 234855.9 | 2021-03-14 11:09 | 356.3206 | 32 | 27 | 1.000182 | 1.428828 | 0.09899522 | 0 | 0.1402394 | 0 | -0.001498249 | 0 | 0 | 0 | 0 | 18.58479
23449 | 234870.9 | 2021-03-14 11:09 | 371.3274 | 32 | 27 | 1.000147 | 1.429643 | 0.1031645 | 0 | 0.1461991 | 0 | 0 | 0 | 0 | 0 | 0 | 18.59912
23450 | 234885.9 | 2021-03-14 11:10 | 386.3348 | 32 | 27 | 1.000182 | 1.430621 | 0.107334 | 0 | 0.1521628 | 0 | 0 | 0 | 0 | 0 | 0 | 18.62959
23451 | 234900.9 | 2021-03-14 11:10 | 401.3417 | 32 | 27 | 1.000182 | 1.431436 | 0.1115033 | 0 | 0.1581301 | 0 | -0.001491238 | 0 | 0 | 0 | 0 | 18.58479
23452 | 234915.9 | 2021-03-14 11:10 | 416.349 | 32 | 27 | 1.000182 | 1.432414 | 0.1156727 | 0 | 0.1641013 | 0 | 0 | 0 | 0 | 0 | 0 | 18.55431
23453 | 234930.9 | 2021-03-14 11:10 | 431.3557 | 32 | 27 | 1.000216 | 1.433392 | 0.119842 | 0 | 0.1700759 | 0 | 0 | 0 | 0 | 0 | 0 | 18.5095
23454 | 234945.9 | 2021-03-14 11:11 | 446.3633 | 32 | 27 | 1.000147 | 1.434207 | 0.1240115 | 0 | 0.1760546 | 0 | 0 | 0 | 0 | 0 | 0 | 18.4342
23455 | 234960.9 | 2021-03-14 11:11 | 461.3702 | 32 | 27 | 1.000182 | 1.435185 | 0.1281809 | 0 | 0.1820364 | 0 | 0 | 0 | 0 | 0 | 0 | 18.4342
23456 | 234975.9 | 2021-03-14 11:11 | 476.3772 | 32 | 27 | 1.000182 | 1.435837 | 0.1323502 | 0 | 0.1880218 | 0 | -0.00149426 | 0 | 0 | 0 | 0 | 18.73533
23457 | 234990.9 | 2021-03-14 11:11 | 491.3844 | 32 | 27 | 1.000182 | 1.436815 | 0.1365196 | 0 | 0.1940108 | 0 | 0 | 0 | 0 | 0 | 0 | 18.47902
23458 | 235005.9 | 2021-03-14 11:12 | 506.3913 | 32 | 27 | 1.000182 | 1.437467 | 0.1406889 | 0 | 0.2000031 | 0 | -0.002613531 | 0 | 0 | 0 | 0 | 18.58479
23459 | 235021 | 2021-03-14 11:12 | 521.3987 | 32 | 27 | 1.000182 | 1.438282 | 0.1448584 | 0 | 0.2059991 | 0 | -0.001488397 | 0 | 0 | 0 | 0 | 18.53998
23460 | 235036 | 2021-03-14 11:12 | 536.4056 | 32 | 27 | 1.000182 | 1.43926 | 0.1490277 | 0 | 0.2119983 | 0 | 0 | 0 | 0 | 0 | 0 | 18.4342
23461 | 235051 | 2021-03-14 11:12 | 551.4124 | 32 | 27 | 1.000147 | 1.440076 | 0.153197 | 0 | 0.2180004 | 0 | 0 | 0 | 0 | 0 | 0 | 18.62959
23462 | 235066 | 2021-03-14 11:13 | 566.4198 | 32 | 27 | 1.000182 | 1.440891 | 0.1573664 | 0 | 0.2240063 | 0 | -0.001490758 | 0 | 0 | 0 | 0 | 18.53998
23463 | 235081 | 2021-03-14 11:13 | 581.4265 | 32 | 27 | 1.000182 | 1.441543 | 0.1615357 | 0 | 0.2300153 | 0 | -0.002321865 | 0 | 0 | 0 | 0 | 18.70486
23464 | 235096 | 2021-03-14 11:13 | 596.4341 | 32 | 27 | 1.000147 | 1.442195 | 0.1657052 | 0 | 0.2360278 | 0 | -0.002976527 | 0 | 0 | 0 | 0 | 18.67439
23465 | 235111 | 2021-03-14 11:13 | 611.4407 | 32 | 27 | 1.000182 | 1.443173 | 0.1698745 | 0 | 0.2420431 | 0 | -0.001491053 | 0 | 0 | 0 | 0 | 18.52384
23466 | 235126 | 2021-03-14 11:14 | 626.4479 | 32 | 27 | 1.000182 | 1.443988 | 0.1740439 | 0 | 0.2480618 | 0 | 0 | 0 | 0 | 0 | 0 | 18.73533
23467 | 235141 | 2021-03-14 11:14 | 641.4549 | 32 | 27 | 1.000182 | 1.44464 | 0.1782132 | 0 | 0.2540836 | 0 | -0.002989744 | 0 | 0 | 0 | 0 | 18.40372
23468 | 235156 | 2021-03-14 11:14 | 656.4622 | 32 | 27 | 1.000147 | 1.445129 | 0.1823826 | 0 | 0.2601084 | 0 | -0.005965992 | 0 | 0 | 0 | 0 | 18.4342
23469 | 235171 | 2021-03-14 11:14 | 671.4694 | 32 | 27 | 1.000182 | 1.446107 | 0.186552 | 0 | 0.2661364 | 0 | -0.004499982 | 0 | 0 | 0 | 0 | 18.58479
23470 | 235186 | 2021-03-14 11:15 | 686.4764 | 32 | 27 | 1.000182 | 1.446922 | 0.1907214 | 0 | 0.2721674 | 0 | -0.002980147 | 0 | 0 | 0 | 0 | 18.76579
23471 | 235201 | 2021-03-14 11:15 | 701.4831 | 32 | 27 | 1.000182 | 1.447574 | 0.1948907 | 0 | 0.2782012 | 0 | -0.00448205 | 0 | 0 | 0 | 0 | 18.70486
23472 | 235216 | 2021-03-14 11:15 | 716.4907 | 32 | 27 | 1.000182 | 1.448389 | 0.1990601 | 0 | 0.2842386 | 0 | -0.002977531 | 0 | 0 | 0 | 0 | 18.66006
23473 | 235231.1 | 2021-03-14 11:15 | 731.4976 | 32 | 27 | 1.000182 | 1.449204 | 0.2032295 | 0 | 0.2902788 | 0 | -0.002980826 | 0 | 0 | 0 | 0 | 18.62959
23474 | 235246.1 | 2021-03-14 11:16 | 746.506 | 32 | 27 | 1.000182 | 1.449693 | 0.2073992 | 0 | 0.2963225 | 0 | -0.00294745 | 0 | 0 | 0 | 0 | 18.62959
23475 | 235261.1 | 2021-03-14 11:16 | 761.5129 | 32 | 27 | 1.000147 | 1.450508 | 0.2115685 | 0 | 0.3023683 | 0 | -0.002951754 | 0 | 0 | 0 | 0 | 18.61526
23476 | 235276.1 | 2021-03-14 11:16 | 776.5199 | 32 | 27 | 1.000182 | 1.451323 | 0.2157379 | 0 | 0.3084172 | 0 | -0.001481332 | 0 | 0 | 0 | 0 | 18.40372
23477 | 235291.1 | 2021-03-14 11:16 | 791.5256 | 32 | 27 | 1.000182 | 1.452138 | 0.2199069 | 0 | 0.3144685 | 0 | 0.001491753 | 0 | 0 | 0 | 0 | 18.40372
23478 | 235306.1 | 2021-03-14 11:17 | 806.533 | 32 | 27 | 1.000182 | 1.452953 | 0.2240763 | 0 | 0.3205233 | 0 | 0.002982646 | 0 | 0 | 0 | 0 | 18.55431
23479 | 235321.2 | 2021-03-14 11:17 | 821.649 | 32 | 27 | 1.000182 | 1.453279 | 0.228276 | 0 | 0.3266248 | 0 | -0.002613185 | 0 | 0 | 0 | 0 | 18.44854
23480 | 235336.2 | 2021-03-14 11:17 | 836.6562 | 32 | 27 | 1.000182 | 1.453931 | 0.2324454 | 0 | 0.3326854 | 0 | -0.004483391 | 0 | 0 | 0 | 0 | 18.70486
23481 | 235351.2 | 2021-03-14 11:17 | 851.6631 | 32 | 27 | 1.000182 | 1.454583 | 0.2366147 | 0 | 0.3387487 | 0 | -0.00298583 | 0 | 0 | 0 | 0 | 18.59912
23482 | 235366.2 | 2021-03-14 11:18 | 866.6704 | 32 | 27 | 1.000147 | 1.455235 | 0.2407841 | 0 | 0.3448149 | 0 | -0.004482939 | 0 | 0 | 0 | 0 | 18.46288
23483 | 235381.2 | 2021-03-14 11:18 | 881.6776 | 32 | 27 | 1.000182 | 1.455887 | 0.2449536 | 0 | 0.3508839 | 0 | -0.002983126 | 0 | 0 | 0 | 0 | 18.49336
23484 | 235396.2 | 2021-03-14 11:18 | 896.6846 | 32 | 27 | 1.000182 | 1.456702 | 0.2491229 | 0 | 0.3569554 | 0 | -0.001493116 | 0 | 0 | 0 | 0 | 18.71919
23485 | 235411.2 | 2021-03-14 11:18 | 911.6917 | 32 | 27 | 1.000216 | 1.457518 | 0.2532923 | 0 | 0.3630299 | 0 | 0.001492104 | 0 | 0 | 0 | 0 | 18.64393
23486 | 235426.3 | 2021-03-14 11:19 | 926.6987 | 32 | 27 | 1.000182 | 1.458007 | 0.2574616 | 0 | 0.369107 | 0 | 0 | 0 | 0 | 0 | 0 | 18.28177
23487 | 235441.3 | 2021-03-14 11:19 | 941.7055 | 32 | 27 | 1.000182 | 1.458659 | 0.261631 | 0 | 0.3751868 | 0 | -0.001491738 | 0 | 0 | 0 | 0 | 18.61346
23488 | 235456.3 | 2021-03-14 11:19 | 956.713 | 32 | 27 | 1.000147 | 1.459148 | 0.2658004 | 0 | 0.3812697 | 0 | -0.001493226 | 0 | 0 | 0 | 0 | 18.49336
23489 | 235471.3 | 2021-03-14 11:19 | 971.7356 | 32 | 27 | 1.000182 | 1.460126 | 0.2699741 | 0 | 0.3873615 | 0 | 0 | 0 | 0 | 0 | 0 | 18.49336
23490 | 235486.3 | 2021-03-14 11:20 | 986.7427 | 32 | 27 | 1.000216 | 1.460778 | 0.2741435 | 0 | 0.3934494 | 0 | 0.001488641 | 0 | 0 | 0 | 0 | 18.44854
23491 | 235501.3 | 2021-03-14 11:20 | 1001.749 | 32 | 27 | 1.000182 | 1.461593 | 0.2783128 | 0 | 0.3995397 | 0 | 0.002987976 | 0 | 0 | 0 | 0 | 18.44854
23492 | 235516.3 | 2021-03-14 11:20 | 1016.757 | 32 | 27 | 1.000182 | 1.462082 | 0.2824822 | 0 | 0.4056331 | 0 | 0.004475099 | 0 | 0 | 0 | 0 | 18.44854
23493 | 235531.3 | 2021-03-14 11:20 | 1031.764 | 32 | 27 | 1.000216 | 1.462897 | 0.2866515 | 0 | 0.4117289 | 0 | 0.005966592 | 0 | 0 | 0 | 0 | 18.31226
23494 | 235546.3 | 2021-03-14 11:21 | 1046.771 | 32 | 27 | 1.000147 | 1.463549 | 0.2908211 | 0 | 0.4178277 | 0 | 0.007426384 | 0 | 0 | 0 | 0 | 18.35709
23495 | 235561.3 | 2021-03-14 11:21 | 1061.778 | 32 | 27 | 1.000147 | 1.464201 | 0.2949902 | 0 | 0.4239285 | 0 | 0.007456344 | 0 | 0 | 0 | 0 | 18.53818
23496 | 235576.3 | 2021-03-14 11:21 | 1076.785 | 32 | 27 | 1.000147 | 1.464527 | 0.2991597 | 0 | 0.4300323 | 0 | 0.002990548 | 0 | 0 | 0 | 0 | 18.61346
23497 | 235591.3 | 2021-03-14 11:21 | 1091.792 | 32 | 27 | 1.000147 | 1.465179 | 0.303329 | 0 | 0.4361386 | 0 | 0.002986522 | 0 | 0 | 0 | 0 | 18.52384
23498 | 235606.4 | 2021-03-14 11:22 | 1106.799 | 32 | 27 | 1.000216 | 1.465831 | 0.3074984 | 0 | 0.4422476 | 0 | 0.004470875 | 0 | 0 | 0 | 0 | 18.38758
23499 | 235621.4 | 2021-03-14 11:22 | 1121.806 | 32 | 27 | 1.000113 | 1.466483 | 0.3116678 | 0 | 0.4483589 | 0 | 0.005947879 | 0 | 0 | 0 | 0 | 18.46288
23500 | 235636.4 | 2021-03-14 11:22 | 1136.813 | 32 | 27 | 1.000182 | 1.466972 | 0.3158371 | 0 | 0.4544727 | 0 | 0.004485034 | 0 | 0 | 0 | 0 | 18.59912
23501 | 235651.4 | 2021-03-14 11:22 | 1151.82 | 32 | 27 | 1.000182 | 1.467624 | 0.3200064 | 0 | 0.4605893 | 0 | 0.00298584 | 0 | 0 | 0 | 0 | 18.74965
23502 | 235666.4 | 2021-03-14 11:23 | 1166.828 | 32 | 27 | 1.000182 | 1.46795 | 0.3241759 | 0 | 0.4667086 | 0 | 0.00148899 | 0 | 0 | 0 | 0 | 18.56865
23503 | 235681.4 | 2021-03-14 11:23 | 1181.835 | 32 | 27 | 1.000182 | 1.468765 | 0.3283453 | 0 | 0.47283 | 0 | 0.002972201 | 0 | 0 | 0 | 0 | 18.62959
23504 | 235696.4 | 2021-03-14 11:23 | 1196.841 | 32 | 27 | 1.000182 | 1.469091 | 0.3325145 | 0 | 0.4789538 | 0 | 0.001495099 | 0 | 0 | 0 | 0 | 18.59912
23505 | 235711.4 | 2021-03-14 11:23 | 1211.848 | 32 | 27 | 1.000182 | 1.469417 | 0.3366839 | 0 | 0.4850802 | 0 | 0 | 0 | 0 | 0 | 0 | 18.49336
23506 | 235726.4 | 2021-03-14 11:24 | 1226.856 | 32 | 27 | 1.000182 | 1.470232 | 0.3408534 | 0 | 0.4912094 | 0 | 0.001489015 | 0 | 0 | 0 | 0 | 18.53818
23507 | 235741.4 | 2021-03-14 11:24 | 1241.863 | 32 | 27 | 1.000182 | 1.470721 | 0.3450227 | 0 | 0.4973407 | 0 | 0.001491808 | 0 | 0 | 0 | 0 | 18.68873
23508 | 235756.4 | 2021-03-14 11:24 | 1256.87 | 32 | 27 | 1.000182 | 1.47121 | 0.3491921 | 0 | 0.5034746 | 0 | 0 | 0 | 0 | 0 | 0 | 18.8249
23509 | 235771.4 | 2021-03-14 11:24 | 1271.877 | 32 | 27 | 1.000182 | 1.471862 | 0.3533615 | 0 | 0.509611 | 0 | 0 | 0 | 0 | 0 | 0 | 18.52384
23510 | 235786.4 | 2021-03-14 11:25 | 1286.884 | 32 | 27 | 1.000147 | 1.472351 | 0.3575308 | 0 | 0.5157495 | 0 | 0 | 0 | 0 | 0 | 0 | 18.58479
23511 | 235801.4 | 2021-03-14 11:25 | 1301.891 | 32 | 27 | 1.000182 | 1.473003 | 0.3617001 | 0 | 0.5218906 | 0 | -0.001492123 | 0 | 0 | 0 | 0 | 18.44854
23512 | 235816.5 | 2021-03-14 11:25 | 1316.898 | 32 | 27 | 1.000182 | 1.473655 | 0.3658696 | 0 | 0.5280343 | 0 | 0.001491078 | 0 | 0 | 0 | 0 | 18.52384
23513 | 235831.5 | 2021-03-14 11:25 | 1331.921 | 32 | 27 | 1.000216 | 1.474307 | 0.3700432 | 0 | 0.5341866 | 0 | 0 | 0 | 0 | 0 | 0 | 18.67439
23514 | 235846.5 | 2021-03-14 11:26 | 1346.928 | 32 | 27 | 1.000182 | 1.474796 | 0.3742127 | 0 | 0.5403354 | 0 | 0 | 0 | 0 | 0 | 0 | 18.74965
23515 | 235861.5 | 2021-03-14 11:26 | 1361.935 | 32 | 27 | 1.000147 | 1.475448 | 0.378382 | 0 | 0.5464861 | 0 | 0.001492744 | 0 | 0 | 0 | 0 | 18.56865
23516 | 235876.5 | 2021-03-14 11:26 | 1376.942 | 32 | 27 | 1.000182 | 1.475937 | 0.3825514 | 0 | 0.5526395 | 0 | 0 | 0 | 0 | 0 | 0 | 18.67439
23517 | 235891.5 | 2021-03-14 11:26 | 1391.949 | 32 | 27 | 1.000182 | 1.476426 | 0.3867207 | 0 | 0.558795 | 0 | -0.002988669 | 0 | 0 | 0 | 0 | 18.41806
23518 | 235906.5 | 2021-03-14 11:27 | 1406.956 | 32 | 27 | 1.000182 | 1.477079 | 0.3908901 | 0 | 0.5649532 | 0 | -0.001493768 | 0 | 0 | 0 | 0 | 18.44854
23519 | 235921.5 | 2021-03-14 11:27 | 1421.963 | 32 | 27 | 1.000182 | 1.477731 | 0.3950595 | 0 | 0.5711136 | 0 | -0.00148952 | 0 | 0 | 0 | 0 | 18.46288
23520 | 235936.5 | 2021-03-14 11:27 | 1436.971 | 32 | 27 | 1.000182 | 1.478383 | 0.3992289 | 0 | 0.5772765 | 0 | 0.001491623 | 0 | 0 | 0 | 0 | 18.5095
23521 | 235951.5 | 2021-03-14 11:27 | 1451.977 | 32 | 27 | 1.000182 | 1.478709 | 0.4033982 | 0 | 0.5834414 | 0 | -0.001494491 | 0 | 0 | 0 | 0 | 18.47902
23522 | 235966.5 | 2021-03-14 11:28 | 1466.985 | 32 | 27 | 1.000182 | 1.479361 | 0.4075677 | 0 | 0.5896092 | 0 | -0.001491863 | 0 | 0 | 0 | 0 | 18.44854
23523 | 235981.5 | 2021-03-14 11:28 | 1481.991 | 32 | 27 | 1.000147 | 1.47985 | 0.4117327 | 0 | 0.5957727 | 0 | -0.002981996 | 0 | 0 | 0 | 0 | 18.70486
23524 | 235996.6 | 2021-03-14 11:28 | 1496.999 | 32 | 27 | 1.000147 | 1.480502 | 0.4159065 | 0 | 0.6019516 | 0 | 0 | 0 | 0 | 0 | 0 | 18.4342
23525 | 236011.6 | 2021-03-14 11:28 | 1512.006 | 32 | 27 | 1.000182 | 1.480991 | 0.4200758 | 0 | 0.6081258 | 0 | -0.001305777 | 0 | 0 | 0 | 0 | 18.73533
23526 | 236026.6 | 2021-03-14 11:29 | 1527.013 | 32 | 27 | 1.000147 | 1.48148 | 0.4242452 | 0 | 0.6143024 | 0 | -0.001494501 | 0 | 0 | 0 | 0 | 18.4342
23527 | 236041.6 | 2021-03-14 11:29 | 1542.02 | 32 | 27 | 1.000182 | 1.482295 | 0.4284145 | 0 | 0.6204814 | 0 | 0 | 0 | 0 | 0 | 0 | 18.47902
23528 | 236056.6 | 2021-03-14 11:29 | 1557.027 | 32 | 27 | 1.000182 | 1.482621 | 0.4325839 | 0 | 0.6266628 | 0 | -0.00149427 | 0 | 0 | 0 | 0 | 18.59912
23529 | 236071.6 | 2021-03-14 11:29 | 1572.034 | 32 | 27 | 1.000216 | 1.483436 | 0.4367533 | 0 | 0.6328468 | 0 | -0.00148887 | 0 | 0 | 0 | 0 | 18.53998
23530 | 236086.6 | 2021-03-14 11:30 | 1587.041 | 32 | 27 | 1.000182 | 1.483762 | 0.4409227 | 0 | 0.6390329 | 0 | -0.001491143 | 0 | 0 | 0 | 0 | 18.55431
23531 | 236101.6 | 2021-03-14 11:30 | 1602.048 | 32 | 27 | 1.000147 | 1.484414 | 0.4450919 | 0 | 0.645221 | 0 | -0.001496888 | 0 | 0 | 0 | 0 | 18.52384
23532 | 236116.6 | 2021-03-14 11:30 | 1617.055 | 32 | 27 | 1.000182 | 1.484903 | 0.4492614 | 0 | 0.6514118 | 0 | -0.001492209 | 0 | 0 | 0 | 0 | 18.29791
23533 | 236131.6 | 2021-03-14 11:30 | 1632.062 | 32 | 27 | 1.000182 | 1.485555 | 0.4534307 | 0 | 0.6576047 | 0 | 0 | 0 | 0 | 0 | 0 | 18.3284
23534 | 236146.6 | 2021-03-14 11:31 | 1647.07 | 32 | 27 | 1.000182 | 1.486044 | 0.4576003 | 0 | 0.6638002 | 0 | -0.00148396 | 0 | 0 | 0 | 0 | 18.4342
23535 | 236161.6 | 2021-03-14 11:31 | 1662.076 | 32 | 27 | 1.000182 | 1.486696 | 0.4617695 | 0 | 0.6699971 | 0 | -0.001493661 | 0 | 0 | 0 | 0 | 18.47902
23536 | 236176.6 | 2021-03-14 11:31 | 1677.084 | 32 | 27 | 1.000182 | 1.487022 | 0.4659389 | 0 | 0.6761969 | 0 | -0.002990357 | 0 | 0 | 0 | 0 | 18.55431
23537 | 236191.6 | 2021-03-14 11:31 | 1692.09 | 32 | 27 | 1.000182 | 1.487674 | 0.4701082 | 0 | 0.6823988 | 0 | -0.002988368 | 0 | 0 | 0 | 0 | 18.47902
23538 | 236206.7 | 2021-03-14 11:32 | 1707.098 | 32 | 27 | 1.000147 | 1.488163 | 0.4742777 | 0 | 0.6886033 | 0 | -0.004473603 | 0 | 0 | 0 | 0 | 18.47902
23539 | 236221.7 | 2021-03-14 11:32 | 1722.105 | 32 | 27 | 1.000182 | 1.488815 | 0.4784471 | 0 | 0.6948098 | 0 | -0.002978479 | 0 | 0 | 0 | 0 | 18.66006
23540 | 236236.7 | 2021-03-14 11:32 | 1737.112 | 32 | 27 | 1.000182 | 1.489467 | 0.4826164 | 0 | 0.7010185 | 0 | -0.002984337 | 0 | 0 | 0 | 0 | 18.61346
23541 | 236251.7 | 2021-03-14 11:32 | 1752.119 | 32 | 27 | 1.000182 | 1.490119 | 0.4867857 | 0 | 0.7072295 | 0 | -0.001492604 | 0 | 0 | 0 | 0 | 18.59912
23542 | 236266.7 | 2021-03-14 11:33 | 1767.126 | 32 | 27 | 1.000182 | 1.490445 | 0.4909551 | 0 | 0.7134429 | 0 | -0.005967102 | 0 | 0 | 0 | 0 | 18.62959
23543 | 236281.7 | 2021-03-14 11:33 | 1782.133 | 32 | 27 | 1.000182 | 1.490934 | 0.4951245 | 0 | 0.7196583 | 0 | -0.004472628 | 0 | 0 | 0 | 0 | 18.55431
23544 | 236296.7 | 2021-03-14 11:33 | 1797.142 | 32 | 27 | 1.000182 | 1.491586 | 0.4992944 | 0 | 0.7258767 | 0 | -0.004409428 | 0 | 0 | 0 | 0 | 18.47902
23545 | 236311.7 | 2021-03-14 11:33 | 1812.147 | 32 | 27 | 1.000182 | 1.492075 | 0.5034632 | 0 | 0.7320956 | 0 | -0.003227257 | 0 | 0 | 0 | 0 | 18.44854
23546 | 236326.7 | 2021-03-14 11:34 | 1827.154 | 32 | 27 | 1.000182 | 1.492727 | 0.5076326 | 0 | 0.7383179 | 0 | -0.001495456 | 0 | 0 | 0 | 0 | 18.34274
23547 | 236341.7 | 2021-03-14 11:34 | 1842.161 | 32 | 27 | 1.000147 | 1.493379 | 0.511802 | 0 | 0.7445422 | 0 | 0 | 0 | 0 | 0 | 0 | 18.62959
23548 | 236356.7 | 2021-03-14 11:34 | 1857.169 | 32 | 27 | 1.000182 | 1.493868 | 0.5159714 | 0 | 0.750769 | 0 | 0 | 0 | 0 | 0 | 0 | 18.40372
23549 | 236371.7 | 2021-03-14 11:34 | 1872.175 | 32 | 27 | 1.000182 | 1.494357 | 0.5201407 | 0 | 0.7569976 | 0 | 0 | 0 | 0 | 0 | 0 | 18.4342
23550 | 236386.7 | 2021-03-14 11:35 | 1887.183 | 32 | 27 | 1.000182 | 1.495173 | 0.5243102 | 0 | 0.7632285 | 0 | 0.004503825 | 0 | 0 | 0 | 0 | 18.71919
23551 | 236401.7 | 2021-03-14 11:35 | 1902.19 | 32 | 27 | 1.000182 | 1.495499 | 0.5284795 | 0 | 0.7694616 | 0 | 0.001492339 | 0 | 0 | 0 | 0 | 18.62959
23552 | 236416.8 | 2021-03-14 11:35 | 1917.197 | 32 | 27 | 1.000147 | 1.496314 | 0.5326489 | 0 | 0.7756973 | 0 | 0.004486497 | 0 | 0 | 0 | 0 | 18.49336
23553 | 236431.8 | 2021-03-14 11:35 | 1932.204 | 32 | 27 | 1.000147 | 1.496803 | 0.5368183 | 0 | 0.781935 | 0 | 0.005980694 | 0 | 0 | 0 | 0 | 18.56865
23554 | 236446.8 | 2021-03-14 11:36 | 1947.211 | 32 | 27 | 1.000147 | 1.497292 | 0.5409877 | 0 | 0.788175 | 0 | 0.005981049 | 0 | 0 | 0 | 0 | 18.47902
23555 | 236461.8 | 2021-03-14 11:36 | 1962.218 | 32 | 27 | 1.000182 | 1.497781 | 0.545157 | 0 | 0.7944169 | 0 | 0.005968404 | 0 | 0 | 0 | 0 | 18.44854
23556 | 236476.8 | 2021-03-14 11:36 | 1977.225 | 32 | 27 | 1.000182 | 1.49827 | 0.5493264 | 0 | 0.8006611 | 0 | 0.004481562 | 0 | 0 | 0 | 0 | 18.34274
23557 | 236491.8 | 2021-03-14 11:36 | 1992.232 | 32 | 27 | 1.000182 | 1.498922 | 0.5534958 | 0 | 0.8069075 | 0 | 0.00747105 | 0 | 0 | 0 | 0 | 18.67439
23558 | 236506.8 | 2021-03-14 11:37 | 2007.242 | 32 | 27 | 1.000216 | 1.499248 | 0.5576659 | 0 | 0.8131572 | 0 | 0.002923194 | 0 | 0 | 0 | 0 | 18.49336
23559 | 236521.8 | 2021-03-14 11:37 | 2022.248 | 32 | 27 | 1.000182 | 1.499737 | 0.5618351 | 0 | 0.8194077 | 0 | 0.004412521 | 0 | 0 | 0 | 0 | 18.62959
23560 | 236536.8 | 2021-03-14 11:37 | 2037.253 | 32 | 27 | 1.000182 | 1.500226 | 0.566004 | 0 | 0.8256599 | 0 | 0.004486037 | 0 | 0 | 0 | 0 | 18.34274
23561 | 236551.8 | 2021-03-14 11:37 | 2052.261 | 32 | 27 | 1.000182 | 1.500552 | 0.5701734 | 0 | 0.8319151 | 0 | 0.001493145 | 0 | 0 | 0 | 0 | 18.44854
23562 | 236566.8 | 2021-03-14 11:38 | 2067.268 | 32 | 27 | 1.000182 | 1.501041 | 0.5743428 | 0 | 0.8381726 | 0 | 0.001494569 | 0 | 0 | 0 | 0 | 18.55431
23563 | 236581.8 | 2021-03-14 11:38 | 2082.275 | 32 | 27 | 1.000147 | 1.501367 | 0.5785122 | 0 | 0.8444324 | 0 | 0 | 0 | 0 | 0 | 0 | 18.66006
23564 | 236596.8 | 2021-03-14 11:38 | 2097.282 | 32 | 27 | 1.000182 | 1.501856 | 0.5826816 | 0 | 0.8506939 | 0 | 0 | 0 | 0 | 0 | 0 | 18.58479
23565 | 236611.8 | 2021-03-14 11:38 | 2112.289 | 32 | 27 | 1.000147 | 1.502345 | 0.5868509 | 0 | 0.8569573 | 0 | 0.001494401 | 0 | 0 | 0 | 0 | 18.44854
23566 | 236626.8 | 2021-03-14 11:39 | 2127.296 | 32 | 27 | 1.000182 | 1.502997 | 0.5910203 | 0 | 0.8632234 | 0 | 0 | 0 | 0 | 0 | 0 | 18.70486
23567 | 236641.9 | 2021-03-14 11:39 | 2142.303 | 32 | 27 | 1.000182 | 1.503649 | 0.5951896 | 0 | 0.8694919 | 0 | 0.001493372 | 0 | 0 | 0 | 0 | 18.40372
23568 | 236656.9 | 2021-03-14 11:39 | 2157.31 | 32 | 27 | 1.000182 | 1.504138 | 0.599359 | 0 | 0.8757626 | 0 | 0 | 0 | 0 | 0 | 0 | 18.44854
23569 | 236671.9 | 2021-03-14 11:39 | 2172.333 | 32 | 27 | 1.000182 | 1.504464 | 0.6035327 | 0 | 0.8820418 | 0 | -0.00148924 | 0 | 0 | 0 | 0 | 18.44854
23570 | 236686.9 | 2021-03-14 11:40 | 2187.34 | 32 | 27 | 1.000113 | 1.505116 | 0.6077021 | 0 | 0.8883168 | 0 | 0 | 0 | 0 | 0 | 0 | 18.49336
23571 | 236701.9 | 2021-03-14 11:40 | 2202.347 | 32 | 27 | 1.000147 | 1.505442 | 0.6118715 | 0 | 0.8945939 | 0 | -0.00149434 | 0 | 0 | 0 | 0 | 18.67439
23572 | 236716.9 | 2021-03-14 11:40 | 2217.354 | 32 | 27 | 1.000147 | 1.506094 | 0.6160409 | 0 | 0.9008733 | 0 | 0.001604774 | 0 | 0 | 0 | 0 | 18.44854
23573 | 236731.9 | 2021-03-14 11:40 | 2232.361 | 32 | 27 | 1.000182 | 1.506583 | 0.6202102 | 0 | 0.9071548 | 0 | -0.001492008 | 0 | 0 | 0 | 0 | 18.68873
23574 | 236746.9 | 2021-03-14 11:41 | 2247.369 | 32 | 27 | 1.000147 | 1.507072 | 0.6243757 | 0 | 0.9134324 | 0 | 0 | 0 | 0 | 0 | 0 | 18.59912
23575 | 236761.9 | 2021-03-14 11:41 | 2262.375 | 32 | 27 | 1.000216 | 1.507724 | 0.6285489 | 0 | 0.9197237 | 0 | 0 | 0 | 0 | 0 | 0 | 18.70486
23576 | 236776.9 | 2021-03-14 11:41 | 2277.382 | 32 | 27 | 1.000182 | 1.508213 | 0.6327183 | 0 | 0.9260115 | 0 | 0 | 0 | 0 | 0 | 0 | 18.49336
23577 | 236791.9 | 2021-03-14 11:41 | 2292.389 | 32 | 27 | 1.000182 | 1.508539 | 0.6368877 | 0 | 0.9323015 | 0 | -0.001490773 | 0 | 0 | 0 | 0 | 18.47902
23578 | 236807 | 2021-03-14 11:42 | 2307.397 | 32 | 27 | 1.000182 | 1.509191 | 0.6410571 | 0 | 0.9385937 | 0 | -0.002980775 | 0 | 0 | 0 | 0 | 18.5095
23579 | 236822 | 2021-03-14 11:42 | 2322.404 | 32 | 27 | 1.000182 | 1.50968 | 0.6452265 | 0 | 0.9448881 | 0 | -0.001485994 | 0 | 0 | 0 | 0 | 18.55431
23580 | 236837 | 2021-03-14 11:42 | 2337.411 | 32 | 27 | 1.000216 | 1.510332 | 0.6493958 | 0 | 0.9511844 | 0 | 0 | 0 | 0 | 0 | 0 | 18.4342
23581 | 236852 | 2021-03-14 11:42 | 2352.418 | 32 | 27 | 1.000216 | 1.510821 | 0.6535651 | 0 | 0.957483 | 0 | 0 | 0 | 0 | 0 | 0 | 18.55431
23582 | 236867 | 2021-03-14 11:43 | 2367.425 | 32 | 27 | 1.000182 | 1.51131 | 0.6577345 | 0 | 0.9637837 | 0 | 0 | 0 | 0 | 0 | 0 | 18.5095
23583 | 236882 | 2021-03-14 11:43 | 2382.432 | 32 | 27 | 1.000182 | 1.511799 | 0.6619039 | 0 | 0.9700867 | 0 | -0.001490464 | 0 | 0 | 0 | 0 | 18.47902
23584 | 236897 | 2021-03-14 11:43 | 2397.439 | 32 | 27 | 1.000182 | 1.512451 | 0.6660734 | 0 | 0.976392 | 0 | 0.001486261 | 0 | 0 | 0 | 0 | 18.58479
23585 | 236912 | 2021-03-14 11:43 | 2412.446 | 32 | 27 | 1.000182 | 1.512614 | 0.6702427 | 0 | 0.9826989 | 0 | -0.001491193 | 0 | 0 | 0 | 0 | 18.85536
23586 | 236927 | 2021-03-14 11:44 | 2427.453 | 32 | 27 | 1.000182 | 1.513429 | 0.674412 | 0 | 0.9890081 | 0 | -0.001495796 | 0 | 0 | 0 | 0 | 18.47902
23587 | 236942 | 2021-03-14 11:44 | 2442.46 | 32 | 27 | 1.000147 | 1.513919 | 0.6785814 | 0 | 0.9953196 | 0 | 0 | 0 | 0 | 0 | 0 | 18.53998
23588 | 236957 | 2021-03-14 11:44 | 2457.467 | 32 | 27 | 1.000182 | 1.514408 | 0.6827508 | 0 | 1.001633 | 0 | -0.001490013 | 0 | 0 | 0 | 0 | 18.40372
23589 | 236972 | 2021-03-14 11:44 | 2472.475 | 32 | 27 | 1.000182 | 1.514897 | 0.6869203 | 0 | 1.007949 | 0 | 0 | 0 | 0 | 0 | 0 | 18.44854
23590 | 236987 | 2021-03-14 11:45 | 2487.482 | 32 | 27 | 1.000182 | 1.515549 | 0.6910895 | 0 | 1.014267 | 0 | 0 | 0 | 0 | 0 | 0 | 18.29791
23591 | 237002 | 2021-03-14 11:45 | 2502.49 | 32 | 27 | 1.000182 | 1.516038 | 0.6952592 | 0 | 1.020587 | 0 | 0 | 0 | 0 | 0 | 0 | 18.40372
23592 | 237017.1 | 2021-03-14 11:45 | 2517.497 | 32 | 27 | 1.000182 | 1.516364 | 0.6994285 | 0 | 1.026909 | 0 | -0.001476366 | 0 | 0 | 0 | 0 | 18.62959
23593 | 237032.1 | 2021-03-14 11:45 | 2532.503 | 32 | 27 | 1.000182 | 1.517016 | 0.7035976 | 0 | 1.033233 | 0 | 0 | 0 | 0 | 0 | 0 | 18.40372
23594 | 237047.1 | 2021-03-14 11:46 | 2547.51 | 32 | 27 | 1.000182 | 1.517505 | 0.707767 | 0 | 1.03956 | 0 | -0.001491778 | 0 | 0 | 0 | 0 | 18.47902
23595 | 237062.1 | 2021-03-14 11:46 | 2562.517 | 32 | 27 | 1.000216 | 1.518157 | 0.7119363 | 0 | 1.045888 | 0 | -0.001491853 | 0 | 0 | 0 | 0 | 18.70486
23596 | 237077.1 | 2021-03-14 11:46 | 2577.524 | 32 | 27 | 1.000182 | 1.518646 | 0.7161057 | 0 | 1.052219 | 0 | 0 | 0 | 0 | 0 | 0 | 18.58479
23597 | 237092.1 | 2021-03-14 11:46 | 2592.531 | 32 | 27 | 1.000147 | 1.518972 | 0.7202751 | 0 | 1.058552 | 0 | -0.002981276 | 0 | 0 | 0 | 0 | 18.5095
23598 | 237107.1 | 2021-03-14 11:47 | 2607.538 | 32 | 27 | 1.000182 | 1.519787 | 0.7244445 | 0 | 1.064887 | 0 | 0 | 0 | 0 | 0 | 0 | 18.47902
23599 | 237122.1 | 2021-03-14 11:47 | 2622.545 | 32 | 27 | 1.000182 | 1.51995 | 0.7286138 | 0 | 1.071224 | 0 | -0.007439828 | 0 | 0 | 0 | 0 | 18.53998
23600 | 237137.1 | 2021-03-14 11:47 | 2637.552 | 32 | 27 | 1.000147 | 1.520439 | 0.7327832 | 0 | 1.077563 | 0 | -0.007452121 | 0 | 0 | 0 | 0 | 18.73533
23601 | 237152.1 | 2021-03-14 11:47 | 2652.559 | 32 | 27 | 1.000182 | 1.521254 | 0.7369525 | 0 | 1.083905 | 0 | -0.004485087 | 0 | 0 | 0 | 0 | 18.76579
23602 | 237167.1 | 2021-03-14 11:48 | 2667.566 | 32 | 27 | 1.000182 | 1.52158 | 0.741122 | 0 | 1.090249 | 0 | -0.005963472 | 0 | 0 | 0 | 0 | 18.73533
23603 | 237182.1 | 2021-03-14 11:48 | 2682.573 | 32 | 27 | 1.000216 | 1.522558 | 0.7452913 | 0 | 1.096594 | 0 | -0.001490513 | 0 | 0 | 0 | 0 | 18.58479
23604 | 237197.1 | 2021-03-14 11:48 | 2697.581 | 32 | 27 | 1.000182 | 1.522721 | 0.7494608 | 0 | 1.102943 | 0 | -0.004457161 | 0 | 0 | 0 | 0 | 18.53998
23605 | 237212.1 | 2021-03-14 11:48 | 2712.588 | 32 | 27 | 1.000182 | 1.523373 | 0.75363 | 0 | 1.109292 | 0 | -0.002981326 | 0 | 0 | 0 | 0 | 18.40372
23606 | 237227.1 | 2021-03-14 11:49 | 2727.595 | 32 | 27 | 1.000182 | 1.523699 | 0.7577995 | 0 | 1.115645 | 0 | -0.004524539 | 0 | 0 | 0 | 0 | 18.66006
23607 | 237242.2 | 2021-03-14 11:49 | 2742.601 | 32 | 27 | 1.000147 | 1.524351 | 0.7619687 | 0 | 1.121999 | 0 | 0.0008711451 | 0 | 0 | 0 | 0 | 18.66006
23608 | 237257.2 | 2021-03-14 11:49 | 2757.609 | 32 | 27 | 1.000147 | 1.525003 | 0.7661382 | 0 | 1.128356 | 0 | -0.00150704 | 0 | 0 | 0 | 0 | 18.73533
23609 | 237272.2 | 2021-03-14 11:49 | 2772.616 | 32 | 27 | 1.000182 | 1.525981 | 0.7703032 | 0 | 1.134708 | 0 | 0.004506031 | 0 | 0 | 0 | 0 | 18.61526
23610 | 237287.2 | 2021-03-14 11:50 | 2787.623 | 32 | 27 | 1.000182 | 1.526144 | 0.7744769 | 0 | 1.141075 | 0 | 0.002980487 | 0 | 0 | 0 | 0 | 18.55431
23611 | 237302.2 | 2021-03-14 11:50 | 2802.63 | 32 | 27 | 1.000182 | 1.526796 | 0.7786462 | 0 | 1.147438 | 0 | 0.004483918 | 0 | 0 | 0 | 0 | 18.40372
23612 | 237317.2 | 2021-03-14 11:50 | 2817.637 | 32 | 27 | 1.000147 | 1.527285 | 0.7828156 | 0 | 1.153804 | 0 | 0.002982766 | 0 | 0 | 0 | 0 | 18.5095
23613 | 237332.2 | 2021-03-14 11:50 | 2832.644 | 32 | 27 | 1.000182 | 1.527937 | 0.786985 | 0 | 1.160171 | 0 | 0.005988419 | 0 | 0 | 0 | 0 | 18.61526
23614 | 237347.2 | 2021-03-14 11:51 | 2847.652 | 32 | 27 | 1.000182 | 1.528426 | 0.7911545 | 0 | 1.166541 | 0 | 0.004457846 | 0 | 0 | 0 | 0 | 18.53998
23615 | 237362.2 | 2021-03-14 11:51 | 2862.658 | 32 | 27 | 1.000147 | 1.528752 | 0.7953237 | 0 | 1.172913 | 0 | 0.004476861 | 0 | 0 | 0 | 0 | 18.53998
23616 | 237377.2 | 2021-03-14 11:51 | 2877.665 | 32 | 27 | 1.000182 | 1.529404 | 0.7994931 | 0 | 1.179287 | 0 | 0.005979206 | 0 | 0 | 0 | 0 | 18.47902
23617 | 237392.2 | 2021-03-14 11:51 | 2892.673 | 32 | 27 | 1.000147 | 1.52973 | 0.8036625 | 0 | 1.185663 | 0 | 0.002978331 | 0 | 0 | 0 | 0 | 18.47902
23618 | 237407.2 | 2021-03-14 11:52 | 2907.68 | 32 | 27 | 1.000182 | 1.530219 | 0.8078319 | 0 | 1.192041 | 0 | 0.004465711 | 0 | 0 | 0 | 0 | 18.38938
23619 | 237422.2 | 2021-03-14 11:52 | 2922.686 | 32 | 27 | 1.000182 | 1.530545 | 0.8120011 | 0 | 1.198421 | 0 | 0.002981076 | 0 | 0 | 0 | 0 | 18.46469
23620 | 237437.2 | 2021-03-14 11:52 | 2937.694 | 32 | 27 | 1.000147 | 1.531034 | 0.8161705 | 0 | 1.204804 | 0 | 0.001496614 | 0 | 0 | 0 | 0 | 18.55431
23621 | 237452.3 | 2021-03-14 11:52 | 2952.701 | 32 | 27 | 1.000147 | 1.531523 | 0.8203398 | 0 | 1.211188 | 0 | 0.002986382 | 0 | 0 | 0 | 0 | 18.61526
23622 | 237467.3 | 2021-03-14 11:53 | 2967.708 | 32 | 27 | 1.000147 | 1.532012 | 0.8245092 | 0 | 1.217575 | 0 | 0 | 0 | 0 | 0 | 0 | 18.58479
23623 | 237482.3 | 2021-03-14 11:53 | 2982.715 | 32 | 27 | 1.000147 | 1.532664 | 0.8286784 | 0 | 1.223964 | 0 | 0.002614973 | 0 | 0 | 0 | 0 | 18.37323
23624 | 237497.3 | 2021-03-14 11:53 | 2997.722 | 32 | 27 | 1.000147 | 1.53299 | 0.8328478 | 0 | 1.230356 | 0 | 0.001489918 | 0 | 0 | 0 | 0 | 18.3284
23625 | 237512.3 | 2021-03-14 11:53 | 3012.729 | 32 | 27 | 1.000182 | 1.533479 | 0.837017 | 0 | 1.236749 | 0 | 0 | 0 | 0 | 0 | 0 | 18.55431
23626 | 237527.3 | 2021-03-14 11:54 | 3027.736 | 32 | 27 | 1.000147 | 1.534132 | 0.8411863 | 0 | 1.243144 | 0 | 0.001490168 | 0 | 0 | 0 | 0 | 18.40372
23627 | 237542.3 | 2021-03-14 11:54 | 3042.743 | 32 | 27 | 1.000147 | 1.534621 | 0.8453556 | 0 | 1.249542 | 0 | 0 | 0 | 0 | 0 | 0 | 18.56865
23628 | 237557.3 | 2021-03-14 11:54 | 3057.751 | 32 | 27 | 1.000147 | 1.53511 | 0.849525 | 0 | 1.255942 | 0 | 0 | 0 | 0 | 0 | 0 | 18.61526
23629 | 237572.3 | 2021-03-14 11:54 | 3072.757 | 32 | 27 | 1.000182 | 1.535599 | 0.8536941 | 0 | 1.262345 | 0 | 0 | 0 | 0 | 0 | 0 | 18.47902
23630 | 237587.3 | 2021-03-14 11:55 | 3087.764 | 32 | 27 | 1.000147 | 1.536088 | 0.8578635 | 0 | 1.268749 | 0 | 0 | 0 | 0 | 0 | 0 | 18.56865
23631 | 237602.3 | 2021-03-14 11:55 | 3102.771 | 32 | 27 | 1.000147 | 1.53674 | 0.8620327 | 0 | 1.275155 | 0 | 0.001491903 | 0 | 0 | 0 | 0 | 18.66006
23632 | 237617.3 | 2021-03-14 11:55 | 3117.779 | 32 | 27 | 1.000147 | 1.537229 | 0.8662021 | 0 | 1.281564 | 0 | 0 | 0 | 0 | 0 | 0 | 18.41806
23633 | 237632.3 | 2021-03-14 11:55 | 3132.786 | 32 | 27 | 1.000182 | 1.537555 | 0.8703713 | 0 | 1.287975 | 0 | -0.001489848 | 0 | 0 | 0 | 0 | 18.44854
23634 | 237647.3 | 2021-03-14 11:56 | 3147.793 | 32 | 27 | 1.000147 | 1.538207 | 0.8745407 | 0 | 1.294389 | 0 | -0.001490933 | 0 | 0 | 0 | 0 | 18.41806
23635 | 237662.4 | 2021-03-14 11:56 | 3162.8 | 32 | 27 | 1.000182 | 1.538696 | 0.8787099 | 0 | 1.300804 | 0 | 0 | 0 | 0 | 0 | 0 | 18.31226
23636 | 237677.4 | 2021-03-14 11:56 | 3177.807 | 32 | 27 | 1.000147 | 1.539185 | 0.8828793 | 0 | 1.307222 | 0 | -0.002983256 | 0 | 0 | 0 | 0 | 18.52384
23637 | 237692.4 | 2021-03-14 11:56 | 3192.814 | 32 | 27 | 1.000182 | 1.539837 | 0.8870485 | 0 | 1.313642 | 0 | 0 | 0 | 0 | 0 | 0 | 18.41806
23638 | 237707.4 | 2021-03-14 11:57 | 3207.821 | 32 | 27 | 1.000182 | 1.540489 | 0.8912179 | 0 | 1.320064 | 0 | -0.001488071 | 0 | 0 | 0 | 0 | 18.31226
23639 | 237722.4 | 2021-03-14 11:57 | 3222.828 | 32 | 27 | 1.000216 | 1.540978 | 0.8953871 | 0 | 1.326488 | 0 | 0.001492298 | 0 | 0 | 0 | 0 | 18.28177
23640 | 237737.4 | 2021-03-14 11:57 | 3237.835 | 32 | 27 | 1.000182 | 1.541467 | 0.8995564 | 0 | 1.332915 | 0 | -0.00149424 | 0 | 0 | 0 | 0 | 18.34274
23641 | 237752.4 | 2021-03-14 11:57 | 3252.842 | 32 | 27 | 1.000113 | 1.541956 | 0.9037257 | 0 | 1.339344 | 0 | -0.001490813 | 0 | 0 | 0 | 0 | 18.29791
23642 | 237767.4 | 2021-03-14 11:58 | 3267.849 | 32 | 27 | 1.000182 | 1.542608 | 0.9078951 | 0 | 1.345775 | 0 | -0.001490573 | 0 | 0 | 0 | 0 | 18.44854
23643 | 237782.4 | 2021-03-14 11:58 | 3282.857 | 32 | 27 | 1.000182 | 1.543097 | 0.9120644 | 0 | 1.352208 | 0 | -0.001346697 | 0 | 0 | 0 | 0 | 18.56865
23644 | 237797.4 | 2021-03-14 11:58 | 3297.864 | 32 | 27 | 1.000147 | 1.543586 | 0.9162337 | 0 | 1.358644 | 0 | -0.001490748 | 0 | 0 | 0 | 0 | 18.41806
23645 | 237812.4 | 2021-03-14 11:58 | 3312.87 | 32 | 27 | 1.000113 | 1.544238 | 0.9204028 | 0 | 1.365081 | 0 | -0.001742777 | 0 | 0 | 0 | 0 | 18.55431
23646 | 237827.4 | 2021-03-14 11:59 | 3327.878 | 32 | 27 | 1.000182 | 1.544727 | 0.9245722 | 0 | 1.371522 | 0 | -0.001491943 | 0 | 0 | 0 | 0 | 18.53818
23647 | 237842.4 | 2021-03-14 11:59 | 3342.885 | 32 | 27 | 1.000182 | 1.545216 | 0.9287415 | 0 | 1.377964 | 0 | -0.001489735 | 0 | 0 | 0 | 0 | 18.37323
23648 | 237857.4 | 2021-03-14 11:59 | 3357.892 | 32 | 27 | 1.000182 | 1.545868 | 0.9329109 | 0 | 1.384408 | 0 | -0.001487998 | 0 | 0 | 0 | 0 | 18.56865
23649 | 237872.5 | 2021-03-14 11:59 | 3372.899 | 32 | 27 | 1.000147 | 1.546357 | 0.9370801 | 0 | 1.390855 | 0 | -0.002980887 | 0 | 0 | 0 | 0 | 18.47902
23650 | 237887.5 | 2021-03-14 12:00 | 3387.906 | 32 | 27 | 1.000147 | 1.547009 | 0.9412494 | 0 | 1.397304 | 0 | -0.00149267 | 0 | 0 | 0 | 0 | 18.67439
23651 | 237902.5 | 2021-03-14 12:00 | 3402.913 | 32 | 27 | 1.000147 | 1.547498 | 0.9454186 | 0 | 1.403756 | 0 | -0.002981536 | 0 | 0 | 0 | 0 | 18.52384
23652 | 237917.5 | 2021-03-14 12:00 | 3417.92 | 32 | 27 | 1.000147 | 1.54815 | 0.949588 | 0 | 1.41021 | 0 | -0.001490383 | 0 | 0 | 0 | 0 | 18.71919
23653 | 237932.5 | 2021-03-14 12:00 | 3432.927 | 32 | 27 | 1.000182 | 1.548639 | 0.9537573 | 0 | 1.416666 | 0 | -0.001485562 | 0 | 0 | 0 | 0 | 18.55431
23654 | 237947.5 | 2021-03-14 12:01 | 3447.934 | 32 | 27 | 1.000147 | 1.549291 | 0.9579266 | 0 | 1.423124 | 0 | -0.001489863 | 0 | 0 | 0 | 0 | 18.58479
23655 | 237962.5 | 2021-03-14 12:01 | 3462.941 | 32 | 27 | 1.000147 | 1.54978 | 0.9620958 | 0 | 1.429585 | 0 | -0.002986301 | 0 | 0 | 0 | 0 | 18.40372
23656 | 237977.5 | 2021-03-14 12:01 | 3477.949 | 32 | 27 | 1.000147 | 1.550432 | 0.9662651 | 0 | 1.436048 | 0 | -0.002980676 | 0 | 0 | 0 | 0 | 18.55431
23657 | 237992.5 | 2021-03-14 12:01 | 3492.956 | 32 | 27 | 1.000182 | 1.550921 | 0.9704344 | 0 | 1.442513 | 0 | -0.002981706 | 0 | 0 | 0 | 0 | 18.41806
23658 | 238007.5 | 2021-03-14 12:02 | 3507.963 | 32 | 27 | 1.000147 | 1.55141 | 0.9746038 | 0 | 1.448981 | 0 | -0.004465576 | 0 | 0 | 0 | 0 | 18.44854
23659 | 238022.5 | 2021-03-14 12:02 | 3522.969 | 32 | 27 | 1.000182 | 1.552063 | 0.9787729 | 0 | 1.45545 | 0 | -0.004477222 | 0 | 0 | 0 | 0 | 18.55431
23660 | 238037.5 | 2021-03-14 12:02 | 3537.977 | 32 | 27 | 1.000147 | 1.552714 | 0.9829423 | 0 | 1.461923 | 0 | -0.004474348 | 0 | 0 | 0 | 0 | 18.49336
23661 | 238052.5 | 2021-03-14 12:02 | 3552.984 | 32 | 27 | 1.000182 | 1.553367 | 0.9871115 | 0 | 1.468397 | 0 | -0.002986622 | 0 | 0 | 0 | 0 | 18.62959
23662 | 238067.5 | 2021-03-14 12:03 | 3567.991 | 32 | 27 | 1.000147 | 1.553856 | 0.9912809 | 0 | 1.474875 | 0 | -0.004475384 | 0 | 0 | 0 | 0 | 18.59912
23663 | 238082.6 | 2021-03-14 12:03 | 3582.998 | 32 | 27 | 1.000147 | 1.554345 | 0.9954501 | 0 | 1.481354 | 0 | -0.005961962 | 0 | 0 | 0 | 0 | 18.67439
23664 | 238097.6 | 2021-03-14 12:03 | 3598.005 | 32 | 27 | 1.000147 | 1.55516 | 0.9996195 | 0 | 1.487835 | 0 | -0.001490533 | 0 | 0 | 0 | 0 | 18.70486
23665 | 238112.6 | 2021-03-14 12:03 | 3613.012 | 32 | 27 | 1.000182 | 1.555649 | 1.003789 | 0 | 1.494319 | 0 | -0.001494009 | 0 | 0 | 0 | 0 | 18.47902
23666 | 238127.6 | 2021-03-14 12:04 | 3628.019 | 32 | 27 | 1.000182 | 1.556301 | 1.007958 | 0 | 1.500806 | 0 | 0 | 0 | 0 | 0 | 0 | 18.62959
23667 | 238142.6 | 2021-03-14 12:04 | 3643.026 | 32 | 27 | 1.000147 | 1.556953 | 1.012127 | 0 | 1.507294 | 0 | 0 | 0 | 0 | 0 | 0 | 18.37323
23668 | 238157.6 | 2021-03-14 12:04 | 3658.034 | 32 | 27 | 1.000182 | 1.557605 | 1.016297 | 0 | 1.513786 | 0 | 0.001488912 | 0 | 0 | 0 | 0 | 18.41806
23669 | 238172.6 | 2021-03-14 12:04 | 3673.04 | 32 | 27 | 1.000147 | 1.558094 | 1.020466 | 0 | 1.520279 | 0 | 0 | 0 | 0 | 0 | 0 | 18.67439
23670 | 238187.6 | 2021-03-14 12:05 | 3688.047 | 32 | 27 | 1.000147 | 1.558909 | 1.024635 | 0 | 1.526775 | 0 | 0.002989834 | 0 | 0 | 0 | 0 | 18.44854
23671 | 238202.6 | 2021-03-14 12:05 | 3703.054 | 32 | 27 | 1.000147 | 1.559398 | 1.028804 | 0 | 1.533273 | 0 | 0.007458095 | 0 | 0 | 0 | 0 | 18.59912
23672 | 238217.6 | 2021-03-14 12:05 | 3718.062 | 32 | 27 | 1.000113 | 1.559887 | 1.032974 | 0 | 1.539774 | 0 | 0.005962632 | 0 | 0 | 0 | 0 | 18.70486
23673 | 238232.6 | 2021-03-14 12:05 | 3733.069 | 32 | 27 | 1.000113 | 1.560539 | 1.037143 | 0 | 1.546277 | 0 | 0.007450972 | 0 | 0 | 0 | 0 | 18.4342
23674 | 238247.6 | 2021-03-14 12:06 | 3748.079 | 32 | 27 | 1.000113 | 1.561191 | 1.041313 | 0 | 1.552784 | 0 | 0.004353296 | 0 | 0 | 0 | 0 | 18.34274
23675 | 238262.6 | 2021-03-14 12:06 | 3763.083 | 32 | 27 | 1.000182 | 1.56168 | 1.045482 | 0 | 1.559291 | 0 | 0.005968424 | 0 | 0 | 0 | 0 | 18.55431
23676 | 238277.6 | 2021-03-14 12:06 | 3778.09 | 32 | 27 | 1.000147 | 1.562006 | 1.049651 | 0 | 1.565801 | 0 | 0.002980826 | 0 | 0 | 0 | 0 | 18.52384
23677 | 238292.7 | 2021-03-14 12:06 | 3793.097 | 32 | 27 | 1.000182 | 1.562821 | 1.05382 | 0 | 1.572314 | 0 | 0.005972994 | 0 | 0 | 0 | 0 | 18.78012
23678 | 238307.7 | 2021-03-14 12:07 | 3808.11 | 32 | 27 | 1.000147 | 1.563147 | 1.057991 | 0 | 1.578832 | 0 | 0.002833209 | 0 | 0 | 0 | 0 | 18.59912
23679 | 238322.7 | 2021-03-14 12:07 | 3823.111 | 32 | 27 | 1.000113 | 1.563799 | 1.062159 | 0 | 1.585348 | 0 | 0.004471695 | 0 | 0 | 0 | 0 | 18.56865
23680 | 238337.7 | 2021-03-14 12:07 | 3838.118 | 32 | 27 | 1.000182 | 1.564451 | 1.066328 | 0 | 1.591868 | 0 | 0.002978798 | 0 | 0 | 0 | 0 | 18.62959
23681 | 238352.7 | 2021-03-14 12:07 | 3853.125 | 32 | 27 | 1.000147 | 1.564614 | 1.070497 | 0 | 1.598391 | 0 | 0.001494123 | 0 | 0 | 0 | 0 | 18.37323
23682 | 238367.7 | 2021-03-14 12:08 | 3868.132 | 32 | 27 | 1.000147 | 1.565266 | 1.074667 | 0 | 1.604916 | 0 | 0.001491013 | 0 | 0 | 0 | 0 | 18.37323
23683 | 238382.7 | 2021-03-14 12:08 | 3883.139 | 32 | 27 | 1.000113 | 1.565755 | 1.078832 | 0 | 1.611438 | 0 | 0 | 0 | 0 | 0 | 0 | 18.31226
23684 | 238397.7 | 2021-03-14 12:08 | 3898.147 | 32 | 27 | 1.000147 | 1.566407 | 1.083005 | 0 | 1.617974 | 0 | 0.001484277 | 0 | 0 | 0 | 0 | 18.52384
23685 | 238412.7 | 2021-03-14 12:08 | 3913.154 | 32 | 27 | 1.000182 | 1.567059 | 1.087175 | 0 | 1.624507 | 0 | 0 | 0 | 0 | 0 | 0 | 18.56865
23686 | 238427.7 | 2021-03-14 12:09 | 3928.161 | 32 | 27 | 1.000147 | 1.567548 | 1.091344 | 0 | 1.631042 | 0 | 0 | 0 | 0 | 0 | 0 | 18.59912
23687 | 238442.7 | 2021-03-14 12:09 | 3943.168 | 32 | 27 | 1.000182 | 1.568363 | 1.095513 | 0 | 1.63758 | 0 | 0.001492965 | 0 | 0 | 0 | 0 | 18.38758
23688 | 238457.7 | 2021-03-14 12:09 | 3958.175 | 32 | 27 | 1.000147 | 1.568689 | 1.099679 | 0 | 1.644116 | 0 | -0.00145523 | 0 | 0 | 0 | 0 | 18.44854
23689 | 238472.7 | 2021-03-14 12:09 | 3973.182 | 32 | 27 | 1.000147 | 1.569504 | 1.103852 | 0 | 1.650664 | 0 | 0 | 0 | 0 | 0 | 0 | 18.62959
23690 | 238487.7 | 2021-03-14 12:10 | 3988.189 | 32 | 27 | 1.000147 | 1.569993 | 1.108021 | 0 | 1.65721 | 0 | -0.001493842 | 0 | 0 | 0 | 0 | 18.58479
23691 | 238502.7 | 2021-03-14 12:10 | 4003.196 | 32 | 27 | 1.000147 | 1.570482 | 1.11219 | 0 | 1.663758 | 0 | -0.002997956 | 0 | 0 | 0 | 0 | 18.37323
23692 | 238517.8 | 2021-03-14 12:10 | 4018.203 | 32 | 27 | 1.000182 | 1.571298 | 1.11636 | 0 | 1.670309 | 0 | 0.001491068 | 0 | 0 | 0 | 0 | 18.44854
23693 | 238532.8 | 2021-03-14 12:10 | 4033.21 | 32 | 27 | 1.000182 | 1.571949 | 1.120529 | 0 | 1.676863 | 0 | 0 | 0 | 0 | 0 | 0 | 18.62959
23694 | 238547.8 | 2021-03-14 12:11 | 4048.218 | 32 | 27 | 1.000147 | 1.572439 | 1.124698 | 0 | 1.683419 | 0 | 0 | 0 | 0 | 0 | 0 | 18.62959
23695 | 238562.8 | 2021-03-14 12:11 | 4063.224 | 32 | 27 | 1.000147 | 1.573091 | 1.128868 | 0 | 1.689977 | 0 | 0 | 0 | 0 | 0 | 0 | 18.41806
23696 | 238577.8 | 2021-03-14 12:11 | 4078.231 | 32 | 27 | 1.000182 | 1.573906 | 1.133037 | 0 | 1.696538 | 0 | 0 | 0 | 0 | 0 | 0 | 18.37323
23697 | 238592.8 | 2021-03-14 12:11 | 4093.238 | 32 | 27 | 1.000182 | 1.574395 | 1.137206 | 0 | 1.703102 | 0 | 0 | 0 | 0 | 0 | 0 | 18.26742
23698 | 238607.8 | 2021-03-14 12:12 | 4108.246 | 32 | 27 | 1.000147 | 1.575047 | 1.141375 | 0 | 1.709669 | 0 | 0 | 0 | 0 | 0 | 0 | 18.35709
23699 | 238622.8 | 2021-03-14 12:12 | 4123.253 | 32 | 27 | 1.000147 | 1.575699 | 1.145545 | 0 | 1.716238 | 0 | -0.001487187 | 0 | 0 | 0 | 0 | 18.41806
23700 | 238637.8 | 2021-03-14 12:12 | 4138.26 | 32 | 27 | 1.000182 | 1.576351 | 1.149714 | 0 | 1.72281 | 0 | 0 | 0 | 0 | 0 | 0 | 18.34274
23701 | 238652.8 | 2021-03-14 12:12 | 4153.267 | 32 | 27 | 1.000147 | 1.577166 | 1.153883 | 0 | 1.729384 | 0 | -0.001494511 | 0 | 0 | 0 | 0 | 18.35709
23702 | 238667.8 | 2021-03-14 12:13 | 4168.274 | 32 | 27 | 1.000182 | 1.577818 | 1.158053 | 0 | 1.735962 | 0 | 0 | 0 | 0 | 0 | 0 | 18.40372
23703 | 238682.8 | 2021-03-14 12:13 | 4183.281 | 32 | 27 | 1.000182 | 1.578307 | 1.162222 | 0 | 1.742542 | 0 | 0 | 0 | 0 | 0 | 0 | 18.35709
23704 | 238697.8 | 2021-03-14 12:13 | 4198.289 | 32 | 27 | 1.000147 | 1.578959 | 1.166391 | 0 | 1.749125 | 0 | -0.001483832 | 0 | 0 | 0 | 0 | 18.46288
23705 | 238712.8 | 2021-03-14 12:13 | 4213.295 | 32 | 27 | 1.000147 | 1.579611 | 1.170561 | 0 | 1.75571 | 0 | -0.001492359 | 0 | 0 | 0 | 0 | 18.74965
23706 | 238727.9 | 2021-03-14 12:14 | 4228.302 | 32 | 27 | 1.000147 | 1.580426 | 1.17473 | 0 | 1.762298 | 0 | 0 | 0 | 0 | 0 | 0 | 18.56865
23707 | 238742.9 | 2021-03-14 12:14 | 4243.309 | 32 | 27 | 1.000147 | 1.581078 | 1.178899 | 0 | 1.768889 | 0 | 0 | 0 | 0 | 0 | 0 | 18.52384
23708 | 238757.9 | 2021-03-14 12:14 | 4258.316 | 32 | 27 | 1.000182 | 1.58173 | 1.183069 | 0 | 1.775483 | 0 | -0.001492033 | 0 | 0 | 0 | 0 | 18.44854
23709 | 238772.9 | 2021-03-14 12:14 | 4273.324 | 32 | 27 | 1.000147 | 1.582545 | 1.187238 | 0 | 1.78208 | 0 | -0.001487041 | 0 | 0 | 0 | 0 | 18.52384
23710 | 238787.9 | 2021-03-14 12:15 | 4288.331 | 32 | 27 | 1.000182 | 1.583197 | 1.191407 | 0 | 1.788679 | 0 | -0.001491453 | 0 | 0 | 0 | 0 | 18.46288
23711 | 238802.9 | 2021-03-14 12:15 | 4303.338 | 32 | 27 | 1.000182 | 1.583686 | 1.195576 | 0 | 1.795282 | 0 | -0.002990287 | 0 | 0 | 0 | 0 | 18.67439
23712 | 238817.9 | 2021-03-14 12:15 | 4318.345 | 32 | 27 | 1.000147 | 1.584501 | 1.199746 | 0 | 1.801887 | 0 | -0.00269674 | 0 | 0 | 0 | 0 | 18.68873
23713 | 238832.9 | 2021-03-14 12:15 | 4333.352 | 32 | 27 | 1.000182 | 1.585153 | 1.203915 | 0 | 1.808494 | 0 | -0.002979908 | 0 | 0 | 0 | 0 | 18.46288
23714 | 238847.9 | 2021-03-14 12:16 | 4348.359 | 32 | 27 | 1.000182 | 1.585479 | 1.208084 | 0 | 1.815105 | 0 | -0.007429337 | 0 | 0 | 0 | 0 | 18.52384
23715 | 238862.9 | 2021-03-14 12:16 | 4363.366 | 32 | 27 | 1.000182 | 1.586457 | 1.212254 | 0 | 1.821717 | 0 | -0.004469598 | 0 | 0 | 0 | 0 | 18.49336
23716 | 238877.9 | 2021-03-14 12:16 | 4378.373 | 32 | 27 | 1.000147 | 1.587272 | 1.216423 | 0 | 1.828333 | 0 | -0.004485313 | 0 | 0 | 0 | 0 | 18.41806
23717 | 238892.9 | 2021-03-14 12:16 | 4393.38 | 32 | 27 | 1.000182 | 1.587924 | 1.220592 | 0 | 1.834952 | 0 | -0.004642054 | 0 | 0 | 0 | 0 | 18.71919
23718 | 238907.9 | 2021-03-14 12:17 | 4408.387 | 32 | 27 | 1.000147 | 1.588739 | 1.224761 | 0 | 1.841574 | 0 | -0.007456644 | 0 | 0 | 0 | 0 | 18.61346
23719 | 238922.9 | 2021-03-14 12:17 | 4423.394 | 32 | 27 | 1.000182 | 1.589228 | 1.228931 | 0 | 1.848199 | 0 | -0.005951083 | 0 | 0 | 0 | 0 | 18.41806
23720 | 238938 | 2021-03-14 12:17 | 4438.401 | 32 | 27 | 1.000147 | 1.590044 | 1.2331 | 0 | 1.854827 | 0 | -0.004472089 | 0 | 0 | 0 | 0 | 18.56865
23721 | 238953 | 2021-03-14 12:17 | 4453.408 | 32 | 27 | 1.000182 | 1.591022 | 1.237269 | 0 | 1.861458 | 0 | 0 | 0 | 0 | 0 | 0 | 18.38758
23722 | 238968 | 2021-03-14 12:18 | 4468.416 | 32 | 27 | 1.000147 | 1.591674 | 1.241439 | 0 | 1.868091 | 0 | -0.002982506 | 0 | 0 | 0 | 0 | 18.34274
23723 | 238983 | 2021-03-14 12:18 | 4483.423 | 32 | 27 | 1.000182 | 1.592489 | 1.245608 | 0 | 1.874728 | 0 | -0.001490573 | 0 | 0 | 0 | 0 | 18.67439
23724 | 238998 | 2021-03-14 12:18 | 4498.43 | 32 | 27 | 1.000147 | 1.593304 | 1.249777 | 0 | 1.881368 | 0 | 0 | 0 | 0 | 0 | 0 | 18.56865
23725 | 239013 | 2021-03-14 12:18 | 4513.437 | 32 | 27 | 1.000182 | 1.594282 | 1.253947 | 0 | 1.888011 | 0 | 0.001489669 | 0 | 0 | 0 | 0 | 18.52384
23726 | 239028 | 2021-03-14 12:19 | 4528.444 | 32 | 27 | 1.000182 | 1.594934 | 1.258116 | 0 | 1.894657 | 0 | 0.002982556 | 0 | 0 | 0 | 0 | 18.31226
23727 | 239043 | 2021-03-14 12:19 | 4543.451 | 32 | 27 | 1.000147 | 1.595749 | 1.262285 | 0 | 1.901306 | 0 | 0.002982216 | 0 | 0 | 0 | 0 | 18.31226
23728 | 239058 | 2021-03-14 12:19 | 4558.458 | 32 | 27 | 1.000147 | 1.596564 | 1.266454 | 0 | 1.907959 | 0 | 0.005962033 | 0 | 0 | 0 | 0 | 18.41806
23729 | 239073 | 2021-03-14 12:19 | 4573.465 | 32 | 27 | 1.000147 | 1.597379 | 1.270624 | 0 | 1.914614 | 0 | 0.007448725 | 0 | 0 | 0 | 0 | 18.35709
23730 | 239088 | 2021-03-14 12:20 | 4588.473 | 32 | 27 | 1.000182 | 1.598031 | 1.274793 | 0 | 1.921273 | 0 | 0.007393566 | 0 | 0 | 0 | 0 | 18.50771
23731 | 239103 | 2021-03-14 12:20 | 4603.48 | 32 | 27 | 1.000147 | 1.598683 | 1.278962 | 0 | 1.927935 | 0 | 0.007408047 | 0 | 0 | 0 | 0 | 18.59912
23732 | 239118 | 2021-03-14 12:20 | 4618.486 | 32 | 27 | 1.000147 | 1.599498 | 1.283132 | 0 | 1.934599 | 0 | 0.005963292 | 0 | 0 | 0 | 0 | 18.49336
23733 | 239124.1 | 2021-03-14 12:20 | 4624.523 | 32 | 27 | 1.000147 | 1.60015 | 1.284809 | 0 | 1.937281 | 0 | 0.01044867 | 0 | 0 | 0 | 0 | 18.64393
23734 | 239124.1 | 2021-03-14 12:20 | 0.0154559 | 33 | 27 | 0 | 1.510984 | 1.284809 | 0 | 1.937281 | 0 | -0.8867669 | 0 | 0 | 0 | 0 | 18.64393
23735 | 239129.1 | 2021-03-14 12:20 | 5.023161 | 33 | 27 | 0 | 1.502834 | 1.284809 | 0 | 1.937281 | 0 | -0.001491798 | 0 | 0 | 0 | 0 | 18.53818
23736 | 239134.1 | 2021-03-14 12:20 | 10.03042 | 33 | 27 | 0 | 1.500552 | 1.284809 | 0 | 1.937281 | 0 | 0 | 0 | 0 | 0 | 0 | 18.44854
23737 | 239139.1 | 2021-03-14 12:20 | 15.03829 | 33 | 27 | 0 | 1.500552 | 1.284809 | 0 | 1.937281 | 0 | 0.001488917 | 0 | 0 | 0 | 0 | 18.38758
23738 | 239144.1 | 2021-03-14 12:21 | 20.04571 | 33 | 27 | 0 | 1.500715 | 1.284809 | 0 | 1.937281 | 0 | -0.001494612 | 0 | 0 | 0 | 0 | 18.49336
23739 | 239149.1 | 2021-03-14 12:21 | 25.0534 | 33 | 27 | 0 | 1.500715 | 1.284809 | 0 | 1.937281 | 0 | -0.002986421 | 0 | 0 | 0 | 0 | 18.37323
23740 | 239154.1 | 2021-03-14 12:21 | 30.06058 | 33 | 27 | 0 | 1.501041 | 1.284809 | 0 | 1.937281 | 0 | 0.001495896 | 0 | 0 | 0 | 0 | 18.70486
23741 | 239159.2 | 2021-03-14 12:21 | 35.06848 | 33 | 27 | 0 | 1.50153 | 1.284809 | 0 | 1.937281 | 0 | 0 | 0 | 0 | 0 | 0 | 18.64393
23742 | 239164.2 | 2021-03-14 12:21 | 40.07579 | 33 | 27 | 0 | 1.501693 | 1.284809 | 0 | 1.937281 | 0 | 0.001493517 | 0 | 0 | 0 | 0 | 18.41806
23743 | 239169.2 | 2021-03-14 12:21 | 45.08351 | 33 | 27 | 0 | 1.501693 | 1.284809 | 0 | 1.937281 | 0 | 0 | 0 | 0 | 0 | 0 | 18.52384
23744 | 239174.2 | 2021-03-14 12:21 | 50.09105 | 33 | 27 | 0 | 1.501856 | 1.284809 | 0 | 1.937281 | 0 | 0 | 0 | 0 | 0 | 0 | 18.78012
23745 | 239179.2 | 2021-03-14 12:21 | 55.09864 | 33 | 27 | 0 | 1.502019 | 1.284809 | 0 | 1.937281 | 0 | 0 | 0 | 0 | 0 | 0 | 18.73533
23746 | 239184.1 | 2021-03-14 12:21 | 60.01257 | 33 | 27 | 0 | 1.502019 | 1.284809 | 0 | 1.937281 | 0 | -0.00448474 | 0 | 0 | 0 | 0 | 18.55431
23747 | 239184.1 | 2021-03-14 12:21 | 0.01582025 | 34 | 27 | -0.9999446 | 1.40943 | 1.284809 | 4.394196303e-06 | 1.937281 | 6.194386212e-06 | -0.004891157 | 0 | 0 | 0 | 0 | 18.61526
23748 | 239189.9 | 2021-03-14 12:21 | 5.787878 | 34 | 27 | -0.9999446 | 1.399323 | 1.284809 | 0.001607672 | 1.937281 | 0.002256543 | -0.005971871 | 0 | 0 | 0 | 0 | 18.61526
23749 | 239204.9 | 2021-03-14 12:22 | 20.7946 | 34 | 27 | -0.9999446 | 1.394433 | 1.284809 | 0.005776048 | 1.937281 | 0.008078558 | -0.004506488 | 0 | 0 | 0 | 0 | 18.53998
23750 | 239219.9 | 2021-03-14 12:22 | 35.80189 | 34 | 27 | -0.9999446 | 1.39264 | 1.284809 | 0.00994459 | 1.937281 | 0.01388842 | -0.004525751 | 0 | 0 | 0 | 0 | 18.66006
23751 | 239234.9 | 2021-03-14 12:22 | 50.80896 | 34 | 27 | -0.9999789 | 1.392314 | 1.284809 | 0.01411308 | 1.937281 | 0.01969361 | -0.004481704 | 0 | 0 | 0 | 0 | 18.69053
23752 | 239249.9 | 2021-03-14 12:22 | 65.8162 | 34 | 27 | -0.9999446 | 1.39264 | 1.284809 | 0.01828162 | 1.937281 | 0.0254994 | -0.004476456 | 0 | 0 | 0 | 0 | 18.47902
23753 | 239264.9 | 2021-03-14 12:23 | 80.82312 | 34 | 27 | -0.9999789 | 1.392477 | 1.284809 | 0.02245006 | 1.937281 | 0.03130541 | -0.004485622 | 0 | 0 | 0 | 0 | 18.58479
23754 | 239279.9 | 2021-03-14 12:23 | 95.83021 | 34 | 27 | -0.9999446 | 1.392477 | 1.284809 | 0.02661855 | 1.937281 | 0.03711091 | -0.001493335 | 0 | 0 | 0 | 0 | 18.53998
23755 | 239294.9 | 2021-03-14 12:23 | 110.8371 | 34 | 27 | -0.9999789 | 1.392151 | 1.284809 | 0.03078699 | 1.937281 | 0.04291534 | -0.004480418 | 0 | 0 | 0 | 0 | 18.46469
23756 | 239309.9 | 2021-03-14 12:23 | 125.8443 | 34 | 27 | -0.9999789 | 1.391988 | 1.284809 | 0.03495554 | 1.937281 | 0.04871842 | -0.001494014 | 0 | 0 | 0 | 0 | 18.62959
23757 | 239324.9 | 2021-03-14 12:24 | 140.8516 | 34 | 27 | -0.9999446 | 1.391662 | 1.284809 | 0.03912408 | 1.937281 | 0.05451997 | 0 | 0 | 0 | 0 | 0 | 18.4342
23758 | 239339.9 | 2021-03-14 12:24 | 155.8584 | 34 | 27 | -0.9999446 | 1.391173 | 1.284809 | 0.0432925 | 1.937281 | 0.0603195 | -0.001496604 | 0 | 0 | 0 | 0 | 18.38938
23759 | 239355 | 2021-03-14 12:24 | 170.8654 | 34 | 27 | -0.9999789 | 1.390847 | 1.284809 | 0.04746098 | 1.937281 | 0.06611712 | 0 | 0 | 0 | 0 | 0 | 18.5095
23760 | 239370 | 2021-03-14 12:24 | 185.8727 | 34 | 27 | -0.9999446 | 1.390195 | 1.284809 | 0.05162953 | 1.937281 | 0.07191274 | 0 | 0 | 0 | 0 | 0 | 18.40372
23761 | 239385 | 2021-03-14 12:25 | 200.8794 | 34 | 27 | -0.9999789 | 1.389869 | 1.284809 | 0.05579796 | 1.937281 | 0.07770636 | 0 | 0 | 0 | 0 | 0 | 18.66006
23762 | 239400 | 2021-03-14 12:25 | 215.887 | 34 | 27 | -0.9999446 | 1.38938 | 1.284809 | 0.0599666 | 1.937281 | 0.08349837 | 0.001304957 | 0 | 0 | 0 | 0 | 18.5095
23763 | 239415 | 2021-03-14 12:25 | 230.8937 | 34 | 27 | -0.9999789 | 1.388728 | 1.284809 | 0.06413501 | 1.937281 | 0.08928723 | 0 | 0 | 0 | 0 | 0 | 18.46469
23764 | 239430 | 2021-03-14 12:25 | 245.901 | 34 | 27 | -0.9999789 | 1.388239 | 1.284809 | 0.06830359 | 1.937281 | 0.09507387 | 0.001493808 | 0 | 0 | 0 | 0 | 18.53998
23765 | 239445 | 2021-03-14 12:26 | 260.908 | 34 | 27 | -0.9999789 | 1.387261 | 1.284809 | 0.07247209 | 1.937281 | 0.1008581 | -0.001492599 | 0 | 0 | 0 | 0 | 18.55431
23766 | 239460 | 2021-03-14 12:26 | 275.9151 | 34 | 27 | -0.9999789 | 1.386935 | 1.284809 | 0.0766406 | 1.937281 | 0.1066397 | 0 | 0 | 0 | 0 | 0 | 18.46469
23767 | 239475 | 2021-03-14 12:26 | 290.9224 | 34 | 27 | -0.9999789 | 1.386446 | 1.284809 | 0.08080916 | 1.937281 | 0.112419 | 0.001492719 | 0 | 0 | 0 | 0 | 18.40372
23768 | 239490 | 2021-03-14 12:26 | 305.9295 | 34 | 27 | -0.9999446 | 1.385957 | 1.284809 | 0.0849777 | 1.937281 | 0.1181961 | 0.002982666 | 0 | 0 | 0 | 0 | 18.59912
23769 | 239505 | 2021-03-14 12:27 | 320.9363 | 34 | 27 | -0.9999789 | 1.385305 | 1.284809 | 0.08914613 | 1.937281 | 0.1239706 | 0.002979259 | 0 | 0 | 0 | 0 | 18.47902
23770 | 239520 | 2021-03-14 12:27 | 335.9431 | 34 | 27 | -0.9999789 | 1.38449 | 1.284809 | 0.09331457 | 1.937281 | 0.1297423 | 0 | 0 | 0 | 0 | 0 | 18.46469
23771 | 239535 | 2021-03-14 12:27 | 350.9503 | 34 | 27 | -0.9999446 | 1.384001 | 1.284809 | 0.0974831 | 1.937281 | 0.1355118 | 0.001497502 | 0 | 0 | 0 | 0 | 18.41987
23772 | 239550 | 2021-03-14 12:27 | 365.9577 | 34 | 27 | -0.9999789 | 1.383512 | 1.284809 | 0.1016517 | 1.937281 | 0.1412791 | 0.001491408 | 0 | 0 | 0 | 0 | 18.4342
23773 | 239565.1 | 2021-03-14 12:28 | 380.9646 | 34 | 27 | -0.9999789 | 1.38286 | 1.284809 | 0.1058202 | 1.937281 | 0.1470437 | 0.001495695 | 0 | 0 | 0 | 0 | 18.53998
23774 | 239580.1 | 2021-03-14 12:28 | 395.9717 | 34 | 27 | -0.9999446 | 1.382045 | 1.284809 | 0.1099887 | 1.937281 | 0.1528057 | 0.001493275 | 0 | 0 | 0 | 0 | 18.47902
23775 | 239595.1 | 2021-03-14 12:28 | 410.9785 | 34 | 27 | -1.000013 | 1.381392 | 1.284809 | 0.1141571 | 1.937281 | 0.1585653 | -0.001492384 | 0 | 0 | 0 | 0 | 18.81058
23776 | 239610.1 | 2021-03-14 12:28 | 425.9859 | 34 | 27 | -0.9999446 | 1.381066 | 1.284809 | 0.1183257 | 1.937281 | 0.1643226 | 0.001493617 | 0 | 0 | 0 | 0 | 18.58479
23777 | 239625.1 | 2021-03-14 12:29 | 440.9931 | 34 | 27 | -0.9999789 | 1.380577 | 1.284809 | 0.1224943 | 1.937281 | 0.1700777 | 0.001492489 | 0 | 0 | 0 | 0 | 18.53998
23778 | 239640.1 | 2021-03-14 12:29 | 456 | 34 | 27 | -0.9999789 | 1.379925 | 1.284809 | 0.1266627 | 1.937281 | 0.1758304 | 0.001492579 | 0 | 0 | 0 | 0 | 18.4342
23779 | 239655.1 | 2021-03-14 12:29 | 471.0071 | 34 | 27 | -0.9999446 | 1.379273 | 1.284809 | 0.1308313 | 1.937281 | 0.1815807 | 0.001494765 | 0 | 0 | 0 | 0 | 18.61526
23780 | 239670.1 | 2021-03-14 12:29 | 486.0143 | 34 | 27 | -0.9999446 | 1.378784 | 1.284809 | 0.1349998 | 1.937281 | 0.1873286 | 0.002982916 | 0 | 0 | 0 | 0 | 18.66006
23781 | 239685.1 | 2021-03-14 12:30 | 501.0211 | 34 | 27 | -1.000013 | 1.378132 | 1.284809 | 0.1391682 | 1.937281 | 0.1930741 | 0 | 0 | 0 | 0 | 0 | 18.73533
23782 | 239700.1 | 2021-03-14 12:30 | 516.0283 | 34 | 27 | -0.9999789 | 1.377643 | 1.284809 | 0.1433368 | 1.937281 | 0.1988173 | 0.002989565 | 0 | 0 | 0 | 0 | 18.58479
23783 | 239715.1 | 2021-03-14 12:30 | 531.0354 | 34 | 27 | -0.9999789 | 1.376828 | 1.284809 | 0.1475053 | 1.937281 | 0.2045576 | 0 | 0 | 0 | 0 | 0 | 18.55431
23784 | 239730.1 | 2021-03-14 12:30 | 546.0425 | 34 | 27 | -0.9999789 | 1.376502 | 1.284809 | 0.1516738 | 1.937281 | 0.2102958 | 0.001494298 | 0 | 0 | 0 | 0 | 18.52384
23785 | 239745.1 | 2021-03-14 12:31 | 561.0497 | 34 | 27 | -0.9999446 | 1.376013 | 1.284809 | 0.1558424 | 1.937281 | 0.216032 | 0.002984617 | 0 | 0 | 0 | 0 | 18.40372
23786 | 239760.1 | 2021-03-14 12:31 | 576.0568 | 34 | 27 | -0.9999789 | 1.375361 | 1.284809 | 0.1600109 | 1.937281 | 0.2217659 | 0.004475549 | 0 | 0 | 0 | 0 | 18.55431
23787 | 239775.2 | 2021-03-14 12:31 | 591.0637 | 34 | 27 | -0.9999789 | 1.374709 | 1.284809 | 0.1641793 | 1.937281 | 0.2274971 | 0.002990568 | 0 | 0 | 0 | 0 | 18.40372
23788 | 239790.2 | 2021-03-14 12:31 | 606.0708 | 34 | 27 | -1.000013 | 1.374057 | 1.284809 | 0.1683478 | 1.937281 | 0.2332261 | 0.001493472 | 0 | 0 | 0 | 0 | 18.55431
23789 | 239805.2 | 2021-03-14 12:32 | 621.0779 | 34 | 27 | -0.9999446 | 1.373568 | 1.284809 | 0.1725163 | 1.937281 | 0.2389529 | 0.004476395 | 0 | 0 | 0 | 0 | 18.52384
23790 | 239820.2 | 2021-03-14 12:32 | 636.0851 | 34 | 27 | -0.9999789 | 1.372916 | 1.284809 | 0.1766849 | 1.937281 | 0.2446771 | 0.004474023 | 0 | 0 | 0 | 0 | 18.34274
23791 | 239835.2 | 2021-03-14 12:32 | 651.0922 | 34 | 27 | -0.9999789 | 1.372427 | 1.284809 | 0.1808534 | 1.937281 | 0.2503988 | 0.005970016 | 0 | 0 | 0 | 0 | 18.55431
23792 | 239850.2 | 2021-03-14 12:32 | 666.0991 | 34 | 27 | -0.9999446 | 1.371775 | 1.284809 | 0.1850218 | 1.937281 | 0.2561182 | 0.002989253 | 0 | 0 | 0 | 0 | 18.40372
23793 | 239865.2 | 2021-03-14 12:33 | 681.1062 | 34 | 27 | -0.9999446 | 1.371286 | 1.284809 | 0.1891903 | 1.937281 | 0.2618355 | 0.004477012 | 0 | 0 | 0 | 0 | 18.47902
23794 | 239880.2 | 2021-03-14 12:33 | 696.1133 | 34 | 27 | -0.9999446 | 1.370797 | 1.284809 | 0.1933588 | 1.937281 | 0.2675505 | 0.004479883 | 0 | 0 | 0 | 0 | 18.67439
23795 | 239895.2 | 2021-03-14 12:33 | 711.1202 | 34 | 27 | -0.9999446 | 1.369982 | 1.284809 | 0.1975273 | 1.937281 | 0.2732631 | 0.00149319 | 0 | 0 | 0 | 0 | 18.29791
23796 | 239910.2 | 2021-03-14 12:33 | 726.1275 | 34 | 27 | -0.9999789 | 1.369493 | 1.284809 | 0.2016959 | 1.937281 | 0.2789734 | 0.002986251 | 0 | 0 | 0 | 0 | 18.59912
23797 | 239925.2 | 2021-03-14 12:34 | 741.1345 | 34 | 27 | -0.9999789 | 1.368841 | 1.284809 | 0.2058643 | 1.937281 | 0.2846812 | 0.001494556 | 0 | 0 | 0 | 0 | 18.5095
23798 | 239940.2 | 2021-03-14 12:34 | 756.1415 | 34 | 27 | -0.9999446 | 1.368352 | 1.284809 | 0.2100328 | 1.937281 | 0.2903868 | 0.001492764 | 0 | 0 | 0 | 0 | 18.55431
23799 | 239955.2 | 2021-03-14 12:34 | 771.1485 | 34 | 27 | -0.9999789 | 1.367863 | 1.284809 | 0.2142013 | 1.937281 | 0.2960901 | 0.002986181 | 0 | 0 | 0 | 0 | 18.56865
23800 | 239970.2 | 2021-03-14 12:34 | 786.1559 | 34 | 27 | -0.9999789 | 1.366885 | 1.284809 | 0.2183699 | 1.937281 | 0.3017911 | -0.001491433 | 0 | 0 | 0 | 0 | 18.59912
23801 | 239985.3 | 2021-03-14 12:35 | 801.1629 | 34 | 27 | -0.9999789 | 1.366396 | 1.284809 | 0.2225384 | 1.937281 | 0.3074898 | -0.002984197 | 0 | 0 | 0 | 0 | 18.53818
23802 | 240000.3 | 2021-03-14 12:35 | 816.1699 | 34 | 27 | -0.9999446 | 1.365744 | 1.284809 | 0.2267069 | 1.937281 | 0.313186 | -0.0044936 | 0 | 0 | 0 | 0 | 18.64393
23803 | 240015.3 | 2021-03-14 12:35 | 831.1769 | 34 | 27 | -0.9999789 | 1.365092 | 1.284809 | 0.2308754 | 1.937281 | 0.3188799 | -0.005972702 | 0 | 0 | 0 | 0 | 18.58299
23804 | 240030.3 | 2021-03-14 12:35 | 846.184 | 34 | 27 | -0.9999789 | 1.36444 | 1.284809 | 0.2350439 | 1.937281 | 0.3245718 | -0.007472106 | 0 | 0 | 0 | 0 | 18.64393
23805 | 240045.3 | 2021-03-14 12:36 | 861.1862 | 34 | 27 | -0.9999446 | 1.364114 | 1.284809 | 0.239211 | 1.937281 | 0.3302593 | -0.006244745 | 0 | 0 | 0 | 0 | 18.62959
23806 | 240060.3 | 2021-03-14 12:36 | 876.1983 | 34 | 27 | -0.9999446 | 1.363461 | 1.284809 | 0.2433809 | 1.937281 | 0.335948 | -0.004478013 | 0 | 0 | 0 | 0 | 18.52384
23807 | 240075.3 | 2021-03-14 12:36 | 891.205 | 34 | 27 | -0.9999446 | 1.362972 | 1.284809 | 0.2475493 | 1.937281 | 0.3416322 | -0.005977137 | 0 | 0 | 0 | 0 | 18.49336
23808 | 240090.3 | 2021-03-14 12:36 | 906.2123 | 34 | 27 | -0.9999789 | 1.362484 | 1.284809 | 0.2517179 | 1.937281 | 0.3473145 | -0.004480605 | 0 | 0 | 0 | 0 | 18.53818
23809 | 240105.3 | 2021-03-14 12:37 | 921.2193 | 34 | 27 | -1.000013 | 1.361995 | 1.284809 | 0.2558864 | 1.937281 | 0.3529946 | -0.005979862 | 0 | 0 | 0 | 0 | 18.37323
23810 | 240120.3 | 2021-03-14 12:37 | 936.2266 | 34 | 27 | -0.9999446 | 1.361668 | 1.284809 | 0.2600549 | 1.937281 | 0.3586727 | -0.002984888 | 0 | 0 | 0 | 0 | 18.34274
23811 | 240135.3 | 2021-03-14 12:37 | 951.2334 | 34 | 27 | -0.9999446 | 1.361179 | 1.284809 | 0.2642234 | 1.937281 | 0.3643483 | -0.002988378 | 0 | 0 | 0 | 0 | 18.56865
23812 | 240150.3 | 2021-03-14 12:37 | 966.2406 | 34 | 27 | -1.000013 | 1.36069 | 1.284809 | 0.2683919 | 1.937281 | 0.3700216 | -0.002991815 | 0 | 0 | 0 | 0 | 18.41806
23813 | 240165.3 | 2021-03-14 12:38 | 981.2477 | 34 | 27 | -0.9999446 | 1.360201 | 1.284809 | 0.2725604 | 1.937281 | 0.3756924 | -0.00149286 | 0 | 0 | 0 | 0 | 18.46288
23814 | 240180.3 | 2021-03-14 12:38 | 996.2548 | 34 | 27 | -0.9999446 | 1.359712 | 1.284809 | 0.2767289 | 1.937281 | 0.3813611 | 0 | 0 | 0 | 0 | 0 | 18.53818
23815 | 240195.4 | 2021-03-14 12:38 | 1011.262 | 34 | 27 | -0.9999789 | 1.35906 | 1.284809 | 0.2808975 | 1.937281 | 0.3870273 | -0.001488868 | 0 | 0 | 0 | 0 | 18.49336
23816 | 240210.4 | 2021-03-14 12:38 | 1026.269 | 34 | 27 | -1.000013 | 1.358571 | 1.284809 | 0.2850659 | 1.937281 | 0.3926909 | 0 | 0 | 0 | 0 | 0 | 18.35709
23817 | 240225.4 | 2021-03-14 12:39 | 1041.276 | 34 | 27 | -0.9999446 | 1.358082 | 1.284809 | 0.2892301 | 1.937281 | 0.3983463 | 0.001492333 | 0 | 0 | 0 | 0 | 18.52384
23818 | 240240.4 | 2021-03-14 12:39 | 1056.283 | 34 | 27 | -0.9999446 | 1.357593 | 1.284809 | 0.293403 | 1.937281 | 0.4040114 | 0.001489314 | 0 | 0 | 0 | 0 | 18.67439
23819 | 240255.4 | 2021-03-14 12:39 | 1071.29 | 34 | 27 | -0.9999789 | 1.356941 | 1.284809 | 0.2975715 | 1.937281 | 0.4096683 | -0.001493367 | 0 | 0 | 0 | 0 | 18.52384
23820 | 240270.4 | 2021-03-14 12:39 | 1086.297 | 34 | 27 | -0.9999446 | 1.356452 | 1.284809 | 0.30174 | 1.937281 | 0.4153229 | 0 | 0 | 0 | 0 | 0 | 18.35709
23821 | 240285.4 | 2021-03-14 12:40 | 1101.304 | 34 | 27 | -0.9999446 | 1.3558 | 1.284809 | 0.3059085 | 1.937281 | 0.4209752 | 0 | 0 | 0 | 0 | 0 | 18.43241
23822 | 240300.4 | 2021-03-14 12:40 | 1116.311 | 34 | 27 | -0.9999446 | 1.355474 | 1.284809 | 0.310077 | 1.937281 | 0.4266252 | 0.001494431 | 0 | 0 | 0 | 0 | 18.29791
23823 | 240315.4 | 2021-03-14 12:40 | 1131.318 | 34 | 27 | -0.9999789 | 1.354659 | 1.284809 | 0.3142454 | 1.937281 | 0.4322728 | -0.001490933 | 0 | 0 | 0 | 0 | 18.50771
23824 | 240330.4 | 2021-03-14 12:40 | 1146.326 | 34 | 27 | -0.9999789 | 1.35417 | 1.284809 | 0.318414 | 1.937281 | 0.4379183 | -0.001493387 | 0 | 0 | 0 | 0 | 18.38758
23825 | 240345.4 | 2021-03-14 12:41 | 1161.333 | 34 | 27 | -1.000013 | 1.353518 | 1.284809 | 0.3225825 | 1.937281 | 0.4435612 | 0 | 0 | 0 | 0 | 0 | 18.56865
23826 | 240360.4 | 2021-03-14 12:41 | 1176.34 | 34 | 27 | -0.9999789 | 1.353192 | 1.284809 | 0.326751 | 1.937281 | 0.4492016 | 0.001491423 | 0 | 0 | 0 | 0 | 18.53818
23827 | 240375.4 | 2021-03-14 12:41 | 1191.346 | 34 | 27 | -0.9999789 | 1.35254 | 1.284809 | 0.3309194 | 1.937281 | 0.4548397 | 0.002991808 | 0 | 0 | 0 | 0 | 18.26742
23828 | 240390.4 | 2021-03-14 12:41 | 1206.354 | 34 | 27 | -0.9999789 | 1.351888 | 1.284809 | 0.335088 | 1.937281 | 0.4604757 | 0 | 0 | 0 | 0 | 0 | 18.64393
23829 | 240405.5 | 2021-03-14 12:42 | 1221.361 | 34 | 27 | -0.9999789 | 1.351399 | 1.284809 | 0.3392565 | 1.937281 | 0.4661096 | 0 | 0 | 0 | 0 | 0 | 18.52384
23830 | 240420.5 | 2021-03-14 12:42 | 1236.368 | 34 | 27 | -0.9999446 | 1.35091 | 1.284809 | 0.3434251 | 1.937281 | 0.4717412 | 0 | 0 | 0 | 0 | 0 | 18.64393
23831 | 240435.5 | 2021-03-14 12:42 | 1251.375 | 34 | 27 | -0.9999789 | 1.350421 | 1.284809 | 0.3475935 | 1.937281 | 0.4773706 | 0.001490383 | 0 | 0 | 0 | 0 | 18.44854
23832 | 240450.5 | 2021-03-14 12:42 | 1266.382 | 34 | 27 | -0.9999789 | 1.349769 | 1.284809 | 0.3517621 | 1.937281 | 0.4829975 | 0.001497355 | 0 | 0 | 0 | 0 | 18.52384
23833 | 240465.5 | 2021-03-14 12:43 | 1281.389 | 34 | 27 | -0.9999789 | 1.34928 | 1.284809 | 0.3559306 | 1.937281 | 0.4886218 | 0.003030283 | 0 | 0 | 0 | 0 | 18.62959
23834 | 240480.5 | 2021-03-14 12:43 | 1296.396 | 34 | 27 | -0.9999789 | 1.348465 | 1.284809 | 0.3600991 | 1.937281 | 0.4942437 | -0.001494138 | 0 | 0 | 0 | 0 | 18.55431
23835 | 240495.5 | 2021-03-14 12:43 | 1311.403 | 34 | 27 | -0.9999789 | 1.347976 | 1.284809 | 0.3642675 | 1.937281 | 0.4998631 | 0.00149305 | 0 | 0 | 0 | 0 | 18.40372
23836 | 240510.5 | 2021-03-14 12:43 | 1326.411 | 34 | 27 | -0.9999789 | 1.347487 | 1.284809 | 0.3684361 | 1.937281 | 0.5054805 | 0.001492809 | 0 | 0 | 0 | 0 | 18.55431
23837 | 240525.5 | 2021-03-14 12:44 | 1341.417 | 34 | 27 | -0.9999789 | 1.346835 | 1.284809 | 0.3726046 | 1.937281 | 0.5110955 | 0 | 0 | 0 | 0 | 0 | 18.67439
23838 | 240540.5 | 2021-03-14 12:44 | 1356.425 | 34 | 27 | -0.9999446 | 1.346346 | 1.284809 | 0.3767731 | 1.937281 | 0.5167083 | 0.001493446 | 0 | 0 | 0 | 0 | 18.59912
23839 | 240555.5 | 2021-03-14 12:44 | 1371.432 | 34 | 27 | -0.9999789 | 1.345857 | 1.284809 | 0.3809416 | 1.937281 | 0.5223188 | 0.001493678 | 0 | 0 | 0 | 0 | 18.40372
23840 | 240570.5 | 2021-03-14 12:44 | 1386.439 | 34 | 27 | -0.9999446 | 1.345205 | 1.284809 | 0.3851102 | 1.937281 | 0.527927 | 0.001492684 | 0 | 0 | 0 | 0 | 18.44854
23841 | 240585.5 | 2021-03-14 12:45 | 1401.446 | 34 | 27 | -0.9999446 | 1.344716 | 1.284809 | 0.3892786 | 1.937281 | 0.5335327 | 0.001495469 | 0 | 0 | 0 | 0 | 18.5095
23842 | 240600.5 | 2021-03-14 12:45 | 1416.453 | 34 | 27 | -0.9999789 | 1.344064 | 1.284809 | 0.3934471 | 1.937281 | 0.5391363 | 0 | 0 | 0 | 0 | 0 | 18.66006
23843 | 240615.5 | 2021-03-14 12:45 | 1431.46 | 34 | 27 | -0.9999446 | 1.343575 | 1.284809 | 0.3976155 | 1.937281 | 0.5447372 | 0.00448349 | 0 | 0 | 0 | 0 | 18.62959
23844 | 240630.6 | 2021-03-14 12:45 | 1446.467 | 34 | 27 | -0.9999789 | 1.342596 | 1.284809 | 0.4017841 | 1.937281 | 0.5503357 | -0.001494765 | 0 | 0 | 0 | 0 | 18.62959
23845 | 240645.6 | 2021-03-14 12:46 | 1461.474 | 34 | 27 | -0.9999446 | 1.34227 | 1.284809 | 0.4059526 | 1.937281 | 0.5559318 | 0.001489653 | 0 | 0 | 0 | 0 | 18.53998
23846 | 240660.6 | 2021-03-14 12:46 | 1476.481 | 34 | 27 | -0.9999446 | 1.341781 | 1.284809 | 0.4101212 | 1.937281 | 0.5615257 | 0.002984107 | 0 | 0 | 0 | 0 | 18.4342
23847 | 240675.6 | 2021-03-14 12:46 | 1491.488 | 34 | 27 | -0.9999789 | 1.341129 | 1.284809 | 0.4142896 | 1.937281 | 0.5671171 | 0.003921294 | 0 | 0 | 0 | 0 | 18.58479
23848 | 240690.6 | 2021-03-14 12:46 | 1506.495 | 34 | 27 | -1.000013 | 1.340477 | 1.284809 | 0.4184582 | 1.937281 | 0.5727064 | 0.002984147 | 0 | 0 | 0 | 0 | 18.55431
23849 | 240705.6 | 2021-03-14 12:47 | 1521.502 | 34 | 27 | -0.9999789 | 1.340151 | 1.284809 | 0.4226266 | 1.937281 | 0.5782931 | 0.004479868 | 0 | 0 | 0 | 0 | 18.62959
23850 | 240720.6 | 2021-03-14 12:47 | 1536.51 | 34 | 27 | -0.9999446 | 1.339662 | 1.284809 | 0.4267952 | 1.937281 | 0.5838779 | 0.005968554 | 0 | 0 | 0 | 0 | 18.62959
23851 | 240735.6 | 2021-03-14 12:47 | 1551.517 | 34 | 27 | -0.9999789 | 1.338847 | 1.284809 | 0.4309637 | 1.937281 | 0.5894602 | 0.005971078 | 0 | 0 | 0 | 0 | 18.5095
23852 | 240750.6 | 2021-03-14 12:47 | 1566.524 | 34 | 27 | -0.9999789 | 1.338195 | 1.284809 | 0.4351322 | 1.937281 | 0.5950399 | 0.005980895 | 0 | 0 | 0 | 0 | 18.47902
23853 | 240765.6 | 2021-03-14 12:48 | 1581.531 | 34 | 27 | -0.9999789 | 1.337706 | 1.284809 | 0.4393007 | 1.937281 | 0.6006172 | 0.004479968 | 0 | 0 | 0 | 0 | 18.40372
23854 | 240780.6 | 2021-03-14 12:48 | 1596.538 | 34 | 27 | -0.9999789 | 1.337054 | 1.284809 | 0.4434692 | 1.937281 | 0.6061921 | 0.004480937 | 0 | 0 | 0 | 0 | 18.53998
23855 | 240795.6 | 2021-03-14 12:48 | 1611.545 | 34 | 27 | -0.9999446 | 1.336402 | 1.284809 | 0.4476377 | 1.937281 | 0.6117645 | 0.001492109 | 0 | 0 | 0 | 0 | 18.55431
23856 | 240810.6 | 2021-03-14 12:48 | 1626.552 | 34 | 27 | -0.9999789 | 1.335261 | 1.284809 | 0.4518063 | 1.937281 | 0.6173344 | 0.001491683 | 0 | 0 | 0 | 0 | 18.44854
23857 | 240825.6 | 2021-03-14 12:49 | 1641.559 | 34 | 27 | -0.9999789 | 1.334935 | 1.284809 | 0.4559746 | 1.937281 | 0.6229007 | 0 | 0 | 0 | 0 | 0 | 18.52384
23858 | 240840.7 | 2021-03-14 12:49 | 1656.566 | 34 | 27 | -0.9999789 | 1.334446 | 1.284809 | 0.4601432 | 1.937281 | 0.6284656 | -0.00447558 | 0 | 0 | 0 | 0 | 18.5095
23859 | 240855.7 | 2021-03-14 12:49 | 1671.573 | 34 | 27 | -1.000013 | 1.333631 | 1.284809 | 0.4643116 | 1.937281 | 0.6340286 | -0.005977418 | 0 | 0 | 0 | 0 | 18.58479
23860 | 240870.7 | 2021-03-14 12:49 | 1686.58 | 34 | 27 | -0.9999446 | 1.333305 | 1.284809 | 0.4684802 | 1.937281 | 0.6395892 | -0.004464065 | 0 | 0 | 0 | 0 | 18.76579
23861 | 240885.7 | 2021-03-14 12:50 | 1701.587 | 34 | 27 | -0.9999789 | 1.33249 | 1.284809 | 0.4726486 | 1.937281 | 0.6451473 | -0.007454394 | 0 | 0 | 0 | 0 | 18.4342
23862 | 240900.7 | 2021-03-14 12:50 | 1716.594 | 34 | 27 | -0.9999446 | 1.331838 | 1.284809 | 0.4768171 | 1.937281 | 0.6507028 | -0.005980023 | 0 | 0 | 0 | 0 | 18.4342
23863 | 240915.7 | 2021-03-14 12:50 | 1731.601 | 34 | 27 | -0.9999789 | 1.331186 | 1.284809 | 0.4809855 | 1.937281 | 0.6562558 | -0.007456294 | 0 | 0 | 0 | 0 | 18.62959
23864 | 240930.7 | 2021-03-14 12:50 | 1746.609 | 34 | 27 | -0.9999446 | 1.331023 | 1.284809 | 0.485154 | 1.937281 | 0.6618065 | -0.004481493 | 0 | 0 | 0 | 0 | 18.58479
23865 | 240945.7 | 2021-03-14 12:51 | 1761.616 | 34 | 27 | -0.9999789 | 1.330371 | 1.284809 | 0.4893225 | 1.937281 | 0.6673547 | -0.004483437 | 0 | 0 | 0 | 0 | 18.53998
23866 | 240960.7 | 2021-03-14 12:51 | 1776.623 | 34 | 27 | -0.9999446 | 1.329719 | 1.284809 | 0.493491 | 1.937281 | 0.6729005 | -0.005968594 | 0 | 0 | 0 | 0 | 18.53998
23867 | 240975.7 | 2021-03-14 12:51 | 1791.63 | 34 | 27 | -0.9999446 | 1.32923 | 1.284809 | 0.4976595 | 1.937281 | 0.6784436 | -0.004485049 | 0 | 0 | 0 | 0 | 18.53998
23868 | 240990.7 | 2021-03-14 12:51 | 1806.637 | 34 | 27 | -0.9999446 | 1.328578 | 1.284809 | 0.501828 | 1.937281 | 0.6839841 | -0.004478554 | 0 | 0 | 0 | 0 | 18.46469
23869 | 241005.7 | 2021-03-14 12:52 | 1821.644 | 34 | 27 | -0.9999789 | 1.328089 | 1.284809 | 0.5059965 | 1.937281 | 0.6895222 | -0.004480274 | 0 | 0 | 0 | 0 | 18.53998
23870 | 241020.7 | 2021-03-14 12:52 | 1836.651 | 34 | 27 | -1.000013 | 1.327437 | 1.284809 | 0.510165 | 1.937281 | 0.6950582 | -0.004476305 | 0 | 0 | 0 | 0 | 18.44854
23871 | 241035.7 | 2021-03-14 12:52 | 1851.658 | 34 | 27 | -0.9999789 | 1.327111 | 1.284809 | 0.5143335 | 1.937281 | 0.7005919 | -0.002984157 | 0 | 0 | 0 | 0 | 18.44854
23872 | 241050.8 | 2021-03-14 12:52 | 1866.666 | 34 | 27 | -1.000013 | 1.326785 | 1.284809 | 0.5185023 | 1.937281 | 0.7061236 | -0.001478374 | 0 | 0 | 0 | 0 | 18.5095
23873 | 241065.8 | 2021-03-14 12:53 | 1881.673 | 34 | 27 | -0.9999446 | 1.326133 | 1.284809 | 0.5226707 | 1.937281 | 0.7116522 | 0 | 0 | 0 | 0 | 0 | 18.55431
23874 | 241080.8 | 2021-03-14 12:53 | 1896.679 | 34 | 27 | -0.9999789 | 1.325481 | 1.284809 | 0.5268389 | 1.937281 | 0.7171773 | 0.001494775 | 0 | 0 | 0 | 0 | 18.47902
23875 | 241095.8 | 2021-03-14 12:53 | 1911.687 | 34 | 27 | -0.9999789 | 1.324665 | 1.284809 | 0.5310075 | 1.937281 | 0.7227002 | -0.001492549 | 0 | 0 | 0 | 0 | 18.47902
23876 | 241110.8 | 2021-03-14 12:53 | 1926.694 | 34 | 27 | -0.9999446 | 1.324502 | 1.284809 | 0.5351759 | 1.937281 | 0.7282207 | 0.001491513 | 0 | 0 | 0 | 0 | 18.47902
23877 | 241125.8 | 2021-03-14 12:54 | 1941.701 | 34 | 27 | -0.9999789 | 1.323687 | 1.284809 | 0.5393444 | 1.937281 | 0.7337389 | 0 | 0 | 0 | 0 | 0 | 18.55431
23878 | 241140.8 | 2021-03-14 12:54 | 1956.708 | 34 | 27 | -0.9999446 | 1.323361 | 1.284809 | 0.5435129 | 1.937281 | 0.7392549 | 0.001492399 | 0 | 0 | 0 | 0 | 18.40372
23879 | 241155.8 | 2021-03-14 12:54 | 1971.715 | 34 | 27 | -0.9999446 | 1.322709 | 1.284809 | 0.5476814 | 1.937281 | 0.7447683 | 0.001493046 | 0 | 0 | 0 | 0 | 18.40372
23880 | 241170.8 | 2021-03-14 12:54 | 1986.722 | 34 | 27 | -0.9999446 | 1.321894 | 1.284809 | 0.5518499 | 1.937281 | 0.7502789 | 0 | 0 | 0 | 0 | 0 | 18.67439
23881 | 241185.8 | 2021-03-14 12:55 | 2001.729 | 34 | 27 | -0.9999446 | 1.321405 | 1.284809 | 0.5560184 | 1.937281 | 0.7557868 | 0.001491538 | 0 | 0 | 0 | 0 | 18.47902
23882 | 241200.8 | 2021-03-14 12:55 | 2016.736 | 34 | 27 | -0.9999789 | 1.320753 | 1.284809 | 0.5601868 | 1.937281 | 0.7612923 | 0.001494451 | 0 | 0 | 0 | 0 | 18.44854
23883 | 241215.8 | 2021-03-14 12:55 | 2031.743 | 34 | 27 | -0.9999789 | 1.319938 | 1.284809 | 0.5643553 | 1.937281 | 0.7667952 | -0.001493401 | 0 | 0 | 0 | 0 | 18.44854
23884 | 241230.8 | 2021-03-14 12:55 | 2046.75 | 34 | 27 | -0.9999789 | 1.319449 | 1.284809 | 0.5685238 | 1.937281 | 0.7722953 | 0.001495471 | 0 | 0 | 0 | 0 | 18.41806
23885 | 241245.8 | 2021-03-14 12:56 | 2061.757 | 34 | 27 | -0.9999789 | 1.31896 | 1.284809 | 0.5726924 | 1.937281 | 0.7777933 | 0.001491193 | 0 | 0 | 0 | 0 | 18.55431
23886 | 241260.9 | 2021-03-14 12:56 | 2076.765 | 34 | 27 | -0.9999789 | 1.318308 | 1.284809 | 0.5768609 | 1.937281 | 0.7832888 | 0.001489404 | 0 | 0 | 0 | 0 | 18.49336
23887 | 241275.9 | 2021-03-14 12:56 | 2091.771 | 34 | 27 | -0.9999446 | 1.317493 | 1.284809 | 0.5810293 | 1.937281 | 0.7887813 | -0.001509509 | 0 | 0 | 0 | 0 | 18.56865
23888 | 241290.9 | 2021-03-14 12:56 | 2106.786 | 34 | 27 | -0.9999789 | 1.316841 | 1.284809 | 0.5851999 | 1.937281 | 0.794274 | 0 | 0 | 0 | 0 | 0 | 18.49336
23889 | 241305.9 | 2021-03-14 12:57 | 2121.801 | 34 | 27 | -0.9999789 | 1.316352 | 1.284809 | 0.5893707 | 1.937281 | 0.7997645 | 0.001490293 | 0 | 0 | 0 | 0 | 18.29791
23890 | 241320.9 | 2021-03-14 12:57 | 2136.808 | 34 | 27 | -0.9999789 | 1.315537 | 1.284809 | 0.5935391 | 1.937281 | 0.8052493 | 0 | 0 | 0 | 0 | 0 | 18.47902
23891 | 241335.9 | 2021-03-14 12:57 | 2151.815 | 34 | 27 | -0.9999446 | 1.315211 | 1.284809 | 0.5977076 | 1.937281 | 0.8107314 | 0.002981485 | 0 | 0 | 0 | 0 | 18.70486
23892 | 241350.9 | 2021-03-14 12:57 | 2166.822 | 34 | 27 | -0.9999789 | 1.314233 | 1.284809 | 0.6018761 | 1.937281 | 0.8162107 | 0 | 0 | 0 | 0 | 0 | 18.49336
23893 | 241365.9 | 2021-03-14 12:58 | 2181.829 | 34 | 27 | -0.9999446 | 1.313907 | 1.284809 | 0.6060446 | 1.937281 | 0.8216877 | 0.002989864 | 0 | 0 | 0 | 0 | 18.55431
23894 | 241380.9 | 2021-03-14 12:58 | 2196.837 | 34 | 27 | -0.9999446 | 1.313092 | 1.284809 | 0.6102131 | 1.937281 | 0.8271623 | -0.001490128 | 0 | 0 | 0 | 0 | 18.52384
23895 | 241396 | 2021-03-14 12:58 | 2211.861 | 34 | 27 | -0.9999789 | 1.31244 | 1.284809 | 0.6143865 | 1.937281 | 0.8326404 | 0.001465049 | 0 | 0 | 0 | 0 | 18.62959
23896 | 241411 | 2021-03-14 12:58 | 2226.866 | 34 | 27 | -0.9999446 | 1.311625 | 1.284809 | 0.6185543 | 1.937281 | 0.8381085 | -0.001494725 | 0 | 0 | 0 | 0 | 18.61526
23897 | 241426 | 2021-03-14 12:59 | 2241.873 | 34 | 27 | -0.9999446 | 1.311299 | 1.284809 | 0.6227229 | 1.937281 | 0.8435747 | 0.001495653 | 0 | 0 | 0 | 0 | 18.55431
23898 | 241441 | 2021-03-14 12:59 | 2256.881 | 34 | 27 | -0.9999789 | 1.310647 | 1.284809 | 0.6268914 | 1.937281 | 0.8490384 | 0.002988087 | 0 | 0 | 0 | 0 | 18.58479
23899 | 241456 | 2021-03-14 12:59 | 2271.887 | 34 | 27 | -0.9999446 | 1.309995 | 1.284809 | 0.6310599 | 1.937281 | 0.8544993 | 0.002990096 | 0 | 0 | 0 | 0 | 18.62959
23900 | 241471 | 2021-03-14 12:59 | 2286.895 | 34 | 27 | -0.9999789 | 1.309017 | 1.284809 | 0.6352283 | 1.937281 | 0.8599576 | 0 | 0 | 0 | 0 | 0 | 18.78012
23901 | 241486 | 2021-03-14 13:00 | 2301.901 | 34 | 27 | -0.9999446 | 1.308691 | 1.284809 | 0.6393967 | 1.937281 | 0.8654129 | 0.00448184 | 0 | 0 | 0 | 0 | 18.40372
23902 | 241501 | 2021-03-14 13:00 | 2316.909 | 34 | 27 | -0.9999789 | 1.308039 | 1.284809 | 0.6435653 | 1.937281 | 0.8708659 | 0.00149418 | 0 | 0 | 0 | 0 | 18.55431
23903 | 241516 | 2021-03-14 13:00 | 2331.916 | 34 | 27 | -0.9999446 | 1.307387 | 1.284809 | 0.6477338 | 1.937281 | 0.8763161 | 0.002984017 | 0 | 0 | 0 | 0 | 18.47902
23904 | 241531 | 2021-03-14 13:00 | 2346.923 | 34 | 27 | -0.9999789 | 1.306409 | 1.284809 | 0.6519022 | 1.937281 | 0.8817633 | 0.001492289 | 0 | 0 | 0 | 0 | 18.5095
23905 | 241546 | 2021-03-14 13:01 | 2361.93 | 34 | 27 | -0.9999789 | 1.305593 | 1.284809 | 0.6560708 | 1.937281 | 0.8872079 | -0.001494607 | 0 | 0 | 0 | 0 | 18.58479
23906 | 241561 | 2021-03-14 13:01 | 2376.937 | 34 | 27 | -0.9999446 | 1.30543 | 1.284809 | 0.6602393 | 1.937281 | 0.8926494 | 0.005955335 | 0 | 0 | 0 | 0 | 18.53998
23907 | 241576 | 2021-03-14 13:01 | 2391.944 | 34 | 27 | -0.9999789 | 1.304452 | 1.284809 | 0.6644077 | 1.937281 | 0.898088 | 0.001500595 | 0 | 0 | 0 | 0 | 18.4342
23908 | 241591 | 2021-03-14 13:01 | 2406.951 | 34 | 27 | -0.9999789 | 1.3038 | 1.284809 | 0.6685763 | 1.937281 | 0.9035242 | 0.004470905 | 0 | 0 | 0 | 0 | 18.61526
23909 | 241606.1 | 2021-03-14 13:02 | 2421.962 | 34 | 27 | -0.9999789 | 1.302985 | 1.284809 | 0.6727458 | 1.937281 | 0.9089589 | 0.002892772 | 0 | 0 | 0 | 0 | 18.62959
23910 | 241621.1 | 2021-03-14 13:02 | 2436.965 | 34 | 27 | -0.9999446 | 1.302496 | 1.284809 | 0.6769133 | 1.937281 | 0.9143881 | 0.005981578 | 0 | 0 | 0 | 0 | 18.58479
23911 | 241636.1 | 2021-03-14 13:02 | 2451.972 | 34 | 27 | -0.9999446 | 1.301681 | 1.284809 | 0.6810818 | 1.937281 | 0.9198157 | 0.005971679 | 0 | 0 | 0 | 0 | 18.58479
23912 | 241651.1 | 2021-03-14 13:02 | 2466.979 | 34 | 27 | -0.9999446 | 1.301029 | 1.284809 | 0.6852502 | 1.937281 | 0.9252404 | 0.004486573 | 0 | 0 | 0 | 0 | 18.66006
23913 | 241666.1 | 2021-03-14 13:03 | 2481.987 | 34 | 27 | -0.9999789 | 1.300214 | 1.284809 | 0.6894188 | 1.937281 | 0.9306625 | 0.002982436 | 0 | 0 | 0 | 0 | 18.52384
23914 | 241681.1 | 2021-03-14 13:03 | 2496.994 | 34 | 27 | -0.9999789 | 1.299562 | 1.284809 | 0.6935873 | 1.937281 | 0.9360817 | 0.002988147 | 0 | 0 | 0 | 0 | 18.61526
23915 | 241696.1 | 2021-03-14 13:03 | 2512.001 | 34 | 27 | -0.9999789 | 1.298747 | 1.284809 | 0.6977558 | 1.937281 | 0.9414979 | 0.002990359 | 0 | 0 | 0 | 0 | 18.70486
23916 | 241711.1 | 2021-03-14 13:03 | 2527.008 | 34 | 27 | -0.9999789 | 1.297932 | 1.284809 | 0.7019242 | 1.937281 | 0.9469109 | 0.001493833 | 0 | 0 | 0 | 0 | 18.76579
23917 | 241726.1 | 2021-03-14 13:04 | 2542.018 | 34 | 27 | -0.9999446 | 1.29728 | 1.284809 | 0.7060936 | 1.937281 | 0.9523222 | 0.001454188 | 0 | 0 | 0 | 0 | 18.58479
23918 | 241741.1 | 2021-03-14 13:04 | 2557.022 | 34 | 27 | -0.9999446 | 1.296465 | 1.284809 | 0.7102612 | 1.937281 | 0.9577282 | 0 | 0 | 0 | 0 | 0 | 18.76579
23919 | 241756.1 | 2021-03-14 13:04 | 2572.029 | 34 | 27 | -0.9999789 | 1.29565 | 1.284809 | 0.7144296 | 1.937281 | 0.9631324 | -0.001494667 | 0 | 0 | 0 | 0 | 18.66006
23920 | 241771.1 | 2021-03-14 13:04 | 2587.036 | 34 | 27 | -0.9999446 | 1.294835 | 1.284809 | 0.7185981 | 1.937281 | 0.968534 | -0.002984247 | 0 | 0 | 0 | 0 | 18.61526
23921 | 241786.1 | 2021-03-14 13:05 | 2602.043 | 34 | 27 | -0.9999789 | 1.29402 | 1.284809 | 0.7227665 | 1.937281 | 0.9739326 | -0.005976354 | 0 | 0 | 0 | 0 | 18.46469
23922 | 241801.1 | 2021-03-14 13:05 | 2617.05 | 34 | 27 | -0.9999446 | 1.293205 | 1.284809 | 0.7269348 | 1.937281 | 0.9793281 | -0.007469796 | 0 | 0 | 0 | 0 | 18.46469
23923 | 241816.1 | 2021-03-14 13:05 | 2632.057 | 34 | 27 | -0.9999446 | 1.292879 | 1.284809 | 0.7311034 | 1.937281 | 0.9847204 | -0.002984417 | 0 | 0 | 0 | 0 | 18.53998
23924 | 241831.2 | 2021-03-14 13:05 | 2647.064 | 34 | 27 | -0.9999446 | 1.291901 | 1.284809 | 0.7352717 | 1.937281 | 0.9901097 | -0.007473888 | 0 | 0 | 0 | 0 | 18.53998
23925 | 241846.2 | 2021-03-14 13:06 | 2662.071 | 34 | 27 | -0.9999446 | 1.291249 | 1.284809 | 0.7394401 | 1.937281 | 0.9954963 | -0.005970517 | 0 | 0 | 0 | 0 | 18.61526
23926 | 241861.2 | 2021-03-14 13:06 | 2677.078 | 34 | 27 | -0.9999789 | 1.290597 | 1.284809 | 0.7436086 | 1.937281 | 1.00088 | -0.007462575 | 0 | 0 | 0 | 0 | 18.69053
23927 | 241876.2 | 2021-03-14 13:06 | 2692.086 | 34 | 27 | -0.9999789 | 1.289945 | 1.284809 | 0.747777 | 1.937281 | 1.00626 | -0.005979468 | 0 | 0 | 0 | 0 | 18.61526
23928 | 241891.2 | 2021-03-14 13:06 | 2707.093 | 34 | 27 | -0.9999446 | 1.289293 | 1.284809 | 0.7519454 | 1.937281 | 1.011638 | -0.005965491 | 0 | 0 | 0 | 0 | 18.53998
23929 | 241906.2 | 2021-03-14 13:07 | 2722.1 | 34 | 27 | -0.9999446 | 1.288478 | 1.284809 | 0.7561138 | 1.937281 | 1.017012 | -0.007475849 | 0 | 0 | 0 | 0 | 18.69053
23930 | 241921.2 | 2021-03-14 13:07 | 2737.107 | 34 | 27 | -0.9999446 | 1.287989 | 1.284809 | 0.7602822 | 1.937281 | 1.022383 | -0.002986712 | 0 | 0 | 0 | 0 | 18.53998
23931 | 241936.2 | 2021-03-14 13:07 | 2752.114 | 34 | 27 | -0.9999446 | 1.287336 | 1.284809 | 0.7644507 | 1.937281 | 1.027751 | -0.002988398 | 0 | 0 | 0 | 0 | 18.38938
23932 | 241951.2 | 2021-03-14 13:07 | 2767.121 | 34 | 27 | -0.9999446 | 1.286685 | 1.284809 | 0.768619 | 1.937281 | 1.033116 | -0.002614138 | 0 | 0 | 0 | 0 | 18.46469
23933 | 241966.2 | 2021-03-14 13:08 | 2782.128 | 34 | 27 | -0.9999446 | 1.286032 | 1.284809 | 0.7727875 | 1.937281 | 1.038478 | -0.001491513 | 0 | 0 | 0 | 0 | 18.57046
23934 | 241981.2 | 2021-03-14 13:08 | 2797.135 | 34 | 27 | -0.9999446 | 1.28538 | 1.284809 | 0.7769559 | 1.937281 | 1.043836 | 0 | 0 | 0 | 0 | 0 | 18.49517
23935 | 241996.2 | 2021-03-14 13:08 | 2812.142 | 34 | 27 | -0.9999446 | 1.284728 | 1.284809 | 0.7811243 | 1.937281 | 1.049192 | 0.001492824 | 0 | 0 | 0 | 0 | 18.49517
23936 | 242011.2 | 2021-03-14 13:08 | 2827.149 | 34 | 27 | -0.9999446 | 1.28375 | 1.284809 | 0.7852928 | 1.937281 | 1.054544 | 0 | 0 | 0 | 0 | 0 | 18.46469
23937 | 242026.2 | 2021-03-14 13:09 | 2842.156 | 34 | 27 | -0.9999789 | 1.282935 | 1.284809 | 0.7894611 | 1.937281 | 1.059893 | -0.001494966 | 0 | 0 | 0 | 0 | 18.38938
23938 | 242041.3 | 2021-03-14 13:09 | 2857.163 | 34 | 27 | -0.9999446 | 1.282446 | 1.284809 | 0.7936296 | 1.937281 | 1.065238 | 0.001490803 | 0 | 0 | 0 | 0 | 18.64574
23939 | 242056.3 | 2021-03-14 13:09 | 2872.17 | 34 | 27 | -0.9999446 | 1.281468 | 1.284809 | 0.797798 | 1.937281 | 1.070581 | -0.00149564 | 0 | 0 | 0 | 0 | 18.38938
23940 | 242071.3 | 2021-03-14 13:09 | 2887.178 | 34 | 27 | -0.9999446 | 1.280816 | 1.284809 | 0.8019665 | 1.937281 | 1.07592 | 0.001493581 | 0 | 0 | 0 | 0 | 18.38938
23941 | 242086.3 | 2021-03-14 13:10 | 2902.185 | 34 | 27 | -0.9999446 | 1.280001 | 1.284809 | 0.8061349 | 1.937281 | 1.081256 | 0.001306146 | 0 | 0 | 0 | 0 | 18.57046
23942 | 242101.3 | 2021-03-14 13:10 | 2917.192 | 34 | 27 | -0.9999446 | 1.279186 | 1.284809 | 0.8103033 | 1.937281 | 1.086588 | 0.001495132 | 0 | 0 | 0 | 0 | 18.49517
23943 | 242116.3 | 2021-03-14 13:10 | 2932.199 | 34 | 27 | -0.9999446 | 1.278371 | 1.284809 | 0.8144717 | 1.937281 | 1.091917 | 0.001491698 | 0 | 0 | 0 | 0 | 18.57046
23944 | 242131.3 | 2021-03-14 13:10 | 2947.206 | 34 | 27 | -0.9999446 | 1.277393 | 1.284809 | 0.8186402 | 1.937281 | 1.097242 | 0 | 0 | 0 | 0 | 0 | 18.41987
23945 | 242146.3 | 2021-03-14 13:11 | 2962.213 | 34 | 27 | -0.9999446 | 1.276578 | 1.284809 | 0.8228086 | 1.937281 | 1.102564 | 0.001491203 | 0 | 0 | 0 | 0 | 18.41987
23946 | 242161.3 | 2021-03-14 13:11 | 2977.22 | 34 | 27 | -0.9999789 | 1.275763 | 1.284809 | 0.826977 | 1.937281 | 1.107883 | 0 | 0 | 0 | 0 | 0 | 18.57046
23947 | 242176.3 | 2021-03-14 13:11 | 2992.227 | 34 | 27 | -0.9999789 | 1.274948 | 1.284809 | 0.8311455 | 1.937281 | 1.113198 | 0 | 0 | 0 | 0 | 0 | 18.57046
23948 | 242191.3 | 2021-03-14 13:11 | 3007.234 | 34 | 27 | -0.9999789 | 1.27397 | 1.284809 | 0.8353139 | 1.937281 | 1.11851 | 0.001491713 | 0 | 0 | 0 | 0 | 18.64574
23949 | 242206.3 | 2021-03-14 13:12 | 3022.241 | 34 | 27 | -0.9999103 | 1.273155 | 1.284809 | 0.8394823 | 1.937281 | 1.123818 | 0.001493116 | 0 | 0 | 0 | 0 | 18.57046
23950 | 242221.3 | 2021-03-14 13:12 | 3037.248 | 34 | 27 | -0.9999789 | 1.27234 | 1.284809 | 0.8436508 | 1.937281 | 1.129122 | 0.001492254 | 0 | 0 | 0 | 0 | 18.57046
23951 | 242236.3 | 2021-03-14 13:12 | 3052.255 | 34 | 27 | -0.9999446 | 1.271525 | 1.284809 | 0.8478192 | 1.937281 | 1.134423 | 0.001491323 | 0 | 0 | 0 | 0 | 18.64574
23952 | 242251.4 | 2021-03-14 13:12 | 3067.262 | 34 | 27 | -0.9999789 | 1.270547 | 1.284809 | 0.8519876 | 1.937281 | 1.13972 | 0.001492639 | 0 | 0 | 0 | 0 | 18.41987
23953 | 242266.4 | 2021-03-14 13:13 | 3082.27 | 34 | 27 | -0.9999789 | 1.269569 | 1.284809 | 0.8561561 | 1.937281 | 1.145013 | 0 | 0 | 0 | 0 | 0 | 18.49517
23954 | 242281.4 | 2021-03-14 13:13 | 3097.277 | 34 | 27 | -0.9999789 | 1.268754 | 1.284809 | 0.8603245 | 1.937281 | 1.150303 | 0 | 0 | 0 | 0 | 0 | 18.57046
23955 | 242296.4 | 2021-03-14 13:13 | 3112.283 | 34 | 27 | -0.9999789 | 1.267776 | 1.284809 | 0.8644928 | 1.937281 | 1.15559 | 0 | 0 | 0 | 0 | 0 | 18.49517
23956 | 242311.4 | 2021-03-14 13:13 | 3127.291 | 34 | 27 | -0.9999789 | 1.266797 | 1.284809 | 0.8686614 | 1.937281 | 1.160872 | 0 | 0 | 0 | 0 | 0 | 18.49517
23957 | 242326.4 | 2021-03-14 13:14 | 3142.298 | 34 | 27 | -0.9999446 | 1.266145 | 1.284809 | 0.8728297 | 1.937281 | 1.166151 | 0.001548494 | 0 | 0 | 0 | 0 | 18.64574
23958 | 242341.4 | 2021-03-14 13:14 | 3157.305 | 34 | 27 | -0.9999446 | 1.265167 | 1.284809 | 0.8769983 | 1.937281 | 1.171426 | 0.002984678 | 0 | 0 | 0 | 0 | 18.72101
23959 | 242356.4 | 2021-03-14 13:14 | 3172.312 | 34 | 27 | -0.9999446 | 1.264026 | 1.284809 | 0.8811666 | 1.937281 | 1.176697 | 0 | 0 | 0 | 0 | 0 | 18.57046
23960 | 242371.4 | 2021-03-14 13:14 | 3187.319 | 34 | 27 | -0.9999446 | 1.263374 | 1.284809 | 0.8853351 | 1.937281 | 1.181964 | 0.002985649 | 0 | 0 | 0 | 0 | 18.64574
23961 | 242386.5 | 2021-03-14 13:15 | 3202.373 | 34 | 27 | -0.9999446 | 1.262396 | 1.284809 | 0.8895165 | 1.937281 | 1.187244 | 0.001309198 | 0 | 0 | 0 | 0 | 18.64574
23962 | 242401.5 | 2021-03-14 13:15 | 3217.38 | 34 | 27 | -0.9999789 | 1.261255 | 1.284809 | 0.893685 | 1.937281 | 1.192504 | 0 | 0 | 0 | 0 | 0 | 18.49517
23963 | 242416.5 | 2021-03-14 13:15 | 3232.387 | 34 | 27 | -0.9999446 | 1.26044 | 1.284809 | 0.8978533 | 1.937281 | 1.197759 | 0.001494916 | 0 | 0 | 0 | 0 | 18.49517
23964 | 242431.5 | 2021-03-14 13:15 | 3247.394 | 34 | 27 | -0.9999446 | 1.259299 | 1.284809 | 0.9020219 | 1.937281 | 1.203011 | 0 | 0 | 0 | 0 | 0 | 18.49517
23965 | 242446.5 | 2021-03-14 13:16 | 3262.401 | 34 | 27 | -0.9999446 | 1.258484 | 1.284809 | 0.9061902 | 1.937281 | 1.208258 | 0.001494339 | 0 | 0 | 0 | 0 | 18.64574
23966 | 242461.5 | 2021-03-14 13:16 | 3277.409 | 34 | 27 | -0.9999789 | 1.257506 | 1.284809 | 0.9103587 | 1.937281 | 1.213502 | 0.001489848 | 0 | 0 | 0 | 0 | 18.49517
23967 | 242476.5 | 2021-03-14 13:16 | 3292.415 | 34 | 27 | -0.9999446 | 1.256528 | 1.284809 | 0.9145271 | 1.937281 | 1.218741 | 0.001491088 | 0 | 0 | 0 | 0 | 18.49517
23968 | 242491.5 | 2021-03-14 13:16 | 3307.422 | 34 | 27 | -0.9999789 | 1.255387 | 1.284809 | 0.9186956 | 1.937281 | 1.223976 | 0.001494571 | 0 | 0 | 0 | 0 | 18.49517
23969 | 242506.5 | 2021-03-14 13:17 | 3322.429 | 34 | 27 | -0.9999446 | 1.254409 | 1.284809 | 0.9228639 | 1.937281 | 1.229207 | 0.002983086 | 0 | 0 | 0 | 0 | 18.49517
23970 | 242521.5 | 2021-03-14 13:17 | 3337.437 | 34 | 27 | -0.9999446 | 1.253431 | 1.284809 | 0.9270325 | 1.937281 | 1.234434 | 0.002982446 | 0 | 0 | 0 | 0 | 18.49517
23971 | 242536.5 | 2021-03-14 13:17 | 3352.444 | 34 | 27 | -0.9999446 | 1.25229 | 1.284809 | 0.9312008 | 1.937281 | 1.239656 | 0.005972541 | 0 | 0 | 0 | 0 | 18.57046
23972 | 242551.5 | 2021-03-14 13:17 | 3367.451 | 34 | 27 | -0.9999446 | 1.251475 | 1.284809 | 0.9353693 | 1.937281 | 1.244874 | 0.004469871 | 0 | 0 | 0 | 0 | 18.41987
23973 | 242566.5 | 2021-03-14 13:18 | 3382.458 | 34 | 27 | -0.9999789 | 1.250334 | 1.284809 | 0.9395377 | 1.937281 | 1.250088 | 0.00597172 | 0 | 0 | 0 | 0 | 18.49517
23974 | 242581.6 | 2021-03-14 13:18 | 3397.465 | 34 | 27 | -0.9999789 | 1.249192 | 1.284809 | 0.9437062 | 1.937281 | 1.255298 | 0.004472989 | 0 | 0 | 0 | 0 | 18.49517
23975 | 242596.6 | 2021-03-14 13:18 | 3412.472 | 34 | 27 | -0.9999446 | 1.248214 | 1.284809 | 0.9478745 | 1.937281 | 1.260504 | 0.005966952 | 0 | 0 | 0 | 0 | 18.41987
23976 | 242611.6 | 2021-03-14 13:18 | 3427.479 | 34 | 27 | -0.9999789 | 1.24691 | 1.284809 | 0.952043 | 1.937281 | 1.265705 | 0.004470335 | 0 | 0 | 0 | 0 | 18.52566
23977 | 242626.6 | 2021-03-14 13:19 | 3442.486 | 34 | 27 | -0.9999446 | 1.245769 | 1.284809 | 0.9562113 | 1.937281 | 1.270901 | 0.004477387 | 0 | 0 | 0 | 0 | 18.64574
23978 | 242641.6 | 2021-03-14 13:19 | 3457.493 | 34 | 27 | -0.9999789 | 1.244791 | 1.284809 | 0.9603798 | 1.937281 | 1.276093 | 0.004484265 | 0 | 0 | 0 | 0 | 18.57046
23979 | 242656.6 | 2021-03-14 13:19 | 3472.5 | 34 | 27 | -0.9999446 | 1.243487 | 1.284809 | 0.9645483 | 1.937281 | 1.28128 | 0.001491728 | 0 | 0 | 0 | 0 | 18.49517
23980 | 242671.6 | 2021-03-14 13:19 | 3487.508 | 34 | 27 | -0.9999789 | 1.242346 | 1.284809 | 0.9687167 | 1.937281 | 1.286462 | 0.001491903 | 0 | 0 | 0 | 0 | 18.64574
23981 | 242686.6 | 2021-03-14 13:20 | 3502.514 | 34 | 27 | -0.9999789 | 1.241042 | 1.284809 | 0.9728851 | 1.937281 | 1.29164 | -0.00297878 | 0 | 0 | 0 | 0 | 18.49517
23982 | 242701.6 | 2021-03-14 13:20 | 3517.522 | 34 | 27 | -0.9999446 | 1.239738 | 1.284809 | 0.9770536 | 1.937281 | 1.296813 | -0.005962113 | 0 | 0 | 0 | 0 | 18.49517
23983 | 242716.6 | 2021-03-14 13:20 | 3532.528 | 34 | 27 | -0.9999446 | 1.238597 | 1.284809 | 0.9812219 | 1.937281 | 1.30198 | -0.005977056 | 0 | 0 | 0 | 0 | 18.49517
23984 | 242731.6 | 2021-03-14 13:20 | 3547.536 | 34 | 27 | -0.9999446 | 1.23713 | 1.284809 | 0.9853904 | 1.937281 | 1.307143 | -0.01043857 | 0 | 0 | 0 | 0 | 18.60094
23985 | 242746.6 | 2021-03-14 13:21 | 3562.543 | 34 | 27 | -0.9999446 | 1.235989 | 1.284809 | 0.9895588 | 1.937281 | 1.312301 | -0.01043797 | 0 | 0 | 0 | 0 | 18.63142
23986 | 242761.6 | 2021-03-14 13:21 | 3577.55 | 34 | 27 | -0.9999446 | 1.234685 | 1.284809 | 0.9937274 | 1.937281 | 1.317454 | -0.008928954 | 0 | 0 | 0 | 0 | 18.57046
23987 | 242776.6 | 2021-03-14 13:21 | 3592.557 | 34 | 27 | -0.9999789 | 1.233544 | 1.284809 | 0.9978957 | 1.937281 | 1.322602 | -0.008940501 | 0 | 0 | 0 | 0 | 18.63142
23988 | 242791.7 | 2021-03-14 13:21 | 3607.564 | 34 | 27 | -0.9999789 | 1.232077 | 1.284809 | 1.002064 | 1.937281 | 1.327745 | -0.01196005 | 0 | 0 | 0 | 0 | 18.52566
23989 | 242806.7 | 2021-03-14 13:22 | 3622.571 | 34 | 27 | -0.9999103 | 1.231099 | 1.284809 | 1.006233 | 1.937281 | 1.332882 | -0.008950188 | 0 | 0 | 0 | 0 | 18.66191
23990 | 242821.7 | 2021-03-14 13:22 | 3637.578 | 34 | 27 | -0.9999446 | 1.229795 | 1.284809 | 1.010401 | 1.937281 | 1.338013 | -0.008928045 | 0 | 0 | 0 | 0 | 18.66191
23991 | 242836.7 | 2021-03-14 13:22 | 3652.585 | 34 | 27 | -0.9999446 | 1.228653 | 1.284809 | 1.014569 | 1.937281 | 1.34314 | -0.006536173 | 0 | 0 | 0 | 0 | 18.63142
23992 | 242851.7 | 2021-03-14 13:22 | 3667.592 | 34 | 27 | -0.9999446 | 1.227512 | 1.284809 | 1.018738 | 1.937281 | 1.348261 | -0.005958059 | 0 | 0 | 0 | 0 | 18.49517
23993 | 242866.7 | 2021-03-14 13:23 | 3682.631 | 34 | 27 | -0.9999446 | 1.226208 | 1.284809 | 1.022915 | 1.937281 | 1.353387 | -0.005958865 | 0 | 0 | 0 | 0 | 18.57046
23994 | 242881.7 | 2021-03-14 13:23 | 3697.637 | 34 | 27 | -0.9999446 | 1.225067 | 1.284809 | 1.027083 | 1.937281 | 1.358497 | -0.004484974 | 0 | 0 | 0 | 0 | 18.60094
23995 | 242896.7 | 2021-03-14 13:23 | 3712.645 | 34 | 27 | -0.9999789 | 1.2236 | 1.284809 | 1.031252 | 1.937281 | 1.363601 | -0.004455598 | 0 | 0 | 0 | 0 | 18.63142
23996 | 242911.7 | 2021-03-14 13:23 | 3727.653 | 34 | 27 | -0.9999446 | 1.222459 | 1.284809 | 1.035421 | 1.937281 | 1.368699 | -0.002949092 | 0 | 0 | 0 | 0 | 18.57046
23997 | 242926.7 | 2021-03-14 13:24 | 3742.659 | 34 | 27 | -0.9999446 | 1.220992 | 1.284809 | 1.039589 | 1.937281 | 1.373791 | -0.002983206 | 0 | 0 | 0 | 0 | 18.57046
23998 | 242941.8 | 2021-03-14 13:24 | 3757.666 | 34 | 27 | -0.9999446 | 1.219525 | 1.284809 | 1.043757 | 1.937281 | 1.378877 | -0.001490398 | 0 | 0 | 0 | 0 | 18.55614
23999 | 242956.8 | 2021-03-14 13:24 | 3772.673 | 34 | 27 | -0.9999789 | 1.218221 | 1.284809 | 1.047926 | 1.937281 | 1.383957 | -0.001490289 | 0 | 0 | 0 | 0 | 18.57046
24000 | 242971.8 | 2021-03-14 13:24 | 3787.68 | 34 | 27 | -0.9999789 | 1.216754 | 1.284809 | 1.052094 | 1.937281 | 1.38903 | 0 | 0 | 0 | 0 | 0 | 18.57046
24001 | 242986.8 | 2021-03-14 13:25 | 3802.687 | 34 | 27 | -0.9999789 | 1.214961 | 1.284809 | 1.056263 | 1.937281 | 1.394097 | -0.002982616 | 0 | 0 | 0 | 0 | 18.49517
24002 | 243001.8 | 2021-03-14 13:25 | 3817.695 | 34 | 27 | -0.9999446 | 1.213657 | 1.284809 | 1.060431 | 1.937281 | 1.399159 | 0 | 0 | 0 | 0 | 0 | 18.69238
24003 | 243016.8 | 2021-03-14 13:25 | 3832.707 | 34 | 27 | -0.9999789 | 1.21219 | 1.284809 | 1.064601 | 1.937281 | 1.404215 | 0 | 0 | 0 | 0 | 0 | 18.61712
24004 | 243031.8 | 2021-03-14 13:25 | 3847.708 | 34 | 27 | -0.9999446 | 1.210559 | 1.284809 | 1.068768 | 1.937281 | 1.40926 | 0.001492549 | 0 | 0 | 0 | 0 | 18.69238
24005 | 243046.8 | 2021-03-14 13:26 | 3862.715 | 34 | 27 | -0.9999446 | 1.208929 | 1.284809 | 1.072936 | 1.937281 | 1.414301 | 0 | 0 | 0 | 0 | 0 | 18.49517
24006 | 243061.8 | 2021-03-14 13:26 | 3877.723 | 34 | 27 | -0.9999446 | 1.207136 | 1.284809 | 1.077105 | 1.937281 | 1.419335 | 0 | 0 | 0 | 0 | 0 | 18.72101
24007 | 243076.8 | 2021-03-14 13:26 | 3892.73 | 34 | 27 | -0.9999446 | 1.205506 | 1.284809 | 1.081273 | 1.937281 | 1.424362 | 0 | 0 | 0 | 0 | 0 | 18.75148
24008 | 243091.8 | 2021-03-14 13:26 | 3907.737 | 34 | 27 | -0.9999789 | 1.203713 | 1.284809 | 1.085442 | 1.937281 | 1.429381 | 0.001495245 | 0 | 0 | 0 | 0 | 18.57046
24009 | 243106.8 | 2021-03-14 13:27 | 3922.744 | 34 | 27 | -0.9999446 | 1.20192 | 1.284809 | 1.08961 | 1.937281 | 1.434393 | 0 | 0 | 0 | 0 | 0 | 18.52566
24010 | 243121.8 | 2021-03-14 13:27 | 3937.751 | 34 | 27 | -0.9999446 | 1.200127 | 1.284809 | 1.093779 | 1.937281 | 1.439398 | 0.001508958 | 0 | 0 | 0 | 0 | 18.63142
24011 | 243136.8 | 2021-03-14 13:27 | 3952.758 | 34 | 27 | -0.9999446 | 1.198171 | 1.284809 | 1.097947 | 1.937281 | 1.444395 | 0 | 0 | 0 | 0 | 0 | 18.72287
24012 | 243151.9 | 2021-03-14 13:27 | 3967.765 | 34 | 27 | -0.9999103 | 1.196541 | 1.284809 | 1.102115 | 1.937281 | 1.449384 | 0.002981166 | 0 | 0 | 0 | 0 | 18.54183
24013 | 243166.9 | 2021-03-14 13:28 | 3982.772 | 34 | 27 | -0.9999789 | 1.194259 | 1.284809 | 1.106284 | 1.937281 | 1.454365 | 0.001492339 | 0 | 0 | 0 | 0 | 18.61712
24014 | 243181.9 | 2021-03-14 13:28 | 3997.779 | 34 | 27 | -0.9999446 | 1.192466 | 1.284809 | 1.110452 | 1.937281 | 1.459337 | 0.002982816 | 0 | 0 | 0 | 0 | 18.73906
24015 | 243196.9 | 2021-03-14 13:28 | 4012.786 | 34 | 27 | -0.9999789 | 1.190346 | 1.284809 | 1.114621 | 1.937281 | 1.464302 | 0.001490063 | 0 | 0 | 0 | 0 | 18.60281
24016 | 243211.9 | 2021-03-14 13:28 | 4027.793 | 34 | 27 | -0.9999446 | 1.188227 | 1.284809 | 1.118789 | 1.937281 | 1.469257 | 0.001491103 | 0 | 0 | 0 | 0 | 18.67809
24017 | 243226.9 | 2021-03-14 13:29 | 4042.801 | 34 | 27 | -0.9999446 | 1.186108 | 1.284809 | 1.122958 | 1.937281 | 1.474204 | 0.002979876 | 0 | 0 | 0 | 0 | 18.70857
24018 | 243241.9 | 2021-03-14 13:29 | 4057.807 | 34 | 27 | -0.9999789 | 1.1835 | 1.284809 | 1.127126 | 1.937281 | 1.479142 | 0 | 0 | 0 | 0 | 0 | 18.67809
24019 | 243256.9 | 2021-03-14 13:29 | 4072.815 | 34 | 27 | -0.9999789 | 1.181544 | 1.284809 | 1.131295 | 1.937281 | 1.48407 | 0.002982506 | 0 | 0 | 0 | 0 | 18.73906
24020 | 243271.9 | 2021-03-14 13:29 | 4087.822 | 34 | 27 | -0.9999789 | 1.179099 | 1.284809 | 1.135463 | 1.937281 | 1.488988 | 0.002983266 | 0 | 0 | 0 | 0 | 18.70857
24021 | 243286.9 | 2021-03-14 13:30 | 4102.829 | 34 | 27 | -0.9999789 | 1.176654 | 1.284809 | 1.139631 | 1.937281 | 1.493897 | 0.001489289 | 0 | 0 | 0 | 0 | 18.67809
24022 | 243301.9 | 2021-03-14 13:30 | 4117.836 | 34 | 27 | -0.9999446 | 1.174372 | 1.284809 | 1.1438 | 1.937281 | 1.498796 | 0.002981026 | 0 | 0 | 0 | 0 | 18.67809
24023 | 243316.9 | 2021-03-14 13:30 | 4132.843 | 34 | 27 | -0.9999446 | 1.1716 | 1.284809 | 1.147968 | 1.937281 | 1.503684 | 0.002990508 | 0 | 0 | 0 | 0 | 18.6638
24024 | 243331.9 | 2021-03-14 13:30 | 4147.85 | 34 | 27 | -0.9999789 | 1.168829 | 1.284809 | 1.152137 | 1.937281 | 1.508561 | 0.004478665 | 0 | 0 | 0 | 0 | 18.81431
24025 | 243346.9 | 2021-03-14 13:31 | 4162.857 | 34 | 27 | -0.9999103 | 1.166384 | 1.284809 | 1.156305 | 1.937281 | 1.513427 | 0.004478198 | 0 | 0 | 0 | 0 | 18.78383
24026 | 243362 | 2021-03-14 13:31 | 4177.864 | 34 | 27 | -0.9999446 | 1.16345 | 1.284809 | 1.160474 | 1.937281 | 1.518282 | 0.005961733 | 0 | 0 | 0 | 0 | 18.6333
24027 | 243377 | 2021-03-14 13:31 | 4192.871 | 34 | 27 | -0.9999789 | 1.160353 | 1.284809 | 1.164642 | 1.937281 | 1.523124 | 0.002986873 | 0 | 0 | 0 | 0 | 18.73906
24028 | 243392 | 2021-03-14 13:31 | 4207.878 | 34 | 27 | -0.9999446 | 1.157419 | 1.284809 | 1.16881 | 1.937281 | 1.527954 | 0.005979018 | 0 | 0 | 0 | 0 | 18.6333
24029 | 243407 | 2021-03-14 13:32 | 4222.885 | 34 | 27 | -0.9999446 | 1.154158 | 1.284809 | 1.172979 | 1.937281 | 1.532771 | 0.004472103 | 0 | 0 | 0 | 0 | 18.70857
24030 | 243422 | 2021-03-14 13:32 | 4237.893 | 34 | 27 | -0.9999446 | 1.150898 | 1.284809 | 1.177147 | 1.937281 | 1.537575 | 0.008947397 | 0 | 0 | 0 | 0 | 18.73906
24031 | 243437 | 2021-03-14 13:32 | 4252.899 | 34 | 27 | -0.9999446 | 1.147312 | 1.284809 | 1.181316 | 1.937281 | 1.542365 | 0.004480614 | 0 | 0 | 0 | 0 | 18.67809
24032 | 243452 | 2021-03-14 13:32 | 4267.907 | 34 | 27 | -0.9999446 | 1.143726 | 1.284809 | 1.185484 | 1.937281 | 1.54714 | 0.008942421 | 0 | 0 | 0 | 0 | 18.75335
24033 | 243467 | 2021-03-14 13:33 | 4282.914 | 34 | 27 | -0.9999789 | 1.139977 | 1.284809 | 1.189653 | 1.937281 | 1.5519 | 0.01046591 | 0 | 0 | 0 | 0 | 18.73906
24034 | 243482 | 2021-03-14 13:33 | 4297.921 | 34 | 27 | -0.9999789 | 1.136065 | 1.284809 | 1.193821 | 1.937281 | 1.556645 | 0.01342267 | 0 | 0 | 0 | 0 | 18.81431
24035 | 243497 | 2021-03-14 13:33 | 4312.928 | 34 | 27 | -0.9999789 | 1.131663 | 1.284809 | 1.197989 | 1.937281 | 1.561372 | 0.01045354 | 0 | 0 | 0 | 0 | 18.67809
24036 | 243512 | 2021-03-14 13:33 | 4327.935 | 34 | 27 | -0.9999103 | 1.127588 | 1.284809 | 1.202158 | 1.937281 | 1.566082 | 0.0134111 | 0 | 0 | 0 | 0 | 18.70857
24037 | 243527 | 2021-03-14 13:34 | 4342.942 | 34 | 27 | -0.9999446 | 1.122698 | 1.284809 | 1.206326 | 1.937281 | 1.570773 | 0.01341097 | 0 | 0 | 0 | 0 | 18.73906
24038 | 243542 | 2021-03-14 13:34 | 4357.949 | 34 | 27 | -0.9999789 | 1.117482 | 1.284809 | 1.210495 | 1.937281 | 1.575445 | 0.00747419 | 0 | 0 | 0 | 0 | 18.6333
24039 | 243557 | 2021-03-14 13:34 | 4372.956 | 34 | 27 | -0.9999446 | 1.112102 | 1.284809 | 1.214663 | 1.937281 | 1.580095 | 0.005965712 | 0 | 0 | 0 | 0 | 18.70857
24040 | 243572.1 | 2021-03-14 13:34 | 4387.963 | 34 | 27 | -0.9999789 | 1.106071 | 1.284809 | 1.218832 | 1.937281 | 1.584722 | 0.005965391 | 0 | 0 | 0 | 0 | 18.70857
24041 | 243587.1 | 2021-03-14 13:35 | 4402.97 | 34 | 27 | -0.9999789 | 1.099551 | 1.284809 | 1.223 | 1.937281 | 1.589324 | 0 | 0 | 0 | 0 | 0 | 18.73906
24042 | 243602.1 | 2021-03-14 13:35 | 4417.977 | 34 | 27 | -0.9999446 | 1.092378 | 1.284809 | 1.227169 | 1.937281 | 1.5939 | -0.008943098 | 0 | 0 | 0 | 0 | 18.6333
24043 | 243617.1 | 2021-03-14 13:35 | 4432.984 | 34 | 27 | -0.9999789 | 1.084717 | 1.284809 | 1.231337 | 1.937281 | 1.598446 | -0.01196762 | 0 | 0 | 0 | 0 | 18.73906
24044 | 243632.1 | 2021-03-14 13:35 | 4447.992 | 34 | 27 | -0.9999446 | 1.07624 | 1.284809 | 1.235506 | 1.937281 | 1.60296 | -0.01789472 | 0 | 0 | 0 | 0 | 18.73906
24045 | 243647.1 | 2021-03-14 13:36 | 4462.983 | 34 | 27 | -0.9999789 | 1.065971 | 1.284809 | 1.23967 | 1.937281 | 1.607433 | -0.04030544 | 0 | 0 | 0 | 0 | 18.73906
24046 | 243660.3 | 2021-03-14 13:36 | 4476.196 | 34 | 27 | -0.9999446 | 1.055864 | 1.284809 | 1.24334 | 1.937281 | 1.611339 | -0.04175209 | 0 | 0 | 0 | 0 | 18.73906
24047 | 243671.7 | 2021-03-14 13:36 | 4487.6 | 34 | 27 | -0.9999446 | 1.045758 | 1.284809 | 1.246507 | 1.937281 | 1.61468 | -0.04934562 | 0 | 0 | 0 | 0 | 18.6638
24048 | 243681.3 | 2021-03-14 13:36 | 4497.193 | 34 | 27 | -0.9999446 | 1.035651 | 1.284809 | 1.249172 | 1.937281 | 1.617464 | -0.05542807 | 0 | 0 | 0 | 0 | 18.81431
24049 | 243688.5 | 2021-03-14 13:36 | 4504.432 | 34 | 27 | -0.9999446 | 1.024893 | 1.284809 | 1.251183 | 1.937281 | 1.619545 | -0.06868747 | 0 | 0 | 0 | 0 | 18.88955
24050 | 243695.7 | 2021-03-14 13:36 | 4511.623 | 34 | 27 | -0.9999789 | 1.013482 | 1.284809 | 1.25318 | 1.937281 | 1.621593 | -0.07753788 | 0 | 0 | 0 | 0 | 18.70857
24051 | 243701.1 | 2021-03-14 13:37 | 4517.037 | 34 | 27 | -0.9999103 | 1.002887 | 1.284809 | 1.254684 | 1.937281 | 1.623119 | -0.084943 | 0 | 0 | 0 | 0 | 18.72287
24052 | 243702.9 | 2021-03-14 13:37 | 4518.83 | 34 | 27 | -0.9999446 | 0.9986483 | 1.284809 | 1.255182 | 1.937281 | 1.623621 | -0.09097812 | 0 | 0 | 0 | 0 | 18.6638
24053 | 243703 | 2021-03-14 13:37 | 0.0312164 | 35 | 27 | 0 | 1.218547 | 1.284809 | 1.255182 | 1.937281 | 1.623621 | 2.174535 | 0 | 0 | 0 | 0 | 18.73906
24054 | 243704.2 | 2021-03-14 13:37 | 1.279342 | 35 | 27 | 0 | 1.228816 | 1.284809 | 1.255182 | 1.937281 | 1.623621 | 0.01043805 | 0 | 0 | 0 | 0 | 18.6333
24055 | 243706.2 | 2021-03-14 13:37 | 3.228981 | 35 | 27 | 0 | 1.239086 | 1.284809 | 1.255182 | 1.937281 | 1.623621 | 0.00895183 | 0 | 0 | 0 | 0 | 18.70857
24056 | 243709.4 | 2021-03-14 13:37 | 6.427113 | 35 | 27 | 0 | 1.249192 | 1.284809 | 1.255182 | 1.937281 | 1.623621 | 0.002991061 | 0 | 0 | 0 | 0 | 18.73906
24057 | 243714.4 | 2021-03-14 13:37 | 11.43473 | 35 | 27 | 0 | 1.254572 | 1.284809 | 1.255182 | 1.937281 | 1.623621 | 0.001494961 | 0 | 0 | 0 | 0 | 18.81431
24058 | 243719.4 | 2021-03-14 13:37 | 16.44227 | 35 | 27 | 0 | 1.254572 | 1.284809 | 1.255182 | 1.937281 | 1.623621 | 0.001495655 | 0 | 0 | 0 | 0 | 18.73906
24059 | 243724.4 | 2021-03-14 13:37 | 21.44984 | 35 | 27 | 0 | 1.253105 | 1.284809 | 1.255182 | 1.937281 | 1.623621 | -0.001495705 | 0 | 0 | 0 | 0 | 18.67809
24060 | 243729.4 | 2021-03-14 13:37 | 26.4571 | 35 | 27 | 0 | 1.251638 | 1.284809 | 1.255182 | 1.937281 | 1.623621 | 0 | 0 | 0 | 0 | 0 | 18.85907
24061 | 243734.4 | 2021-03-14 13:37 | 31.46494 | 35 | 27 | 0 | 1.250497 | 1.284809 | 1.255182 | 1.937281 | 1.623621 | 0 | 0 | 0 | 0 | 0 | 18.73906
24062 | 243739.4 | 2021-03-14 13:37 | 36.47256 | 35 | 27 | 0 | 1.24903 | 1.284809 | 1.255182 | 1.937281 | 1.623621 | 0 | 0 | 0 | 0 | 0 | 18.81431
24063 | 243744.4 | 2021-03-14 13:37 | 41.48043 | 35 | 27 | 0 | 1.247725 | 1.284809 | 1.255182 | 1.937281 | 1.623621 | 0 | 0 | 0 | 0 | 0 | 18.70857
24064 | 243749.4 | 2021-03-14 13:37 | 46.4876 | 35 | 27 | 0 | 1.246095 | 1.284809 | 1.255182 | 1.937281 | 1.623621 | -0.001496163 | 0 | 0 | 0 | 0 | 18.6638
24065 | 243754.4 | 2021-03-14 13:37 | 51.49516 | 35 | 27 | 0 | 1.244628 | 1.284809 | 1.255182 | 1.937281 | 1.623621 | 0 | 0 | 0 | 0 | 0 | 18.6638
24066 | 243759.4 | 2021-03-14 13:37 | 56.50271 | 35 | 27 | 0 | 1.243487 | 1.284809 | 1.255182 | 1.937281 | 1.623621 | 0 | 0 | 0 | 0 | 0 | 18.73906
24067 | 243762.9 | 2021-03-14 13:38 | 60.01282 | 35 | 27 | 0 | 1.242835 | 1.284809 | 1.255182 | 1.937281 | 1.623621 | 0 | 0 | 0 | 0 | 0 | 18.6333
24068 | 243762.9 | 2021-03-14 13:38 | 0.0001334269 | 36 | 28 | 0 | 1.242835 | 0 | 0 | 0 | 0 | 0 | 0 | 0 | 0 | 0 | 18.6333
24069 | 243763 | 2021-03-14 13:38 | 0.01540458 | 36 | 28 | 0 | 1.242835 | 0 | 0 | 0 | 0 | 0 | 0 | 0 | 0 | 0 | 18.6333
24070 | 243763 | 2021-03-14 13:38 | 0.01560289 | 32 | 28 | 1.000045 | 1.396226 | 4.334328384e-06 | 0 | 6.051703226e-06 | 0 | 0 | 0 | 0 | 0 | 0 | 18.6638
24071 | 243773.5 | 2021-03-14 13:38 | 10.59237 | 32 | 28 | 1.000182 | 1.406333 | 0.002942806 | 0 | 0.004127502 | 0 | 0.005965972 | 0 | 0 | 0 | 0 | 18.73906
24072 | 243788.6 | 2021-03-14 13:38 | 25.59946 | 32 | 28 | 1.000182 | 1.407637 | 0.007112157 | 0 | 0.009992613 | 0 | 0.005964631 | 0 | 0 | 0 | 0 | 18.81431
24073 | 243803.6 | 2021-03-14 13:38 | 40.60658 | 32 | 28 | 1.000113 | 1.4078 | 0.01128153 | 0 | 0.01586118 | 0 | 0.002982346 | 0 | 0 | 0 | 0 | 18.6638
24074 | 243818.6 | 2021-03-14 13:38 | 55.61372 | 32 | 28 | 1.000182 | 1.4078 | 0.0154509 | 0 | 0.0217306 | 0 | 0.001489753 | 0 | 0 | 0 | 0 | 18.78383
24075 | 243833.6 | 2021-03-14 13:39 | 70.62066 | 32 | 28 | 1.000216 | 1.408289 | 0.01962022 | 0 | 0.0276007 | 0 | 0.002988097 | 0 | 0 | 0 | 0 | 18.73906
24076 | 243848.6 | 2021-03-14 13:39 | 85.62793 | 32 | 28 | 1.000182 | 1.409593 | 0.02378963 | 0 | 0.0334749 | 0 | 0.002976218 | 0 | 0 | 0 | 0 | 18.81431
24077 | 243863.6 | 2021-03-14 13:39 | 100.635 | 32 | 28 | 1.000182 | 1.41106 | 0.027959 | 0 | 0.03935514 | 0 | 0.001506896 | 0 | 0 | 0 | 0 | 18.81431
24078 | 243878.6 | 2021-03-14 13:39 | 115.6416 | 32 | 28 | 1.000182 | 1.41269 | 0.03212824 | 0 | 0.04524187 | 0 | 0.001503108 | 0 | 0 | 0 | 0 | 18.73906
24079 | 243893.6 | 2021-03-14 13:40 | 130.6491 | 32 | 28 | 1.000216 | 1.413994 | 0.03629772 | 0 | 0.05113488 | 0 | 0.001489055 | 0 | 0 | 0 | 0 | 18.81431
24080 | 243908.6 | 2021-03-14 13:40 | 145.6561 | 32 | 28 | 1.000182 | 1.414809 | 0.04046708 | 0 | 0.05703271 | 0 | -0.001494449 | 0 | 0 | 0 | 0 | 18.73906
24081 | 243923.6 | 2021-03-14 13:40 | 160.6632 | 32 | 28 | 1.000182 | 1.41595 | 0.04463646 | 0 | 0.0629351 | 0 | 0.001490893 | 0 | 0 | 0 | 0 | 18.81431
24082 | 243938.6 | 2021-03-14 13:40 | 175.67 | 32 | 28 | 1.000216 | 1.417091 | 0.04880146 | 0 | 0.06883571 | 0 | 0.001491648 | 0 | 0 | 0 | 0 | 18.6638
24083 | 243953.6 | 2021-03-14 13:41 | 190.6773 | 32 | 28 | 1.000182 | 1.418069 | 0.05297523 | 0 | 0.07475319 | 0 | 0 | 0 | 0 | 0 | 0 | 18.81431
24084 | 243968.6 | 2021-03-14 13:41 | 205.6841 | 32 | 28 | 1.000182 | 1.41921 | 0.05714454 | 0 | 0.08066813 | 0 | 0.001491238 | 0 | 0 | 0 | 0 | 18.73906
24085 | 243983.6 | 2021-03-14 13:41 | 220.6914 | 32 | 28 | 1.000216 | 1.420352 | 0.06131396 | 0 | 0.08658811 | 0 | 0.001493678 | 0 | 0 | 0 | 0 | 18.73906
24086 | 243998.7 | 2021-03-14 13:41 | 235.6986 | 32 | 28 | 1.000147 | 1.42133 | 0.06548334 | 0 | 0.09251286 | 0 | 0 | 0 | 0 | 0 | 0 | 18.6638
24087 | 244013.7 | 2021-03-14 13:42 | 250.7056 | 32 | 28 | 1.000182 | 1.422308 | 0.0696527 | 0 | 0.09844204 | 0 | -0.001491408 | 0 | 0 | 0 | 0 | 18.6638
24088 | 244028.7 | 2021-03-14 13:42 | 265.7124 | 32 | 28 | 1.000182 | 1.423449 | 0.07381774 | 0 | 0.1043693 | 0 | 0 | 0 | 0 | 0 | 0 | 18.73906
24089 | 244043.7 | 2021-03-14 13:42 | 280.7198 | 32 | 28 | 1.000182 | 1.424427 | 0.07799146 | 0 | 0.1103129 | 0 | 0 | 0 | 0 | 0 | 0 | 18.73906
24090 | 244058.7 | 2021-03-14 13:42 | 295.7267 | 32 | 28 | 1.000182 | 1.425405 | 0.08216077 | 0 | 0.1162545 | 0 | 0 | 0 | 0 | 0 | 0 | 18.6638
24091 | 244073.7 | 2021-03-14 13:43 | 310.734 | 32 | 28 | 1.000182 | 1.42622 | 0.08633019 | 0 | 0.1222002 | 0 | -0.001493561 | 0 | 0 | 0 | 0 | 18.73906
24092 | 244088.7 | 2021-03-14 13:43 | 325.7409 | 32 | 28 | 1.000182 | 1.427361 | 0.09049953 | 0 | 0.12815 | 0 | 0 | 0 | 0 | 0 | 0 | 18.81431
24093 | 244103.7 | 2021-03-14 13:43 | 340.7481 | 32 | 28 | 1.000182 | 1.428339 | 0.09466893 | 0 | 0.134104 | 0 | 0 | 0 | 0 | 0 | 0 | 18.73906
24094 | 244118.7 | 2021-03-14 13:43 | 355.7552 | 32 | 28 | 1.000182 | 1.428991 | 0.09883831 | 0 | 0.1400616 | 0 | -0.001491278 | 0 | 0 | 0 | 0 | 18.6638
24095 | 244133.7 | 2021-03-14 13:44 | 370.7622 | 32 | 28 | 1.000216 | 1.430295 | 0.1030077 | 0 | 0.1460231 | 0 | 0.001494519 | 0 | 0 | 0 | 0 | 18.73906
24096 | 244148.7 | 2021-03-14 13:44 | 385.7691 | 32 | 28 | 1.000147 | 1.430784 | 0.107177 | 0 | 0.1519884 | 0 | -0.004472869 | 0 | 0 | 0 | 0 | 18.81431
24097 | 244163.7 | 2021-03-14 13:44 | 400.7764 | 32 | 28 | 1.000182 | 1.431925 | 0.1113464 | 0 | 0.1579573 | 0 | -0.001490803 | 0 | 0 | 0 | 0 | 18.81431
24098 | 244178.7 | 2021-03-14 13:44 | 415.7835 | 32 | 28 | 1.000182 | 1.432903 | 0.1155158 | 0 | 0.1639302 | 0 | -0.001491738 | 0 | 0 | 0 | 0 | 18.81431
24099 | 244193.7 | 2021-03-14 13:45 | 430.7906 | 32 | 28 | 1.00025 | 1.433881 | 0.1196852 | 0 | 0.1699067 | 0 | 0 | 0 | 0 | 0 | 0 | 18.84479
24100 | 244208.7 | 2021-03-14 13:45 | 445.7975 | 32 | 28 | 1.000182 | 1.434533 | 0.1238545 | 0 | 0.1758866 | 0 | 0 | 0 | 0 | 0 | 0 | 18.73906
24101 | 244223.8 | 2021-03-14 13:45 | 460.8047 | 32 | 28 | 1.000182 | 1.435348 | 0.1280239 | 0 | 0.1818702 | 0 | -0.002982096 | 0 | 0 | 0 | 0 | 18.73906
24102 | 244238.8 | 2021-03-14 13:45 | 475.8115 | 32 | 28 | 1.000182 | 1.436163 | 0.1321932 | 0 | 0.1878571 | 0 | -0.002986081 | 0 | 0 | 0 | 0 | 18.73906
24103 | 244253.8 | 2021-03-14 13:46 | 490.819 | 32 | 28 | 1.000182 | 1.436978 | 0.1363627 | 0 | 0.1938478 | 0 | -0.002977282 | 0 | 0 | 0 | 0 | 18.88955
24104 | 244268.8 | 2021-03-14 13:46 | 505.8256 | 32 | 28 | 1.000147 | 1.437793 | 0.140532 | 0 | 0.1998416 | 0 | -0.002982596 | 0 | 0 | 0 | 0 | 18.73906
24105 | 244283.8 | 2021-03-14 13:46 | 520.8332 | 32 | 28 | 1.000182 | 1.438935 | 0.1447015 | 0 | 0.2058392 | 0 | 0 | 0 | 0 | 0 | 0 | 18.73906
24106 | 244298.8 | 2021-03-14 13:46 | 535.8399 | 32 | 28 | 1.000182 | 1.439424 | 0.1488708 | 0 | 0.2118396 | 0 | 0 | 0 | 0 | 0 | 0 | 18.73906
24107 | 244313.8 | 2021-03-14 13:47 | 550.8471 | 32 | 28 | 1.000147 | 1.440239 | 0.1530402 | 0 | 0.2178436 | 0 | -0.002983536 | 0 | 0 | 0 | 0 | 18.76954
24108 | 244328.8 | 2021-03-14 13:47 | 565.8542 | 32 | 28 | 1.000216 | 1.441217 | 0.1572095 | 0 | 0.2238509 | 0 | -0.001491133 | 0 | 0 | 0 | 0 | 18.76954
24109 | 244343.8 | 2021-03-14 13:47 | 580.8611 | 32 | 28 | 1.000216 | 1.442032 | 0.1613789 | 0 | 0.2298615 | 0 | 0 | 0 | 0 | 0 | 0 | 18.76954
24110 | 244358.8 | 2021-03-14 13:47 | 595.868 | 32 | 28 | 1.000216 | 1.442847 | 0.1655482 | 0 | 0.2358751 | 0 | -0.002987074 | 0 | 0 | 0 | 0 | 18.69428
24111 | 244373.8 | 2021-03-14 13:48 | 610.8754 | 32 | 28 | 1.000147 | 1.443499 | 0.1697177 | 0 | 0.2418924 | 0 | -0.002982986 | 0 | 0 | 0 | 0 | 18.6638
24112 | 244388.8 | 2021-03-14 13:48 | 625.8823 | 32 | 28 | 1.000182 | 1.444314 | 0.173887 | 0 | 0.2479125 | 0 | -0.001491108 | 0 | 0 | 0 | 0 | 18.76954
24113 | 244403.8 | 2021-03-14 13:48 | 640.8896 | 32 | 28 | 1.000216 | 1.445129 | 0.1780564 | 0 | 0.2539358 | 0 | -0.002982396 | 0 | 0 | 0 | 0 | 18.73906
24114 | 244418.8 | 2021-03-14 13:48 | 655.8967 | 32 | 28 | 1.000182 | 1.445781 | 0.1822258 | 0 | 0.2599621 | 0 | -0.004470305 | 0 | 0 | 0 | 0 | 18.88955
24115 | 244433.9 | 2021-03-14 13:49 | 670.9037 | 32 | 28 | 1.000182 | 1.446433 | 0.1863952 | 0 | 0.2659916 | 0 | -0.004483105 | 0 | 0 | 0 | 0 | 18.73906
24116 | 244448.9 | 2021-03-14 13:49 | 685.9107 | 32 | 28 | 1.000182 | 1.447248 | 0.1905645 | 0 | 0.2720241 | 0 | -0.004470245 | 0 | 0 | 0 | 0 | 18.6638
24117 | 244463.9 | 2021-03-14 13:49 | 700.9177 | 32 | 28 | 1.000182 | 1.448063 | 0.1947339 | 0 | 0.2780597 | 0 | -0.002988177 | 0 | 0 | 0 | 0 | 18.81431
24118 | 244478.9 | 2021-03-14 13:49 | 715.9247 | 32 | 28 | 1.000147 | 1.448878 | 0.1989033 | 0 | 0.2840984 | 0 | -0.001306837 | 0 | 0 | 0 | 0 | 18.76954
24119 | 244493.9 | 2021-03-14 13:50 | 730.9321 | 32 | 28 | 1.000216 | 1.449693 | 0.2030727 | 0 | 0.2901404 | 0 | 0 | 0 | 0 | 0 | 0 | 18.92002
24120 | 244508.9 | 2021-03-14 13:50 | 745.9388 | 32 | 28 | 1.000182 | 1.450345 | 0.207242 | 0 | 0.2961848 | 0 | 0 | 0 | 0 | 0 | 0 | 18.84479
24121 | 244523.9 | 2021-03-14 13:50 | 760.9462 | 32 | 28 | 1.000182 | 1.45116 | 0.2114115 | 0 | 0.3022323 | 0 | 0.001491368 | 0 | 0 | 0 | 0 | 18.81431
24122 | 244538.9 | 2021-03-14 13:50 | 775.953 | 32 | 28 | 1.000182 | 1.451812 | 0.2155808 | 0 | 0.3082826 | 0 | 0 | 0 | 0 | 0 | 0 | 18.6638
24123 | 244553.9 | 2021-03-14 13:51 | 790.9604 | 32 | 28 | 1.000182 | 1.452627 | 0.2197502 | 0 | 0.3143361 | 0 | 0.001490763 | 0 | 0 | 0 | 0 | 18.81431
24124 | 244568.9 | 2021-03-14 13:51 | 805.9675 | 32 | 28 | 1.000182 | 1.453279 | 0.2239196 | 0 | 0.3203923 | 0 | 0.002980986 | 0 | 0 | 0 | 0 | 18.6638
24125 | 244583.9 | 2021-03-14 13:51 | 820.9743 | 32 | 28 | 1.000182 | 1.454094 | 0.2280889 | 0 | 0.3264513 | 0 | 0.004489865 | 0 | 0 | 0 | 0 | 18.84479
24126 | 244598.9 | 2021-03-14 13:51 | 835.9814 | 32 | 28 | 1.000147 | 1.454746 | 0.2322583 | 0 | 0.3325135 | 0 | 0.004468434 | 0 | 0 | 0 | 0 | 18.88955
24127 | 244613.9 | 2021-03-14 13:52 | 850.9887 | 32 | 28 | 1.000216 | 1.455561 | 0.2364278 | 0 | 0.3385785 | 0 | 0.005967793 | 0 | 0 | 0 | 0 | 18.76954
24128 | 244628.9 | 2021-03-14 13:52 | 865.9957 | 32 | 28 | 1.000216 | 1.45605 | 0.2405971 | 0 | 0.344646 | 0 | 0.004473153 | 0 | 0 | 0 | 0 | 18.76954
24129 | 244644 | 2021-03-14 13:52 | 881.0029 | 32 | 28 | 1.000182 | 1.456702 | 0.2447665 | 0 | 0.3507165 | 0 | 0.005962532 | 0 | 0 | 0 | 0 | 18.76954
24130 | 244659 | 2021-03-14 13:52 | 896.0097 | 32 | 28 | 1.000147 | 1.457191 | 0.2489358 | 0 | 0.3567895 | 0 | 0.004479552 | 0 | 0 | 0 | 0 | 18.73906
24131 | 244674 | 2021-03-14 13:53 | 911.017 | 32 | 28 | 1.000182 | 1.457844 | 0.2531053 | 0 | 0.3628656 | 0 | 0.004470245 | 0 | 0 | 0 | 0 | 18.76954
24132 | 244689 | 2021-03-14 13:53 | 926.0238 | 32 | 28 | 1.000182 | 1.458659 | 0.2572746 | 0 | 0.3689441 | 0 | 0.005963372 | 0 | 0 | 0 | 0 | 18.84479
24133 | 244704 | 2021-03-14 13:53 | 941.0312 | 32 | 28 | 1.000147 | 1.458985 | 0.2614441 | 0 | 0.3750256 | 0 | 0.001491413 | 0 | 0 | 0 | 0 | 18.76954
24134 | 244719 | 2021-03-14 13:53 | 956.0379 | 32 | 28 | 1.000147 | 1.459474 | 0.2656134 | 0 | 0.3811095 | 0 | 0.00149843 | 0 | 0 | 0 | 0 | 18.76954
24135 | 244734 | 2021-03-14 13:54 | 971.0452 | 32 | 28 | 1.000182 | 1.460126 | 0.2697828 | 0 | 0.3871964 | 0 | 0 | 0 | 0 | 0 | 0 | 18.76954
24136 | 244749 | 2021-03-14 13:54 | 986.0522 | 32 | 28 | 1.000182 | 1.460778 | 0.2739522 | 0 | 0.3932854 | 0 | 0.004472028 | 0 | 0 | 0 | 0 | 18.76954
24137 | 244764 | 2021-03-14 13:54 | 1001.059 | 32 | 28 | 1.000182 | 1.46143 | 0.2781216 | 0 | 0.3993775 | 0 | 0.001491813 | 0 | 0 | 0 | 0 | 18.76954
24138 | 244779 | 2021-03-14 13:54 | 1016.066 | 32 | 28 | 1.000182 | 1.461919 | 0.2822909 | 0 | 0.4054721 | 0 | -0.001162443 | 0 | 0 | 0 | 0 | 18.76954
24139 | 244794 | 2021-03-14 13:55 | 1031.074 | 32 | 28 | 1.000182 | 1.462571 | 0.2864604 | 0 | 0.4115695 | 0 | 0.001491443 | 0 | 0 | 0 | 0 | 18.76954
24140 | 244809 | 2021-03-14 13:55 | 1046.08 | 32 | 28 | 1.000182 | 1.463223 | 0.2906296 | 0 | 0.4176691 | 0 | 0.001045881 | 0 | 0 | 0 | 0 | 18.80003
24141 | 244824 | 2021-03-14 13:55 | 1061.088 | 32 | 28 | 1.000147 | 1.463875 | 0.2947991 | 0 | 0.4237718 | 0 | 0.001491068 | 0 | 0 | 0 | 0 | 18.76954
24142 | 244839 | 2021-03-14 13:55 | 1076.094 | 32 | 28 | 1.000216 | 1.464527 | 0.2989684 | 0 | 0.4298767 | 0 | 0 | 0 | 0 | 0 | 0 | 18.69428
24143 | 244854.1 | 2021-03-14 13:56 | 1091.102 | 32 | 28 | 1.000182 | 1.465016 | 0.3031379 | 0 | 0.4359846 | 0 | 0.001490653 | 0 | 0 | 0 | 0 | 18.84479
24144 | 244869.1 | 2021-03-14 13:56 | 1106.109 | 32 | 28 | 1.000182 | 1.465505 | 0.3073072 | 0 | 0.4420947 | 0 | -0.001493937 | 0 | 0 | 0 | 0 | 18.76954
24145 | 244884.1 | 2021-03-14 13:56 | 1121.116 | 32 | 28 | 1.000182 | 1.466157 | 0.3114767 | 0 | 0.4482076 | 0 | 0 | 0 | 0 | 0 | 0 | 18.76954
24146 | 244899.1 | 2021-03-14 13:56 | 1136.123 | 32 | 28 | 1.000182 | 1.466809 | 0.315646 | 0 | 0.4543227 | 0 | -0.00130508 | 0 | 0 | 0 | 0 | 18.84479
24147 | 244914.1 | 2021-03-14 13:57 | 1151.13 | 32 | 28 | 1.000147 | 1.467461 | 0.3198155 | 0 | 0.4604406 | 0 | -0.00148983 | 0 | 0 | 0 | 0 | 18.76954
24148 | 244929.1 | 2021-03-14 13:57 | 1166.137 | 32 | 28 | 1.000147 | 1.46795 | 0.3239847 | 0 | 0.4665608 | 0 | -0.001492834 | 0 | 0 | 0 | 0 | 18.76954
24149 | 244944.1 | 2021-03-14 13:57 | 1181.144 | 32 | 28 | 1.000147 | 1.468602 | 0.3281542 | 0 | 0.4726838 | 0 | 0 | 0 | 0 | 0 | 0 | 18.76954
24150 | 244959.1 | 2021-03-14 13:57 | 1196.151 | 32 | 28 | 1.000182 | 1.469254 | 0.3323235 | 0 | 0.478809 | 0 | 0 | 0 | 0 | 0 | 0 | 18.80003
24151 | 244974.1 | 2021-03-14 13:58 | 1211.159 | 32 | 28 | 1.000147 | 1.469743 | 0.3364929 | 0 | 0.4849369 | 0 | -0.001490503 | 0 | 0 | 0 | 0 | 18.86099
24152 | 244989.1 | 2021-03-14 13:58 | 1226.166 | 32 | 28 | 1.000182 | 1.470395 | 0.3406624 | 0 | 0.4910672 | 0 | -0.001483539 | 0 | 0 | 0 | 0 | 18.76954
24153 | 245004.1 | 2021-03-14 13:58 | 1241.173 | 32 | 28 | 1.000216 | 1.471047 | 0.3448317 | 0 | 0.4971996 | 0 | -0.001492279 | 0 | 0 | 0 | 0 | 18.76954
24154 | 245019.1 | 2021-03-14 13:58 | 1256.18 | 32 | 28 | 1.000182 | 1.471699 | 0.349001 | 0 | 0.5033347 | 0 | 0 | 0 | 0 | 0 | 0 | 18.80003
24155 | 245034.1 | 2021-03-14 13:59 | 1271.187 | 32 | 28 | 1.000182 | 1.472188 | 0.3531704 | 0 | 0.5094723 | 0 | -0.001494876 | 0 | 0 | 0 | 0 | 18.69428
24156 | 245049.1 | 2021-03-14 13:59 | 1286.194 | 32 | 28 | 1.000147 | 1.472677 | 0.3573398 | 0 | 0.5156123 | 0 | -0.002981835 | 0 | 0 | 0 | 0 | 18.83051
24157 | 245064.2 | 2021-03-14 13:59 | 1301.201 | 32 | 28 | 1.000182 | 1.473329 | 0.3615092 | 0 | 0.5217547 | 0 | -0.001491858 | 0 | 0 | 0 | 0 | 18.76954
24158 | 245079.2 | 2021-03-14 13:59 | 1316.208 | 32 | 28 | 1.000182 | 1.473981 | 0.3656785 | 0 | 0.5278995 | 0 | 0 | 0 | 0 | 0 | 0 | 18.83051
24159 | 245094.2 | 2021-03-14 14:00 | 1331.215 | 32 | 28 | 1.000182 | 1.474633 | 0.369848 | 0 | 0.534047 | 0 | 0 | 0 | 0 | 0 | 0 | 18.76954
24160 | 245109.2 | 2021-03-14 14:00 | 1346.222 | 32 | 28 | 1.000182 | 1.475122 | 0.3740172 | 0 | 0.5401966 | 0 | 0 | 0 | 0 | 0 | 0 | 18.78575
24161 | 245124.2 | 2021-03-14 14:00 | 1361.229 | 32 | 28 | 1.000147 | 1.475611 | 0.3781867 | 0 | 0.5463488 | 0 | -0.001493668 | 0 | 0 | 0 | 0 | 18.80003
24162 | 245139.2 | 2021-03-14 14:00 | 1376.236 | 32 | 28 | 1.000182 | 1.476264 | 0.382356 | 0 | 0.552503 | 0 | -0.001493683 | 0 | 0 | 0 | 0 | 18.83051
24163 | 245154.2 | 2021-03-14 14:01 | 1391.243 | 32 | 28 | 1.000182 | 1.476915 | 0.3865255 | 0 | 0.5586601 | 0 | 0 | 0 | 0 | 0 | 0 | 18.80003
24164 | 245169.2 | 2021-03-14 14:01 | 1406.251 | 32 | 28 | 1.000182 | 1.477405 | 0.3906949 | 0 | 0.5648193 | 0 | -0.001489963 | 0 | 0 | 0 | 0 | 18.90575
24165 | 245184.2 | 2021-03-14 14:01 | 1421.257 | 32 | 28 | 1.000182 | 1.478057 | 0.3948642 | 0 | 0.5709809 | 0 | -0.001495388 | 0 | 0 | 0 | 0 | 18.90575
24166 | 245199.2 | 2021-03-14 14:01 | 1436.264 | 32 | 28 | 1.000182 | 1.478546 | 0.3990336 | 0 | 0.5771447 | 0 | -0.002915471 | 0 | 0 | 0 | 0 | 18.86099
24167 | 245214.2 | 2021-03-14 14:02 | 1451.272 | 32 | 28 | 1.000216 | 1.479361 | 0.403203 | 0 | 0.5833111 | 0 | 0 | 0 | 0 | 0 | 0 | 18.92196
24168 | 245229.2 | 2021-03-14 14:02 | 1466.279 | 32 | 28 | 1.000216 | 1.479687 | 0.4073723 | 0 | 0.5894796 | 0 | -0.002983086 | 0 | 0 | 0 | 0 | 18.86099
24169 | 245244.2 | 2021-03-14 14:02 | 1481.286 | 32 | 28 | 1.000147 | 1.480176 | 0.4115418 | 0 | 0.5956506 | 0 | -0.004470081 | 0 | 0 | 0 | 0 | 18.72477
24170 | 245259.2 | 2021-03-14 14:02 | 1496.293 | 32 | 28 | 1.000182 | 1.480828 | 0.415711 | 0 | 0.6018237 | 0 | -0.002988518 | 0 | 0 | 0 | 0 | 18.89148
24171 | 245274.3 | 2021-03-14 14:03 | 1511.3 | 32 | 28 | 1.000182 | 1.48148 | 0.4198805 | 0 | 0.6079992 | 0 | -0.004473079 | 0 | 0 | 0 | 0 | 18.84673
24172 | 245289.3 | 2021-03-14 14:03 | 1526.307 | 32 | 28 | 1.000182 | 1.481969 | 0.4240498 | 0 | 0.6141769 | 0 | -0.004469991 | 0 | 0 | 0 | 0 | 18.84673
24173 | 245304.3 | 2021-03-14 14:03 | 1541.314 | 32 | 28 | 1.000147 | 1.482621 | 0.4282193 | 0 | 0.6203571 | 0 | -0.004474143 | 0 | 0 | 0 | 0 | 18.75526
24174 | 245319.3 | 2021-03-14 14:03 | 1556.321 | 32 | 28 | 1.000182 | 1.483273 | 0.4323886 | 0 | 0.6265396 | 0 | -0.002980795 | 0 | 0 | 0 | 0 | 18.72477
24175 | 245334.3 | 2021-03-14 14:04 | 1571.328 | 32 | 28 | 1.000182 | 1.483599 | 0.4365581 | 0 | 0.6327245 | 0 | -0.0029858 | 0 | 0 | 0 | 0 | 18.86099
24176 | 245349.3 | 2021-03-14 14:04 | 1586.335 | 32 | 28 | 1.000182 | 1.484414 | 0.4407274 | 0 | 0.6389114 | 0 | -0.001491653 | 0 | 0 | 0 | 0 | 18.93623
24177 | 245364.3 | 2021-03-14 14:04 | 1601.342 | 32 | 28 | 1.000182 | 1.484903 | 0.4448968 | 0 | 0.6451008 | 0 | -0.001494853 | 0 | 0 | 0 | 0 | 18.89148
24178 | 245379.3 | 2021-03-14 14:04 | 1616.35 | 32 | 28 | 1.000147 | 1.485392 | 0.4490662 | 0 | 0.6512925 | 0 | -0.001490668 | 0 | 0 | 0 | 0 | 18.96671
24179 | 245394.3 | 2021-03-14 14:05 | 1631.357 | 32 | 28 | 1.000182 | 1.486044 | 0.4532356 | 0 | 0.6574865 | 0 | 0.001492459 | 0 | 0 | 0 | 0 | 18.86099
24180 | 245409.3 | 2021-03-14 14:05 | 1646.364 | 32 | 28 | 1.000182 | 1.486533 | 0.4574049 | 0 | 0.6636827 | 0 | 0 | 0 | 0 | 0 | 0 | 18.92196
24181 | 245424.3 | 2021-03-14 14:05 | 1661.371 | 32 | 28 | 1.000182 | 1.487348 | 0.4615743 | 0 | 0.6698812 | 0 | 0.001490058 | 0 | 0 | 0 | 0 | 18.89148
24182 | 245439.3 | 2021-03-14 14:05 | 1676.378 | 32 | 28 | 1.000182 | 1.488 | 0.4657436 | 0 | 0.6760818 | 0 | 0.00448821 | 0 | 0 | 0 | 0 | 18.89148
24183 | 245454.3 | 2021-03-14 14:06 | 1691.385 | 32 | 28 | 1.000147 | 1.488489 | 0.4699131 | 0 | 0.6822848 | 0 | 0.005964631 | 0 | 0 | 0 | 0 | 18.92196
24184 | 245469.3 | 2021-03-14 14:06 | 1706.392 | 32 | 28 | 1.000182 | 1.488978 | 0.4740824 | 0 | 0.68849 | 0 | 0.004472299 | 0 | 0 | 0 | 0 | 18.75526
24185 | 245484.4 | 2021-03-14 14:06 | 1721.399 | 32 | 28 | 1.000182 | 1.48963 | 0.4782519 | 0 | 0.6946975 | 0 | 0.005977518 | 0 | 0 | 0 | 0 | 18.80003
24186 | 245499.4 | 2021-03-14 14:06 | 1736.406 | 32 | 28 | 1.000182 | 1.489956 | 0.4824212 | 0 | 0.700907 | 0 | 0.005964911 | 0 | 0 | 0 | 0 | 18.89148
24187 | 245514.4 | 2021-03-14 14:07 | 1751.413 | 32 | 28 | 1.000182 | 1.490608 | 0.4865906 | 0 | 0.7071191 | 0 | 0.005979761 | 0 | 0 | 0 | 0 | 18.89148
24188 | 245529.4 | 2021-03-14 14:07 | 1766.42 | 32 | 28 | 1.000182 | 1.490934 | 0.49076 | 0 | 0.7133335 | 0 | 0.004469871 | 0 | 0 | 0 | 0 | 18.81624
24189 | 245544.4 | 2021-03-14 14:07 | 1781.428 | 32 | 28 | 1.000182 | 1.491423 | 0.4949294 | 0 | 0.7195501 | 0 | 0.003143016 | 0 | 0 | 0 | 0 | 18.92196
24190 | 245559.4 | 2021-03-14 14:07 | 1796.434 | 32 | 28 | 1.000147 | 1.491749 | 0.4990988 | 0 | 0.7257686 | 0 | 0.002983456 | 0 | 0 | 0 | 0 | 18.89148
24191 | 245574.4 | 2021-03-14 14:08 | 1811.442 | 32 | 28 | 1.000147 | 1.492401 | 0.5032681 | 0 | 0.7319893 | 0 | 0.002983526 | 0 | 0 | 0 | 0 | 18.96671
24192 | 245589.4 | 2021-03-14 14:08 | 1826.449 | 32 | 28 | 1.000182 | 1.49289 | 0.5074375 | 0 | 0.7382124 | 0 | 0.001493753 | 0 | 0 | 0 | 0 | 18.81624
24193 | 245604.4 | 2021-03-14 14:08 | 1841.456 | 32 | 28 | 1.000182 | 1.493379 | 0.5116069 | 0 | 0.7444377 | 0 | 0.001490628 | 0 | 0 | 0 | 0 | 18.86099
24194 | 245619.4 | 2021-03-14 14:08 | 1856.463 | 32 | 28 | 1.000182 | 1.493868 | 0.5157763 | 0 | 0.7506653 | 0 | 0.001491888 | 0 | 0 | 0 | 0 | 18.86099
24195 | 245634.4 | 2021-03-14 14:09 | 1871.47 | 32 | 28 | 1.000182 | 1.494194 | 0.5199457 | 0 | 0.756895 | 0 | 0.001490438 | 0 | 0 | 0 | 0 | 18.81624
24196 | 245649.4 | 2021-03-14 14:09 | 1886.477 | 32 | 28 | 1.000216 | 1.494846 | 0.5241151 | 0 | 0.763127 | 0 | 0.001487939 | 0 | 0 | 0 | 0 | 18.84673
24197 | 245664.4 | 2021-03-14 14:09 | 1901.484 | 32 | 28 | 1.000182 | 1.495335 | 0.5282844 | 0 | 0.7693612 | 0 | 0.00149298 | 0 | 0 | 0 | 0 | 18.81624
24198 | 245679.4 | 2021-03-14 14:10 | 1916.491 | 32 | 28 | 1.000182 | 1.495825 | 0.5324539 | 0 | 0.7755977 | 0 | 0.001491573 | 0 | 0 | 0 | 0 | 18.89148
24199 | 245694.4 | 2021-03-14 14:10 | 1931.498 | 32 | 28 | 1.000182 | 1.496314 | 0.5366233 | 0 | 0.7818363 | 0 | 0 | 0 | 0 | 0 | 0 | 18.89148
24200 | 245709.5 | 2021-03-14 14:10 | 1946.505 | 32 | 28 | 1.000182 | 1.496803 | 0.5407927 | 0 | 0.788077 | 0 | 0 | 0 | 0 | 0 | 0 | 18.96671
24201 | 245724.5 | 2021-03-14 14:10 | 1961.513 | 32 | 28 | 1.000216 | 1.497292 | 0.5449624 | 0 | 0.7943203 | 0 | 0 | 0 | 0 | 0 | 0 | 18.81624
24202 | 245739.5 | 2021-03-14 14:10 | 1976.52 | 32 | 28 | 1.000147 | 1.497781 | 0.5491318 | 0 | 0.8005654 | 0 | -0.001479637 | 0 | 0 | 0 | 0 | 18.84673
24203 | 245754.5 | 2021-03-14 14:11 | 1991.526 | 32 | 28 | 1.000182 | 1.498433 | 0.5533009 | 0 | 0.8068121 | 0 | 0 | 0 | 0 | 0 | 0 | 18.92196
24204 | 245769.5 | 2021-03-14 14:11 | 2006.534 | 32 | 28 | 1.000182 | 1.498922 | 0.5574703 | 0 | 0.8130617 | 0 | -0.001491743 | 0 | 0 | 0 | 0 | 18.89148
24205 | 245784.5 | 2021-03-14 14:11 | 2021.541 | 32 | 28 | 1.000216 | 1.499411 | 0.5616397 | 0 | 0.8193133 | 0 | 0 | 0 | 0 | 0 | 0 | 18.92196
24206 | 245799.5 | 2021-03-14 14:12 | 2036.554 | 32 | 28 | 1.000216 | 1.500063 | 0.5658108 | 0 | 0.8255697 | 0 | 0 | 0 | 0 | 0 | 0 | 19.02766
24207 | 245814.5 | 2021-03-14 14:12 | 2051.555 | 32 | 28 | 1.000182 | 1.500389 | 0.5699784 | 0 | 0.831823 | 0 | -0.002983476 | 0 | 0 | 0 | 0 | 18.89148
24208 | 245829.5 | 2021-03-14 14:12 | 2066.562 | 32 | 28 | 1.000182 | 1.501041 | 0.5741478 | 0 | 0.8380812 | 0 | -0.001490268 | 0 | 0 | 0 | 0 | 18.87722
24209 | 245844.5 | 2021-03-14 14:12 | 2081.569 | 32 | 28 | 1.000182 | 1.50153 | 0.5783172 | 0 | 0.8443416 | 0 | -0.001487585 | 0 | 0 | 0 | 0 | 18.99718
24210 | 245859.5 | 2021-03-14 14:12 | 2096.576 | 32 | 28 | 1.000182 | 1.502019 | 0.5824865 | 0 | 0.8506037 | 0 | 0.001495889 | 0 | 0 | 0 | 0 | 18.95245
24211 | 245874.5 | 2021-03-14 14:13 | 2111.583 | 32 | 28 | 1.000182 | 1.502671 | 0.586656 | 0 | 0.8568681 | 0 | 0 | 0 | 0 | 0 | 0 | 18.92196
24212 | 245889.5 | 2021-03-14 14:13 | 2126.59 | 32 | 28 | 1.000147 | 1.50316 | 0.5908254 | 0 | 0.8631351 | 0 | -0.001491763 | 0 | 0 | 0 | 0 | 18.95245
24213 | 245904.5 | 2021-03-14 14:13 | 2141.597 | 32 | 28 | 1.000182 | 1.503649 | 0.5949947 | 0 | 0.8694042 | 0 | -0.001491383 | 0 | 0 | 0 | 0 | 18.95245
24214 | 245919.6 | 2021-03-14 14:13 | 2156.604 | 32 | 28 | 1.000147 | 1.504138 | 0.5991642 | 0 | 0.8756756 | 0 | -0.001488342 | 0 | 0 | 0 | 0 | 18.95245
24215 | 245934.6 | 2021-03-14 14:14 | 2171.611 | 32 | 28 | 1.000182 | 1.50479 | 0.6033335 | 0 | 0.881949 | 0 | 0 | 0 | 0 | 0 | 0 | 18.95245
24216 | 245949.6 | 2021-03-14 14:14 | 2186.618 | 32 | 28 | 1.000182 | 1.505442 | 0.6075029 | 0 | 0.8882245 | 0 | 0 | 0 | 0 | 0 | 0 | 18.95245
24217 | 245964.6 | 2021-03-14 14:14 | 2201.626 | 32 | 28 | 1.000147 | 1.505768 | 0.6116722 | 0 | 0.8945023 | 0 | -0.001505249 | 0 | 0 | 0 | 0 | 18.98293
24218 | 245979.6 | 2021-03-14 14:14 | 2216.633 | 32 | 28 | 1.000182 | 1.50642 | 0.6158416 | 0 | 0.9007822 | 0 | 0.001492113 | 0 | 0 | 0 | 0 | 18.90771
24219 | 245994.6 | 2021-03-14 14:15 | 2231.64 | 32 | 28 | 1.000216 | 1.506909 | 0.620011 | 0 | 0.9070642 | 0 | 0 | 0 | 0 | 0 | 0 | 18.95245
24220 | 246009.6 | 2021-03-14 14:15 | 2246.647 | 32 | 28 | 1.000182 | 1.507398 | 0.6241804 | 0 | 0.9133484 | 0 | -0.001491188 | 0 | 0 | 0 | 0 | 18.95245
24221 | 246024.6 | 2021-03-14 14:15 | 2261.654 | 32 | 28 | 1.000182 | 1.507887 | 0.6283497 | 0 | 0.9196347 | 0 | -0.001495157 | 0 | 0 | 0 | 0 | 18.90771
24222 | 246039.6 | 2021-03-14 14:16 | 2276.661 | 32 | 28 | 1.000182 | 1.508376 | 0.6325191 | 0 | 0.9259233 | 0 | 0 | 0 | 0 | 0 | 0 | 19.05814
24223 | 246054.6 | 2021-03-14 14:16 | 2291.668 | 32 | 28 | 1.000182 | 1.508865 | 0.6366885 | 0 | 0.9322138 | 0 | -0.002984077 | 0 | 0 | 0 | 0 | 18.98293
24224 | 246069.6 | 2021-03-14 14:16 | 2306.675 | 32 | 28 | 1.000147 | 1.509354 | 0.6408535 | 0 | 0.9384998 | 0 | -0.004480184 | 0 | 0 | 0 | 0 | 18.95245
24225 | 246084.6 | 2021-03-14 14:16 | 2321.682 | 32 | 28 | 1.000147 | 1.509843 | 0.6450272 | 0 | 0.944801 | 0 | -0.001492138 | 0 | 0 | 0 | 0 | 18.90771
24226 | 246099.6 | 2021-03-14 14:17 | 2336.689 | 32 | 28 | 1.000216 | 1.510658 | 0.6491964 | 0 | 0.9510976 | 0 | 0 | 0 | 0 | 0 | 0 | 18.95245
24227 | 246114.6 | 2021-03-14 14:17 | 2351.696 | 32 | 28 | 1.000147 | 1.510984 | 0.6533658 | 0 | 0.9573966 | 0 | -0.002984637 | 0 | 0 | 0 | 0 | 18.98293
24228 | 246129.7 | 2021-03-14 14:17 | 2366.703 | 32 | 28 | 1.000147 | 1.511636 | 0.6575351 | 0 | 0.9636978 | 0 | -0.002982506 | 0 | 0 | 0 | 0 | 18.90771
24229 | 246144.7 | 2021-03-14 14:17 | 2381.71 | 32 | 28 | 1.000182 | 1.512125 | 0.6617044 | 0 | 0.9700011 | 0 | -0.001491063 | 0 | 0 | 0 | 0 | 19.02766
24230 | 246159.7 | 2021-03-14 14:18 | 2396.717 | 32 | 28 | 1.000147 | 1.512451 | 0.6658737 | 0 | 0.9763064 | 0 | -0.007469294 | 0 | 0 | 0 | 0 | 18.89148
24231 | 246174.7 | 2021-03-14 14:18 | 2411.724 | 32 | 28 | 1.000147 | 1.513266 | 0.6700429 | 0 | 0.9826139 | 0 | -0.002990639 | 0 | 0 | 0 | 0 | 18.90771
24232 | 246189.7 | 2021-03-14 14:18 | 2426.732 | 32 | 28 | 1.000147 | 1.513592 | 0.6742123 | 0 | 0.9889238 | 0 | -0.004473333 | 0 | 0 | 0 | 0 | 18.98293
24233 | 246204.7 | 2021-03-14 14:18 | 2441.739 | 32 | 28 | 1.000182 | 1.514244 | 0.6783816 | 0 | 0.9952357 | 0 | -0.004474319 | 0 | 0 | 0 | 0 | 18.98293
24234 | 246219.7 | 2021-03-14 14:18 | 2456.746 | 32 | 28 | 1.000147 | 1.514734 | 0.6825509 | 0 | 1.00155 | 0 | -0.002981097 | 0 | 0 | 0 | 0 | 18.98293
24235 | 246234.7 | 2021-03-14 14:19 | 2471.753 | 32 | 28 | 1.000182 | 1.515223 | 0.6867202 | 0 | 1.007866 | 0 | -0.002987956 | 0 | 0 | 0 | 0 | 18.98293
24236 | 246249.7 | 2021-03-14 14:19 | 2486.76 | 32 | 28 | 1.000147 | 1.515712 | 0.6908895 | 0 | 1.014184 | 0 | -0.004485049 | 0 | 0 | 0 | 0 | 18.98293
24237 | 246264.7 | 2021-03-14 14:19 | 2501.767 | 32 | 28 | 1.000182 | 1.516364 | 0.6950588 | 0 | 1.020505 | 0 | -0.001490348 | 0 | 0 | 0 | 0 | 18.95245
24238 | 246279.7 | 2021-03-14 14:20 | 2516.774 | 32 | 28 | 1.000182 | 1.517016 | 0.6992281 | 0 | 1.026828 | 0 | -0.001492098 | 0 | 0 | 0 | 0 | 18.98293
24239 | 246294.7 | 2021-03-14 14:20 | 2531.781 | 32 | 28 | 1.000182 | 1.517505 | 0.7033975 | 0 | 1.033152 | 0 | -0.001489524 | 0 | 0 | 0 | 0 | 18.98293
24240 | 246309.7 | 2021-03-14 14:20 | 2546.788 | 32 | 28 | 1.000182 | 1.518157 | 0.7075666 | 0 | 1.039479 | 0 | 0.004647151 | 0 | 0 | 0 | 0 | 18.98293
24241 | 246324.7 | 2021-03-14 14:20 | 2561.795 | 32 | 28 | 1.000147 | 1.518809 | 0.7117359 | 0 | 1.045808 | 0 | 0.004477432 | 0 | 0 | 0 | 0 | 18.98293
24242 | 246339.8 | 2021-03-14 14:20 | 2576.802 | 32 | 28 | 1.000182 | 1.519298 | 0.7159053 | 0 | 1.052139 | 0 | 0.0059641 | 0 | 0 | 0 | 0 | 18.90771
24243 | 246354.8 | 2021-03-14 14:21 | 2591.81 | 32 | 28 | 1.000147 | 1.519787 | 0.7200746 | 0 | 1.058473 | 0 | 0.005959875 | 0 | 0 | 0 | 0 | 18.95245
24244 | 246369.8 | 2021-03-14 14:21 | 2606.816 | 32 | 28 | 1.000147 | 1.520113 | 0.7242439 | 0 | 1.064808 | 0 | 0.005978435 | 0 | 0 | 0 | 0 | 19.02766
24245 | 246384.8 | 2021-03-14 14:21 | 2621.824 | 32 | 28 | 1.000182 | 1.520765 | 0.7284132 | 0 | 1.071146 | 0 | 0.00597523 | 0 | 0 | 0 | 0 | 19.05814
24246 | 246399.8 | 2021-03-14 14:22 | 2636.831 | 32 | 28 | 1.000147 | 1.521254 | 0.7325825 | 0 | 1.077485 | 0 | 0.007452171 | 0 | 0 | 0 | 0 | 18.98293
24247 | 246414.8 | 2021-03-14 14:22 | 2651.838 | 32 | 28 | 1.000147 | 1.521743 | 0.7367517 | 0 | 1.083827 | 0 | 0.004483128 | 0 | 0 | 0 | 0 | 18.98293
24248 | 246429.8 | 2021-03-14 14:22 | 2666.845 | 32 | 28 | 1.000147 | 1.522232 | 0.740921 | 0 | 1.090171 | 0 | 0.004472883 | 0 | 0 | 0 | 0 | 18.98293
24249 | 246444.8 | 2021-03-14 14:22 | 2681.852 | 32 | 28 | 1.000147 | 1.522558 | 0.7450903 | 0 | 1.096517 | 0 | 0.004485615 | 0 | 0 | 0 | 0 | 18.90771
24250 | 246459.8 | 2021-03-14 14:22 | 2696.859 | 32 | 28 | 1.000147 | 1.522884 | 0.7492597 | 0 | 1.102866 | 0 | 0.001492735 | 0 | 0 | 0 | 0 | 19.02766
24251 | 246474.8 | 2021-03-14 14:23 | 2711.866 | 32 | 28 | 1.000147 | 1.523536 | 0.753429 | 0 | 1.109216 | 0 | 0.004472119 | 0 | 0 | 0 | 0 | 18.90771
24252 | 246489.8 | 2021-03-14 14:23 | 2726.873 | 32 | 28 | 1.000182 | 1.523862 | 0.7575982 | 0 | 1.115568 | 0 | 0.001491128 | 0 | 0 | 0 | 0 | 18.98293
24253 | 246504.8 | 2021-03-14 14:23 | 2741.88 | 32 | 28 | 1.000147 | 1.524188 | 0.7617676 | 0 | 1.121923 | 0 | 0.001491158 | 0 | 0 | 0 | 0 | 18.90771
24254 | 246519.8 | 2021-03-14 14:24 | 2756.887 | 32 | 28 | 1.000147 | 1.52484 | 0.7659367 | 0 | 1.12828 | 0 | 0 | 0 | 0 | 0 | 0 | 18.95245
24255 | 246534.8 | 2021-03-14 14:24 | 2771.894 | 32 | 28 | 1.000147 | 1.525329 | 0.7701061 | 0 | 1.134639 | 0 | 0 | 0 | 0 | 0 | 0 | 18.98293
24256 | 246549.9 | 2021-03-14 14:24 | 2786.902 | 32 | 28 | 1.000147 | 1.525818 | 0.7742755 | 0 | 1.141 | 0 | 0.001488148 | 0 | 0 | 0 | 0 | 18.98293
24257 | 246564.9 | 2021-03-14 14:24 | 2801.909 | 32 | 28 | 1.000182 | 1.526307 | 0.7784447 | 0 | 1.147364 | 0 | 0 | 0 | 0 | 0 | 0 | 18.90771
24258 | 246579.9 | 2021-03-14 14:24 | 2816.916 | 32 | 28 | 1.000147 | 1.526796 | 0.782614 | 0 | 1.153729 | 0 | 0 | 0 | 0 | 0 | 0 | 18.90771
24259 | 246594.9 | 2021-03-14 14:25 | 2831.922 | 32 | 28 | 1.000147 | 1.527448 | 0.7867832 | 0 | 1.160097 | 0 | 0 | 0 | 0 | 0 | 0 | 19.05814
24260 | 246609.9 | 2021-03-14 14:25 | 2846.929 | 32 | 28 | 1.000182 | 1.527937 | 0.7909525 | 0 | 1.166467 | 0 | 0 | 0 | 0 | 0 | 0 | 18.98293
24261 | 246624.9 | 2021-03-14 14:25 | 2861.937 | 32 | 28 | 1.000147 | 1.528263 | 0.7951219 | 0 | 1.172839 | 0 | 0 | 0 | 0 | 0 | 0 | 18.98293
24262 | 246639.9 | 2021-03-14 14:26 | 2876.944 | 32 | 28 | 1.000147 | 1.528752 | 0.7992911 | 0 | 1.179213 | 0 | -0.001492774 | 0 | 0 | 0 | 0 | 18.98293
24263 | 246654.9 | 2021-03-14 14:26 | 2891.951 | 32 | 28 | 1.000182 | 1.529404 | 0.8034605 | 0 | 1.18559 | 0 | 0 | 0 | 0 | 0 | 0 | 18.98293
24264 | 246669.9 | 2021-03-14 14:26 | 2906.958 | 32 | 28 | 1.000147 | 1.52973 | 0.8076297 | 0 | 1.191968 | 0 | -0.00298884 | 0 | 0 | 0 | 0 | 18.98293
24265 | 246684.9 | 2021-03-14 14:26 | 2921.965 | 32 | 28 | 1.000147 | 1.530545 | 0.8117991 | 0 | 1.198348 | 0 | 0 | 0 | 0 | 0 | 0 | 18.98293
24266 | 246699.9 | 2021-03-14 14:26 | 2936.972 | 32 | 28 | 1.000182 | 1.531034 | 0.8159684 | 0 | 1.204731 | 0 | 0 | 0 | 0 | 0 | 0 | 19.05814
24267 | 246714.9 | 2021-03-14 14:27 | 2951.979 | 32 | 28 | 1.000182 | 1.531523 | 0.8201377 | 0 | 1.211116 | 0 | 0 | 0 | 0 | 0 | 0 | 19.02766
24268 | 246729.9 | 2021-03-14 14:27 | 2966.986 | 32 | 28 | 1.000182 | 1.532012 | 0.824307 | 0 | 1.217504 | 0 | 0 | 0 | 0 | 0 | 0 | 18.90771
24269 | 246744.9 | 2021-03-14 14:27 | 2981.993 | 32 | 28 | 1.000182 | 1.532664 | 0.8284763 | 0 | 1.223893 | 0 | 0 | 0 | 0 | 0 | 0 | 18.98293
24270 | 246760 | 2021-03-14 14:28 | 2997 | 32 | 28 | 1.000182 | 1.53299 | 0.8326455 | 0 | 1.230285 | 0 | -0.001494153 | 0 | 0 | 0 | 0 | 18.98293
24271 | 246775 | 2021-03-14 14:28 | 3012.007 | 32 | 28 | 1.000147 | 1.533479 | 0.8368149 | 0 | 1.236678 | 0 | 0.001489624 | 0 | 0 | 0 | 0 | 18.98293
24272 | 246790 | 2021-03-14 14:28 | 3027.014 | 32 | 28 | 1.000182 | 1.534295 | 0.8409841 | 0 | 1.243074 | 0 | 0 | 0 | 0 | 0 | 0 | 18.98293
24273 | 246805 | 2021-03-14 14:28 | 3042.022 | 32 | 28 | 1.000182 | 1.534621 | 0.8451535 | 0 | 1.249472 | 0 | 0 | 0 | 0 | 0 | 0 | 18.98293
24274 | 246820 | 2021-03-14 14:28 | 3057.029 | 32 | 28 | 1.000182 | 1.535273 | 0.8493228 | 0 | 1.255873 | 0 | -0.001494124 | 0 | 0 | 0 | 0 | 19.01342
24275 | 246835 | 2021-03-14 14:29 | 3072.036 | 32 | 28 | 1.000182 | 1.535762 | 0.8534921 | 0 | 1.262275 | 0 | 0.001491213 | 0 | 0 | 0 | 0 | 19.01342
24276 | 246850 | 2021-03-14 14:29 | 3087.043 | 32 | 28 | 1.000147 | 1.536251 | 0.8576614 | 0 | 1.26868 | 0 | 0 | 0 | 0 | 0 | 0 | 18.98293
24277 | 246865 | 2021-03-14 14:29 | 3102.05 | 32 | 28 | 1.000147 | 1.53674 | 0.8618306 | 0 | 1.275086 | 0 | -0.002983796 | 0 | 0 | 0 | 0 | 18.98293
24278 | 246880 | 2021-03-14 14:29 | 3117.057 | 32 | 28 | 1.000147 | 1.537392 | 0.866 | 0 | 1.281496 | 0 | -0.001491473 | 0 | 0 | 0 | 0 | 18.98293
24279 | 246895 | 2021-03-14 14:30 | 3132.064 | 32 | 28 | 1.000182 | 1.538044 | 0.8701693 | 0 | 1.287907 | 0 | 0 | 0 | 0 | 0 | 0 | 18.98293
24280 | 246910 | 2021-03-14 14:30 | 3147.071 | 32 | 28 | 1.000182 | 1.53837 | 0.8743386 | 0 | 1.29432 | 0 | -0.002989633 | 0 | 0 | 0 | 0 | 18.90771
24281 | 246925 | 2021-03-14 14:30 | 3162.078 | 32 | 28 | 1.000147 | 1.539022 | 0.8785079 | 0 | 1.300736 | 0 | -0.001490643 | 0 | 0 | 0 | 0 | 19.08862
24282 | 246940 | 2021-03-14 14:30 | 3177.085 | 32 | 28 | 1.000182 | 1.539511 | 0.8826772 | 0 | 1.307154 | 0 | -0.001490883 | 0 | 0 | 0 | 0 | 19.05814
24283 | 246955 | 2021-03-14 14:31 | 3192.092 | 32 | 28 | 1.000147 | 1.54 | 0.8868465 | 0 | 1.313574 | 0 | -0.004470964 | 0 | 0 | 0 | 0 | 18.98293
24284 | 246970.1 | 2021-03-14 14:31 | 3207.099 | 32 | 28 | 1.000147 | 1.540489 | 0.8910158 | 0 | 1.319997 | 0 | -0.002983206 | 0 | 0 | 0 | 0 | 18.9382
24285 | 246985.1 | 2021-03-14 14:31 | 3222.107 | 32 | 28 | 1.000182 | 1.541141 | 0.8951852 | 0 | 1.326421 | 0 | -0.004469901 | 0 | 0 | 0 | 0 | 19.08862
24286 | 247000.1 | 2021-03-14 14:32 | 3237.113 | 32 | 28 | 1.000147 | 1.541793 | 0.8993544 | 0 | 1.332848 | 0 | -0.004474248 | 0 | 0 | 0 | 0 | 18.90771
24287 | 247015.1 | 2021-03-14 14:32 | 3252.121 | 32 | 28 | 1.000147 | 1.542282 | 0.9035237 | 0 | 1.339277 | 0 | -0.004477011 | 0 | 0 | 0 | 0 | 18.90771
24288 | 247030.2 | 2021-03-14 14:32 | 3267.221 | 32 | 28 | 1.000147 | 1.542445 | 0.907719 | 0 | 1.345749 | 0 | -0.004024664 | 0 | 0 | 0 | 0 | 19.01342
24289 | 247045.2 | 2021-03-14 14:32 | 3282.229 | 32 | 28 | 1.000147 | 1.54326 | 0.9118884 | 0 | 1.352182 | 0 | -0.002982746 | 0 | 0 | 0 | 0 | 19.01342
24290 | 247060.2 | 2021-03-14 14:33 | 3297.236 | 32 | 28 | 1.000182 | 1.543749 | 0.9160576 | 0 | 1.358618 | 0 | -0.002978968 | 0 | 0 | 0 | 0 | 18.98293
24291 | 247075.2 | 2021-03-14 14:33 | 3312.243 | 32 | 28 | 1.000216 | 1.544564 | 0.920227 | 0 | 1.365056 | 0 | 0 | 0 | 0 | 0 | 0 | 18.96869
24292 | 247090.2 | 2021-03-14 14:33 | 3327.25 | 32 | 28 | 1.000182 | 1.54489 | 0.9243962 | 0 | 1.371496 | 0 | -0.002981345 | 0 | 0 | 0 | 0 | 19.01342
24293 | 247105.2 | 2021-03-14 14:33 | 3342.257 | 32 | 28 | 1.000182 | 1.545542 | 0.9285656 | 0 | 1.377939 | 0 | -0.002980287 | 0 | 0 | 0 | 0 | 18.98293
24294 | 247120.2 | 2021-03-14 14:34 | 3357.264 | 32 | 28 | 1.000147 | 1.546031 | 0.9327348 | 0 | 1.384384 | 0 | -0.002990417 | 0 | 0 | 0 | 0 | 19.01342
24295 | 247135.2 | 2021-03-14 14:34 | 3372.271 | 32 | 28 | 1.000113 | 1.54652 | 0.9369041 | 0 | 1.390831 | 0 | -0.004479823 | 0 | 0 | 0 | 0 | 19.01342
24296 | 247150.2 | 2021-03-14 14:34 | 3387.278 | 32 | 28 | 1.000182 | 1.547172 | 0.9410734 | 0 | 1.39728 | 0 | -0.002982026 | 0 | 0 | 0 | 0 | 19.01342
24297 | 247165.2 | 2021-03-14 14:34 | 3402.285 | 32 | 28 | 1.000147 | 1.547824 | 0.9452427 | 0 | 1.403732 | 0 | -0.004473694 | 0 | 0 | 0 | 0 | 18.90771
24298 | 247180.2 | 2021-03-14 14:34 | 3417.292 | 32 | 28 | 1.000147 | 1.54815 | 0.949412 | 0 | 1.410186 | 0 | -0.005953101 | 0 | 0 | 0 | 0 | 19.05814
24299 | 247195.3 | 2021-03-14 14:35 | 3432.299 | 32 | 28 | 1.000182 | 1.548802 | 0.9535813 | 0 | 1.416642 | 0 | -0.005980131 | 0 | 0 | 0 | 0 | 19.01342
24300 | 247210.3 | 2021-03-14 14:35 | 3447.306 | 32 | 28 | 1.000147 | 1.549291 | 0.9577506 | 0 | 1.423101 | 0 | -0.004473588 | 0 | 0 | 0 | 0 | 19.01342
24301 | 247225.3 | 2021-03-14 14:35 | 3462.314 | 32 | 28 | 1.000147 | 1.549943 | 0.9619199 | 0 | 1.429561 | 0 | -0.004475114 | 0 | 0 | 0 | 0 | 19.10487
24302 | 247240.3 | 2021-03-14 14:36 | 3477.32 | 32 | 28 | 1.000182 | 1.550595 | 0.9660848 | 0 | 1.436018 | 0 | -0.001493236 | 0 | 0 | 0 | 0 | 19.1191
24303 | 247255.3 | 2021-03-14 14:36 | 3492.327 | 32 | 28 | 1.000182 | 1.55141 | 0.9702584 | 0 | 1.44249 | 0 | 0 | 0 | 0 | 0 | 0 | 19.0439
24304 | 247270.3 | 2021-03-14 14:36 | 3507.334 | 32 | 28 | 1.000182 | 1.551736 | 0.9744277 | 0 | 1.448958 | 0 | -0.001493778 | 0 | 0 | 0 | 0 | 19.10487
24305 | 247285.3 | 2021-03-14 14:36 | 3522.342 | 32 | 28 | 1.000147 | 1.552389 | 0.9785971 | 0 | 1.455428 | 0 | -0.001493031 | 0 | 0 | 0 | 0 | 19.07438
24306 | 247300.3 | 2021-03-14 14:36 | 3537.349 | 32 | 28 | 1.000182 | 1.553041 | 0.9827663 | 0 | 1.4619 | 0 | 0.001493036 | 0 | 0 | 0 | 0 | 18.99918
24307 | 247315.3 | 2021-03-14 14:37 | 3552.356 | 32 | 28 | 1.000113 | 1.55353 | 0.9869357 | 0 | 1.468375 | 0 | 0 | 0 | 0 | 0 | 0 | 18.99918
24308 | 247330.3 | 2021-03-14 14:37 | 3567.363 | 32 | 28 | 1.000147 | 1.554508 | 0.991105 | 0 | 1.474852 | 0 | 0.00744673 | 0 | 0 | 0 | 0 | 19.21054
24309 | 247345.3 | 2021-03-14 14:37 | 3582.37 | 32 | 28 | 1.000147 | 1.554834 | 0.9952743 | 0 | 1.481332 | 0 | 0.005980332 | 0 | 0 | 0 | 0 | 19.10487
24310 | 247360.3 | 2021-03-14 14:38 | 3597.377 | 32 | 28 | 1.000147 | 1.555486 | 0.9994436 | 0 | 1.487814 | 0 | 0.007459711 | 0 | 0 | 0 | 0 | 19.0439
24311 | 247375.3 | 2021-03-14 14:38 | 3612.384 | 32 | 28 | 1.000113 | 1.555975 | 1.003613 | 0 | 1.494298 | 0 | 0.004482487 | 0 | 0 | 0 | 0 | 19.13535
24312 | 247390.3 | 2021-03-14 14:38 | 3627.391 | 32 | 28 | 1.000147 | 1.556301 | 1.007773 | 0 | 1.500771 | 0 | 0.004490748 | 0 | 0 | 0 | 0 | 19.02966
24313 | 247405.4 | 2021-03-14 14:38 | 3642.398 | 32 | 28 | 1.000182 | 1.557116 | 1.011952 | 0 | 1.507274 | 0 | 0.005962412 | 0 | 0 | 0 | 0 | 19.07438
24314 | 247420.4 | 2021-03-14 14:38 | 3657.405 | 32 | 28 | 1.000147 | 1.557605 | 1.016121 | 0 | 1.513765 | 0 | 0.005978844 | 0 | 0 | 0 | 0 | 19.02966
24315 | 247435.4 | 2021-03-14 14:39 | 3672.413 | 32 | 28 | 1.000147 | 1.558094 | 1.02029 | 0 | 1.520259 | 0 | 0.004480199 | 0 | 0 | 0 | 0 | 19.16584
24316 | 247450.4 | 2021-03-14 14:39 | 3687.419 | 32 | 28 | 1.000147 | 1.558583 | 1.024459 | 0 | 1.526755 | 0 | 0.005972573 | 0 | 0 | 0 | 0 | 18.99918
24317 | 247465.4 | 2021-03-14 14:39 | 3702.427 | 32 | 28 | 1.000147 | 1.559235 | 1.028629 | 0 | 1.533254 | 0 | 0.004473513 | 0 | 0 | 0 | 0 | 19.06015
24318 | 247480.4 | 2021-03-14 14:40 | 3717.434 | 32 | 28 | 1.000182 | 1.559724 | 1.032798 | 0 | 1.539755 | 0 | 0.002984798 | 0 | 0 | 0 | 0 | 19.06015
24319 | 247495.4 | 2021-03-14 14:40 | 3732.441 | 32 | 28 | 1.000182 | 1.560213 | 1.036967 | 0 | 1.546258 | 0 | 0.002991081 | 0 | 0 | 0 | 0 | 19.12113
24320 | 247510.4 | 2021-03-14 14:40 | 3747.448 | 32 | 28 | 1.000182 | 1.560865 | 1.041137 | 0 | 1.552764 | 0 | 0.001492665 | 0 | 0 | 0 | 0 | 19.13535
24321 | 247525.4 | 2021-03-14 14:40 | 3762.455 | 32 | 28 | 1.000182 | 1.561191 | 1.045306 | 0 | 1.559273 | 0 | 0.001489779 | 0 | 0 | 0 | 0 | 19.16584
24322 | 247540.4 | 2021-03-14 14:41 | 3777.462 | 32 | 28 | 1.000147 | 1.56168 | 1.049475 | 0 | 1.565783 | 0 | 0 | 0 | 0 | 0 | 0 | 19.01342
24323 | 247555.4 | 2021-03-14 14:41 | 3792.469 | 32 | 28 | 1.000147 | 1.562169 | 1.053644 | 0 | 1.572296 | 0 | 0 | 0 | 0 | 0 | 0 | 19.12113
24324 | 247570.4 | 2021-03-14 14:41 | 3807.476 | 32 | 28 | 1.000147 | 1.562984 | 1.057814 | 0 | 1.578812 | 0 | 0.001493015 | 0 | 0 | 0 | 0 | 18.9382
24325 | 247585.4 | 2021-03-14 14:41 | 3822.483 | 32 | 28 | 1.000182 | 1.563473 | 1.061983 | 0 | 1.58533 | 0 | 0 | 0 | 0 | 0 | 0 | 19.0439
24326 | 247600.4 | 2021-03-14 14:42 | 3837.491 | 32 | 28 | 1.000182 | 1.563962 | 1.066153 | 0 | 1.591851 | 0 | 0 | 0 | 0 | 0 | 0 | 19.13535
24327 | 247615.5 | 2021-03-14 14:42 | 3852.499 | 32 | 28 | 1.000147 | 1.564451 | 1.070322 | 0 | 1.598374 | 0 | -0.001476166 | 0 | 0 | 0 | 0 | 19.07438
24328 | 247630.5 | 2021-03-14 14:42 | 3867.504 | 32 | 28 | 1.000182 | 1.565103 | 1.074491 | 0 | 1.604899 | 0 | -0.001492289 | 0 | 0 | 0 | 0 | 19.0439
24329 | 247645.5 | 2021-03-14 14:42 | 3882.512 | 32 | 28 | 1.000182 | 1.565755 | 1.07866 | 0 | 1.611427 | 0 | 0 | 0 | 0 | 0 | 0 | 19.07438
24330 | 247660.5 | 2021-03-14 14:43 | 3897.518 | 32 | 28 | 1.000182 | 1.566407 | 1.08283 | 0 | 1.617957 | 0 | 0 | 0 | 0 | 0 | 0 | 19.09064
24331 | 247675.5 | 2021-03-14 14:43 | 3912.526 | 32 | 28 | 1.000216 | 1.567059 | 1.086999 | 0 | 1.62449 | 0 | 0 | 0 | 0 | 0 | 0 | 19.01342
24332 | 247690.5 | 2021-03-14 14:43 | 3927.533 | 32 | 28 | 1.000147 | 1.567548 | 1.091168 | 0 | 1.631026 | 0 | -0.001496082 | 0 | 0 | 0 | 0 | 19.16584
24333 | 247705.5 | 2021-03-14 14:43 | 3942.54 | 32 | 28 | 1.000147 | 1.5682 | 1.095337 | 0 | 1.637564 | 0 | 0 | 0 | 0 | 0 | 0 | 19.0439
24334 | 247720.5 | 2021-03-14 14:44 | 3957.547 | 32 | 28 | 1.000182 | 1.568852 | 1.099507 | 0 | 1.644105 | 0 | 0 | 0 | 0 | 0 | 0 | 19.0439
24335 | 247735.5 | 2021-03-14 14:44 | 3972.554 | 32 | 28 | 1.000182 | 1.569341 | 1.103676 | 0 | 1.650648 | 0 | -0.002986341 | 0 | 0 | 0 | 0 | 19.16584
24336 | 247750.5 | 2021-03-14 14:44 | 3987.561 | 32 | 28 | 1.000147 | 1.56983 | 1.107845 | 0 | 1.657193 | 0 | -0.002988749 | 0 | 0 | 0 | 0 | 18.90771
24337 | 247765.5 | 2021-03-14 14:44 | 4002.568 | 32 | 28 | 1.000182 | 1.570809 | 1.112015 | 0 | 1.663742 | 0 | 0.001492549 | 0 | 0 | 0 | 0 | 19.02966
24338 | 247780.5 | 2021-03-14 14:45 | 4017.575 | 32 | 28 | 1.000182 | 1.57146 | 1.116184 | 0 | 1.670293 | 0 | 0 | 0 | 0 | 0 | 0 | 18.99918
24339 | 247795.5 | 2021-03-14 14:45 | 4032.582 | 32 | 28 | 1.000147 | 1.571949 | 1.120353 | 0 | 1.676846 | 0 | 0 | 0 | 0 | 0 | 0 | 19.13535
24340 | 247810.5 | 2021-03-14 14:45 | 4047.589 | 32 | 28 | 1.000182 | 1.572439 | 1.124523 | 0 | 1.683402 | 0 | -0.001490618 | 0 | 0 | 0 | 0 | 19.19632
24341 | 247825.5 | 2021-03-14 14:45 | 4062.597 | 32 | 28 | 1.000113 | 1.573091 | 1.128692 | 0 | 1.689961 | 0 | -0.003017044 | 0 | 0 | 0 | 0 | 19.19632
24342 | 247840.6 | 2021-03-14 14:46 | 4077.603 | 32 | 28 | 1.000182 | 1.573906 | 1.132861 | 0 | 1.696522 | 0 | 0 | 0 | 0 | 0 | 0 | 19.2268
24343 | 247855.6 | 2021-03-14 14:46 | 4092.61 | 32 | 28 | 1.000147 | 1.574395 | 1.13703 | 0 | 1.703086 | 0 | -0.002997603 | 0 | 0 | 0 | 0 | 19.16584
24344 | 247870.6 | 2021-03-14 14:46 | 4107.617 | 32 | 28 | 1.000182 | 1.575047 | 1.1412 | 0 | 1.709653 | 0 | -0.001496777 | 0 | 0 | 0 | 0 | 19.19632
24345 | 247885.6 | 2021-03-14 14:46 | 4122.625 | 32 | 28 | 1.000147 | 1.575862 | 1.145369 | 0 | 1.716222 | 0 | 0 | 0 | 0 | 0 | 0 | 19.02966
24346 | 247900.6 | 2021-03-14 14:47 | 4137.632 | 32 | 28 | 1.000182 | 1.576351 | 1.149538 | 0 | 1.722794 | 0 | -0.001493552 | 0 | 0 | 0 | 0 | 19.16584
24347 | 247915.6 | 2021-03-14 14:47 | 4152.639 | 32 | 28 | 1.000147 | 1.577166 | 1.153708 | 0 | 1.729369 | 0 | -0.002984087 | 0 | 0 | 0 | 0 | 19.15162
24348 | 247930.6 | 2021-03-14 14:47 | 4167.646 | 32 | 28 | 1.000147 | 1.577818 | 1.157877 | 0 | 1.735946 | 0 | -0.001496193 | 0 | 0 | 0 | 0 | 19.19632
24349 | 247945.6 | 2021-03-14 14:47 | 4182.656 | 32 | 28 | 1.000147 | 1.57847 | 1.162047 | 0 | 1.742527 | 0 | -0.002913828 | 0 | 0 | 0 | 0 | 19.15162
24350 | 247960.6 | 2021-03-14 14:48 | 4197.66 | 32 | 28 | 1.000147 | 1.579122 | 1.166216 | 0 | 1.749109 | 0 | -0.002979668 | 0 | 0 | 0 | 0 | 19.15162
24351 | 247975.6 | 2021-03-14 14:48 | 4212.667 | 32 | 28 | 1.000147 | 1.579774 | 1.170385 | 0 | 1.755694 | 0 | -0.002991 | 0 | 0 | 0 | 0 | 19.15162
24352 | 247990.6 | 2021-03-14 14:48 | 4227.674 | 32 | 28 | 1.000147 | 1.580263 | 1.174554 | 0 | 1.762282 | 0 | -0.007473737 | 0 | 0 | 0 | 0 | 19.2268
24353 | 248005.6 | 2021-03-14 14:48 | 4242.681 | 32 | 28 | 1.000147 | 1.581078 | 1.178724 | 0 | 1.768873 | 0 | -0.004484295 | 0 | 0 | 0 | 0 | 19.2268
24354 | 248020.6 | 2021-03-14 14:49 | 4257.688 | 32 | 28 | 1.000182 | 1.58173 | 1.182893 | 0 | 1.775467 | 0 | -0.007464705 | 0 | 0 | 0 | 0 | 19.15162
24355 | 248035.6 | 2021-03-14 14:49 | 4272.696 | 32 | 28 | 1.000147 | 1.582545 | 1.187062 | 0 | 1.782064 | 0 | -0.004484499 | 0 | 0 | 0 | 0 | 19.2268
24356 | 248050.7 | 2021-03-14 14:49 | 4287.703 | 32 | 28 | 1.000182 | 1.583197 | 1.191232 | 0 | 1.788663 | 0 | -0.007456244 | 0 | 0 | 0 | 0 | 19.2268
24357 | 248065.7 | 2021-03-14 14:49 | 4302.71 | 32 | 28 | 1.000147 | 1.583849 | 1.195401 | 0 | 1.795266 | 0 | -0.004483843 | 0 | 0 | 0 | 0 | 19.30198
24358 | 248080.7 | 2021-03-14 14:50 | 4317.717 | 32 | 28 | 1.000182 | 1.584501 | 1.19957 | 0 | 1.801871 | 0 | -0.005981196 | 0 | 0 | 0 | 0 | 19.2268
24359 | 248095.7 | 2021-03-14 14:50 | 4332.724 | 32 | 28 | 1.000182 | 1.585316 | 1.20374 | 0 | 1.808479 | 0 | -0.001492584 | 0 | 0 | 0 | 0 | 19.30198
24360 | 248110.7 | 2021-03-14 14:50 | 4347.733 | 32 | 28 | 1.000182 | 1.586294 | 1.2079 | 0 | 1.815075 | 0 | 0.002990387 | 0 | 0 | 0 | 0 | 19.15162
24361 | 248125.7 | 2021-03-14 14:50 | 4362.738 | 32 | 28 | 1.000182 | 1.586783 | 1.212078 | 0 | 1.821702 | 0 | -0.001494936 | 0 | 0 | 0 | 0 | 19.2268
24362 | 248140.7 | 2021-03-14 14:51 | 4377.745 | 32 | 28 | 1.000182 | 1.587924 | 1.216239 | 0 | 1.828304 | 0 | 0.007464605 | 0 | 0 | 0 | 0 | 19.2268
24363 | 248155.7 | 2021-03-14 14:51 | 4392.752 | 32 | 28 | 1.000182 | 1.58825 | 1.220417 | 0 | 1.834937 | 0 | 0 | 0 | 0 | 0 | 0 | 19.15162
24364 | 248170.7 | 2021-03-14 14:51 | 4407.759 | 32 | 28 | 1.000147 | 1.589065 | 1.224586 | 0 | 1.841558 | 0 | 0.001492915 | 0 | 0 | 0 | 0 | 19.15162
24365 | 248185.7 | 2021-03-14 14:51 | 4422.766 | 32 | 28 | 1.000182 | 1.58988 | 1.228755 | 0 | 1.848183 | 0 | 0.004477267 | 0 | 0 | 0 | 0 | 19.15162
24366 | 248200.7 | 2021-03-14 14:52 | 4437.773 | 32 | 28 | 1.000147 | 1.590696 | 1.232925 | 0 | 1.854811 | 0 | 0.005980747 | 0 | 0 | 0 | 0 | 19.15162
24367 | 248215.7 | 2021-03-14 14:52 | 4452.781 | 32 | 28 | 1.000182 | 1.591348 | 1.237094 | 0 | 1.861442 | 0 | 0.007459972 | 0 | 0 | 0 | 0 | 19.2268
24368 | 248230.7 | 2021-03-14 14:52 | 4467.787 | 32 | 28 | 1.000147 | 1.592163 | 1.241263 | 0 | 1.868076 | 0 | 0.007476301 | 0 | 0 | 0 | 0 | 19.15162
24369 | 248245.7 | 2021-03-14 14:52 | 4482.795 | 32 | 28 | 1.000147 | 1.592652 | 1.245433 | 0 | 1.874713 | 0 | 0.007463401 | 0 | 0 | 0 | 0 | 19.15162
24370 | 248260.8 | 2021-03-14 14:53 | 4497.801 | 32 | 28 | 1.000147 | 1.593467 | 1.249602 | 0 | 1.881352 | 0 | 0.007466535 | 0 | 0 | 0 | 0 | 19.2268
24371 | 248275.8 | 2021-03-14 14:53 | 4512.809 | 32 | 28 | 1.000147 | 1.594119 | 1.253771 | 0 | 1.887995 | 0 | 0.00597776 | 0 | 0 | 0 | 0 | 19.2268
24372 | 248290.8 | 2021-03-14 14:53 | 4527.816 | 32 | 28 | 1.000147 | 1.594771 | 1.25794 | 0 | 1.894642 | 0 | 0.007896336 | 0 | 0 | 0 | 0 | 19.2268
24373 | 248305.8 | 2021-03-14 14:53 | 4542.823 | 32 | 28 | 1.000147 | 1.595586 | 1.26211 | 0 | 1.901291 | 0 | 0.005984416 | 0 | 0 | 0 | 0 | 19.15162
24374 | 248320.8 | 2021-03-14 14:54 | 4557.83 | 32 | 28 | 1.000147 | 1.596075 | 1.266279 | 0 | 1.907943 | 0 | 0.002983186 | 0 | 0 | 0 | 0 | 19.2268
24375 | 248335.8 | 2021-03-14 14:54 | 4572.837 | 32 | 28 | 1.000182 | 1.59689 | 1.270448 | 0 | 1.914599 | 0 | 0.004477492 | 0 | 0 | 0 | 0 | 19.2268
24376 | 248350.8 | 2021-03-14 14:54 | 4587.844 | 32 | 28 | 1.000182 | 1.597705 | 1.274618 | 0 | 1.921257 | 0 | 0.005979226 | 0 | 0 | 0 | 0 | 19.30198
24377 | 248365.8 | 2021-03-14 14:54 | 4602.851 | 32 | 28 | 1.000182 | 1.598357 | 1.278787 | 0 | 1.927919 | 0 | 0.002983516 | 0 | 0 | 0 | 0 | 19.2268
24378 | 248380.9 | 2021-03-14 14:55 | 4617.936 | 32 | 28 | 1.000182 | 1.598846 | 1.282978 | 0 | 1.934619 | 0 | 0 | 0 | 0 | 0 | 0 | 19.2268
24379 | 248386.9 | 2021-03-14 14:55 | 4623.958 | 32 | 28 | 1.000147 | 1.60015 | 1.284651 | 0 | 1.937294 | 0 | 0.008937796 | 0 | 0 | 0 | 0 | 19.2268
24380 | 248387 | 2021-03-14 14:55 | 0.04668403 | 33 | 28 | 0 | 1.510984 | 1.284651 | 0 | 1.937294 | 0 | -0.8883965 | 0 | 0 | 0 | 0 | 19.2268
24381 | 248392 | 2021-03-14 14:55 | 5.054376 | 33 | 28 | 0 | 1.50316 | 1.284651 | 0 | 1.937294 | 0 | 0 | 0 | 0 | 0 | 0 | 19.2268
24382 | 248397 | 2021-03-14 14:55 | 10.06181 | 33 | 28 | 0 | 1.500878 | 1.284651 | 0 | 1.937294 | 0 | 0.001493863 | 0 | 0 | 0 | 0 | 19.2268
24383 | 248402 | 2021-03-14 14:55 | 15.06917 | 33 | 28 | 0 | 1.500715 | 1.284651 | 0 | 1.937294 | 0 | 0.001161846 | 0 | 0 | 0 | 0 | 19.15162
24384 | 248407 | 2021-03-14 14:55 | 20.07689 | 33 | 28 | 0 | 1.500878 | 1.284651 | 0 | 1.937294 | 0 | 0.001494295 | 0 | 0 | 0 | 0 | 19.15162
24385 | 248412 | 2021-03-14 14:55 | 25.0846 | 33 | 28 | 0 | 1.501204 | 1.284651 | 0 | 1.937294 | 0 | 0 | 0 | 0 | 0 | 0 | 19.2268
24386 | 248417 | 2021-03-14 14:55 | 30.09203 | 33 | 28 | 0 | 1.501204 | 1.284651 | 0 | 1.937294 | 0 | -0.001494871 | 0 | 0 | 0 | 0 | 19.15162
24387 | 248422 | 2021-03-14 14:55 | 35.0994 | 33 | 28 | 0 | 1.501693 | 1.284651 | 0 | 1.937294 | 0 | 0 | 0 | 0 | 0 | 0 | 19.2268
24388 | 248427 | 2021-03-14 14:55 | 40.10714 | 33 | 28 | 0 | 1.501856 | 1.284651 | 0 | 1.937294 | 0 | 0 | 0 | 0 | 0 | 0 | 19.15162
24389 | 248432 | 2021-03-14 14:55 | 45.1148 | 33 | 28 | 0 | 1.502019 | 1.284651 | 0 | 1.937294 | 0 | 0.001489554 | 0 | 0 | 0 | 0 | 19.2268
24390 | 248437 | 2021-03-14 14:55 | 50.12228 | 33 | 28 | 0 | 1.502019 | 1.284651 | 0 | 1.937294 | 0 | 0 | 0 | 0 | 0 | 0 | 19.2268
24391 | 248442 | 2021-03-14 14:56 | 55.12962 | 33 | 28 | 0 | 1.502671 | 1.284651 | 0 | 1.937294 | 0 | 0.001493191 | 0 | 0 | 0 | 0 | 19.30198
24392 | 248446.9 | 2021-03-14 14:56 | 60.01259 | 33 | 28 | 0 | 1.502508 | 1.284651 | 0 | 1.937294 | 0 | -0.001492224 | 0 | 0 | 0 | 0 | 19.2268
24393 | 248446.9 | 2021-03-14 14:56 | 0.01559812 | 34 | 28 | -0.9999103 | 1.410571 | 1.284651 | 4.332422873e-06 | 1.937294 | 6.111189974e-06 | 0 | 0 | 0 | 0 | 0 | 19.2268
24394 | 248452.2 | 2021-03-14 14:56 | 5.241376 | 34 | 28 | -0.9999446 | 1.400301 | 1.284651 | 0.001455894 | 1.937294 | 0.002044908 | -0.0104527 | 0 | 0 | 0 | 0 | 19.2268
24395 | 248467.2 | 2021-03-14 14:56 | 20.24879 | 34 | 28 | -0.9999789 | 1.395085 | 1.284651 | 0.005624515 | 1.937294 | 0.007870894 | -0.007460847 | 0 | 0 | 0 | 0 | 19.15162
24396 | 248482.2 | 2021-03-14 14:56 | 35.2554 | 34 | 28 | -0.9999446 | 1.393292 | 1.284651 | 0.009792925 | 1.937294 | 0.01368384 | -0.005984919 | 0 | 0 | 0 | 0 | 19.2268
24397 | 248497.2 | 2021-03-14 14:56 | 50.26277 | 34 | 28 | -0.9999789 | 1.392966 | 1.284651 | 0.01396155 | 1.937294 | 0.01949208 | -0.004477172 | 0 | 0 | 0 | 0 | 19.2268
24398 | 248512.2 | 2021-03-14 14:57 | 65.26982 | 34 | 28 | -0.9999789 | 1.393292 | 1.284651 | 0.01813008 | 1.937294 | 0.02530019 | -0.004475819 | 0 | 0 | 0 | 0 | 19.15162
24399 | 248527.2 | 2021-03-14 14:57 | 80.27704 | 34 | 28 | -0.9999446 | 1.393455 | 1.284651 | 0.02229866 | 1.937294 | 0.03110904 | -0.002985329 | 0 | 0 | 0 | 0 | 19.2268
24400 | 248542.2 | 2021-03-14 14:57 | 95.28417 | 34 | 28 | -0.9999789 | 1.393455 | 1.284651 | 0.02646721 | 1.937294 | 0.03691775 | -0.001491343 | 0 | 0 | 0 | 0 | 19.2268
24401 | 248557.2 | 2021-03-14 14:57 | 110.2922 | 34 | 28 | -0.9999789 | 1.393292 | 1.284651 | 0.03063602 | 1.937294 | 0.04272629 | -0.001481037 | 0 | 0 | 0 | 0 | 19.2268
24402 | 248572.2 | 2021-03-14 14:58 | 125.2985 | 34 | 28 | -1.000013 | 1.392966 | 1.284651 | 0.03480437 | 1.937294 | 0.04853289 | 0 | 0 | 0 | 0 | 0 | 19.2268
24403 | 248587.2 | 2021-03-14 14:58 | 140.3052 | 34 | 28 | -1.000013 | 1.392314 | 1.284651 | 0.03897281 | 1.937294 | 0.05433735 | 0 | 0 | 0 | 0 | 0 | 19.15162
24404 | 248602.2 | 2021-03-14 14:58 | 155.3121 | 34 | 28 | -0.9999789 | 1.391825 | 1.284651 | 0.04314131 | 1.937294 | 0.06013954 | -0.001492775 | 0 | 0 | 0 | 0 | 19.2268
24405 | 248617.2 | 2021-03-14 14:58 | 170.3195 | 34 | 28 | -0.9999789 | 1.391499 | 1.284651 | 0.04730995 | 1.937294 | 0.06593992 | 0.00149314 | 0 | 0 | 0 | 0 | 19.30198
24406 | 248632.2 | 2021-03-14 14:59 | 185.3263 | 34 | 28 | -0.9999789 | 1.390847 | 1.284651 | 0.05147841 | 1.937294 | 0.07173812 | 0 | 0 | 0 | 0 | 0 | 19.2268
24407 | 248647.3 | 2021-03-14 14:59 | 200.3335 | 34 | 28 | -0.9999789 | 1.390521 | 1.284651 | 0.055647 | 1.937294 | 0.0775345 | 0.001492529 | 0 | 0 | 0 | 0 | 19.15162
24408 | 248662.3 | 2021-03-14 14:59 | 215.3404 | 34 | 28 | -0.9999789 | 1.389869 | 1.284651 | 0.05981552 | 1.937294 | 0.08332878 | -0.001491913 | 0 | 0 | 0 | 0 | 19.2268
24409 | 248677.3 | 2021-03-14 14:59 | 230.3479 | 34 | 28 | -0.9999789 | 1.389543 | 1.284651 | 0.06398419 | 1.937294 | 0.08912138 | 0 | 0 | 0 | 0 | 0 | 19.2268
24410 | 248692.3 | 2021-03-14 15:00 | 245.3547 | 34 | 28 | -0.9999446 | 1.388891 | 1.284651 | 0.06815269 | 1.937294 | 0.09491147 | -0.001492704 | 0 | 0 | 0 | 0 | 19.30198
24411 | 248707.3 | 2021-03-14 15:00 | 260.3618 | 34 | 28 | -0.9999789 | 1.388239 | 1.284651 | 0.07232126 | 1.937294 | 0.100699 | 0 | 0 | 0 | 0 | 0 | 19.2268
24412 | 248722.3 | 2021-03-14 15:00 | 275.3686 | 34 | 28 | -0.9999789 | 1.387424 | 1.284651 | 0.07648976 | 1.937294 | 0.1064835 | -0.001494856 | 0 | 0 | 0 | 0 | 19.2268
24413 | 248737.3 | 2021-03-14 15:00 | 290.3759 | 34 | 28 | -1.000013 | 1.386935 | 1.284651 | 0.08065839 | 1.937294 | 0.1122656 | -0.001495479 | 0 | 0 | 0 | 0 | 19.15162
24414 | 248752.3 | 2021-03-14 15:01 | 305.3828 | 34 | 28 | -0.9999789 | 1.386446 | 1.284651 | 0.08482691 | 1.937294 | 0.1180452 | 0.001493406 | 0 | 0 | 0 | 0 | 19.2268
24415 | 248767.3 | 2021-03-14 15:01 | 320.3904 | 34 | 28 | -0.9999789 | 1.385957 | 1.284651 | 0.08899562 | 1.937294 | 0.1238226 | 0.001305655 | 0 | 0 | 0 | 0 | 19.2268
24416 | 248782.3 | 2021-03-14 15:01 | 335.3974 | 34 | 28 | -1.000013 | 1.385305 | 1.284651 | 0.09316415 | 1.937294 | 0.1295977 | 0.001504602 | 0 | 0 | 0 | 0 | 19.2268
24417 | 248797.3 | 2021-03-14 15:01 | 350.4043 | 34 | 28 | -1.000013 | 1.384653 | 1.284651 | 0.09733268 | 1.937294 | 0.1353703 | -0.001512048 | 0 | 0 | 0 | 0 | 19.2268
24418 | 248812.3 | 2021-03-14 15:02 | 365.4114 | 34 | 28 | -1.000013 | 1.384164 | 1.284651 | 0.1015012 | 1.937294 | 0.1411406 | 0 | 0 | 0 | 0 | 0 | 19.15162
24419 | 248827.3 | 2021-03-14 15:02 | 380.4186 | 34 | 28 | -0.9999789 | 1.383675 | 1.284651 | 0.1056699 | 1.937294 | 0.1469087 | 0.002984377 | 0 | 0 | 0 | 0 | 19.2268
24420 | 248842.3 | 2021-03-14 15:02 | 395.4255 | 34 | 28 | -0.9999446 | 1.38286 | 1.284651 | 0.1098384 | 1.937294 | 0.1526739 | -0.001491933 | 0 | 0 | 0 | 0 | 19.15162
24421 | 248857.4 | 2021-03-14 15:02 | 410.4326 | 34 | 28 | -0.9999789 | 1.38237 | 1.284651 | 0.114007 | 1.937294 | 0.1584369 | 0.001493994 | 0 | 0 | 0 | 0 | 19.2268
24422 | 248872.4 | 2021-03-14 15:03 | 425.4394 | 34 | 28 | -0.9999789 | 1.381881 | 1.284651 | 0.1181755 | 1.937294 | 0.1641971 | 0.001307075 | 0 | 0 | 0 | 0 | 19.2268
24423 | 248887.4 | 2021-03-14 15:03 | 440.4466 | 34 | 28 | -1.000013 | 1.38123 | 1.284651 | 0.122344 | 1.937294 | 0.1699552 | 0 | 0 | 0 | 0 | 0 | 19.15162
24424 | 248902.4 | 2021-03-14 15:03 | 455.4693 | 34 | 28 | -0.9999789 | 1.380414 | 1.284651 | 0.126517 | 1.937294 | 0.1757166 | -0.001496737 | 0 | 0 | 0 | 0 | 19.2268
24425 | 248917.4 | 2021-03-14 15:03 | 470.4766 | 34 | 28 | -1.000013 | 1.380088 | 1.284651 | 0.1306856 | 1.937294 | 0.1814699 | 0.001491713 | 0 | 0 | 0 | 0 | 19.15162
24426 | 248932.4 | 2021-03-14 15:04 | 485.4834 | 34 | 28 | -0.9999789 | 1.379436 | 1.284651 | 0.1348541 | 1.937294 | 0.1872205 | 0.001491328 | 0 | 0 | 0 | 0 | 19.2268
24427 | 248947.4 | 2021-03-14 15:04 | 500.4908 | 34 | 28 | -1.000013 | 1.37911 | 1.284651 | 0.1390228 | 1.937294 | 0.1929693 | 0.002321683 | 0 | 0 | 0 | 0 | 19.2268
24428 | 248962.4 | 2021-03-14 15:04 | 515.4975 | 34 | 28 | -0.9999789 | 1.378295 | 1.284651 | 0.1431912 | 1.937294 | 0.1987153 | 0.00149667 | 0 | 0 | 0 | 0 | 19.30198
24429 | 248977.4 | 2021-03-14 15:04 | 530.5049 | 34 | 28 | -0.9999789 | 1.377806 | 1.284651 | 0.1473599 | 1.937294 | 0.2044592 | 0.001495972 | 0 | 0 | 0 | 0 | 19.2268
24430 | 248992.4 | 2021-03-14 15:05 | 545.512 | 34 | 28 | -0.9999789 | 1.376828 | 1.284651 | 0.1515285 | 1.937294 | 0.2102001 | 0 | 0 | 0 | 0 | 0 | 19.2268
24431 | 249007.4 | 2021-03-14 15:05 | 560.5188 | 34 | 28 | -0.9999789 | 1.376502 | 1.284651 | 0.155697 | 1.937294 | 0.2159386 | 0.001490853 | 0 | 0 | 0 | 0 | 19.2268
24432 | 249022.4 | 2021-03-14 15:05 | 575.5259 | 34 | 28 | -0.9999789 | 1.376013 | 1.284651 | 0.1598655 | 1.937294 | 0.2216752 | 0.001159987 | 0 | 0 | 0 | 0 | 19.15162
24433 | 249037.5 | 2021-03-14 15:05 | 590.5328 | 34 | 28 | -0.9999789 | 1.375361 | 1.284651 | 0.164034 | 1.937294 | 0.2274095 | 0.001498829 | 0 | 0 | 0 | 0 | 19.15162
24434 | 249052.5 | 2021-03-14 15:06 | 605.5403 | 34 | 28 | -0.9999446 | 1.374872 | 1.284651 | 0.1682027 | 1.937294 | 0.2331416 | 0.001492549 | 0 | 0 | 0 | 0 | 19.2268
24435 | 249067.5 | 2021-03-14 15:06 | 620.5474 | 34 | 28 | -0.9999446 | 1.374057 | 1.284651 | 0.1723713 | 1.937294 | 0.238871 | 0 | 0 | 0 | 0 | 0 | 19.2268
24436 | 249082.5 | 2021-03-14 15:06 | 635.5542 | 34 | 28 | -1.000013 | 1.373568 | 1.284651 | 0.1765397 | 1.937294 | 0.2445979 | 0.001490023 | 0 | 0 | 0 | 0 | 19.2268
24437 | 249097.5 | 2021-03-14 15:06 | 650.5614 | 34 | 28 | -0.9999789 | 1.373079 | 1.284651 | 0.1807083 | 1.937294 | 0.2503226 | 0.002990588 | 0 | 0 | 0 | 0 | 19.2268
24438 | 249112.5 | 2021-03-14 15:07 | 665.5685 | 34 | 28 | -0.9999789 | 1.37259 | 1.284651 | 0.1848769 | 1.937294 | 0.2560451 | 0.004475129 | 0 | 0 | 0 | 0 | 19.2268
24439 | 249127.5 | 2021-03-14 15:07 | 680.5757 | 34 | 28 | -0.9999789 | 1.371938 | 1.284651 | 0.1890455 | 1.937294 | 0.261765 | 0.005963971 | 0 | 0 | 0 | 0 | 19.2268
24440 | 249142.5 | 2021-03-14 15:07 | 695.5824 | 34 | 28 | -0.9999789 | 1.371449 | 1.284651 | 0.193214 | 1.937294 | 0.2674825 | 0.005969795 | 0 | 0 | 0 | 0 | 19.2268
24441 | 249157.5 | 2021-03-14 15:07 | 710.5899 | 34 | 28 | -0.9999789 | 1.370634 | 1.284651 | 0.1973826 | 1.937294 | 0.2731979 | 0.002981066 | 0 | 0 | 0 | 0 | 19.2268
24442 | 249172.5 | 2021-03-14 15:08 | 725.5966 | 34 | 28 | -1.000013 | 1.370145 | 1.284651 | 0.2015511 | 1.937294 | 0.2789109 | 0.002985419 | 0 | 0 | 0 | 0 | 19.2268
24443 | 249187.5 | 2021-03-14 15:08 | 740.604 | 34 | 28 | -0.9999789 | 1.369656 | 1.284651 | 0.2057197 | 1.937294 | 0.2846218 | 0.004474744 | 0 | 0 | 0 | 0 | 19.37713
24444 | 249202.5 | 2021-03-14 15:08 | 755.6109 | 34 | 28 | -0.9999789 | 1.368841 | 1.284651 | 0.2098883 | 1.937294 | 0.2903301 | 0 | 0 | 0 | 0 | 0 | 19.15162
24445 | 249217.5 | 2021-03-14 15:08 | 770.6178 | 34 | 28 | -0.9999789 | 1.368189 | 1.284651 | 0.2140481 | 1.937294 | 0.2960241 | -0.001494911 | 0 | 0 | 0 | 0 | 19.2268
24446 | 249232.5 | 2021-03-14 15:09 | 785.6251 | 34 | 28 | -0.9999789 | 1.367863 | 1.284651 | 0.2182254 | 1.937294 | 0.3017396 | 0 | 0 | 0 | 0 | 0 | 19.30198
24447 | 249247.6 | 2021-03-14 15:09 | 800.632 | 34 | 28 | -0.9999789 | 1.367374 | 1.284651 | 0.2223939 | 1.937294 | 0.3074409 | 0.001493176 | 0 | 0 | 0 | 0 | 19.30198
24448 | 249262.6 | 2021-03-14 15:09 | 815.6394 | 34 | 28 | -1.000013 | 1.366396 | 1.284651 | 0.2265626 | 1.937294 | 0.31314 | -0.001490313 | 0 | 0 | 0 | 0 | 19.2268
24449 | 249277.6 | 2021-03-14 15:09 | 830.6464 | 34 | 28 | -0.9999789 | 1.36607 | 1.284651 | 0.2307312 | 1.937294 | 0.3188366 | -0.001490968 | 0 | 0 | 0 | 0 | 19.15162
24450 | 249292.6 | 2021-03-14 15:10 | 845.6532 | 34 | 28 | -0.9999789 | 1.365581 | 1.284651 | 0.2348996 | 1.937294 | 0.3245309 | -0.002983396 | 0 | 0 | 0 | 0 | 19.15162
24451 | 249307.6 | 2021-03-14 15:10 | 860.6603 | 34 | 28 | -0.9999789 | 1.364603 | 1.284651 | 0.2390682 | 1.937294 | 0.3302231 | -0.005969896 | 0 | 0 | 0 | 0 | 19.25729
24452 | 249322.6 | 2021-03-14 15:10 | 875.6673 | 34 | 28 | -0.9999446 | 1.364277 | 1.284651 | 0.2432368 | 1.937294 | 0.335913 | -0.004487078 | 0 | 0 | 0 | 0 | 19.25729
24453 | 249337.6 | 2021-03-14 15:10 | 890.6747 | 34 | 28 | -0.9999789 | 1.363625 | 1.284651 | 0.2474054 | 1.937294 | 0.3416005 | -0.005966642 | 0 | 0 | 0 | 0 | 19.15162
24454 | 249352.6 | 2021-03-14 15:11 | 905.6818 | 34 | 28 | -0.9999789 | 1.362972 | 1.284651 | 0.251574 | 1.937294 | 0.3472854 | -0.005953752 | 0 | 0 | 0 | 0 | 19.18211
24455 | 249367.6 | 2021-03-14 15:11 | 920.6889 | 34 | 28 | -1.000013 | 1.362484 | 1.284651 | 0.2557426 | 1.937294 | 0.3529681 | -0.005963101 | 0 | 0 | 0 | 0 | 19.25729
24456 | 249382.6 | 2021-03-14 15:11 | 935.6957 | 34 | 28 | -0.9999789 | 1.36232 | 1.284651 | 0.2599111 | 1.937294 | 0.3586483 | -0.002981966 | 0 | 0 | 0 | 0 | 19.25729
24457 | 249397.6 | 2021-03-14 15:11 | 950.7026 | 34 | 28 | -1.000013 | 1.361668 | 1.284651 | 0.2640796 | 1.937294 | 0.3643265 | -0.002989282 | 0 | 0 | 0 | 0 | 19.25729
24458 | 249412.6 | 2021-03-14 15:12 | 965.7101 | 34 | 28 | -0.9999789 | 1.361179 | 1.284651 | 0.2682483 | 1.937294 | 0.3700026 | -0.002982776 | 0 | 0 | 0 | 0 | 19.33245
24459 | 249427.6 | 2021-03-14 15:12 | 980.7172 | 34 | 28 | -1.000013 | 1.360853 | 1.284651 | 0.2724169 | 1.937294 | 0.3756761 | -0.001489289 | 0 | 0 | 0 | 0 | 19.33245
24460 | 249442.6 | 2021-03-14 15:12 | 995.7239 | 34 | 28 | -0.9999789 | 1.360201 | 1.284651 | 0.2765854 | 1.937294 | 0.3813472 | -0.001492369 | 0 | 0 | 0 | 0 | 19.18211
24461 | 249457.7 | 2021-03-14 15:12 | 1010.731 | 34 | 28 | -1.000013 | 1.359712 | 1.284651 | 0.280754 | 1.937294 | 0.3870162 | -0.001489748 | 0 | 0 | 0 | 0 | 19.25729
24462 | 249472.7 | 2021-03-14 15:13 | 1025.738 | 34 | 28 | -0.9999789 | 1.359223 | 1.284651 | 0.2849225 | 1.937294 | 0.3926825 | 0 | 0 | 0 | 0 | 0 | 19.18211
24463 | 249487.7 | 2021-03-14 15:13 | 1040.746 | 34 | 28 | -0.9999446 | 1.358734 | 1.284651 | 0.2890912 | 1.937294 | 0.3983469 | -0.001491978 | 0 | 0 | 0 | 0 | 19.2268
24464 | 249502.7 | 2021-03-14 15:13 | 1055.753 | 34 | 28 | -0.9999789 | 1.358245 | 1.284651 | 0.2932598 | 1.937294 | 0.4040089 | 0 | 0 | 0 | 0 | 0 | 19.25729
24465 | 249517.7 | 2021-03-14 15:13 | 1070.759 | 34 | 28 | -0.9999789 | 1.357593 | 1.284651 | 0.2974283 | 1.937294 | 0.4096682 | 0.001490413 | 0 | 0 | 0 | 0 | 19.25729
24466 | 249532.7 | 2021-03-14 15:14 | 1085.767 | 34 | 28 | -0.9999789 | 1.356941 | 1.284651 | 0.3015969 | 1.937294 | 0.4153253 | 0 | 0 | 0 | 0 | 0 | 19.18211
24467 | 249547.7 | 2021-03-14 15:14 | 1100.774 | 34 | 28 | -1.000013 | 1.356452 | 1.284651 | 0.3057655 | 1.937294 | 0.42098 | 0 | 0 | 0 | 0 | 0 | 19.33245
24468 | 249562.7 | 2021-03-14 15:14 | 1115.781 | 34 | 28 | -0.9999446 | 1.3558 | 1.284651 | 0.309934 | 1.937294 | 0.4266324 | 0 | 0 | 0 | 0 | 0 | 19.25729
24469 | 249577.7 | 2021-03-14 15:14 | 1130.796 | 34 | 28 | -0.9999446 | 1.355474 | 1.284651 | 0.3141048 | 1.937294 | 0.4322856 | 0.001608358 | 0 | 0 | 0 | 0 | 19.25729
24470 | 249592.7 | 2021-03-14 15:15 | 1145.811 | 34 | 28 | -0.9999789 | 1.354822 | 1.284651 | 0.3182755 | 1.937294 | 0.4379363 | 0 | 0 | 0 | 0 | 0 | 19.18211
24471 | 249607.7 | 2021-03-14 15:15 | 1160.818 | 34 | 28 | -0.9999789 | 1.354333 | 1.284651 | 0.3224441 | 1.937294 | 0.4435818 | 0.001490208 | 0 | 0 | 0 | 0 | 19.25729
24472 | 249622.7 | 2021-03-14 15:15 | 1175.825 | 34 | 28 | -1.000013 | 1.353681 | 1.284651 | 0.3266126 | 1.937294 | 0.4492248 | 0.001491978 | 0 | 0 | 0 | 0 | 19.18211
24473 | 249637.8 | 2021-03-14 15:15 | 1190.832 | 34 | 28 | -0.9999789 | 1.353192 | 1.284651 | 0.3307812 | 1.937294 | 0.4548655 | 0.001495019 | 0 | 0 | 0 | 0 | 19.18211
24474 | 249652.8 | 2021-03-14 15:16 | 1205.839 | 34 | 28 | -0.9999789 | 1.352703 | 1.284651 | 0.3349497 | 1.937294 | 0.460504 | 0.001494695 | 0 | 0 | 0 | 0 | 19.25729
24475 | 249667.8 | 2021-03-14 15:16 | 1220.846 | 34 | 28 | -0.9999789 | 1.352051 | 1.284651 | 0.3391183 | 1.937294 | 0.4661406 | -0.001493476 | 0 | 0 | 0 | 0 | 19.25729
24476 | 249682.8 | 2021-03-14 15:16 | 1235.853 | 34 | 28 | -1.000013 | 1.351562 | 1.284651 | 0.3432826 | 1.937294 | 0.4717691 | 0 | 0 | 0 | 0 | 0 | 19.18211
24477 | 249697.8 | 2021-03-14 15:16 | 1250.86 | 34 | 28 | -0.9999789 | 1.35091 | 1.284651 | 0.3474554 | 1.937294 | 0.4774067 | 0 | 0 | 0 | 0 | 0 | 19.33245
24478 | 249712.8 | 2021-03-14 15:17 | 1265.867 | 34 | 28 | -1.000013 | 1.350258 | 1.284651 | 0.351624 | 1.937294 | 0.4830359 | 0 | 0 | 0 | 0 | 0 | 19.18211
24479 | 249727.8 | 2021-03-14 15:17 | 1280.874 | 34 | 28 | -0.9999789 | 1.349769 | 1.284651 | 0.3557925 | 1.937294 | 0.4886626 | 0.001495155 | 0 | 0 | 0 | 0 | 19.25729
24480 | 249742.8 | 2021-03-14 15:17 | 1295.881 | 34 | 28 | -0.9999789 | 1.349117 | 1.284651 | 0.3599612 | 1.937294 | 0.4942872 | 0 | 0 | 0 | 0 | 0 | 19.28777
24481 | 249757.8 | 2021-03-14 15:17 | 1310.889 | 34 | 28 | -0.9999789 | 1.348628 | 1.284651 | 0.3641299 | 1.937294 | 0.4999095 | 0.001489865 | 0 | 0 | 0 | 0 | 19.25729
24482 | 249772.8 | 2021-03-14 15:18 | 1325.895 | 34 | 28 | -0.9999789 | 1.347976 | 1.284651 | 0.3682983 | 1.937294 | 0.5055289 | 0 | 0 | 0 | 0 | 0 | 19.18211
24483 | 249787.8 | 2021-03-14 15:18 | 1340.902 | 34 | 28 | -1.000013 | 1.347487 | 1.284651 | 0.3724669 | 1.937294 | 0.5111463 | 0 | 0 | 0 | 0 | 0 | 19.18211
24484 | 249802.8 | 2021-03-14 15:18 | 1355.909 | 34 | 28 | -0.9999789 | 1.346835 | 1.284651 | 0.3766354 | 1.937294 | 0.5167614 | 0 | 0 | 0 | 0 | 0 | 19.25729
24485 | 249817.9 | 2021-03-14 15:18 | 1370.948 | 34 | 28 | -0.9999789 | 1.346346 | 1.284651 | 0.3808127 | 1.937294 | 0.5223858 | 0 | 0 | 0 | 0 | 0 | 19.18211
24486 | 249832.9 | 2021-03-14 15:19 | 1385.955 | 34 | 28 | -0.9999789 | 1.345694 | 1.284651 | 0.3849812 | 1.937294 | 0.5279962 | 0.001492665 | 0 | 0 | 0 | 0 | 19.25729
24487 | 249847.9 | 2021-03-14 15:19 | 1400.962 | 34 | 28 | -0.9999789 | 1.345205 | 1.284651 | 0.3891499 | 1.937294 | 0.5336042 | 0 | 0 | 0 | 0 | 0 | 19.25729
24488 | 249862.9 | 2021-03-14 15:19 | 1415.969 | 34 | 28 | -1.000013 | 1.344716 | 1.284651 | 0.3933185 | 1.937294 | 0.5392101 | 0.001496863 | 0 | 0 | 0 | 0 | 19.31825
24489 | 249877.9 | 2021-03-14 15:19 | 1430.976 | 34 | 28 | -1.000013 | 1.344064 | 1.284651 | 0.397487 | 1.937294 | 0.5448138 | 0 | 0 | 0 | 0 | 0 | 19.39341
24490 | 249892.9 | 2021-03-14 15:20 | 1445.983 | 34 | 28 | -1.000013 | 1.343411 | 1.284651 | 0.4016555 | 1.937294 | 0.550415 | 0 | 0 | 0 | 0 | 0 | 19.25729
24491 | 249907.9 | 2021-03-14 15:20 | 1460.991 | 34 | 28 | -0.9999789 | 1.342922 | 1.284651 | 0.4058243 | 1.937294 | 0.5560138 | 0.001492339 | 0 | 0 | 0 | 0 | 19.28777
24492 | 249922.9 | 2021-03-14 15:20 | 1475.997 | 34 | 28 | -0.9999789 | 1.342433 | 1.284651 | 0.4099927 | 1.937294 | 0.5616101 | 0.002998401 | 0 | 0 | 0 | 0 | 19.39341
24493 | 249937.9 | 2021-03-14 15:20 | 1491.005 | 34 | 28 | -0.9999789 | 1.341781 | 1.284651 | 0.4141614 | 1.937294 | 0.5672042 | 0.001492114 | 0 | 0 | 0 | 0 | 19.28777
24494 | 249952.9 | 2021-03-14 15:21 | 1506.012 | 34 | 28 | -1.000013 | 1.341129 | 1.284651 | 0.4183299 | 1.937294 | 0.5727957 | 0.001499138 | 0 | 0 | 0 | 0 | 19.25729
24495 | 249967.9 | 2021-03-14 15:21 | 1521.019 | 34 | 28 | -0.9999789 | 1.34064 | 1.284651 | 0.4224985 | 1.937294 | 0.5783849 | 0.002989744 | 0 | 0 | 0 | 0 | 19.18211
24496 | 249982.9 | 2021-03-14 15:21 | 1536.025 | 34 | 28 | -0.9999789 | 1.339988 | 1.284651 | 0.426667 | 1.937294 | 0.5839715 | 0.002989141 | 0 | 0 | 0 | 0 | 19.34874
24497 | 249998 | 2021-03-14 15:21 | 1551.033 | 34 | 28 | -0.9999446 | 1.339662 | 1.284651 | 0.4308356 | 1.937294 | 0.5895561 | 0.004479651 | 0 | 0 | 0 | 0 | 19.25729
24498 | 250013 | 2021-03-14 15:22 | 1566.04 | 34 | 28 | -0.9999789 | 1.33901 | 1.284651 | 0.4350042 | 1.937294 | 0.5951382 | 0.004477522 | 0 | 0 | 0 | 0 | 19.34874
24499 | 250028 | 2021-03-14 15:22 | 1581.047 | 34 | 28 | -0.9999789 | 1.338358 | 1.284651 | 0.4391728 | 1.937294 | 0.6007184 | 0.003000086 | 0 | 0 | 0 | 0 | 19.39341
24500 | 250043 | 2021-03-14 15:22 | 1596.054 | 34 | 28 | -1.000013 | 1.337543 | 1.284651 | 0.4433414 | 1.937294 | 0.606296 | 0.001494556 | 0 | 0 | 0 | 0 | 19.34874
24501 | 250058 | 2021-03-14 15:22 | 1611.062 | 34 | 28 | -0.9999789 | 1.337217 | 1.284651 | 0.4475101 | 1.937294 | 0.6118712 | 0.005938651 | 0 | 0 | 0 | 0 | 19.24308
24502 | 250073 | 2021-03-14 15:23 | 1626.068 | 34 | 28 | -1.000013 | 1.336402 | 1.284651 | 0.4516785 | 1.937294 | 0.6174434 | 0.002990279 | 0 | 0 | 0 | 0 | 19.18211
24503 | 250088 | 2021-03-14 15:23 | 1641.075 | 34 | 28 | -0.9999789 | 1.336076 | 1.284651 | 0.4558472 | 1.937294 | 0.6230133 | 0.00895205 | 0 | 0 | 0 | 0 | 19.31825
24504 | 250103 | 2021-03-14 15:23 | 1656.09 | 34 | 28 | -0.9999789 | 1.335098 | 1.284651 | 0.4600179 | 1.937294 | 0.6285827 | 0.002994122 | 0 | 0 | 0 | 0 | 19.21259
24505 | 250118.1 | 2021-03-14 15:23 | 1671.128 | 34 | 28 | -1.000013 | 1.334772 | 1.284651 | 0.4641951 | 1.937294 | 0.6341591 | 0.004483105 | 0 | 0 | 0 | 0 | 19.28777
24506 | 250133.1 | 2021-03-14 15:24 | 1686.136 | 34 | 28 | -0.9999789 | 1.334283 | 1.284651 | 0.4683638 | 1.937294 | 0.6397224 | 0.004468628 | 0 | 0 | 0 | 0 | 19.34874
24507 | 250148.1 | 2021-03-14 15:24 | 1701.143 | 34 | 28 | -0.9999446 | 1.333794 | 1.284651 | 0.4725322 | 1.937294 | 0.6452831 | 0.005967453 | 0 | 0 | 0 | 0 | 19.18211
24508 | 250163.1 | 2021-03-14 15:24 | 1716.15 | 34 | 28 | -0.9999789 | 1.333142 | 1.284651 | 0.4767008 | 1.937294 | 0.6508416 | 0.005977579 | 0 | 0 | 0 | 0 | 19.42389
24509 | 250178.1 | 2021-03-14 15:24 | 1731.157 | 34 | 28 | -0.9999446 | 1.33249 | 1.284651 | 0.4808694 | 1.937294 | 0.6563974 | 0.002985921 | 0 | 0 | 0 | 0 | 19.28777
24510 | 250193.1 | 2021-03-14 15:25 | 1746.164 | 34 | 28 | -0.9999446 | 1.332001 | 1.284651 | 0.4850379 | 1.937294 | 0.6619507 | 0.004481237 | 0 | 0 | 0 | 0 | 19.28777
24511 | 250208.1 | 2021-03-14 15:25 | 1761.171 | 34 | 28 | -0.9999446 | 1.331349 | 1.284651 | 0.4892065 | 1.937294 | 0.6675017 | 0.002983066 | 0 | 0 | 0 | 0 | 19.18211
24512 | 250223.1 | 2021-03-14 15:25 | 1776.178 | 34 | 28 | -0.9999789 | 1.330534 | 1.284651 | 0.493375 | 1.937294 | 0.6730501 | 0.001493607 | 0 | 0 | 0 | 0 | 19.25729
24513 | 250238.1 | 2021-03-14 15:25 | 1791.185 | 34 | 28 | -1.000013 | 1.329719 | 1.284651 | 0.4975436 | 1.937294 | 0.6785961 | -0.001495554 | 0 | 0 | 0 | 0 | 19.31825
24514 | 250253.1 | 2021-03-14 15:26 | 1806.192 | 34 | 28 | -0.9999789 | 1.329067 | 1.284651 | 0.5017121 | 1.937294 | 0.6841395 | -0.001494541 | 0 | 0 | 0 | 0 | 19.25729
24515 | 250268.1 | 2021-03-14 15:26 | 1821.199 | 34 | 28 | -0.9999789 | 1.328578 | 1.284651 | 0.5058806 | 1.937294 | 0.6896805 | -0.001494479 | 0 | 0 | 0 | 0 | 19.25729
24516 | 250283.1 | 2021-03-14 15:26 | 1836.207 | 34 | 28 | -0.9999789 | 1.327763 | 1.284651 | 0.5100449 | 1.937294 | 0.6952134 | -0.007470574 | 0 | 0 | 0 | 0 | 19.25729
24517 | 250298.1 | 2021-03-14 15:26 | 1851.214 | 34 | 28 | -0.9999446 | 1.327111 | 1.284651 | 0.5142178 | 1.937294 | 0.7007553 | -0.005979018 | 0 | 0 | 0 | 0 | 19.21259
24518 | 250313.1 | 2021-03-14 15:27 | 1866.22 | 34 | 28 | -1.000013 | 1.326622 | 1.284651 | 0.5183863 | 1.937294 | 0.7062889 | -0.006539724 | 0 | 0 | 0 | 0 | 19.25729
24519 | 250328.2 | 2021-03-14 15:27 | 1881.228 | 34 | 28 | -1.000013 | 1.326133 | 1.284651 | 0.5225549 | 1.937294 | 0.7118203 | -0.005977258 | 0 | 0 | 0 | 0 | 19.30406
24520 | 250343.2 | 2021-03-14 15:27 | 1896.235 | 34 | 28 | -1.000013 | 1.325481 | 1.284651 | 0.5267234 | 1.937294 | 0.7173489 | -0.005972633 | 0 | 0 | 0 | 0 | 19.28777
24521 | 250358.2 | 2021-03-14 15:27 | 1911.242 | 34 | 28 | -0.9999789 | 1.324991 | 1.284651 | 0.530892 | 1.937294 | 0.722875 | -0.004478689 | 0 | 0 | 0 | 0 | 19.37922
24522 | 250373.2 | 2021-03-14 15:28 | 1926.249 | 34 | 28 | -0.9999446 | 1.32434 | 1.284651 | 0.5350605 | 1.937294 | 0.7283983 | -0.004486271 | 0 | 0 | 0 | 0 | 19.34874
24523 | 250388.2 | 2021-03-14 15:28 | 1941.258 | 34 | 28 | -0.9999789 | 1.32385 | 1.284651 | 0.5392295 | 1.937294 | 0.7339198 | -0.004482119 | 0 | 0 | 0 | 0 | 19.30406
24524 | 250403.2 | 2021-03-14 15:28 | 1956.265 | 34 | 28 | -0.9999789 | 1.323361 | 1.284651 | 0.5433981 | 1.937294 | 0.7394384 | -0.004471324 | 0 | 0 | 0 | 0 | 19.34874
24525 | 250418.2 | 2021-03-14 15:28 | 1971.273 | 34 | 28 | -0.9999789 | 1.322872 | 1.284651 | 0.547567 | 1.937294 | 0.7449548 | -0.002951558 | 0 | 0 | 0 | 0 | 19.37922
24526 | 250433.2 | 2021-03-14 15:29 | 1986.281 | 34 | 28 | -0.9999789 | 1.32222 | 1.284651 | 0.5517355 | 1.937294 | 0.7504685 | -0.004755998 | 0 | 0 | 0 | 0 | 19.37922
24527 | 250448.2 | 2021-03-14 15:29 | 2001.286 | 34 | 28 | -0.9999446 | 1.321731 | 1.284651 | 0.5559036 | 1.937294 | 0.7559791 | -0.002985199 | 0 | 0 | 0 | 0 | 19.37922
24528 | 250463.2 | 2021-03-14 15:29 | 2016.293 | 34 | 28 | -0.9999789 | 1.321242 | 1.284651 | 0.5600721 | 1.937294 | 0.7614877 | 0 | 0 | 0 | 0 | 0 | 19.37922
24529 | 250478.2 | 2021-03-14 15:29 | 2031.3 | 34 | 28 | -0.9999789 | 1.320753 | 1.284651 | 0.5642406 | 1.937294 | 0.7669935 | 0 | 0 | 0 | 0 | 0 | 19.44019
24530 | 250493.2 | 2021-03-14 15:30 | 2046.307 | 34 | 28 | -0.9999446 | 1.320264 | 1.284651 | 0.568409 | 1.937294 | 0.7724967 | 0.001491653 | 0 | 0 | 0 | 0 | 19.45437
24531 | 250508.2 | 2021-03-14 15:30 | 2061.315 | 34 | 28 | -0.9999446 | 1.319449 | 1.284651 | 0.5725776 | 1.937294 | 0.7779974 | 0 | 0 | 0 | 0 | 0 | 19.37922
24532 | 250523.2 | 2021-03-14 15:30 | 2076.322 | 34 | 28 | -0.9999446 | 1.31896 | 1.284651 | 0.5767461 | 1.937294 | 0.7834956 | 0 | 0 | 0 | 0 | 0 | 19.36504
24533 | 250538.3 | 2021-03-14 15:30 | 2091.329 | 34 | 28 | -0.9999446 | 1.318471 | 1.284651 | 0.5809145 | 1.937294 | 0.7889912 | 0 | 0 | 0 | 0 | 0 | 19.4097
24534 | 250553.3 | 2021-03-14 15:31 | 2106.336 | 34 | 28 | -0.9999789 | 1.317819 | 1.284651 | 0.585083 | 1.937294 | 0.7944845 | 0 | 0 | 0 | 0 | 0 | 19.30406
24535 | 250568.3 | 2021-03-14 15:31 | 2121.343 | 34 | 28 | -0.9999446 | 1.317167 | 1.284651 | 0.5892514 | 1.937294 | 0.799975 | 0.002090906 | 0 | 0 | 0 | 0 | 19.4097
24536 | 250583.3 | 2021-03-14 15:31 | 2136.35 | 34 | 28 | -0.9999789 | 1.316515 | 1.284651 | 0.59342 | 1.937294 | 0.8054629 | 0.001491973 | 0 | 0 | 0 | 0 | 19.47067
24537 | 250598.3 | 2021-03-14 15:31 | 2151.357 | 34 | 28 | -0.9999789 | 1.315863 | 1.284651 | 0.5975885 | 1.937294 | 0.8109481 | 0.002984808 | 0 | 0 | 0 | 0 | 19.33455
24538 | 250613.3 | 2021-03-14 15:32 | 2166.364 | 34 | 28 | -0.9999789 | 1.315211 | 1.284651 | 0.601757 | 1.937294 | 0.8164306 | 0.001493582 | 0 | 0 | 0 | 0 | 19.44019
24539 | 250628.3 | 2021-03-14 15:32 | 2181.371 | 34 | 28 | -0.9999446 | 1.314559 | 1.284651 | 0.6059254 | 1.937294 | 0.8219104 | 0.00149462 | 0 | 0 | 0 | 0 | 19.33455
24540 | 250643.3 | 2021-03-14 15:32 | 2196.378 | 34 | 28 | -0.9999789 | 1.313744 | 1.284651 | 0.6100939 | 1.937294 | 0.8273876 | -0.001502939 | 0 | 0 | 0 | 0 | 19.51532
24541 | 250658.3 | 2021-03-14 15:32 | 2211.385 | 34 | 28 | -0.9999446 | 1.313255 | 1.284651 | 0.6142623 | 1.937294 | 0.8328621 | 0.001162034 | 0 | 0 | 0 | 0 | 19.44019
24542 | 250673.3 | 2021-03-14 15:33 | 2226.393 | 34 | 28 | -0.9999446 | 1.312603 | 1.284651 | 0.6184309 | 1.937294 | 0.8383342 | 0 | 0 | 0 | 0 | 0 | 19.44019
24543 | 250688.3 | 2021-03-14 15:33 | 2241.402 | 34 | 28 | -0.9999446 | 1.312114 | 1.284651 | 0.6226 | 1.937294 | 0.8438044 | 0.001458273 | 0 | 0 | 0 | 0 | 19.44019
24544 | 250703.3 | 2021-03-14 15:33 | 2256.407 | 34 | 28 | -0.9999446 | 1.311299 | 1.284651 | 0.6267678 | 1.937294 | 0.84927 | 0.001493658 | 0 | 0 | 0 | 0 | 19.47067
24545 | 250718.3 | 2021-03-14 15:33 | 2271.414 | 34 | 28 | -0.9999446 | 1.310647 | 1.284651 | 0.6309363 | 1.937294 | 0.8547338 | 0.001494996 | 0 | 0 | 0 | 0 | 19.36504
24546 | 250733.3 | 2021-03-14 15:34 | 2286.42 | 34 | 28 | -0.9999446 | 1.309995 | 1.284651 | 0.6351047 | 1.937294 | 0.8601949 | 0 | 0 | 0 | 0 | 0 | 19.44019
24547 | 250748.4 | 2021-03-14 15:34 | 2301.428 | 34 | 28 | -0.9999789 | 1.309343 | 1.284651 | 0.6392733 | 1.937294 | 0.8656536 | 0.001602087 | 0 | 0 | 0 | 0 | 19.36504
24548 | 250763.4 | 2021-03-14 15:34 | 2316.436 | 34 | 28 | -0.9999789 | 1.308854 | 1.284651 | 0.643442 | 1.937294 | 0.8711095 | 0.001483906 | 0 | 0 | 0 | 0 | 19.44019
24549 | 250778.4 | 2021-03-14 15:34 | 2331.442 | 34 | 28 | -0.9999446 | 1.308039 | 1.284651 | 0.6476103 | 1.937294 | 0.8765623 | 0.001494461 | 0 | 0 | 0 | 0 | 19.36504
24550 | 250793.4 | 2021-03-14 15:35 | 2346.449 | 34 | 28 | -0.9999446 | 1.307387 | 1.284651 | 0.6517788 | 1.937294 | 0.8820123 | 0.001492058 | 0 | 0 | 0 | 0 | 19.44019
24551 | 250808.4 | 2021-03-14 15:35 | 2361.456 | 34 | 28 | -0.9999446 | 1.306735 | 1.284651 | 0.6559473 | 1.937294 | 0.8874596 | 0.001489939 | 0 | 0 | 0 | 0 | 19.44019
24552 | 250823.4 | 2021-03-14 15:35 | 2376.463 | 34 | 28 | -0.9999789 | 1.30592 | 1.284651 | 0.6601114 | 1.937294 | 0.8928986 | 0 | 0 | 0 | 0 | 0 | 19.39552
24553 | 250838.4 | 2021-03-14 15:35 | 2391.47 | 34 | 28 | -0.9999789 | 1.305267 | 1.284651 | 0.6642843 | 1.937294 | 0.8983463 | 0.001494662 | 0 | 0 | 0 | 0 | 19.36504
24554 | 250853.4 | 2021-03-14 15:36 | 2406.477 | 34 | 28 | -0.9999789 | 1.304615 | 1.284651 | 0.6684528 | 1.937294 | 0.9037855 | 0.001495029 | 0 | 0 | 0 | 0 | 19.36504
24555 | 250868.4 | 2021-03-14 15:36 | 2421.484 | 34 | 28 | -0.9999446 | 1.3038 | 1.284651 | 0.6726213 | 1.937294 | 0.9092217 | 0.001493989 | 0 | 0 | 0 | 0 | 19.4097
24556 | 250883.4 | 2021-03-14 15:36 | 2436.492 | 34 | 28 | -0.9999789 | 1.303148 | 1.284651 | 0.6767898 | 1.937294 | 0.9146554 | 0 | 0 | 0 | 0 | 0 | 19.47067
24557 | 250898.4 | 2021-03-14 15:36 | 2451.498 | 34 | 28 | -0.9999789 | 1.302496 | 1.284651 | 0.6809539 | 1.937294 | 0.9200803 | 0.001494747 | 0 | 0 | 0 | 0 | 19.47067
24558 | 250913.4 | 2021-03-14 15:37 | 2466.505 | 34 | 28 | -1.000013 | 1.301681 | 1.284651 | 0.6851267 | 1.937294 | 0.9255136 | 0 | 0 | 0 | 0 | 0 | 19.47067
24559 | 250928.4 | 2021-03-14 15:37 | 2481.513 | 34 | 28 | -0.9999789 | 1.301029 | 1.284651 | 0.6892952 | 1.937294 | 0.9309385 | 0.001493051 | 0 | 0 | 0 | 0 | 19.47067
24560 | 250943.4 | 2021-03-14 15:37 | 2496.52 | 34 | 28 | -0.9999789 | 1.30054 | 1.284651 | 0.6934637 | 1.937294 | 0.9363606 | 0.002981956 | 0 | 0 | 0 | 0 | 19.39552
24561 | 250958.4 | 2021-03-14 15:37 | 2511.527 | 34 | 28 | -0.9999789 | 1.299725 | 1.284651 | 0.6976322 | 1.937294 | 0.9417799 | 0.001494597 | 0 | 0 | 0 | 0 | 19.47067
24562 | 250973.5 | 2021-03-14 15:38 | 2526.534 | 34 | 28 | -0.9999789 | 1.299073 | 1.284651 | 0.7018007 | 1.937294 | 0.9471962 | 0.004479251 | 0 | 0 | 0 | 0 | 19.57628
24563 | 250988.5 | 2021-03-14 15:38 | 2541.541 | 34 | 28 | -1.000013 | 1.298258 | 1.284651 | 0.7059692 | 1.937294 | 0.9526099 | 0.001494225 | 0 | 0 | 0 | 0 | 19.44019
24564 | 251003.5 | 2021-03-14 15:38 | 2556.548 | 34 | 28 | -0.9999789 | 1.297606 | 1.284651 | 0.7101377 | 1.937294 | 0.9580205 | 0.004478238 | 0 | 0 | 0 | 0 | 19.47067
24565 | 251018.5 | 2021-03-14 15:38 | 2571.555 | 34 | 28 | -0.9999446 | 1.296954 | 1.284651 | 0.7143062 | 1.937294 | 0.9634283 | 0.005980634 | 0 | 0 | 0 | 0 | 19.50115
24566 | 251033.5 | 2021-03-14 15:39 | 2586.562 | 34 | 28 | -0.9999789 | 1.295976 | 1.284651 | 0.7184747 | 1.937294 | 0.9688332 | 0.00299204 | 0 | 0 | 0 | 0 | 19.39552
24567 | 251048.5 | 2021-03-14 15:39 | 2601.569 | 34 | 28 | -0.9999789 | 1.295487 | 1.284651 | 0.7226432 | 1.937294 | 0.9742347 | 0.005966992 | 0 | 0 | 0 | 0 | 19.44019
24568 | 251063.5 | 2021-03-14 15:39 | 2616.576 | 34 | 28 | -0.9999446 | 1.294672 | 1.284651 | 0.7268117 | 1.937294 | 0.9796337 | 0.004477117 | 0 | 0 | 0 | 0 | 19.44019
24569 | 251078.5 | 2021-03-14 15:39 | 2631.584 | 34 | 28 | -0.9999789 | 1.293857 | 1.284651 | 0.7309803 | 1.937294 | 0.9850297 | 0.001492995 | 0 | 0 | 0 | 0 | 19.39552
24570 | 251093.5 | 2021-03-14 15:40 | 2646.59 | 34 | 28 | -0.9999789 | 1.293042 | 1.284651 | 0.7351487 | 1.937294 | 0.9904223 | 0.001494685 | 0 | 0 | 0 | 0 | 19.47067
24571 | 251108.5 | 2021-03-14 15:40 | 2661.597 | 34 | 28 | -0.9999446 | 1.29239 | 1.284651 | 0.7393172 | 1.937294 | 0.995812 | 0 | 0 | 0 | 0 | 0 | 19.47067
24572 | 251123.5 | 2021-03-14 15:40 | 2676.605 | 34 | 28 | -1.000013 | 1.291575 | 1.284651 | 0.7434857 | 1.937294 | 1.001199 | -0.002986161 | 0 | 0 | 0 | 0 | 19.39552
24573 | 251138.5 | 2021-03-14 15:40 | 2691.612 | 34 | 28 | -0.9999446 | 1.29076 | 1.284651 | 0.7476542 | 1.937294 | 1.006583 | -0.004481192 | 0 | 0 | 0 | 0 | 19.39552
24574 | 251153.5 | 2021-03-14 15:41 | 2706.619 | 34 | 28 | -0.9999789 | 1.289782 | 1.284651 | 0.7518227 | 1.937294 | 1.011963 | -0.005971489 | 0 | 0 | 0 | 0 | 19.50115
24575 | 251168.5 | 2021-03-14 15:41 | 2721.626 | 34 | 28 | -0.9999789 | 1.28913 | 1.284651 | 0.7559913 | 1.937294 | 1.017341 | -0.005969515 | 0 | 0 | 0 | 0 | 19.47067
24576 | 251183.6 | 2021-03-14 15:41 | 2736.633 | 34 | 28 | -0.9999446 | 1.288152 | 1.284651 | 0.7601597 | 1.937294 | 1.022716 | -0.008969594 | 0 | 0 | 0 | 0 | 19.53163
24577 | 251198.6 | 2021-03-14 15:41 | 2751.64 | 34 | 28 | -0.9999789 | 1.2875 | 1.284651 | 0.7643282 | 1.937294 | 1.028087 | -0.008945797 | 0 | 0 | 0 | 0 | 19.47067
24578 | 251213.6 | 2021-03-14 15:42 | 2766.647 | 34 | 28 | -0.9999446 | 1.286847 | 1.284651 | 0.7684967 | 1.937294 | 1.033455 | -0.007463226 | 0 | 0 | 0 | 0 | 19.47067
24579 | 251228.6 | 2021-03-14 15:42 | 2781.654 | 34 | 28 | -0.9999789 | 1.286032 | 1.284651 | 0.7726652 | 1.937294 | 1.038821 | -0.007464756 | 0 | 0 | 0 | 0 | 19.42601
24580 | 251243.6 | 2021-03-14 15:42 | 2796.661 | 34 | 28 | -0.9999446 | 1.28538 | 1.284651 | 0.7768337 | 1.937294 | 1.044183 | -0.007461473 | 0 | 0 | 0 | 0 | 19.50115
24581 | 251258.6 | 2021-03-14 15:42 | 2811.668 | 34 | 28 | -0.9999789 | 1.284728 | 1.284651 | 0.7810022 | 1.937294 | 1.049541 | -0.005979822 | 0 | 0 | 0 | 0 | 19.4565
24582 | 251273.6 | 2021-03-14 15:43 | 2826.675 | 34 | 28 | -0.9999789 | 1.284076 | 1.284651 | 0.7851707 | 1.937294 | 1.054897 | -0.004477207 | 0 | 0 | 0 | 0 | 19.50115
24583 | 251288.6 | 2021-03-14 15:43 | 2841.682 | 34 | 28 | -0.9999446 | 1.283424 | 1.284651 | 0.7893391 | 1.937294 | 1.060249 | -0.005982785 | 0 | 0 | 0 | 0 | 19.42601
24584 | 251303.6 | 2021-03-14 15:43 | 2856.69 | 34 | 28 | -1.000013 | 1.282446 | 1.284651 | 0.7935078 | 1.937294 | 1.065598 | -0.004475675 | 0 | 0 | 0 | 0 | 19.53163
24585 | 251318.6 | 2021-03-14 15:43 | 2871.697 | 34 | 28 | -0.9999446 | 1.281957 | 1.284651 | 0.7976762 | 1.937294 | 1.070944 | -0.002980876 | 0 | 0 | 0 | 0 | 19.50115
24586 | 251333.6 | 2021-03-14 15:44 | 2886.704 | 34 | 28 | -0.9999789 | 1.281305 | 1.284651 | 0.8018446 | 1.937294 | 1.076286 | -0.00298607 | 0 | 0 | 0 | 0 | 19.47067
24587 | 251348.6 | 2021-03-14 15:44 | 2901.711 | 34 | 28 | -0.9999789 | 1.28049 | 1.284651 | 0.8060132 | 1.937294 | 1.081625 | -0.002986311 | 0 | 0 | 0 | 0 | 19.47067
24588 | 251363.6 | 2021-03-14 15:44 | 2916.718 | 34 | 28 | -0.9999789 | 1.280001 | 1.284651 | 0.8101816 | 1.937294 | 1.086961 | 0 | 0 | 0 | 0 | 0 | 19.44019
24589 | 251378.6 | 2021-03-14 15:44 | 2931.725 | 34 | 28 | -0.9999446 | 1.279186 | 1.284651 | 0.8143501 | 1.937294 | 1.092294 | 0.001497563 | 0 | 0 | 0 | 0 | 19.50115
24590 | 251393.7 | 2021-03-14 15:45 | 2946.732 | 34 | 28 | -0.9999789 | 1.278371 | 1.284651 | 0.8185187 | 1.937294 | 1.097623 | 0.00149003 | 0 | 0 | 0 | 0 | 19.47067
24591 | 251408.7 | 2021-03-14 15:45 | 2961.739 | 34 | 28 | -0.9999789 | 1.277393 | 1.284651 | 0.8226871 | 1.937294 | 1.102948 | -0.00149273 | 0 | 0 | 0 | 0 | 19.42601
24592 | 251423.7 | 2021-03-14 15:45 | 2976.746 | 34 | 28 | -0.9999789 | 1.276578 | 1.284651 | 0.8268556 | 1.937294 | 1.108271 | -0.001493964 | 0 | 0 | 0 | 0 | 19.47067
24593 | 251438.7 | 2021-03-14 15:45 | 2991.753 | 34 | 28 | -0.9999446 | 1.275763 | 1.284651 | 0.8310242 | 1.937294 | 1.11359 | 0.001495192 | 0 | 0 | 0 | 0 | 19.50115
24594 | 251453.7 | 2021-03-14 15:46 | 3006.761 | 34 | 28 | -0.9999446 | 1.274948 | 1.284651 | 0.8351927 | 1.937294 | 1.118905 | 0 | 0 | 0 | 0 | 0 | 19.47067
24595 | 251468.7 | 2021-03-14 15:46 | 3021.768 | 34 | 28 | -0.9999446 | 1.274133 | 1.284651 | 0.8393612 | 1.937294 | 1.124217 | 0.00154747 | 0 | 0 | 0 | 0 | 19.47067
24596 | 251483.7 | 2021-03-14 15:46 | 3036.774 | 34 | 28 | -0.9999789 | 1.273155 | 1.284651 | 0.8435296 | 1.937294 | 1.129525 | 0 | 0 | 0 | 0 | 0 | 19.47067
24597 | 251498.7 | 2021-03-14 15:46 | 3051.781 | 34 | 28 | -0.9999446 | 1.27234 | 1.284651 | 0.8476981 | 1.937294 | 1.134829 | 0 | 0 | 0 | 0 | 0 | 19.50115
24598 | 251513.7 | 2021-03-14 15:47 | 3066.788 | 34 | 28 | -0.9999789 | 1.271525 | 1.284651 | 0.8518666 | 1.937294 | 1.14013 | 0.001493482 | 0 | 0 | 0 | 0 | 19.47067
24599 | 251528.7 | 2021-03-14 15:47 | 3081.796 | 34 | 28 | -0.9999789 | 1.27071 | 1.284651 | 0.8560352 | 1.937294 | 1.145427 | 0.001492504 | 0 | 0 | 0 | 0 | 19.47067
24600 | 251543.7 | 2021-03-14 15:47 | 3096.803 | 34 | 28 | -0.9999446 | 1.269732 | 1.284651 | 0.8602037 | 1.937294 | 1.150721 | 0.001492774 | 0 | 0 | 0 | 0 | 19.44019
24601 | 251558.7 | 2021-03-14 15:47 | 3111.81 | 34 | 28 | -0.9999789 | 1.268916 | 1.284651 | 0.8643721 | 1.937294 | 1.156011 | 0.00149261 | 0 | 0 | 0 | 0 | 19.47067
24602 | 251573.7 | 2021-03-14 15:48 | 3126.817 | 34 | 28 | -1.000013 | 1.267938 | 1.284651 | 0.8685406 | 1.937294 | 1.161297 | 0 | 0 | 0 | 0 | 0 | 19.39552
24603 | 251588.7 | 2021-03-14 15:48 | 3141.824 | 34 | 28 | -0.9999446 | 1.267123 | 1.284651 | 0.8727091 | 1.937294 | 1.16658 | 0.001495142 | 0 | 0 | 0 | 0 | 19.47067
24604 | 251603.8 | 2021-03-14 15:48 | 3156.831 | 34 | 28 | -1.000013 | 1.266145 | 1.284651 | 0.8768776 | 1.937294 | 1.171859 | 0.001492835 | 0 | 0 | 0 | 0 | 19.44019
24605 | 251618.8 | 2021-03-14 15:48 | 3171.838 | 34 | 28 | -0.9999789 | 1.26533 | 1.284651 | 0.8810462 | 1.937294 | 1.177134 | 0.001491753 | 0 | 0 | 0 | 0 | 19.50115
24606 | 251633.8 | 2021-03-14 15:49 | 3186.845 | 34 | 28 | -0.9999789 | 1.264352 | 1.284651 | 0.8852146 | 1.937294 | 1.182406 | 0.00149331 | 0 | 0 | 0 | 0 | 19.53163
24607 | 251648.8 | 2021-03-14 15:49 | 3201.852 | 34 | 28 | -0.9999789 | 1.263211 | 1.284651 | 0.8893831 | 1.937294 | 1.187673 | 0 | 0 | 0 | 0 | 0 | 19.42601
24608 | 251663.8 | 2021-03-14 15:49 | 3216.86 | 34 | 28 | -0.9999789 | 1.262559 | 1.284651 | 0.8935517 | 1.937294 | 1.192937 | 0.002983266 | 0 | 0 | 0 | 0 | 19.53163
24609 | 251678.8 | 2021-03-14 15:49 | 3231.867 | 34 | 28 | -0.9999789 | 1.261581 | 1.284651 | 0.8977203 | 1.937294 | 1.198197 | 0.001490119 | 0 | 0 | 0 | 0 | 19.39552
24610 | 251693.8 | 2021-03-14 15:50 | 3246.874 | 34 | 28 | -0.9999446 | 1.260603 | 1.284651 | 0.9018887 | 1.937294 | 1.203452 | 0.001489484 | 0 | 0 | 0 | 0 | 19.39552
24611 | 251708.8 | 2021-03-14 15:50 | 3261.881 | 34 | 28 | -0.9999446 | 1.259625 | 1.284651 | 0.9060572 | 1.937294 | 1.208704 | 0.002990488 | 0 | 0 | 0 | 0 | 19.47067
24612 | 251723.8 | 2021-03-14 15:50 | 3276.888 | 34 | 28 | -0.9999789 | 1.258484 | 1.284651 | 0.9102256 | 1.937294 | 1.213952 | 0 | 0 | 0 | 0 | 0 | 19.47067
24613 | 251738.8 | 2021-03-14 15:50 | 3291.895 | 34 | 28 | -0.9999789 | 1.257669 | 1.284651 | 0.9143942 | 1.937294 | 1.219195 | 0.00298884 | 0 | 0 | 0 | 0 | 19.50115
24614 | 251753.8 | 2021-03-14 15:51 | 3306.902 | 34 | 28 | -1.000013 | 1.256528 | 1.284651 | 0.9185627 | 1.937294 | 1.224435 | 0.001495564 | 0 | 0 | 0 | 0 | 19.47067
24615 | 251768.8 | 2021-03-14 15:51 | 3321.909 | 34 | 28 | -0.9999789 | 1.25555 | 1.284651 | 0.9227313 | 1.937294 | 1.22967 | 0.002980636 | 0 | 0 | 0 | 0 | 19.50115
24616 | 251783.8 | 2021-03-14 15:51 | 3336.916 | 34 | 28 | -0.9999446 | 1.254735 | 1.284651 | 0.9268997 | 1.937294 | 1.234902 | 0.005978997 | 0 | 0 | 0 | 0 | 19.50115
24617 | 251798.8 | 2021-03-14 15:51 | 3351.923 | 34 | 28 | -0.9999446 | 1.253594 | 1.284651 | 0.9310682 | 1.937294 | 1.240128 | 0.004477973 | 0 | 0 | 0 | 0 | 19.5926
24618 | 251813.9 | 2021-03-14 15:52 | 3366.93 | 34 | 28 | -0.9999446 | 1.252616 | 1.284651 | 0.9352367 | 1.937294 | 1.245351 | 0.00597517 | 0 | 0 | 0 | 0 | 19.51747
24619 | 251828.9 | 2021-03-14 15:52 | 3381.937 | 34 | 28 | -0.9999103 | 1.251475 | 1.284651 | 0.9394052 | 1.937294 | 1.250569 | 0.004485652 | 0 | 0 | 0 | 0 | 19.53163
24620 | 251843.9 | 2021-03-14 15:52 | 3396.944 | 34 | 28 | -0.9999789 | 1.250497 | 1.284651 | 0.9435737 | 1.937294 | 1.255784 | 0.005979749 | 0 | 0 | 0 | 0 | 19.56212
24621 | 251858.9 | 2021-03-14 15:52 | 3411.951 | 34 | 28 | -0.9999789 | 1.249356 | 1.284651 | 0.9477422 | 1.937294 | 1.260994 | 0.005972601 | 0 | 0 | 0 | 0 | 19.47067
24622 | 251873.9 | 2021-03-14 15:53 | 3426.959 | 34 | 28 | -0.9999446 | 1.248377 | 1.284651 | 0.9519107 | 1.937294 | 1.2662 | 0.008939502 | 0 | 0 | 0 | 0 | 19.56212
24623 | 251888.9 | 2021-03-14 15:53 | 3441.965 | 34 | 28 | -0.9999789 | 1.247236 | 1.284651 | 0.9560792 | 1.937294 | 1.271401 | 0.008964131 | 0 | 0 | 0 | 0 | 19.53163
24624 | 251903.9 | 2021-03-14 15:53 | 3456.972 | 34 | 28 | -0.9999446 | 1.246095 | 1.284651 | 0.9602477 | 1.937294 | 1.276597 | 0.007483699 | 0 | 0 | 0 | 0 | 19.62308
24625 | 251918.9 | 2021-03-14 15:53 | 3471.98 | 34 | 28 | -0.9999446 | 1.244954 | 1.284651 | 0.9644162 | 1.937294 | 1.28179 | 0.004487055 | 0 | 0 | 0 | 0 | 19.69819
24626 | 251933.9 | 2021-03-14 15:54 | 3486.987 | 34 | 28 | -0.9999789 | 1.24365 | 1.284651 | 0.9685846 | 1.937294 | 1.286977 | 0.004477778 | 0 | 0 | 0 | 0 | 19.56212
24627 | 251948.9 | 2021-03-14 15:54 | 3501.994 | 34 | 28 | -0.9999789 | 1.242509 | 1.284651 | 0.9727532 | 1.937294 | 1.29216 | 0.001493572 | 0 | 0 | 0 | 0 | 19.48699
24628 | 251963.9 | 2021-03-14 15:54 | 3517.001 | 34 | 28 | -0.9999789 | 1.241042 | 1.284651 | 0.9769217 | 1.937294 | 1.297338 | 0 | 0 | 0 | 0 | 0 | 19.48699
24629 | 251978.9 | 2021-03-14 15:54 | 3532.008 | 34 | 28 | -0.9999446 | 1.240064 | 1.284651 | 0.9810901 | 1.937294 | 1.30251 | 0.001495708 | 0 | 0 | 0 | 0 | 19.56212
24630 | 251993.9 | 2021-03-14 15:55 | 3547.015 | 34 | 28 | -0.9999789 | 1.238434 | 1.284651 | 0.9852587 | 1.937294 | 1.307678 | -0.001492519 | 0 | 0 | 0 | 0 | 19.57628
24631 | 252008.9 | 2021-03-14 15:55 | 3562.022 | 34 | 28 | -1.000013 | 1.237293 | 1.284651 | 0.9894272 | 1.937294 | 1.312841 | -0.00447641 | 0 | 0 | 0 | 0 | 19.56212
24632 | 252024 | 2021-03-14 15:55 | 3577.029 | 34 | 28 | -0.9999789 | 1.235826 | 1.284651 | 0.9935957 | 1.937294 | 1.317999 | -0.005983188 | 0 | 0 | 0 | 0 | 19.53163
24633 | 252039 | 2021-03-14 15:55 | 3592.037 | 34 | 28 | -0.9999446 | 1.234848 | 1.284651 | 0.9977643 | 1.937294 | 1.323153 | -0.005960023 | 0 | 0 | 0 | 0 | 19.53163
24634 | 252054 | 2021-03-14 15:56 | 3607.043 | 34 | 28 | -0.9999789 | 1.233381 | 1.284651 | 1.001933 | 1.937294 | 1.328301 | -0.01047722 | 0 | 0 | 0 | 0 | 19.53163
24635 | 252069 | 2021-03-14 15:56 | 3622.05 | 34 | 28 | -0.9999789 | 1.23224 | 1.284651 | 1.006101 | 1.937294 | 1.333443 | -0.008955736 | 0 | 0 | 0 | 0 | 19.51747
24636 | 252084 | 2021-03-14 15:56 | 3637.057 | 34 | 28 | -1.000013 | 1.230936 | 1.284651 | 1.01027 | 1.937294 | 1.33858 | -0.008967506 | 0 | 0 | 0 | 0 | 19.4565
24637 | 252099 | 2021-03-14 15:56 | 3652.065 | 34 | 28 | -0.9999446 | 1.229795 | 1.284651 | 1.014438 | 1.937294 | 1.343712 | -0.008965487 | 0 | 0 | 0 | 0 | 19.56212
24638 | 252114 | 2021-03-14 15:57 | 3667.072 | 34 | 28 | -0.9999103 | 1.228653 | 1.284651 | 1.018607 | 1.937294 | 1.348838 | -0.007463627 | 0 | 0 | 0 | 0 | 19.42601
24639 | 252129 | 2021-03-14 15:57 | 3682.079 | 34 | 28 | -0.9999789 | 1.227349 | 1.284651 | 1.022775 | 1.937294 | 1.353959 | -0.00747424 | 0 | 0 | 0 | 0 | 19.48699
24640 | 252144 | 2021-03-14 15:57 | 3697.086 | 34 | 28 | -1.000013 | 1.226045 | 1.284651 | 1.026944 | 1.937294 | 1.359075 | -0.007455969 | 0 | 0 | 0 | 0 | 19.50115
24641 | 252159 | 2021-03-14 15:57 | 3712.093 | 34 | 28 | -0.9999789 | 1.224741 | 1.284651 | 1.031112 | 1.937294 | 1.364185 | -0.005978443 | 0 | 0 | 0 | 0 | 19.4565
24642 | 252174 | 2021-03-14 15:58 | 3727.1 | 34 | 28 | -0.9999789 | 1.223437 | 1.284651 | 1.035281 | 1.937294 | 1.369288 | -0.006186401 | 0 | 0 | 0 | 0 | 19.42601
24643 | 252189 | 2021-03-14 15:58 | 3742.107 | 34 | 28 | -0.9999789 | 1.222133 | 1.284651 | 1.039449 | 1.937294 | 1.374386 | -0.005973524 | 0 | 0 | 0 | 0 | 19.56212
24644 | 252204 | 2021-03-14 15:58 | 3757.114 | 34 | 28 | -0.9999446 | 1.220829 | 1.284651 | 1.043618 | 1.937294 | 1.379478 | -0.002992389 | 0 | 0 | 0 | 0 | 19.42601
24645 | 252219 | 2021-03-14 15:58 | 3772.121 | 34 | 28 | -0.9999789 | 1.219525 | 1.284651 | 1.047786 | 1.937294 | 1.384564 | -0.002991094 | 0 | 0 | 0 | 0 | 19.57845
24646 | 252234.1 | 2021-03-14 15:59 | 3787.159 | 34 | 28 | -0.9999446 | 1.218058 | 1.284651 | 1.051963 | 1.937294 | 1.389654 | -0.001492479 | 0 | 0 | 0 | 0 | 19.4565
24647 | 252249.1 | 2021-03-14 15:59 | 3802.167 | 34 | 28 | -0.9999446 | 1.216265 | 1.284651 | 1.056132 | 1.937294 | 1.394728 | -0.004485148 | 0 | 0 | 0 | 0 | 19.51747
24648 | 252264.1 | 2021-03-14 15:59 | 3817.174 | 34 | 28 | -0.9999446 | 1.214961 | 1.284651 | 1.0603 | 1.937294 | 1.399795 | -0.002986551 | 0 | 0 | 0 | 0 | 19.65356
24649 | 252279.1 | 2021-03-14 15:59 | 3832.181 | 34 | 28 | -0.9999446 | 1.213657 | 1.284651 | 1.064469 | 1.937294 | 1.404855 | 0 | 0 | 0 | 0 | 0 | 19.53163
24650 | 252294.1 | 2021-03-14 16:00 | 3847.188 | 34 | 28 | -0.9999789 | 1.211864 | 1.284651 | 1.068638 | 1.937294 | 1.40991 | -0.001486514 | 0 | 0 | 0 | 0 | 19.48699
24651 | 252309.1 | 2021-03-14 16:00 | 3862.195 | 34 | 28 | -0.9999446 | 1.210233 | 1.284651 | 1.072806 | 1.937294 | 1.414957 | 0 | 0 | 0 | 0 | 0 | 19.56212
24652 | 252324.1 | 2021-03-14 16:00 | 3877.202 | 34 | 28 | -0.9999789 | 1.208603 | 1.284651 | 1.076974 | 1.937294 | 1.419997 | -0.00298597 | 0 | 0 | 0 | 0 | 19.62308
24653 | 252339.1 | 2021-03-14 16:00 | 3892.209 | 34 | 28 | -0.9999446 | 1.206973 | 1.284651 | 1.081143 | 1.937294 | 1.42503 | 0 | 0 | 0 | 0 | 0 | 19.57845
24654 | 252354.1 | 2021-03-14 16:01 | 3907.216 | 34 | 28 | -0.9999446 | 1.205343 | 1.284651 | 1.085312 | 1.937294 | 1.430057 | 0 | 0 | 0 | 0 | 0 | 19.65356
24655 | 252369.1 | 2021-03-14 16:01 | 3922.223 | 34 | 28 | -0.9999789 | 1.203387 | 1.284651 | 1.08948 | 1.937294 | 1.435076 | 0 | 0 | 0 | 0 | 0 | 19.65356
24656 | 252384.2 | 2021-03-14 16:01 | 3937.23 | 34 | 28 | -0.9999789 | 1.201757 | 1.284651 | 1.093648 | 1.937294 | 1.440087 | 0 | 0 | 0 | 0 | 0 | 19.48699
24657 | 252399.2 | 2021-03-14 16:02 | 3952.237 | 34 | 28 | -0.9999446 | 1.199964 | 1.284651 | 1.097817 | 1.937294 | 1.445091 | 0 | 0 | 0 | 0 | 0 | 19.5926
24658 | 252414.2 | 2021-03-14 16:02 | 3967.244 | 34 | 28 | -0.9999446 | 1.198171 | 1.284651 | 1.101986 | 1.937294 | 1.450087 | 0.001491103 | 0 | 0 | 0 | 0 | 19.5926
24659 | 252429.2 | 2021-03-14 16:02 | 3982.253 | 34 | 28 | -0.9999789 | 1.196215 | 1.284651 | 1.106154 | 1.937294 | 1.455076 | 0.001479397 | 0 | 0 | 0 | 0 | 19.5926
24660 | 252444.2 | 2021-03-14 16:02 | 3997.26 | 34 | 28 | -0.9999446 | 1.194096 | 1.284651 | 1.110323 | 1.937294 | 1.460056 | 0 | 0 | 0 | 0 | 0 | 19.56212
24661 | 252459.2 | 2021-03-14 16:03 | 4012.266 | 34 | 28 | -0.9999789 | 1.19214 | 1.284651 | 1.114491 | 1.937294 | 1.465027 | 0.001494213 | 0 | 0 | 0 | 0 | 19.50115
24662 | 252474.2 | 2021-03-14 16:03 | 4027.273 | 34 | 28 | -0.9999789 | 1.19002 | 1.284651 | 1.11866 | 1.937294 | 1.469991 | 0.001493477 | 0 | 0 | 0 | 0 | 19.56212
24663 | 252489.2 | 2021-03-14 16:03 | 4042.28 | 34 | 28 | -0.9999789 | 1.187901 | 1.284651 | 1.122828 | 1.937294 | 1.474945 | -0.001490183 | 0 | 0 | 0 | 0 | 19.56212
24664 | 252504.2 | 2021-03-14 16:03 | 4057.287 | 34 | 28 | -0.9999789 | 1.185782 | 1.284651 | 1.126997 | 1.937294 | 1.479891 | 0.001495489 | 0 | 0 | 0 | 0 | 19.50115
24665 | 252519.2 | 2021-03-14 16:04 | 4072.294 | 34 | 28 | -0.9999446 | 1.183663 | 1.284651 | 1.131165 | 1.937294 | 1.484828 | 0.002990709 | 0 | 0 | 0 | 0 | 19.68404
24666 | 252534.2 | 2021-03-14 16:04 | 4087.301 | 34 | 28 | -1.000013 | 1.181055 | 1.284651 | 1.135334 | 1.937294 | 1.489755 | 0 | 0 | 0 | 0 | 0 | 19.62308
24667 | 252549.2 | 2021-03-14 16:04 | 4102.308 | 34 | 28 | -0.9999789 | 1.178773 | 1.284651 | 1.139502 | 1.937294 | 1.494672 | 0.001494745 | 0 | 0 | 0 | 0 | 19.62308
24668 | 252564.2 | 2021-03-14 16:04 | 4117.315 | 34 | 28 | -0.9999789 | 1.176491 | 1.284651 | 1.143671 | 1.937294 | 1.499579 | 0.002985589 | 0 | 0 | 0 | 0 | 19.56212
24669 | 252579.2 | 2021-03-14 16:04 | 4132.322 | 34 | 28 | -0.9999789 | 1.174046 | 1.284651 | 1.147839 | 1.937294 | 1.504477 | 0.00447132 | 0 | 0 | 0 | 0 | 19.65356
24670 | 252594.3 | 2021-03-14 16:05 | 4147.329 | 34 | 28 | -0.9999789 | 1.171274 | 1.284651 | 1.152008 | 1.937294 | 1.509363 | 0.002989291 | 0 | 0 | 0 | 0 | 19.69819
24671 | 252609.3 | 2021-03-14 16:05 | 4162.336 | 34 | 28 | -0.9999789 | 1.168177 | 1.284651 | 1.156176 | 1.937294 | 1.514239 | 0 | 0 | 0 | 0 | 0 | 19.75914
24672 | 252624.3 | 2021-03-14 16:05 | 4177.344 | 34 | 28 | -0.9999446 | 1.165895 | 1.284651 | 1.160345 | 1.937294 | 1.519103 | 0.002988147 | 0 | 0 | 0 | 0 | 19.71453
24673 | 252639.3 | 2021-03-14 16:06 | 4192.352 | 34 | 28 | -0.9999789 | 1.162798 | 1.284651 | 1.164514 | 1.937294 | 1.523956 | 0.001493372 | 0 | 0 | 0 | 0 | 19.71453
24674 | 252654.3 | 2021-03-14 16:06 | 4207.359 | 34 | 28 | -0.9999446 | 1.160027 | 1.284651 | 1.168682 | 1.937294 | 1.528796 | 0.004510343 | 0 | 0 | 0 | 0 | 19.60893
24675 | 252669.3 | 2021-03-14 16:06 | 4222.366 | 34 | 28 | -0.9999789 | 1.156767 | 1.284651 | 1.172851 | 1.937294 | 1.533624 | 0.003007628 | 0 | 0 | 0 | 0 | 19.69819
24676 | 252684.3 | 2021-03-14 16:06 | 4237.374 | 34 | 28 | -0.9999789 | 1.153669 | 1.284651 | 1.177019 | 1.937294 | 1.538439 | 0.004471654 | 0 | 0 | 0 | 0 | 19.62308
24677 | 252699.3 | 2021-03-14 16:06 | 4252.381 | 34 | 28 | -0.9999446 | 1.150246 | 1.284651 | 1.181188 | 1.937294 | 1.543239 | 0.004468508 | 0 | 0 | 0 | 0 | 19.68404
24678 | 252714.3 | 2021-03-14 16:07 | 4267.388 | 34 | 28 | -0.9999789 | 1.146823 | 1.284651 | 1.185356 | 1.937294 | 1.548026 | 0.004485622 | 0 | 0 | 0 | 0 | 19.60893
24679 | 252729.3 | 2021-03-14 16:07 | 4282.395 | 34 | 28 | -0.9999789 | 1.143074 | 1.284651 | 1.189525 | 1.937294 | 1.552798 | 0.005965292 | 0 | 0 | 0 | 0 | 19.57845
24680 | 252744.3 | 2021-03-14 16:07 | 4297.402 | 34 | 28 | -0.9999446 | 1.139325 | 1.284651 | 1.193693 | 1.937294 | 1.557555 | 0.008940971 | 0 | 0 | 0 | 0 | 19.65356
24681 | 252759.3 | 2021-03-14 16:08 | 4312.409 | 34 | 28 | -0.9999789 | 1.135086 | 1.284651 | 1.197862 | 1.937294 | 1.562294 | 0.01042535 | 0 | 0 | 0 | 0 | 19.65356
24682 | 252774.3 | 2021-03-14 16:08 | 4327.416 | 34 | 28 | -0.9999789 | 1.130848 | 1.284651 | 1.20203 | 1.937294 | 1.567017 | 0.0163929 | 0 | 0 | 0 | 0 | 19.71453
24683 | 252789.3 | 2021-03-14 16:08 | 4342.423 | 34 | 28 | -0.9999446 | 1.126284 | 1.284651 | 1.206199 | 1.937294 | 1.571722 | 0.01491919 | 0 | 0 | 0 | 0 | 19.60893
24684 | 252804.4 | 2021-03-14 16:08 | 4357.43 | 34 | 28 | -0.9999789 | 1.121231 | 1.284651 | 1.210367 | 1.937294 | 1.576407 | 0.01341938 | 0 | 0 | 0 | 0 | 19.65356
24685 | 252819.4 | 2021-03-14 16:08 | 4372.437 | 34 | 28 | -0.9999446 | 1.116014 | 1.284651 | 1.214536 | 1.937294 | 1.581072 | 0.01342203 | 0 | 0 | 0 | 0 | 19.48699
24686 | 252834.4 | 2021-03-14 16:09 | 4387.444 | 34 | 28 | -0.9999446 | 1.110472 | 1.284651 | 1.218704 | 1.937294 | 1.585713 | 0.01491509 | 0 | 0 | 0 | 0 | 19.5926
24687 | 252849.4 | 2021-03-14 16:09 | 4402.451 | 34 | 28 | -0.9999789 | 1.104278 | 1.284651 | 1.222873 | 1.937294 | 1.590331 | 0.01041535 | 0 | 0 | 0 | 0 | 19.71453
24688 | 252864.4 | 2021-03-14 16:09 | 4417.458 | 34 | 28 | -0.9999446 | 1.097594 | 1.284651 | 1.227041 | 1.937294 | 1.594922 | 0.007478689 | 0 | 0 | 0 | 0 | 19.65356
24689 | 252879.4 | 2021-03-14 16:10 | 4432.465 | 34 | 28 | -0.9999789 | 1.090259 | 1.284651 | 1.23121 | 1.937294 | 1.599486 | 0.004480063 | 0 | 0 | 0 | 0 | 19.71453
24690 | 252894.4 | 2021-03-14 16:10 | 4447.473 | 34 | 28 | -0.9999789 | 1.082272 | 1.284651 | 1.235378 | 1.937294 | 1.604018 | 0.003145395 | 0 | 0 | 0 | 0 | 19.62308
24691 | 252906.9 | 2021-03-14 16:10 | 4460.015 | 34 | 28 | -0.9999446 | 1.072165 | 1.284651 | 1.238862 | 1.937294 | 1.607778 | -0.03878327 | 0 | 0 | 0 | 0 | 19.71453
24692 | 252920.8 | 2021-03-14 16:10 | 4473.836 | 34 | 28 | -0.9999789 | 1.062059 | 1.284651 | 1.242701 | 1.937294 | 1.611888 | -0.04029191 | 0 | 0 | 0 | 0 | 19.68404
24693 | 252932.8 | 2021-03-14 16:10 | 4485.849 | 34 | 28 | -0.9999446 | 1.051463 | 1.284651 | 1.246038 | 1.937294 | 1.615426 | -0.0505756 | 0 | 0 | 0 | 0 | 19.71453
24694 | 252943 | 2021-03-14 16:11 | 4496.051 | 34 | 28 | -0.9999446 | 1.040704 | 1.284651 | 1.248872 | 1.937294 | 1.618403 | -0.05668924 | 0 | 0 | 0 | 0 | 19.68404
24695 | 252950.8 | 2021-03-14 16:11 | 4503.866 | 34 | 28 | -0.9999789 | 1.030598 | 1.284651 | 1.251043 | 1.937294 | 1.620662 | -0.0595494 | 0 | 0 | 0 | 0 | 19.71453
24696 | 252957.4 | 2021-03-14 16:11 | 4510.48 | 34 | 28 | -0.9999789 | 1.019676 | 1.284651 | 1.25288 | 1.937294 | 1.622555 | -0.07464138 | 0 | 0 | 0 | 0 | 19.51747
24697 | 252962.8 | 2021-03-14 16:11 | 4515.894 | 34 | 28 | -0.9999446 | 1.008429 | 1.284651 | 1.254384 | 1.937294 | 1.62409 | -0.08936723 | 0 | 0 | 0 | 0 | 19.60893
24698 | 252967 | 2021-03-14 16:11 | 4520.09 | 34 | 28 | -0.9999446 | 0.9984853 | 1.284651 | 1.255549 | 1.937294 | 1.625269 | -0.08967365 | 0 | 0 | 0 | 0 | 19.71453
24699 | 252967 | 2021-03-14 16:11 | 0.03112586 | 35 | 28 | 0 | 1.218058 | 1.284651 | 1.255549 | 1.937294 | 1.625269 | 2.125633 | 0 | 0 | 0 | 0 | 19.68404
24700 | 252968.3 | 2021-03-14 16:11 | 1.279135 | 35 | 28 | 0 | 1.228327 | 1.284651 | 1.255549 | 1.937294 | 1.625269 | 0.008965487 | 0 | 0 | 0 | 0 | 19.62308
24701 | 252970.1 | 2021-03-14 16:11 | 3.135908 | 35 | 28 | 0 | 1.238434 | 1.284651 | 1.255549 | 1.937294 | 1.625269 | 0.008945988 | 0 | 0 | 0 | 0 | 19.68404
24702 | 252973.1 | 2021-03-14 16:11 | 6.115331 | 35 | 28 | 0 | 1.248541 | 1.284651 | 1.255549 | 1.937294 | 1.625269 | 0.005970136 | 0 | 0 | 0 | 0 | 19.65356
24703 | 252978.1 | 2021-03-14 16:11 | 11.12302 | 35 | 28 | 0 | 1.254735 | 1.284651 | 1.255549 | 1.937294 | 1.625269 | 0.001490778 | 0 | 0 | 0 | 0 | 19.68404
24704 | 252983.1 | 2021-03-14 16:11 | 16.13047 | 35 | 28 | 0 | 1.254735 | 1.284651 | 1.255549 | 1.937294 | 1.625269 | 0.001494969 | 0 | 0 | 0 | 0 | 19.60893
24705 | 252988.1 | 2021-03-14 16:11 | 21.13782 | 35 | 28 | 0 | 1.253594 | 1.284651 | 1.255549 | 1.937294 | 1.625269 | 0 | 0 | 0 | 0 | 0 | 19.60893
24706 | 252993.2 | 2021-03-14 16:11 | 26.14558 | 35 | 28 | 0 | 1.251964 | 1.284651 | 1.255549 | 1.937294 | 1.625269 | -0.001495358 | 0 | 0 | 0 | 0 | 19.65356
24707 | 252998.2 | 2021-03-14 16:11 | 31.15296 | 35 | 28 | 0 | 1.250986 | 1.284651 | 1.255549 | 1.937294 | 1.625269 | 0 | 0 | 0 | 0 | 0 | 19.62308
24708 | 253003.2 | 2021-03-14 16:12 | 36.16072 | 35 | 28 | 0 | 1.249519 | 1.284651 | 1.255549 | 1.937294 | 1.625269 | 0 | 0 | 0 | 0 | 0 | 19.60893
24709 | 253008.2 | 2021-03-14 16:12 | 41.1681 | 35 | 28 | 0 | 1.247725 | 1.284651 | 1.255549 | 1.937294 | 1.625269 | -0.002985729 | 0 | 0 | 0 | 0 | 19.71453
24710 | 253013.2 | 2021-03-14 16:12 | 46.17607 | 35 | 28 | 0 | 1.246258 | 1.284651 | 1.255549 | 1.937294 | 1.625269 | -0.001486526 | 0 | 0 | 0 | 0 | 19.75914
24711 | 253018.2 | 2021-03-14 16:12 | 51.18342 | 35 | 28 | 0 | 1.244791 | 1.284651 | 1.255549 | 1.937294 | 1.625269 | 0 | 0 | 0 | 0 | 0 | 19.60893
24712 | 253023.2 | 2021-03-14 16:12 | 56.19094 | 35 | 28 | 0 | 1.243324 | 1.284651 | 1.255549 | 1.937294 | 1.625269 | -0.001497886 | 0 | 0 | 0 | 0 | 19.56212
24713 | 253027 | 2021-03-14 16:12 | 60.01283 | 35 | 28 | 0 | 1.242672 | 1.284651 | 1.255549 | 1.937294 | 1.625269 | 0.001490638 | 0 | 0 | 0 | 0 | 19.68404
24714 | 253027 | 2021-03-14 16:12 | 5.571674e-05 | 36 | 29 | 0 | 1.242672 | 0 | 0 | 0 | 0 | 0.001490638 | 0 | 0 | 0 | 0 | 19.68404
24715 | 253027 | 2021-03-14 16:12 | 0.01543134 | 36 | 29 | 0 | 1.242672 | 0 | 0 | 0 | 0 | 0.001490638 | 0 | 0 | 0 | 0 | 19.68404
24716 | 253027 | 2021-03-14 16:12 | 1.099672481e-06 | 32 | 29 | 1.000079 | 1.393944 | 3.05489e-10 | 0 | 4.25834e-10 | 0 | 0 | 0 | 0 | 0 | 0 | 19.62308
24717 | 253036.3 | 2021-03-14 16:12 | 9.282151 | 32 | 29 | 1.000182 | 1.404051 | 0.002578806 | 0 | 0.003610437 | 0 | 0.00597995 | 0 | 0 | 0 | 0 | 19.71453
24718 | 253051.3 | 2021-03-14 16:12 | 24.28933 | 32 | 29 | 1.000147 | 1.405681 | 0.00674819 | 0 | 0.009466998 | 0 | 0.005962052 | 0 | 0 | 0 | 0 | 19.71453
24719 | 253066.3 | 2021-03-14 16:13 | 39.29642 | 32 | 29 | 1.000182 | 1.40617 | 0.01091756 | 0 | 0.01532718 | 0 | 0.005964572 | 0 | 0 | 0 | 0 | 19.68404
24720 | 253081.3 | 2021-03-14 16:13 | 54.30348 | 32 | 29 | 1.000216 | 1.406333 | 0.01508692 | 0 | 0.02118837 | 0 | 0.00745851 | 0 | 0 | 0 | 0 | 19.71453
24721 | 253096.4 | 2021-03-14 16:13 | 69.31062 | 32 | 29 | 1.000182 | 1.406496 | 0.01925631 | 0 | 0.02705011 | 0 | 0.004470635 | 0 | 0 | 0 | 0 | 19.60893
24722 | 253111.4 | 2021-03-14 16:13 | 84.31753 | 32 | 29 | 1.000147 | 1.407474 | 0.02342564 | 0 | 0.03291555 | 0 | 0.001494421 | 0 | 0 | 0 | 0 | 19.62308
24723 | 253126.4 | 2021-03-14 16:14 | 99.3244 | 32 | 29 | 1.000182 | 1.409267 | 0.02759496 | 0 | 0.03878735 | 0 | 0.002984187 | 0 | 0 | 0 | 0 | 19.65356
24724 | 253141.4 | 2021-03-14 16:14 | 114.3317 | 32 | 29 | 1.000182 | 1.410734 | 0.03176442 | 0 | 0.04466628 | 0 | 0.001490738 | 0 | 0 | 0 | 0 | 19.56212
24725 | 253156.4 | 2021-03-14 16:14 | 129.3386 | 32 | 29 | 1.000182 | 1.412038 | 0.03593375 | 0 | 0.05055114 | 0 | 0.00104425 | 0 | 0 | 0 | 0 | 19.62308
24726 | 253171.4 | 2021-03-14 16:14 | 144.346 | 32 | 29 | 1.000147 | 1.413016 | 0.04010322 | 0 | 0.05644134 | 0 | 0 | 0 | 0 | 0 | 0 | 19.72866
24727 | 253186.4 | 2021-03-14 16:15 | 159.3531 | 32 | 29 | 1.000147 | 1.414157 | 0.04427263 | 0 | 0.06233595 | 0 | 0 | 0 | 0 | 0 | 0 | 19.71453
24728 | 253201.4 | 2021-03-14 16:15 | 174.3603 | 32 | 29 | 1.000216 | 1.415461 | 0.04844203 | 0 | 0.06823514 | 0 | 0.002978321 | 0 | 0 | 0 | 0 | 19.60893
24729 | 253216.4 | 2021-03-14 16:15 | 189.3669 | 32 | 29 | 1.000182 | 1.416276 | 0.0526113 | 0 | 0.07413862 | 0 | 0 | 0 | 0 | 0 | 0 | 19.57845
24730 | 253231.4 | 2021-03-14 16:15 | 204.3743 | 32 | 29 | 1.000182 | 1.41758 | 0.0567808 | 0 | 0.08004722 | 0 | 0.001489814 | 0 | 0 | 0 | 0 | 19.51747
24731 | 253246.4 | 2021-03-14 16:16 | 219.3813 | 32 | 29 | 1.000182 | 1.418558 | 0.06095019 | 0 | 0.08596025 | 0 | 0.001491903 | 0 | 0 | 0 | 0 | 19.65356
24732 | 253261.4 | 2021-03-14 16:16 | 234.3882 | 32 | 29 | 1.000182 | 1.419536 | 0.06511954 | 0 | 0.09187742 | 0 | 0 | 0 | 0 | 0 | 0 | 19.72866
24733 | 253276.4 | 2021-03-14 16:16 | 249.3955 | 32 | 29 | 1.000182 | 1.420678 | 0.06928897 | 0 | 0.09779937 | 0 | -0.001490743 | 0 | 0 | 0 | 0 | 19.63942
24734 | 253291.4 | 2021-03-14 16:16 | 264.4026 | 32 | 29 | 1.000182 | 1.421819 | 0.07345835 | 0 | 0.1037255 | 0 | 0.001490833 | 0 | 0 | 0 | 0 | 19.60893
24735 | 253306.4 | 2021-03-14 16:17 | 279.4093 | 32 | 29 | 1.000147 | 1.422634 | 0.07762763 | 0 | 0.1096558 | 0 | 0 | 0 | 0 | 0 | 0 | 19.78962
24736 | 253321.5 | 2021-03-14 16:17 | 294.4167 | 32 | 29 | 1.000182 | 1.423612 | 0.08179711 | 0 | 0.1155906 | 0 | 0 | 0 | 0 | 0 | 0 | 19.65356
24737 | 253336.5 | 2021-03-14 16:17 | 309.4234 | 32 | 29 | 1.000216 | 1.424753 | 0.08596639 | 0 | 0.1215294 | 0 | 0 | 0 | 0 | 0 | 0 | 19.60893
24738 | 253351.5 | 2021-03-14 16:17 | 324.4309 | 32 | 29 | 1.000182 | 1.425731 | 0.09013589 | 0 | 0.1274724 | 0 | 0 | 0 | 0 | 0 | 0 | 19.65356
24739 | 253366.5 | 2021-03-14 16:18 | 339.4379 | 32 | 29 | 1.000216 | 1.426709 | 0.09430528 | 0 | 0.1334193 | 0 | 0 | 0 | 0 | 0 | 0 | 19.71453
24740 | 253381.5 | 2021-03-14 16:18 | 354.4448 | 32 | 29 | 1.000182 | 1.427524 | 0.09847462 | 0 | 0.1393699 | 0 | 0 | 0 | 0 | 0 | 0 | 19.68404
24741 | 253396.5 | 2021-03-14 16:18 | 369.4519 | 32 | 29 | 1.000182 | 1.428502 | 0.102644 | 0 | 0.1453246 | 0 | 0 | 0 | 0 | 0 | 0 | 19.71453
24742 | 253411.5 | 2021-03-14 16:18 | 384.4588 | 32 | 29 | 1.000182 | 1.429317 | 0.1068134 | 0 | 0.1512828 | 0 | -0.001496347 | 0 | 0 | 0 | 0 | 19.65356
24743 | 253426.5 | 2021-03-14 16:19 | 399.4659 | 32 | 29 | 1.000182 | 1.430295 | 0.1109828 | 0 | 0.1572449 | 0 | -0.001514036 | 0 | 0 | 0 | 0 | 19.71453
24744 | 253441.5 | 2021-03-14 16:19 | 414.4732 | 32 | 29 | 1.000182 | 1.43111 | 0.1151522 | 0 | 0.163211 | 0 | -0.001489399 | 0 | 0 | 0 | 0 | 19.71453
24745 | 253456.5 | 2021-03-14 16:19 | 429.4801 | 32 | 29 | 1.000216 | 1.432088 | 0.1193216 | 0 | 0.1691804 | 0 | -0.001491928 | 0 | 0 | 0 | 0 | 19.71453
24746 | 253471.5 | 2021-03-14 16:19 | 444.4874 | 32 | 29 | 1.000182 | 1.432903 | 0.123491 | 0 | 0.1751537 | 0 | -0.001491473 | 0 | 0 | 0 | 0 | 19.68404
24747 | 253486.5 | 2021-03-14 16:20 | 459.4941 | 32 | 29 | 1.000182 | 1.433718 | 0.1276603 | 0 | 0.1811303 | 0 | -0.00149476 | 0 | 0 | 0 | 0 | 19.71453
24748 | 253501.5 | 2021-03-14 16:20 | 474.5016 | 32 | 29 | 1.000216 | 1.434696 | 0.1318298 | 0 | 0.1871107 | 0 | -0.001491198 | 0 | 0 | 0 | 0 | 19.78962
24749 | 253516.5 | 2021-03-14 16:20 | 489.5087 | 32 | 29 | 1.000216 | 1.435511 | 0.1359992 | 0 | 0.1930946 | 0 | 0 | 0 | 0 | 0 | 0 | 19.60893
24750 | 253531.6 | 2021-03-14 16:20 | 504.5155 | 32 | 29 | 1.000182 | 1.436326 | 0.1401685 | 0 | 0.1990819 | 0 | -0.001490153 | 0 | 0 | 0 | 0 | 19.62308
24751 | 253546.6 | 2021-03-14 16:21 | 519.5225 | 32 | 29 | 1.000182 | 1.437141 | 0.1443379 | 0 | 0.2050724 | 0 | -0.001492384 | 0 | 0 | 0 | 0 | 19.57845
24752 | 253561.6 | 2021-03-14 16:21 | 534.5298 | 32 | 29 | 1.000216 | 1.437956 | 0.1485074 | 0 | 0.2110665 | 0 | -0.001495494 | 0 | 0 | 0 | 0 | 19.68404
24753 | 253576.6 | 2021-03-14 16:21 | 549.5368 | 32 | 29 | 1.000216 | 1.438935 | 0.1526767 | 0 | 0.2170639 | 0 | 0 | 0 | 0 | 0 | 0 | 19.65356
24754 | 253591.6 | 2021-03-14 16:21 | 564.5441 | 32 | 29 | 1.000182 | 1.439424 | 0.1568462 | 0 | 0.2230646 | 0 | -0.001490398 | 0 | 0 | 0 | 0 | 19.71453
24755 | 253606.6 | 2021-03-14 16:22 | 579.5512 | 32 | 29 | 1.000182 | 1.440076 | 0.1610156 | 0 | 0.2290683 | 0 | -0.002981486 | 0 | 0 | 0 | 0 | 19.65356
24756 | 253621.6 | 2021-03-14 16:22 | 594.558 | 32 | 29 | 1.000182 | 1.441054 | 0.1651849 | 0 | 0.2350753 | 0 | -0.001490508 | 0 | 0 | 0 | 0 | 19.71453
24757 | 253636.6 | 2021-03-14 16:22 | 609.5652 | 32 | 29 | 1.000182 | 1.441869 | 0.1693543 | 0 | 0.2410857 | 0 | -0.001494511 | 0 | 0 | 0 | 0 | 19.68404
24758 | 253651.6 | 2021-03-14 16:22 | 624.5724 | 32 | 29 | 1.000147 | 1.442521 | 0.1735238 | 0 | 0.2470992 | 0 | -0.002980377 | 0 | 0 | 0 | 0 | 19.60893
24759 | 253666.6 | 2021-03-14 16:23 | 639.5791 | 32 | 29 | 1.000182 | 1.443173 | 0.1776931 | 0 | 0.2531158 | 0 | -0.004481517 | 0 | 0 | 0 | 0 | 19.60893
24760 | 253681.6 | 2021-03-14 16:23 | 654.5865 | 32 | 29 | 1.000182 | 1.444151 | 0.1818625 | 0 | 0.2591358 | 0 | -0.002983016 | 0 | 0 | 0 | 0 | 19.68404
24761 | 253696.6 | 2021-03-14 16:23 | 669.5938 | 32 | 29 | 1.000182 | 1.444966 | 0.186032 | 0 | 0.2651586 | 0 | -0.001488651 | 0 | 0 | 0 | 0 | 19.71453
24762 | 253711.6 | 2021-03-14 16:23 | 684.6005 | 32 | 29 | 1.000216 | 1.445781 | 0.1902013 | 0 | 0.2711844 | 0 | -0.002989633 | 0 | 0 | 0 | 0 | 19.60893
24763 | 253726.6 | 2021-03-14 16:24 | 699.6076 | 32 | 29 | 1.000147 | 1.446433 | 0.1943706 | 0 | 0.2772135 | 0 | -0.004468703 | 0 | 0 | 0 | 0 | 19.71453
24764 | 253741.7 | 2021-03-14 16:24 | 714.6148 | 32 | 29 | 1.000182 | 1.447085 | 0.1985401 | 0 | 0.2832456 | 0 | -0.002983236 | 0 | 0 | 0 | 0 | 19.63942
24765 | 253756.7 | 2021-03-14 16:24 | 729.6219 | 32 | 29 | 1.000182 | 1.4479 | 0.2027095 | 0 | 0.2892806 | 0 | -0.004473674 | 0 | 0 | 0 | 0 | 19.71453
24766 | 253771.7 | 2021-03-14 16:24 | 744.629 | 32 | 29 | 1.000216 | 1.448552 | 0.2068789 | 0 | 0.2953186 | 0 | -0.002981146 | 0 | 0 | 0 | 0 | 19.68404
24767 | 253786.7 | 2021-03-14 16:25 | 759.6358 | 32 | 29 | 1.000182 | 1.449367 | 0.2110482 | 0 | 0.3013595 | 0 | -0.002986271 | 0 | 0 | 0 | 0 | 19.65356
24768 | 253801.7 | 2021-03-14 16:25 | 774.6432 | 32 | 29 | 1.000182 | 1.450019 | 0.2152177 | 0 | 0.3074035 | 0 | -0.002982606 | 0 | 0 | 0 | 0 | 19.63942
24769 | 253816.7 | 2021-03-14 16:25 | 789.6501 | 32 | 29 | 1.000182 | 1.450671 | 0.219387 | 0 | 0.3134501 | 0 | -0.001494881 | 0 | 0 | 0 | 0 | 19.71453
24770 | 253831.7 | 2021-03-14 16:25 | 804.6573 | 32 | 29 | 1.000182 | 1.451486 | 0.2235564 | 0 | 0.3194999 | 0 | -0.001489963 | 0 | 0 | 0 | 0 | 19.78962
24771 | 253846.7 | 2021-03-14 16:26 | 819.6641 | 32 | 29 | 1.000182 | 1.452464 | 0.2277257 | 0 | 0.3255524 | 0 | 0.001490828 | 0 | 0 | 0 | 0 | 19.65356
24772 | 253861.7 | 2021-03-14 16:26 | 834.6713 | 32 | 29 | 1.000182 | 1.452953 | 0.2318952 | 0 | 0.3316079 | 0 | 0 | 0 | 0 | 0 | 0 | 19.60893
24773 | 253876.7 | 2021-03-14 16:26 | 849.6784 | 32 | 29 | 1.000182 | 1.453768 | 0.2360646 | 0 | 0.3376661 | 0 | 0.002984658 | 0 | 0 | 0 | 0 | 19.78962
24774 | 253891.7 | 2021-03-14 16:26 | 864.6856 | 32 | 29 | 1.000182 | 1.454583 | 0.240234 | 0 | 0.3437274 | 0 | 0.005964981 | 0 | 0 | 0 | 0 | 19.71453
24775 | 253906.7 | 2021-03-14 16:27 | 879.6925 | 32 | 29 | 1.000182 | 1.455072 | 0.2444034 | 0 | 0.3497912 | 0 | 0.004474964 | 0 | 0 | 0 | 0 | 19.60893
24776 | 253921.7 | 2021-03-14 16:27 | 894.6998 | 32 | 29 | 1.000182 | 1.455887 | 0.2485728 | 0 | 0.355858 | 0 | 0.004471264 | 0 | 0 | 0 | 0 | 19.68404
24777 | 253936.7 | 2021-03-14 16:27 | 909.7067 | 32 | 29 | 1.000182 | 1.456376 | 0.2527422 | 0 | 0.3619272 | 0 | 0.005980493 | 0 | 0 | 0 | 0 | 19.71453
24778 | 253951.8 | 2021-03-14 16:27 | 924.7136 | 32 | 29 | 1.000182 | 1.457029 | 0.2569115 | 0 | 0.3679992 | 0 | 0.004476721 | 0 | 0 | 0 | 0 | 19.71453
24779 | 253966.8 | 2021-03-14 16:28 | 939.7208 | 32 | 29 | 1.000147 | 1.457518 | 0.2610809 | 0 | 0.3740742 | 0 | 0.002981176 | 0 | 0 | 0 | 0 | 19.63942
24780 | 253981.8 | 2021-03-14 16:28 | 954.7281 | 32 | 29 | 1.000182 | 1.45817 | 0.2652504 | 0 | 0.380152 | 0 | 0.002980876 | 0 | 0 | 0 | 0 | 19.71453
24781 | 253996.8 | 2021-03-14 16:28 | 969.7349 | 32 | 29 | 1.000216 | 1.458822 | 0.2694197 | 0 | 0.3862322 | 0 | 0.002981416 | 0 | 0 | 0 | 0 | 19.63942
24782 | 254011.8 | 2021-03-14 16:28 | 984.7433 | 32 | 29 | 1.000182 | 1.459474 | 0.2735895 | 0 | 0.3923158 | 0 | 0.004437 | 0 | 0 | 0 | 0 | 19.71453
24783 | 254026.8 | 2021-03-14 16:29 | 999.7504 | 32 | 29 | 1.000216 | 1.460126 | 0.2777589 | 0 | 0.3984015 | 0 | 0.002952087 | 0 | 0 | 0 | 0 | 19.68404
24784 | 254041.8 | 2021-03-14 16:29 | 1014.758 | 32 | 29 | 1.000182 | 1.460452 | 0.2819283 | 0 | 0.4044896 | 0 | 0.00294992 | 0 | 0 | 0 | 0 | 19.63942
24785 | 254056.8 | 2021-03-14 16:29 | 1029.763 | 32 | 29 | 1.000147 | 1.461104 | 0.2860973 | 0 | 0.4105796 | 0 | 0.001491983 | 0 | 0 | 0 | 0 | 19.71453
24786 | 254071.8 | 2021-03-14 16:29 | 1044.771 | 32 | 29 | 1.000147 | 1.461593 | 0.2902668 | 0 | 0.4166731 | 0 | 0 | 0 | 0 | 0 | 0 | 19.60893
24787 | 254086.8 | 2021-03-14 16:30 | 1059.777 | 32 | 29 | 1.000182 | 1.462408 | 0.2944362 | 0 | 0.4227692 | 0 | 0.001494371 | 0 | 0 | 0 | 0 | 19.63942
24788 | 254101.8 | 2021-03-14 16:30 | 1074.784 | 32 | 29 | 1.000182 | 1.462897 | 0.2986055 | 0 | 0.4288677 | 0 | 0.001493461 | 0 | 0 | 0 | 0 | 19.71453
24789 | 254116.8 | 2021-03-14 16:30 | 1089.791 | 32 | 29 | 1.000216 | 1.463549 | 0.3027749 | 0 | 0.4349689 | 0 | 0 | 0 | 0 | 0 | 0 | 19.68404
24790 | 254131.8 | 2021-03-14 16:30 | 1104.799 | 32 | 29 | 1.000182 | 1.464038 | 0.3069444 | 0 | 0.4410731 | 0 | 0 | 0 | 0 | 0 | 0 | 19.71453
24791 | 254146.8 | 2021-03-14 16:31 | 1119.806 | 32 | 29 | 1.000216 | 1.464853 | 0.3111138 | 0 | 0.4471795 | 0 | 0.001492724 | 0 | 0 | 0 | 0 | 19.68404
24792 | 254161.9 | 2021-03-14 16:31 | 1134.813 | 32 | 29 | 1.000147 | 1.465342 | 0.3152831 | 0 | 0.4532884 | 0 | 0 | 0 | 0 | 0 | 0 | 19.63942
24793 | 254176.9 | 2021-03-14 16:31 | 1149.82 | 32 | 29 | 1.000216 | 1.465994 | 0.3194525 | 0 | 0.4593998 | 0 | 0.001491888 | 0 | 0 | 0 | 0 | 19.71453
24794 | 254191.9 | 2021-03-14 16:31 | 1164.827 | 32 | 29 | 1.000182 | 1.466483 | 0.3236219 | 0 | 0.4655141 | 0 | -0.00149427 | 0 | 0 | 0 | 0 | 19.78962
24795 | 254206.9 | 2021-03-14 16:32 | 1179.834 | 32 | 29 | 1.000182 | 1.467135 | 0.3277913 | 0 | 0.4716306 | 0 | 0 | 0 | 0 | 0 | 0 | 19.60893
24796 | 254221.9 | 2021-03-14 16:32 | 1194.841 | 32 | 29 | 1.000182 | 1.467624 | 0.3319608 | 0 | 0.4777499 | 0 | -0.001489843 | 0 | 0 | 0 | 0 | 19.71453
24797 | 254236.9 | 2021-03-14 16:32 | 1209.848 | 32 | 29 | 1.000182 | 1.468276 | 0.3361301 | 0 | 0.4838711 | 0 | 0.001504332 | 0 | 0 | 0 | 0 | 19.71453
24798 | 254251.9 | 2021-03-14 16:32 | 1224.855 | 32 | 29 | 1.000147 | 1.468928 | 0.3402995 | 0 | 0.4899952 | 0 | 0 | 0 | 0 | 0 | 0 | 19.78962
24799 | 254266.9 | 2021-03-14 16:33 | 1239.862 | 32 | 29 | 1.000182 | 1.46958 | 0.3444689 | 0 | 0.4961217 | 0 | 0 | 0 | 0 | 0 | 0 | 19.63942
24800 | 254281.9 | 2021-03-14 16:33 | 1254.87 | 32 | 29 | 1.000182 | 1.470069 | 0.3486384 | 0 | 0.5022509 | 0 | 0 | 0 | 0 | 0 | 0 | 19.63942
24801 | 254296.9 | 2021-03-14 16:33 | 1269.876 | 32 | 29 | 1.000182 | 1.470721 | 0.3528077 | 0 | 0.5083822 | 0 | 0 | 0 | 0 | 0 | 0 | 19.71453
24802 | 254311.9 | 2021-03-14 16:33 | 1284.884 | 32 | 29 | 1.000182 | 1.47121 | 0.3569771 | 0 | 0.5145161 | 0 | -0.002990166 | 0 | 0 | 0 | 0 | 19.71453
24803 | 254326.9 | 2021-03-14 16:34 | 1299.891 | 32 | 29 | 1.000182 | 1.471862 | 0.3611465 | 0 | 0.5206524 | 0 | 0 | 0 | 0 | 0 | 0 | 19.71453
24804 | 254341.9 | 2021-03-14 16:34 | 1314.898 | 32 | 29 | 1.000182 | 1.472514 | 0.3653159 | 0 | 0.5267911 | 0 | 0 | 0 | 0 | 0 | 0 | 19.71453
24805 | 254356.9 | 2021-03-14 16:34 | 1329.905 | 32 | 29 | 1.000182 | 1.473003 | 0.3694853 | 0 | 0.5329325 | 0 | -0.001492604 | 0 | 0 | 0 | 0 | 19.71453
24806 | 254372 | 2021-03-14 16:34 | 1344.912 | 32 | 29 | 1.000147 | 1.473655 | 0.3736547 | 0 | 0.539076 | 0 | -0.001491933 | 0 | 0 | 0 | 0 | 19.63942
24807 | 254387 | 2021-03-14 16:35 | 1359.919 | 32 | 29 | 1.000182 | 1.474307 | 0.377824 | 0 | 0.5452219 | 0 | 0 | 0 | 0 | 0 | 0 | 19.71453
24808 | 254402 | 2021-03-14 16:35 | 1374.926 | 32 | 29 | 1.000182 | 1.474796 | 0.3819935 | 0 | 0.5513704 | 0 | -0.001492038 | 0 | 0 | 0 | 0 | 19.71453
24809 | 254417 | 2021-03-14 16:35 | 1389.933 | 32 | 29 | 1.000182 | 1.475611 | 0.3861628 | 0 | 0.5575213 | 0 | 0.001493663 | 0 | 0 | 0 | 0 | 19.63942
24810 | 254432 | 2021-03-14 16:35 | 1404.94 | 32 | 29 | 1.000147 | 1.475774 | 0.3903323 | 0 | 0.5636746 | 0 | -0.001494454 | 0 | 0 | 0 | 0 | 19.71453
24811 | 254447 | 2021-03-14 16:36 | 1419.947 | 32 | 29 | 1.000216 | 1.47659 | 0.3945017 | 0 | 0.5698301 | 0 | -0.001496781 | 0 | 0 | 0 | 0 | 19.71453
24812 | 254462 | 2021-03-14 16:36 | 1434.954 | 32 | 29 | 1.000182 | 1.477079 | 0.3986711 | 0 | 0.575988 | 0 | -0.001496171 | 0 | 0 | 0 | 0 | 19.71453
24813 | 254477 | 2021-03-14 16:36 | 1449.961 | 32 | 29 | 1.000147 | 1.477568 | 0.4028405 | 0 | 0.5821483 | 0 | -0.002983356 | 0 | 0 | 0 | 0 | 19.63942
24814 | 254492 | 2021-03-14 16:36 | 1464.969 | 32 | 29 | 1.000216 | 1.478383 | 0.4070099 | 0 | 0.588311 | 0 | 0 | 0 | 0 | 0 | 0 | 19.71453
24815 | 254507 | 2021-03-14 16:37 | 1479.976 | 32 | 29 | 1.000147 | 1.478709 | 0.4111793 | 0 | 0.5944759 | 0 | -0.002989483 | 0 | 0 | 0 | 0 | 19.71453
24816 | 254522 | 2021-03-14 16:37 | 1494.983 | 32 | 29 | 1.000147 | 1.479524 | 0.4153487 | 0 | 0.6006432 | 0 | -0.001494516 | 0 | 0 | 0 | 0 | 19.71453
24817 | 254537 | 2021-03-14 16:37 | 1509.989 | 32 | 29 | 1.000216 | 1.480176 | 0.419518 | 0 | 0.6068127 | 0 | -0.00149415 | 0 | 0 | 0 | 0 | 19.71453
24818 | 254552 | 2021-03-14 16:37 | 1524.997 | 32 | 29 | 1.000182 | 1.480502 | 0.4236875 | 0 | 0.612985 | 0 | -0.002984107 | 0 | 0 | 0 | 0 | 19.71453
24819 | 254567 | 2021-03-14 16:38 | 1540.004 | 32 | 29 | 1.000147 | 1.480991 | 0.4278568 | 0 | 0.6191592 | 0 | -0.004479041 | 0 | 0 | 0 | 0 | 19.71453
24820 | 254582.1 | 2021-03-14 16:38 | 1555.011 | 32 | 29 | 1.000182 | 1.48148 | 0.4320263 | 0 | 0.6253356 | 0 | -0.00599838 | 0 | 0 | 0 | 0 | 19.63942
24821 | 254597.1 | 2021-03-14 16:38 | 1570.018 | 32 | 29 | 1.000182 | 1.482295 | 0.4361957 | 0 | 0.6315145 | 0 | -0.004490121 | 0 | 0 | 0 | 0 | 19.71453
24822 | 254612.1 | 2021-03-14 16:38 | 1585.025 | 32 | 29 | 1.000182 | 1.482784 | 0.4403651 | 0 | 0.6376958 | 0 | -0.004479591 | 0 | 0 | 0 | 0 | 19.71453
24823 | 254627.1 | 2021-03-14 16:39 | 1600.032 | 32 | 29 | 1.000147 | 1.483273 | 0.4445344 | 0 | 0.6438793 | 0 | -0.002989726 | 0 | 0 | 0 | 0 | 19.71453
24824 | 254642.1 | 2021-03-14 16:39 | 1615.039 | 32 | 29 | 1.000182 | 1.483762 | 0.4487039 | 0 | 0.6500652 | 0 | -0.002984637 | 0 | 0 | 0 | 0 | 19.71453
24825 | 254657.1 | 2021-03-14 16:39 | 1630.046 | 32 | 29 | 1.000182 | 1.484577 | 0.4528733 | 0 | 0.6562531 | 0 | -0.001499552 | 0 | 0 | 0 | 0 | 19.71453
24826 | 254672.1 | 2021-03-14 16:39 | 1645.053 | 32 | 29 | 1.000182 | 1.485066 | 0.4570427 | 0 | 0.6624434 | 0 | 0 | 0 | 0 | 0 | 0 | 19.71453
24827 | 254687.1 | 2021-03-14 16:40 | 1660.061 | 32 | 29 | 1.000182 | 1.485881 | 0.4612121 | 0 | 0.668636 | 0 | 0 | 0 | 0 | 0 | 0 | 19.78962
24828 | 254702.1 | 2021-03-14 16:40 | 1675.068 | 32 | 29 | 1.000216 | 1.486207 | 0.4653815 | 0 | 0.6748309 | 0 | 0 | 0 | 0 | 0 | 0 | 19.63942
24829 | 254717.1 | 2021-03-14 16:40 | 1690.074 | 32 | 29 | 1.000147 | 1.487022 | 0.4695508 | 0 | 0.6810279 | 0 | 0.001493668 | 0 | 0 | 0 | 0 | 19.71453
24830 | 254732.1 | 2021-03-14 16:40 | 1705.082 | 32 | 29 | 1.000147 | 1.487511 | 0.4737203 | 0 | 0.6872273 | 0 | 0.002984908 | 0 | 0 | 0 | 0 | 19.71453
24831 | 254747.1 | 2021-03-14 16:41 | 1720.089 | 32 | 29 | 1.000147 | 1.488163 | 0.4778896 | 0 | 0.6934287 | 0 | 0.004483617 | 0 | 0 | 0 | 0 | 19.71453
24832 | 254762.1 | 2021-03-14 16:41 | 1735.096 | 32 | 29 | 1.000147 | 1.488652 | 0.482059 | 0 | 0.6996325 | 0 | 0.004466967 | 0 | 0 | 0 | 0 | 19.71453
24833 | 254777.1 | 2021-03-14 16:41 | 1750.103 | 32 | 29 | 1.000182 | 1.489141 | 0.4862283 | 0 | 0.7058384 | 0 | 0.004494342 | 0 | 0 | 0 | 0 | 19.71453
24834 | 254792.1 | 2021-03-14 16:41 | 1765.106 | 32 | 29 | 1.000147 | 1.489793 | 0.4903965 | 0 | 0.7120446 | 0 | 0.00620952 | 0 | 0 | 0 | 0 | 19.71453
24835 | 254807.2 | 2021-03-14 16:42 | 1780.117 | 32 | 29 | 1.000182 | 1.490282 | 0.4945669 | 0 | 0.7182564 | 0 | 0.005970708 | 0 | 0 | 0 | 0 | 19.74501
24836 | 254822.2 | 2021-03-14 16:42 | 1795.124 | 32 | 29 | 1.000182 | 1.490608 | 0.4987362 | 0 | 0.7244691 | 0 | 0.004477402 | 0 | 0 | 0 | 0 | 19.63942
24837 | 254837.2 | 2021-03-14 16:42 | 1810.131 | 32 | 29 | 1.000147 | 1.491097 | 0.5029056 | 0 | 0.730684 | 0 | 0.002984137 | 0 | 0 | 0 | 0 | 19.71453
24838 | 254852.2 | 2021-03-14 16:42 | 1825.138 | 32 | 29 | 1.000182 | 1.491586 | 0.5070749 | 0 | 0.7369011 | 0 | 0.002988699 | 0 | 0 | 0 | 0 | 19.71453
24839 | 254867.2 | 2021-03-14 16:43 | 1840.145 | 32 | 29 | 1.000182 | 1.492075 | 0.5112442 | 0 | 0.7431202 | 0 | 0.002985789 | 0 | 0 | 0 | 0 | 19.71453
24840 | 254882.2 | 2021-03-14 16:43 | 1855.153 | 32 | 29 | 1.000147 | 1.492564 | 0.5154136 | 0 | 0.7493418 | 0 | 0.001492048 | 0 | 0 | 0 | 0 | 19.78962
24841 | 254897.2 | 2021-03-14 16:43 | 1870.16 | 32 | 29 | 1.000147 | 1.493053 | 0.5195829 | 0 | 0.7555655 | 0 | 0.001491538 | 0 | 0 | 0 | 0 | 19.74501
24842 | 254912.2 | 2021-03-14 16:43 | 1885.167 | 32 | 29 | 1.000182 | 1.493379 | 0.5237522 | 0 | 0.7617914 | 0 | 0.001494546 | 0 | 0 | 0 | 0 | 19.74501
24843 | 254927.2 | 2021-03-14 16:44 | 1900.173 | 32 | 29 | 1.000147 | 1.494031 | 0.5279215 | 0 | 0.7680194 | 0 | 0.001492399 | 0 | 0 | 0 | 0 | 19.63942
24844 | 254942.2 | 2021-03-14 16:44 | 1915.181 | 32 | 29 | 1.000147 | 1.494357 | 0.5320909 | 0 | 0.7742497 | 0 | 0 | 0 | 0 | 0 | 0 | 19.63942
24845 | 254957.2 | 2021-03-14 16:44 | 1930.188 | 32 | 29 | 1.000182 | 1.495009 | 0.5362602 | 0 | 0.7804821 | 0 | 0.001491303 | 0 | 0 | 0 | 0 | 19.71453
24846 | 254972.2 | 2021-03-14 16:44 | 1945.195 | 32 | 29 | 1.000182 | 1.495335 | 0.5404296 | 0 | 0.7867169 | 0 | 0 | 0 | 0 | 0 | 0 | 19.63942
24847 | 254987.2 | 2021-03-14 16:45 | 1960.202 | 32 | 29 | 1.000147 | 1.495825 | 0.5445988 | 0 | 0.7929536 | 0 | -0.001495305 | 0 | 0 | 0 | 0 | 19.74501
24848 | 255002.2 | 2021-03-14 16:45 | 1975.209 | 32 | 29 | 1.000147 | 1.496477 | 0.5487681 | 0 | 0.7991929 | 0 | 0 | 0 | 0 | 0 | 0 | 19.71453
24849 | 255017.3 | 2021-03-14 16:45 | 1990.232 | 32 | 29 | 1.000147 | 1.496803 | 0.5529418 | 0 | 0.8054405 | 0 | -0.002984587 | 0 | 0 | 0 | 0 | 19.71453
24850 | 255032.3 | 2021-03-14 16:45 | 2005.239 | 32 | 29 | 1.000113 | 1.497455 | 0.5571112 | 0 | 0.8116841 | 0 | -0.001490858 | 0 | 0 | 0 | 0 | 19.66991
24851 | 255047.3 | 2021-03-14 16:46 | 2020.246 | 32 | 29 | 1.000182 | 1.49827 | 0.5612804 | 0 | 0.81793 | 0 | 0.001491058 | 0 | 0 | 0 | 0 | 19.63942
24852 | 255062.3 | 2021-03-14 16:46 | 2035.253 | 32 | 29 | 1.000216 | 1.498759 | 0.5654498 | 0 | 0.8241782 | 0 | 0.001489569 | 0 | 0 | 0 | 0 | 19.71453
24853 | 255077.3 | 2021-03-14 16:46 | 2050.26 | 32 | 29 | 1.000147 | 1.499085 | 0.5696191 | 0 | 0.8304283 | 0 | 0 | 0 | 0 | 0 | 0 | 19.71453
24854 | 255092.3 | 2021-03-14 16:46 | 2065.268 | 32 | 29 | 1.000147 | 1.499574 | 0.5737886 | 0 | 0.8366808 | 0 | 0 | 0 | 0 | 0 | 0 | 19.71453
24855 | 255107.3 | 2021-03-14 16:47 | 2080.274 | 32 | 29 | 1.000147 | 1.500063 | 0.5779578 | 0 | 0.8429352 | 0 | -0.001491423 | 0 | 0 | 0 | 0 | 19.74501
24856 | 255122.3 | 2021-03-14 16:47 | 2095.281 | 32 | 29 | 1.000182 | 1.500715 | 0.5821271 | 0 | 0.8491918 | 0 | 0 | 0 | 0 | 0 | 0 | 19.71453
24857 | 255137.3 | 2021-03-14 16:47 | 2110.288 | 32 | 29 | 1.000113 | 1.501204 | 0.5862964 | 0 | 0.8554507 | 0 | -0.001494374 | 0 | 0 | 0 | 0 | 19.78962
24858 | 255152.3 | 2021-03-14 16:47 | 2125.295 | 32 | 29 | 1.000147 | 1.501856 | 0.5904658 | 0 | 0.8617119 | 0 | 0 | 0 | 0 | 0 | 0 | 19.63942
24859 | 255167.3 | 2021-03-14 16:48 | 2140.303 | 32 | 29 | 1.000182 | 1.502019 | 0.5946351 | 0 | 0.8679747 | 0 | -0.001491818 | 0 | 0 | 0 | 0 | 19.66991
24860 | 255182.3 | 2021-03-14 16:48 | 2155.31 | 32 | 29 | 1.000147 | 1.502834 | 0.5988044 | 0 | 0.8742399 | 0 | 0 | 0 | 0 | 0 | 0 | 19.74501
24861 | 255197.4 | 2021-03-14 16:48 | 2170.317 | 32 | 29 | 1.000182 | 1.503323 | 0.6029736 | 0 | 0.8805075 | 0 | -0.001161937 | 0 | 0 | 0 | 0 | 19.74501
24862 | 255212.4 | 2021-03-14 16:48 | 2185.324 | 32 | 29 | 1.000147 | 1.503812 | 0.607143 | 0 | 0.8867775 | 0 | -0.001490268 | 0 | 0 | 0 | 0 | 19.63942
24863 | 255227.4 | 2021-03-14 16:49 | 2200.331 | 32 | 29 | 1.000147 | 1.504301 | 0.6113124 | 0 | 0.8930495 | 0 | -0.00149298 | 0 | 0 | 0 | 0 | 19.74501
24864 | 255242.4 | 2021-03-14 16:49 | 2215.338 | 32 | 29 | 1.000147 | 1.504953 | 0.6154817 | 0 | 0.8993237 | 0 | 0 | 0 | 0 | 0 | 0 | 19.78962
24865 | 255257.4 | 2021-03-14 16:49 | 2230.345 | 32 | 29 | 1.000147 | 1.505605 | 0.6196509 | 0 | 0.9055998 | 0 | 0 | 0 | 0 | 0 | 0 | 19.78962
24866 | 255272.4 | 2021-03-14 16:49 | 2245.352 | 32 | 29 | 1.000147 | 1.505768 | 0.6238202 | 0 | 0.9118785 | 0 | -0.004474533 | 0 | 0 | 0 | 0 | 19.71453
24867 | 255287.4 | 2021-03-14 16:50 | 2260.359 | 32 | 29 | 1.000147 | 1.50642 | 0.6279895 | 0 | 0.9181591 | 0 | -0.001489719 | 0 | 0 | 0 | 0 | 19.78962
24868 | 255302.4 | 2021-03-14 16:50 | 2275.366 | 32 | 29 | 1.000147 | 1.507072 | 0.6321589 | 0 | 0.9244419 | 0 | -0.001495388 | 0 | 0 | 0 | 0 | 19.71453
24869 | 255317.4 | 2021-03-14 16:50 | 2290.373 | 32 | 29 | 1.000182 | 1.507561 | 0.6363282 | 0 | 0.9307267 | 0 | -0.001492935 | 0 | 0 | 0 | 0 | 19.71453
24870 | 255332.4 | 2021-03-14 16:50 | 2305.381 | 32 | 29 | 1.000182 | 1.508213 | 0.6404975 | 0 | 0.937014 | 0 | -0.001490403 | 0 | 0 | 0 | 0 | 19.63942
24871 | 255347.4 | 2021-03-14 16:51 | 2320.387 | 32 | 29 | 1.000147 | 1.508539 | 0.6446668 | 0 | 0.9433031 | 0 | -0.002983006 | 0 | 0 | 0 | 0 | 19.74501
24872 | 255362.4 | 2021-03-14 16:51 | 2335.395 | 32 | 29 | 1.000182 | 1.509191 | 0.6488361 | 0 | 0.9495946 | 0 | -0.001489823 | 0 | 0 | 0 | 0 | 19.71453
24873 | 255377.4 | 2021-03-14 16:51 | 2350.402 | 32 | 29 | 1.000147 | 1.509517 | 0.6530054 | 0 | 0.955888 | 0 | -0.002982386 | 0 | 0 | 0 | 0 | 19.71453
24874 | 255392.4 | 2021-03-14 16:51 | 2365.409 | 32 | 29 | 1.000147 | 1.510169 | 0.6571747 | 0 | 0.9621835 | 0 | -0.002984167 | 0 | 0 | 0 | 0 | 19.66991
24875 | 255407.5 | 2021-03-14 16:52 | 2380.416 | 32 | 29 | 1.000182 | 1.510658 | 0.6613441 | 0 | 0.9684814 | 0 | -0.002980147 | 0 | 0 | 0 | 0 | 19.74501
24876 | 255422.5 | 2021-03-14 16:52 | 2395.423 | 32 | 29 | 1.000182 | 1.51131 | 0.6655134 | 0 | 0.9747812 | 0 | -0.001489883 | 0 | 0 | 0 | 0 | 19.74501
24877 | 255437.5 | 2021-03-14 16:52 | 2410.43 | 32 | 29 | 1.000182 | 1.511962 | 0.6696826 | 0 | 0.9810832 | 0 | -0.002322993 | 0 | 0 | 0 | 0 | 19.74501
24878 | 255452.5 | 2021-03-14 16:52 | 2425.437 | 32 | 29 | 1.000147 | 1.512288 | 0.673852 | 0 | 0.9873876 | 0 | -0.004485343 | 0 | 0 | 0 | 0 | 19.74501
24879 | 255467.5 | 2021-03-14 16:53 | 2440.444 | 32 | 29 | 1.000182 | 1.512777 | 0.6780213 | 0 | 0.9936937 | 0 | -0.004480951 | 0 | 0 | 0 | 0 | 19.66991
24880 | 255482.5 | 2021-03-14 16:53 | 2455.451 | 32 | 29 | 1.000147 | 1.513266 | 0.6821906 | 0 | 1.000002 | 0 | -0.005983671 | 0 | 0 | 0 | 0 | 19.71453
24881 | 255497.5 | 2021-03-14 16:53 | 2470.458 | 32 | 29 | 1.000147 | 1.513755 | 0.6863599 | 0 | 1.006313 | 0 | -0.00446468 | 0 | 0 | 0 | 0 | 19.74501
24882 | 255512.5 | 2021-03-14 16:53 | 2485.465 | 32 | 29 | 1.000182 | 1.514408 | 0.6905292 | 0 | 1.012626 | 0 | -0.004471639 | 0 | 0 | 0 | 0 | 19.66991
24883 | 255527.5 | 2021-03-14 16:54 | 2500.472 | 32 | 29 | 1.000182 | 1.51506 | 0.6946984 | 0 | 1.01894 | 0 | -0.001494979 | 0 | 0 | 0 | 0 | 19.66991
24884 | 255542.5 | 2021-03-14 16:54 | 2515.48 | 32 | 29 | 1.000147 | 1.515386 | 0.6988678 | 0 | 1.025257 | 0 | -0.005965092 | 0 | 0 | 0 | 0 | 19.74501
24885 | 255557.5 | 2021-03-14 16:54 | 2530.486 | 32 | 29 | 1.000182 | 1.516201 | 0.7030371 | 0 | 1.031576 | 0 | 0 | 0 | 0 | 0 | 0 | 19.78962
24886 | 255572.5 | 2021-03-14 16:54 | 2545.494 | 32 | 29 | 1.000182 | 1.51669 | 0.7072064 | 0 | 1.037898 | 0 | 0 | 0 | 0 | 0 | 0 | 19.74501
24887 | 255587.5 | 2021-03-14 16:55 | 2560.501 | 32 | 29 | 1.000147 | 1.517179 | 0.7113757 | 0 | 1.044221 | 0 | -0.001490248 | 0 | 0 | 0 | 0 | 19.8201
24888 | 255602.5 | 2021-03-14 16:55 | 2575.508 | 32 | 29 | 1.000182 | 1.517668 | 0.7155451 | 0 | 1.050547 | 0 | 0 | 0 | 0 | 0 | 0 | 19.74501
24889 | 255617.6 | 2021-03-14 16:55 | 2590.515 | 32 | 29 | 1.000182 | 1.518483 | 0.7197143 | 0 | 1.056875 | 0 | 0.00298601 | 0 | 0 | 0 | 0 | 19.74501
24890 | 255632.6 | 2021-03-14 16:55 | 2605.522 | 32 | 29 | 1.000147 | 1.518972 | 0.7238837 | 0 | 1.063205 | 0 | 0.002982885 | 0 | 0 | 0 | 0 | 19.74501
24891 | 255647.6 | 2021-03-14 16:56 | 2620.529 | 32 | 29 | 1.000147 | 1.519461 | 0.7280529 | 0 | 1.069537 | 0 | 0.004480463 | 0 | 0 | 0 | 0 | 19.66991
24892 | 255662.6 | 2021-03-14 16:56 | 2635.536 | 32 | 29 | 1.000182 | 1.520113 | 0.7322223 | 0 | 1.075871 | 0 | 0.005963441 | 0 | 0 | 0 | 0 | 19.74501
24893 | 255677.6 | 2021-03-14 16:56 | 2650.543 | 32 | 29 | 1.000182 | 1.520602 | 0.7363916 | 0 | 1.082207 | 0 | 0.007447628 | 0 | 0 | 0 | 0 | 19.74501
24894 | 255692.6 | 2021-03-14 16:56 | 2665.55 | 32 | 29 | 1.000182 | 1.520928 | 0.740561 | 0 | 1.088546 | 0 | 0.005962261 | 0 | 0 | 0 | 0 | 19.74501
24895 | 255707.6 | 2021-03-14 16:57 | 2680.557 | 32 | 29 | 1.000182 | 1.521417 | 0.7447302 | 0 | 1.094887 | 0 | 0.004480012 | 0 | 0 | 0 | 0 | 19.66991
24896 | 255722.6 | 2021-03-14 16:57 | 2695.564 | 32 | 29 | 1.000182 | 1.521906 | 0.7488996 | 0 | 1.10123 | 0 | 0.005980251 | 0 | 0 | 0 | 0 | 19.66991
24897 | 255737.6 | 2021-03-14 16:57 | 2710.587 | 32 | 29 | 1.000182 | 1.522395 | 0.7530732 | 0 | 1.107581 | 0 | 0.004483662 | 0 | 0 | 0 | 0 | 19.74501
24898 | 255752.6 | 2021-03-14 16:57 | 2725.594 | 32 | 29 | 1.000182 | 1.522884 | 0.7572425 | 0 | 1.113928 | 0 | 0.004478665 | 0 | 0 | 0 | 0 | 19.74501
24899 | 255767.6 | 2021-03-14 16:58 | 2740.601 | 32 | 29 | 1.000147 | 1.523536 | 0.7614118 | 0 | 1.120278 | 0 | 0.005970878 | 0 | 0 | 0 | 0 | 19.74501
24900 | 255782.6 | 2021-03-14 16:58 | 2755.609 | 32 | 29 | 1.000182 | 1.524025 | 0.7655813 | 0 | 1.126629 | 0 | 0.00595669 | 0 | 0 | 0 | 0 | 19.74501
24901 | 255797.7 | 2021-03-14 16:58 | 2770.615 | 32 | 29 | 1.000147 | 1.524025 | 0.7697505 | 0 | 1.132982 | 0 | 0.001491963 | 0 | 0 | 0 | 0 | 19.74501
24902 | 255812.7 | 2021-03-14 16:58 | 2785.622 | 32 | 29 | 1.000147 | 1.524677 | 0.7739198 | 0 | 1.139338 | 0 | 0.001494602 | 0 | 0 | 0 | 0 | 19.71453
24903 | 255827.7 | 2021-03-14 16:59 | 2800.63 | 32 | 29 | 1.000182 | 1.525003 | 0.7780891 | 0 | 1.145696 | 0 | -0.001492359 | 0 | 0 | 0 | 0 | 19.74501
24904 | 255842.7 | 2021-03-14 16:59 | 2815.637 | 32 | 29 | 1.000147 | 1.525492 | 0.7822584 | 0 | 1.152056 | 0 | 0 | 0 | 0 | 0 | 0 | 19.74501
24905 | 255857.7 | 2021-03-14 16:59 | 2830.644 | 32 | 29 | 1.000147 | 1.525981 | 0.7864277 | 0 | 1.158418 | 0 | 0 | 0 | 0 | 0 | 0 | 19.71453
24906 | 255872.7 | 2021-03-14 16:59 | 2845.651 | 32 | 29 | 1.000147 | 1.526633 | 0.7905971 | 0 | 1.164783 | 0 | 0 | 0 | 0 | 0 | 0 | 19.74501
24907 | 255887.7 | 2021-03-14 17:00 | 2860.658 | 32 | 29 | 1.000182 | 1.527122 | 0.7947663 | 0 | 1.17115 | 0 | 0.001490458 | 0 | 0 | 0 | 0 | 19.71453
24908 | 255902.7 | 2021-03-14 17:00 | 2875.665 | 32 | 29 | 1.000182 | 1.527611 | 0.7989356 | 0 | 1.177518 | 0 | 0 | 0 | 0 | 0 | 0 | 19.71453
24909 | 255917.7 | 2021-03-14 17:00 | 2890.672 | 32 | 29 | 1.000147 | 1.527937 | 0.803105 | 0 | 1.183889 | 0 | 0 | 0 | 0 | 0 | 0 | 19.71453
24910 | 255932.7 | 2021-03-14 17:00 | 2905.679 | 32 | 29 | 1.000147 | 1.528426 | 0.8072743 | 0 | 1.190263 | 0 | -0.001491613 | 0 | 0 | 0 | 0 | 19.74501
24911 | 255947.7 | 2021-03-14 17:01 | 2920.686 | 32 | 29 | 1.000147 | 1.529078 | 0.8114436 | 0 | 1.196638 | 0 | 0 | 0 | 0 | 0 | 0 | 19.74501
24912 | 255962.7 | 2021-03-14 17:01 | 2935.693 | 32 | 29 | 1.000147 | 1.529567 | 0.8156129 | 0 | 1.203015 | 0 | -0.001493827 | 0 | 0 | 0 | 0 | 19.71453
24913 | 255977.7 | 2021-03-14 17:01 | 2950.7 | 32 | 29 | 1.000182 | 1.530382 | 0.8197822 | 0 | 1.209395 | 0 | 0.001493526 | 0 | 0 | 0 | 0 | 19.71453
24914 | 255992.7 | 2021-03-14 17:01 | 2965.707 | 32 | 29 | 1.000147 | 1.530545 | 0.8239515 | 0 | 1.215777 | 0 | -0.001493878 | 0 | 0 | 0 | 0 | 19.63942
24915 | 256007.8 | 2021-03-14 17:02 | 2980.714 | 32 | 29 | 1.000147 | 1.531034 | 0.8281208 | 0 | 1.222161 | 0 | -0.002984477 | 0 | 0 | 0 | 0 | 19.74501
24916 | 256022.8 | 2021-03-14 17:02 | 2995.723 | 32 | 29 | 1.000147 | 1.531686 | 0.8322905 | 0 | 1.228547 | 0 | -0.00147777 | 0 | 0 | 0 | 0 | 19.74501
24917 | 256037.8 | 2021-03-14 17:02 | 3010.73 | 32 | 29 | 1.000182 | 1.532175 | 0.8364598 | 0 | 1.234936 | 0 | -0.001477672 | 0 | 0 | 0 | 0 | 19.74501
24918 | 256052.8 | 2021-03-14 17:02 | 3025.737 | 32 | 29 | 1.000147 | 1.532827 | 0.8406291 | 0 | 1.241326 | 0 | 0 | 0 | 0 | 0 | 0 | 19.74501
24919 | 256067.8 | 2021-03-14 17:03 | 3040.743 | 32 | 29 | 1.000182 | 1.533154 | 0.8447981 | 0 | 1.247718 | 0 | -0.00149296 | 0 | 0 | 0 | 0 | 19.8201
24920 | 256082.8 | 2021-03-14 17:03 | 3055.75 | 32 | 29 | 1.000182 | 1.533805 | 0.8489674 | 0 | 1.254113 | 0 | 0 | 0 | 0 | 0 | 0 | 19.74501
24921 | 256097.8 | 2021-03-14 17:03 | 3070.757 | 32 | 29 | 1.000182 | 1.534458 | 0.8531367 | 0 | 1.260511 | 0 | 0 | 0 | 0 | 0 | 0 | 19.74501
24922 | 256112.8 | 2021-03-14 17:03 | 3085.764 | 32 | 29 | 1.000182 | 1.53511 | 0.8573061 | 0 | 1.26691 | 0 | 0 | 0 | 0 | 0 | 0 | 19.74501
24923 | 256127.8 | 2021-03-14 17:04 | 3100.771 | 32 | 29 | 1.000147 | 1.535599 | 0.8614753 | 0 | 1.273311 | 0 | 0.001494073 | 0 | 0 | 0 | 0 | 19.74501
24924 | 256142.8 | 2021-03-14 17:04 | 3115.778 | 32 | 29 | 1.000216 | 1.536088 | 0.8656447 | 0 | 1.279715 | 0 | 0 | 0 | 0 | 0 | 0 | 19.66991
24925 | 256157.8 | 2021-03-14 17:04 | 3130.785 | 32 | 29 | 1.000147 | 1.536414 | 0.8698139 | 0 | 1.286121 | 0 | -0.002985689 | 0 | 0 | 0 | 0 | 19.74501
24926 | 256172.8 | 2021-03-14 17:04 | 3145.792 | 32 | 29 | 1.000147 | 1.537066 | 0.8739832 | 0 | 1.292529 | 0 | -0.002986884 | 0 | 0 | 0 | 0 | 19.66991
24927 | 256187.8 | 2021-03-14 17:05 | 3160.799 | 32 | 29 | 1.000147 | 1.537718 | 0.8781525 | 0 | 1.29894 | 0 | -0.002987023 | 0 | 0 | 0 | 0 | 19.66991
24928 | 256202.9 | 2021-03-14 17:05 | 3175.814 | 32 | 29 | 1.000182 | 1.53837 | 0.882324 | 0 | 1.305356 | 0 | 0 | 0 | 0 | 0 | 0 | 19.74501
24929 | 256217.9 | 2021-03-14 17:05 | 3190.829 | 32 | 29 | 1.000113 | 1.538533 | 0.8864955 | 0 | 1.311774 | 0 | -0.00150444 | 0 | 0 | 0 | 0 | 19.80597
24930 | 256232.9 | 2021-03-14 17:05 | 3205.836 | 32 | 29 | 1.000147 | 1.539348 | 0.890662 | 0 | 1.318187 | 0 | 0 | 0 | 0 | 0 | 0 | 19.74501
24931 | 256247.9 | 2021-03-14 17:06 | 3220.843 | 32 | 29 | 1.000147 | 1.54 | 0.8948342 | 0 | 1.324611 | 0 | 0.001513175 | 0 | 0 | 0 | 0 | 19.77549
24932 | 256262.9 | 2021-03-14 17:06 | 3235.85 | 32 | 29 | 1.000147 | 1.540489 | 0.8990035 | 0 | 1.331033 | 0 | 0 | 0 | 0 | 0 | 0 | 19.66991
24933 | 256277.9 | 2021-03-14 17:06 | 3250.858 | 32 | 29 | 1.000147 | 1.540815 | 0.9031729 | 0 | 1.337456 | 0 | -0.00148953 | 0 | 0 | 0 | 0 | 19.66991
24934 | 256292.9 | 2021-03-14 17:06 | 3265.864 | 32 | 29 | 1.000147 | 1.541467 | 0.9073422 | 0 | 1.343882 | 0 | 0 | 0 | 0 | 0 | 0 | 19.74501
24935 | 256307.9 | 2021-03-14 17:07 | 3280.872 | 32 | 29 | 1.000182 | 1.542119 | 0.9115115 | 0 | 1.350311 | 0 | 0 | 0 | 0 | 0 | 0 | 19.74501
24936 | 256322.9 | 2021-03-14 17:07 | 3295.879 | 32 | 29 | 1.000147 | 1.542608 | 0.9156808 | 0 | 1.356742 | 0 | -0.001491038 | 0 | 0 | 0 | 0 | 19.66991
24937 | 256337.9 | 2021-03-14 17:07 | 3310.886 | 32 | 29 | 1.000147 | 1.54326 | 0.9198501 | 0 | 1.363175 | 0 | -0.001490688 | 0 | 0 | 0 | 0 | 19.73088
24938 | 256352.9 | 2021-03-14 17:07 | 3325.893 | 32 | 29 | 1.000216 | 1.543586 | 0.9240195 | 0 | 1.36961 | 0 | -0.001489042 | 0 | 0 | 0 | 0 | 19.80597
24939 | 256367.9 | 2021-03-14 17:08 | 3340.9 | 32 | 29 | 1.000147 | 1.544075 | 0.9281888 | 0 | 1.376047 | 0 | -0.004484484 | 0 | 0 | 0 | 0 | 19.74501
24940 | 256382.9 | 2021-03-14 17:08 | 3355.907 | 32 | 29 | 1.000147 | 1.544727 | 0.932358 | 0 | 1.382487 | 0 | -0.004477973 | 0 | 0 | 0 | 0 | 19.77549
24941 | 256398 | 2021-03-14 17:08 | 3370.914 | 32 | 29 | 1.000147 | 1.545216 | 0.9365274 | 0 | 1.388929 | 0 | -0.005965091 | 0 | 0 | 0 | 0 | 19.70039
24942 | 256413 | 2021-03-14 17:08 | 3385.921 | 32 | 29 | 1.000182 | 1.546031 | 0.9406967 | 0 | 1.395373 | 0 | -0.002982585 | 0 | 0 | 0 | 0 | 19.70039
24943 | 256428 | 2021-03-14 17:09 | 3400.928 | 32 | 29 | 1.000147 | 1.546357 | 0.9448661 | 0 | 1.401819 | 0 | -0.005960354 | 0 | 0 | 0 | 0 | 19.85057
24944 | 256443 | 2021-03-14 17:09 | 3415.935 | 32 | 29 | 1.000147 | 1.547009 | 0.9490353 | 0 | 1.408268 | 0 | -0.004490227 | 0 | 0 | 0 | 0 | 19.70039
24945 | 256458 | 2021-03-14 17:09 | 3430.942 | 32 | 29 | 1.000182 | 1.547661 | 0.9532046 | 0 | 1.414719 | 0 | -0.00149298 | 0 | 0 | 0 | 0 | 19.74501
24946 | 256473 | 2021-03-14 17:09 | 3445.949 | 32 | 29 | 1.000147 | 1.54815 | 0.957374 | 0 | 1.421173 | 0 | -0.002982376 | 0 | 0 | 0 | 0 | 19.66991
24947 | 256488 | 2021-03-14 17:10 | 3460.956 | 32 | 29 | 1.000147 | 1.548802 | 0.9615432 | 0 | 1.427628 | 0 | -0.001492639 | 0 | 0 | 0 | 0 | 19.66991
24948 | 256503 | 2021-03-14 17:10 | 3475.963 | 32 | 29 | 1.000147 | 1.549454 | 0.9657125 | 0 | 1.434086 | 0 | -0.001491828 | 0 | 0 | 0 | 0 | 19.83645
24949 | 256518 | 2021-03-14 17:10 | 3490.971 | 32 | 29 | 1.000182 | 1.550106 | 0.9698819 | 0 | 1.440547 | 0 | 0.001495645 | 0 | 0 | 0 | 0 | 19.74501
24950 | 256533 | 2021-03-14 17:10 | 3505.978 | 32 | 29 | 1.000182 | 1.550758 | 0.9740512 | 0 | 1.447009 | 0 | 0.002988942 | 0 | 0 | 0 | 0 | 19.80597
24951 | 256548 | 2021-03-14 17:11 | 3520.985 | 32 | 29 | 1.000147 | 1.551247 | 0.9782205 | 0 | 1.453474 | 0 | 0.001491668 | 0 | 0 | 0 | 0 | 19.74501
24952 | 256563 | 2021-03-14 17:11 | 3535.992 | 32 | 29 | 1.000182 | 1.551736 | 0.9823899 | 0 | 1.459942 | 0 | 0.002983226 | 0 | 0 | 0 | 0 | 19.74501
24953 | 256578 | 2021-03-14 17:11 | 3550.999 | 32 | 29 | 1.000216 | 1.552714 | 0.9865591 | 0 | 1.466411 | 0 | 0.007457095 | 0 | 0 | 0 | 0 | 19.66991
24954 | 256593 | 2021-03-14 17:11 | 3566.006 | 32 | 29 | 1.000182 | 1.553041 | 0.9907285 | 0 | 1.472883 | 0 | 0.005966221 | 0 | 0 | 0 | 0 | 19.8201
24955 | 256608.1 | 2021-03-14 17:12 | 3581.013 | 32 | 29 | 1.000182 | 1.55353 | 0.9948978 | 0 | 1.479358 | 0 | 0.004486927 | 0 | 0 | 0 | 0 | 19.66991
24956 | 256623.1 | 2021-03-14 17:12 | 3596.02 | 32 | 29 | 1.000147 | 1.553856 | 0.9990627 | 0 | 1.485828 | 0 | 0.004480831 | 0 | 0 | 0 | 0 | 19.73088
24957 | 256638.1 | 2021-03-14 17:12 | 3611.027 | 32 | 29 | 1.000147 | 1.554345 | 1.003236 | 0 | 1.492313 | 0 | 0.002983566 | 0 | 0 | 0 | 0 | 19.74501
24958 | 256653.1 | 2021-03-14 17:12 | 3626.035 | 32 | 29 | 1.000147 | 1.554997 | 1.007406 | 0 | 1.498795 | 0 | 0.002978381 | 0 | 0 | 0 | 0 | 19.77549
24959 | 256668.1 | 2021-03-14 17:13 | 3641.041 | 32 | 29 | 1.000147 | 1.555486 | 1.011575 | 0 | 1.505279 | 0 | 0.002995695 | 0 | 0 | 0 | 0 | 19.73088
24960 | 256683.1 | 2021-03-14 17:13 | 3656.048 | 32 | 29 | 1.000147 | 1.556138 | 1.015744 | 0 | 1.511765 | 0 | 0.004483346 | 0 | 0 | 0 | 0 | 19.74501
24961 | 256698.1 | 2021-03-14 17:13 | 3671.056 | 32 | 29 | 1.000182 | 1.556627 | 1.019914 | 0 | 1.518253 | 0 | 0.002981215 | 0 | 0 | 0 | 0 | 19.8201
24962 | 256713.1 | 2021-03-14 17:13 | 3686.063 | 32 | 29 | 1.000147 | 1.557116 | 1.024083 | 0 | 1.524744 | 0 | 0.001492774 | 0 | 0 | 0 | 0 | 19.73088
24963 | 256728.1 | 2021-03-14 17:14 | 3701.07 | 32 | 29 | 1.000182 | 1.557768 | 1.028252 | 0 | 1.531238 | 0 | 0.001488063 | 0 | 0 | 0 | 0 | 19.73088
24964 | 256743.1 | 2021-03-14 17:14 | 3716.077 | 32 | 29 | 1.000147 | 1.558094 | 1.032422 | 0 | 1.537734 | 0 | 0 | 0 | 0 | 0 | 0 | 19.73088
24965 | 256758.1 | 2021-03-14 17:14 | 3731.084 | 32 | 29 | 1.000182 | 1.558746 | 1.036591 | 0 | 1.544232 | 0 | 0 | 0 | 0 | 0 | 0 | 19.80597
24966 | 256773.1 | 2021-03-14 17:14 | 3746.091 | 32 | 29 | 1.000182 | 1.559235 | 1.04076 | 0 | 1.550733 | 0 | 0 | 0 | 0 | 0 | 0 | 19.77549
24967 | 256788.1 | 2021-03-14 17:15 | 3761.098 | 32 | 29 | 1.000182 | 1.559887 | 1.04493 | 0 | 1.557236 | 0 | 0.001491948 | 0 | 0 | 0 | 0 | 19.66991
24968 | 256803.1 | 2021-03-14 17:15 | 3776.105 | 32 | 29 | 1.000182 | 1.560376 | 1.049099 | 0 | 1.563741 | 0 | 0 | 0 | 0 | 0 | 0 | 19.80597
24969 | 256818.2 | 2021-03-14 17:15 | 3791.112 | 32 | 29 | 1.000113 | 1.560865 | 1.053268 | 0 | 1.570249 | 0 | -0.001495725 | 0 | 0 | 0 | 0 | 19.8201
24970 | 256833.2 | 2021-03-14 17:15 | 3806.119 | 32 | 29 | 1.000147 | 1.561517 | 1.057438 | 0 | 1.57676 | 0 | -0.001493989 | 0 | 0 | 0 | 0 | 19.77549
24971 | 256848.2 | 2021-03-14 17:16 | 3821.126 | 32 | 29 | 1.000182 | 1.562169 | 1.061607 | 0 | 1.583272 | 0 | 0 | 0 | 0 | 0 | 0 | 19.74501
24972 | 256863.2 | 2021-03-14 17:16 | 3836.133 | 32 | 29 | 1.000147 | 1.562821 | 1.065776 | 0 | 1.589788 | 0 | 0 | 0 | 0 | 0 | 0 | 19.74501
24973 | 256878.2 | 2021-03-14 17:16 | 3851.141 | 32 | 29 | 1.000147 | 1.56331 | 1.069946 | 0 | 1.596306 | 0 | 0 | 0 | 0 | 0 | 0 | 19.77549
24974 | 256893.2 | 2021-03-14 17:16 | 3866.147 | 32 | 29 | 1.000182 | 1.563962 | 1.074115 | 0 | 1.602826 | 0 | 0 | 0 | 0 | 0 | 0 | 19.8201
24975 | 256908.2 | 2021-03-14 17:17 | 3881.154 | 32 | 29 | 1.000182 | 1.564451 | 1.078284 | 0 | 1.609349 | 0 | 0 | 0 | 0 | 0 | 0 | 19.8201
24976 | 256923.2 | 2021-03-14 17:17 | 3896.162 | 32 | 29 | 1.000147 | 1.565103 | 1.082453 | 0 | 1.615874 | 0 | -0.001490678 | 0 | 0 | 0 | 0 | 19.70039
24977 | 256938.2 | 2021-03-14 17:17 | 3911.169 | 32 | 29 | 1.000216 | 1.565755 | 1.086623 | 0 | 1.622402 | 0 | 0 | 0 | 0 | 0 | 0 | 19.74501
24978 | 256953.2 | 2021-03-14 17:17 | 3926.179 | 32 | 29 | 1.000113 | 1.566407 | 1.090793 | 0 | 1.628934 | 0 | -0.001452712 | 0 | 0 | 0 | 0 | 19.70039
24979 | 256968.2 | 2021-03-14 17:18 | 3941.183 | 32 | 29 | 1.000147 | 1.566896 | 1.094961 | 0 | 1.635466 | 0 | -0.001521419 | 0 | 0 | 0 | 0 | 19.80597
24980 | 256983.2 | 2021-03-14 17:18 | 3956.19 | 32 | 29 | 1.000182 | 1.567711 | 1.099131 | 0 | 1.642001 | 0 | 0 | 0 | 0 | 0 | 0 | 19.74501
24981 | 256998.2 | 2021-03-14 17:18 | 3971.197 | 32 | 29 | 1.000182 | 1.5682 | 1.1033 | 0 | 1.64854 | 0 | -0.001490892 | 0 | 0 | 0 | 0 | 19.70039
24982 | 257013.2 | 2021-03-14 17:18 | 3986.204 | 32 | 29 | 1.000182 | 1.568852 | 1.107469 | 0 | 1.65508 | 0 | -0.001161818 | 0 | 0 | 0 | 0 | 19.88105
24983 | 257028.3 | 2021-03-14 17:19 | 4001.211 | 32 | 29 | 1.000147 | 1.569667 | 1.111639 | 0 | 1.661624 | 0 | 0 | 0 | 0 | 0 | 0 | 19.85057
24984 | 257043.3 | 2021-03-14 17:19 | 4016.218 | 32 | 29 | 1.000113 | 1.569993 | 1.115808 | 0 | 1.668169 | 0 | -0.002983856 | 0 | 0 | 0 | 0 | 19.74501
24985 | 257058.3 | 2021-03-14 17:19 | 4031.225 | 32 | 29 | 1.000147 | 1.570645 | 1.119977 | 0 | 1.674718 | 0 | -0.001495489 | 0 | 0 | 0 | 0 | 19.77549
24986 | 257073.3 | 2021-03-14 17:19 | 4046.232 | 32 | 29 | 1.000182 | 1.571298 | 1.124147 | 0 | 1.681269 | 0 | -0.002980787 | 0 | 0 | 0 | 0 | 19.8201
24987 | 257088.3 | 2021-03-14 17:20 | 4061.24 | 32 | 29 | 1.000182 | 1.571949 | 1.128316 | 0 | 1.687822 | 0 | -0.001492158 | 0 | 0 | 0 | 0 | 19.70039
24988 | 257103.3 | 2021-03-14 17:20 | 4076.246 | 32 | 29 | 1.000147 | 1.572765 | 1.132485 | 0 | 1.694379 | 0 | -0.001490448 | 0 | 0 | 0 | 0 | 19.74501
24989 | 257118.3 | 2021-03-14 17:20 | 4091.254 | 32 | 29 | 1.000147 | 1.573417 | 1.136655 | 0 | 1.700938 | 0 | -0.00149568 | 0 | 0 | 0 | 0 | 19.66991
24990 | 257133.3 | 2021-03-14 17:20 | 4106.26 | 32 | 29 | 1.000182 | 1.574069 | 1.140824 | 0 | 1.7075 | 0 | 0 | 0 | 0 | 0 | 0 | 19.77549
24991 | 257148.3 | 2021-03-14 17:21 | 4121.268 | 32 | 29 | 1.000182 | 1.574721 | 1.144993 | 0 | 1.714064 | 0 | -0.001490828 | 0 | 0 | 0 | 0 | 19.80597
24992 | 257163.3 | 2021-03-14 17:21 | 4136.275 | 32 | 29 | 1.000182 | 1.575373 | 1.149162 | 0 | 1.720631 | 0 | -0.001491118 | 0 | 0 | 0 | 0 | 19.80597
24993 | 257178.3 | 2021-03-14 17:21 | 4151.282 | 32 | 29 | 1.000182 | 1.576025 | 1.153332 | 0 | 1.727201 | 0 | -0.001488477 | 0 | 0 | 0 | 0 | 19.80597
24994 | 257193.3 | 2021-03-14 17:21 | 4166.289 | 32 | 29 | 1.000182 | 1.576677 | 1.157492 | 0 | 1.73376 | 0 | -0.002984647 | 0 | 0 | 0 | 0 | 19.83645
24995 | 257208.3 | 2021-03-14 17:22 | 4181.296 | 32 | 29 | 1.000182 | 1.577329 | 1.16167 | 0 | 1.740349 | 0 | -0.002988508 | 0 | 0 | 0 | 0 | 19.77549
24996 | 257223.3 | 2021-03-14 17:22 | 4196.303 | 32 | 29 | 1.000147 | 1.578144 | 1.16584 | 0 | 1.746927 | 0 | -0.002981956 | 0 | 0 | 0 | 0 | 19.91153
24997 | 257238.4 | 2021-03-14 17:22 | 4211.311 | 32 | 29 | 1.000147 | 1.578633 | 1.170009 | 0 | 1.753508 | 0 | -0.004464962 | 0 | 0 | 0 | 0 | 19.77549
24998 | 257253.4 | 2021-03-14 17:22 | 4226.317 | 32 | 29 | 1.000182 | 1.579448 | 1.174178 | 0 | 1.760091 | 0 | -0.004470695 | 0 | 0 | 0 | 0 | 19.88105
24999 | 257268.4 | 2021-03-14 17:23 | 4241.324 | 32 | 29 | 1.000147 | 1.579937 | 1.178348 | 0 | 1.766678 | 0 | -0.00745287 | 0 | 0 | 0 | 0 | 19.8201
25000 | 257283.4 | 2021-03-14 17:23 | 4256.331 | 32 | 29 | 1.000182 | 1.580752 | 1.182517 | 0 | 1.773267 | 0 | -0.003486423 | 0 | 0 | 0 | 0 | 19.76137
25001 | 257298.4 | 2021-03-14 17:23 | 4271.339 | 32 | 29 | 1.000182 | 1.581567 | 1.186686 | 0 | 1.779859 | 0 | -0.004473228 | 0 | 0 | 0 | 0 | 19.80597
25002 | 257313.4 | 2021-03-14 17:23 | 4286.345 | 32 | 29 | 1.000182 | 1.582219 | 1.190856 | 0 | 1.786454 | 0 | -0.002323861 | 0 | 0 | 0 | 0 | 19.73088
25003 | 257328.4 | 2021-03-14 17:24 | 4301.353 | 32 | 29 | 1.000182 | 1.582871 | 1.195025 | 0 | 1.793052 | 0 | -0.004467278 | 0 | 0 | 0 | 0 | 19.76137
25004 | 257343.4 | 2021-03-14 17:24 | 4316.36 | 32 | 29 | 1.000182 | 1.583523 | 1.199194 | 0 | 1.799653 | 0 | -0.004486286 | 0 | 0 | 0 | 0 | 19.83645
25005 | 257358.4 | 2021-03-14 17:24 | 4331.367 | 32 | 29 | 1.000182 | 1.584175 | 1.203364 | 0 | 1.806256 | 0 | -0.002988711 | 0 | 0 | 0 | 0 | 19.79185
25006 | 257373.4 | 2021-03-14 17:24 | 4346.374 | 32 | 29 | 1.000147 | 1.585153 | 1.207533 | 0 | 1.812862 | 0 | -0.001490788 | 0 | 0 | 0 | 0 | 19.83645
25007 | 257388.4 | 2021-03-14 17:25 | 4361.381 | 32 | 29 | 1.000216 | 1.585968 | 1.211702 | 0 | 1.819472 | 0 | 0.004473783 | 0 | 0 | 0 | 0 | 19.86694
25008 | 257403.4 | 2021-03-14 17:25 | 4376.388 | 32 | 29 | 1.000147 | 1.586457 | 1.215872 | 0 | 1.826083 | 0 | 0.001490797 | 0 | 0 | 0 | 0 | 19.76137
25009 | 257418.4 | 2021-03-14 17:25 | 4391.395 | 32 | 29 | 1.000182 | 1.587435 | 1.220041 | 0 | 1.832698 | 0 | 0.00299084 | 0 | 0 | 0 | 0 | 19.85057
25010 | 257433.4 | 2021-03-14 17:25 | 4406.402 | 32 | 29 | 1.000182 | 1.58825 | 1.22421 | 0 | 1.839315 | 0 | 0.0044762 | 0 | 0 | 0 | 0 | 19.83645
25011 | 257448.4 | 2021-03-14 17:26 | 4421.409 | 32 | 29 | 1.000147 | 1.588902 | 1.22838 | 0 | 1.845936 | 0 | 0.005964031 | 0 | 0 | 0 | 0 | 19.83645
25012 | 257463.5 | 2021-03-14 17:26 | 4436.416 | 32 | 29 | 1.000147 | 1.589718 | 1.232549 | 0 | 1.85256 | 0 | 0.007460798 | 0 | 0 | 0 | 0 | 19.86694
25013 | 257478.5 | 2021-03-14 17:26 | 4451.423 | 32 | 29 | 1.000182 | 1.590369 | 1.236718 | 0 | 1.859186 | 0 | 0.008956878 | 0 | 0 | 0 | 0 | 19.79185
25014 | 257493.5 | 2021-03-14 17:26 | 4466.431 | 32 | 29 | 1.000182 | 1.591022 | 1.240888 | 0 | 1.865816 | 0 | 0.007478741 | 0 | 0 | 0 | 0 | 19.80597
25015 | 257508.5 | 2021-03-14 17:27 | 4481.438 | 32 | 29 | 1.000147 | 1.591674 | 1.245057 | 0 | 1.872449 | 0 | 0.00896896 | 0 | 0 | 0 | 0 | 19.80597
25016 | 257523.5 | 2021-03-14 17:27 | 4496.445 | 32 | 29 | 1.000182 | 1.592489 | 1.249226 | 0 | 1.879084 | 0 | 0.00745742 | 0 | 0 | 0 | 0 | 19.73088
25017 | 257538.5 | 2021-03-14 17:27 | 4511.452 | 32 | 29 | 1.000147 | 1.592978 | 1.253396 | 0 | 1.885723 | 0 | 0.005972562 | 0 | 0 | 0 | 0 | 19.76137
25018 | 257553.5 | 2021-03-14 17:27 | 4526.459 | 32 | 29 | 1.000182 | 1.593793 | 1.257565 | 0 | 1.892365 | 0 | 0.005966732 | 0 | 0 | 0 | 0 | 19.76137
25019 | 257568.5 | 2021-03-14 17:28 | 4541.466 | 32 | 29 | 1.000182 | 1.594445 | 1.261734 | 0 | 1.89901 | 0 | 0.004486814 | 0 | 0 | 0 | 0 | 19.88105
25020 | 257583.5 | 2021-03-14 17:28 | 4556.473 | 32 | 29 | 1.000182 | 1.595097 | 1.265903 | 0 | 1.905658 | 0 | 0.004484823 | 0 | 0 | 0 | 0 | 19.80597
25021 | 257598.5 | 2021-03-14 17:28 | 4571.48 | 32 | 29 | 1.000147 | 1.595749 | 1.270073 | 0 | 1.91231 | 0 | 0.002981776 | 0 | 0 | 0 | 0 | 19.80597
25022 | 257613.5 | 2021-03-14 17:28 | 4586.487 | 32 | 29 | 1.000147 | 1.596564 | 1.274242 | 0 | 1.918964 | 0 | 0.004475299 | 0 | 0 | 0 | 0 | 19.77549
25023 | 257628.5 | 2021-03-14 17:29 | 4601.494 | 32 | 29 | 1.000147 | 1.597216 | 1.278411 | 0 | 1.925622 | 0 | 0.00298568 | 0 | 0 | 0 | 0 | 19.73088
25024 | 257643.5 | 2021-03-14 17:29 | 4616.501 | 32 | 29 | 1.000147 | 1.597705 | 1.282581 | 0 | 1.932283 | 0 | 0 | 0 | 0 | 0 | 0 | 19.80597
25025 | 257658.5 | 2021-03-14 17:29 | 4631.508 | 32 | 29 | 1.000113 | 1.598357 | 1.28675 | 0 | 1.938947 | 0 | 0 | 0 | 0 | 0 | 0 | 19.70039
25026 | 257667.1 | 2021-03-14 17:29 | 4640.057 | 32 | 29 | 1.000182 | 1.60015 | 1.289125 | 0 | 1.942745 | 0 | 0.0104392 | 0 | 0 | 0 | 0 | 19.80597
25027 | 257667.1 | 2021-03-14 17:29 | 0.03110387 | 33 | 29 | 0 | 1.511636 | 1.289125 | 0 | 1.942745 | 0 | -0.8802462 | 0 | 0 | 0 | 0 | 19.80597
25028 | 257672.1 | 2021-03-14 17:29 | 5.038678 | 33 | 29 | 0 | 1.503649 | 1.289125 | 0 | 1.942745 | 0 | -0.001492524 | 0 | 0 | 0 | 0 | 19.80597
25029 | 257677.1 | 2021-03-14 17:29 | 10.04618 | 33 | 29 | 0 | 1.50153 | 1.289125 | 0 | 1.942745 | 0 | 0 | 0 | 0 | 0 | 0 | 19.77549
25030 | 257682.2 | 2021-03-14 17:30 | 15.05366 | 33 | 29 | 0 | 1.50153 | 1.289125 | 0 | 1.942745 | 0 | 0.001492735 | 0 | 0 | 0 | 0 | 19.88105
25031 | 257687.2 | 2021-03-14 17:30 | 20.06109 | 33 | 29 | 0 | 1.50153 | 1.289125 | 0 | 1.942745 | 0 | -0.001490218 | 0 | 0 | 0 | 0 | 19.80597
25032 | 257692.2 | 2021-03-14 17:30 | 25.06877 | 33 | 29 | 0 | 1.501856 | 1.289125 | 0 | 1.942745 | 0 | 0.001493852 | 0 | 0 | 0 | 0 | 19.80597
25033 | 257697.2 | 2021-03-14 17:30 | 30.07645 | 33 | 29 | 0 | 1.502019 | 1.289125 | 0 | 1.942745 | 0 | 0 | 0 | 0 | 0 | 0 | 19.74501
25034 | 257702.2 | 2021-03-14 17:30 | 35.0839 | 33 | 29 | 0 | 1.502019 | 1.289125 | 0 | 1.942745 | 0 | 0 | 0 | 0 | 0 | 0 | 19.73088
25035 | 257707.2 | 2021-03-14 17:30 | 40.09157 | 33 | 29 | 0 | 1.502671 | 1.289125 | 0 | 1.942745 | 0 | 0.001493056 | 0 | 0 | 0 | 0 | 19.80597
25036 | 257712.2 | 2021-03-14 17:30 | 45.09885 | 33 | 29 | 0 | 1.502671 | 1.289125 | 0 | 1.942745 | 0 | -0.00149429 | 0 | 0 | 0 | 0 | 19.80597
25037 | 257717.2 | 2021-03-14 17:30 | 50.10658 | 33 | 29 | 0 | 1.502997 | 1.289125 | 0 | 1.942745 | 0 | 0 | 0 | 0 | 0 | 0 | 19.73088
25038 | 257722.2 | 2021-03-14 17:30 | 55.11414 | 33 | 29 | 0 | 1.503323 | 1.289125 | 0 | 1.942745 | 0 | 0 | 0 | 0 | 0 | 0 | 19.77549
25039 | 257727.1 | 2021-03-14 17:30 | 60.0123 | 33 | 29 | 0 | 1.503323 | 1.289125 | 0 | 1.942745 | 0 | -0.001492028 | 0 | 0 | 0 | 0 | 19.73088
25040 | 257727.1 | 2021-03-14 17:30 | 0.01570076 | 34 | 29 | -0.9999103 | 1.411875 | 1.289125 | 4.360930162e-06 | 1.942745 | 6.157088834e-06 | 0 | 0 | 0 | 0 | 0 | 19.80597
25041 | 257732.6 | 2021-03-14 17:30 | 5.537951 | 34 | 29 | -0.9999789 | 1.401769 | 1.289125 | 0.001538288 | 1.942745 | 0.002162658 | -0.00747512 | 0 | 0 | 0 | 0 | 19.80597
25042 | 257747.7 | 2021-03-14 17:31 | 20.54515 | 34 | 29 | -0.9999789 | 1.396715 | 1.289125 | 0.005706895 | 1.942745 | 0.00799432 | -0.005965851 | 0 | 0 | 0 | 0 | 19.73088
25043 | 257762.7 | 2021-03-14 17:31 | 35.55191 | 34 | 29 | -0.9999789 | 1.394759 | 1.289125 | 0.009875383 | 1.942745 | 0.01381372 | -0.005968674 | 0 | 0 | 0 | 0 | 19.80597
25044 | 257777.7 | 2021-03-14 17:31 | 50.5593 | 34 | 29 | -0.9999789 | 1.394596 | 1.289125 | 0.01404405 | 1.942745 | 0.01962891 | -0.004477943 | 0 | 0 | 0 | 0 | 19.76137
25045 | 257792.7 | 2021-03-14 17:31 | 65.5664 | 34 | 29 | -0.9999789 | 1.394922 | 1.289125 | 0.01821264 | 1.942745 | 0.02544446 | -0.005963871 | 0 | 0 | 0 | 0 | 19.80597
25046 | 257807.7 | 2021-03-14 17:32 | 80.57332 | 34 | 29 | -0.9999789 | 1.394922 | 1.289125 | 0.02238118 | 1.942745 | 0.03126044 | -0.004485931 | 0 | 0 | 0 | 0 | 19.70039
25047 | 257822.7 | 2021-03-14 17:32 | 95.58051 | 34 | 29 | -0.9999789 | 1.395085 | 1.289125 | 0.02654981 | 1.942745 | 0.03707613 | -0.001490763 | 0 | 0 | 0 | 0 | 19.83645
25048 | 257837.7 | 2021-03-14 17:32 | 110.5876 | 34 | 29 | -0.9999789 | 1.394596 | 1.289125 | 0.0307184 | 1.942745 | 0.04289106 | -0.002981155 | 0 | 0 | 0 | 0 | 19.77549
25049 | 257852.7 | 2021-03-14 17:32 | 125.5947 | 34 | 29 | -0.9999789 | 1.394433 | 1.289125 | 0.03488698 | 1.942745 | 0.04870456 | -0.002983126 | 0 | 0 | 0 | 0 | 19.80597
25050 | 257867.7 | 2021-03-14 17:33 | 140.6018 | 34 | 29 | -0.9999789 | 1.393944 | 1.289125 | 0.03905559 | 1.942745 | 0.054516 | -0.001489624 | 0 | 0 | 0 | 0 | 19.88105
25051 | 257882.7 | 2021-03-14 17:33 | 155.6087 | 34 | 29 | -1.000013 | 1.393292 | 1.289125 | 0.04322414 | 1.942745 | 0.06032489 | -0.001495444 | 0 | 0 | 0 | 0 | 19.80597
25052 | 257897.7 | 2021-03-14 17:33 | 170.6159 | 34 | 29 | -0.9999789 | 1.392803 | 1.289125 | 0.04739278 | 1.942745 | 0.06613179 | -0.002612817 | 0 | 0 | 0 | 0 | 19.80597
25053 | 257912.7 | 2021-03-14 17:33 | 185.623 | 34 | 29 | -0.9999789 | 1.392477 | 1.289125 | 0.05156138 | 1.942745 | 0.0719367 | 0 | 0 | 0 | 0 | 0 | 19.77549
25054 | 257927.7 | 2021-03-14 17:34 | 200.6301 | 34 | 29 | -0.9999789 | 1.392151 | 1.289125 | 0.05572998 | 1.942745 | 0.07774002 | -0.001491803 | 0 | 0 | 0 | 0 | 19.77549
25055 | 257942.7 | 2021-03-14 17:34 | 215.6372 | 34 | 29 | -1.000013 | 1.391662 | 1.289125 | 0.05989859 | 1.942745 | 0.08354139 | 0.001489913 | 0 | 0 | 0 | 0 | 19.66991
25056 | 257957.8 | 2021-03-14 17:34 | 230.6441 | 34 | 29 | -0.9999789 | 1.39101 | 1.289125 | 0.06406716 | 1.942745 | 0.08934043 | 0 | 0 | 0 | 0 | 0 | 19.70039
25057 | 257972.8 | 2021-03-14 17:34 | 245.6511 | 34 | 29 | -0.9999789 | 1.390521 | 1.289125 | 0.06823575 | 1.942745 | 0.09513679 | 0.001490628 | 0 | 0 | 0 | 0 | 19.88105
25058 | 257987.8 | 2021-03-14 17:35 | 260.6584 | 34 | 29 | -0.9999789 | 1.389706 | 1.289125 | 0.07240441 | 1.942745 | 0.1009305 | 0 | 0 | 0 | 0 | 0 | 19.74501
25059 | 258002.8 | 2021-03-14 17:35 | 275.6652 | 34 | 29 | -1.000013 | 1.389217 | 1.289125 | 0.07657296 | 1.942745 | 0.1067215 | 0.001489384 | 0 | 0 | 0 | 0 | 19.77549
25060 | 258017.8 | 2021-03-14 17:35 | 290.6726 | 34 | 29 | -1.000013 | 1.388565 | 1.289125 | 0.08074164 | 1.942745 | 0.1125101 | 0 | 0 | 0 | 0 | 0 | 19.70039
25061 | 258032.8 | 2021-03-14 17:35 | 305.6795 | 34 | 29 | -1.000013 | 1.38775 | 1.289125 | 0.08491021 | 1.942745 | 0.1182959 | 0 | 0 | 0 | 0 | 0 | 19.73088
25062 | 258047.8 | 2021-03-14 17:36 | 320.6867 | 34 | 29 | -0.9999446 | 1.387261 | 1.289125 | 0.08907886 | 1.942745 | 0.1240793 | 0.001490608 | 0 | 0 | 0 | 0 | 19.80597
25063 | 258062.8 | 2021-03-14 17:36 | 335.6937 | 34 | 29 | -0.9999789 | 1.386772 | 1.289125 | 0.09324746 | 1.942745 | 0.1298605 | 0 | 0 | 0 | 0 | 0 | 19.85057
25064 | 258077.8 | 2021-03-14 17:36 | 350.7008 | 34 | 29 | -1.000013 | 1.38612 | 1.289125 | 0.09741608 | 1.942745 | 0.1356396 | 0 | 0 | 0 | 0 | 0 | 19.76137
25065 | 258092.8 | 2021-03-14 17:36 | 365.7076 | 34 | 29 | -1.000013 | 1.385631 | 1.289125 | 0.1015846 | 1.942745 | 0.141416 | 0.001492779 | 0 | 0 | 0 | 0 | 20.01706
25066 | 258107.8 | 2021-03-14 17:37 | 380.7148 | 34 | 29 | -0.9999789 | 1.384979 | 1.289125 | 0.1057533 | 1.942745 | 0.14719 | 0 | 0 | 0 | 0 | 0 | 19.85057
25067 | 258122.8 | 2021-03-14 17:37 | 395.7221 | 34 | 29 | -0.9999446 | 1.384327 | 1.289125 | 0.1099219 | 1.942745 | 0.1529616 | 0.001490578 | 0 | 0 | 0 | 0 | 19.83645
25068 | 258137.8 | 2021-03-14 17:37 | 410.7289 | 34 | 29 | -0.9999789 | 1.383675 | 1.289125 | 0.1140905 | 1.942745 | 0.1587303 | 0 | 0 | 0 | 0 | 0 | 19.8201
25069 | 258152.8 | 2021-03-14 17:37 | 425.7362 | 34 | 29 | -0.9999789 | 1.383023 | 1.289125 | 0.1182591 | 1.942745 | 0.1644966 | 0 | 0 | 0 | 0 | 0 | 19.83645
25070 | 258167.9 | 2021-03-14 17:38 | 440.7435 | 34 | 29 | -1.000013 | 1.382534 | 1.289125 | 0.1224278 | 1.942745 | 0.1702607 | 0 | 0 | 0 | 0 | 0 | 19.76137
25071 | 258182.9 | 2021-03-14 17:38 | 455.7502 | 34 | 29 | -1.000013 | 1.381881 | 1.289125 | 0.1265963 | 1.942745 | 0.176022 | 0 | 0 | 0 | 0 | 0 | 19.74501
25072 | 258197.9 | 2021-03-14 17:38 | 470.7572 | 34 | 29 | -1.000013 | 1.381392 | 1.289125 | 0.1307649 | 1.942745 | 0.1817813 | 0.001493914 | 0 | 0 | 0 | 0 | 19.80597
25073 | 258212.9 | 2021-03-14 17:38 | 485.7645 | 34 | 29 | -0.9999789 | 1.380903 | 1.289125 | 0.1349336 | 1.942745 | 0.1875384 | 0.001491823 | 0 | 0 | 0 | 0 | 19.73088
25074 | 258227.9 | 2021-03-14 17:39 | 500.7715 | 34 | 29 | -0.9999789 | 1.380414 | 1.289125 | 0.1391022 | 1.942745 | 0.1932931 | 0.001494366 | 0 | 0 | 0 | 0 | 19.73088
25075 | 258242.9 | 2021-03-14 17:39 | 515.7787 | 34 | 29 | -0.9999789 | 1.379599 | 1.289125 | 0.1432708 | 1.942745 | 0.1990452 | 0.001490803 | 0 | 0 | 0 | 0 | 19.80597
25076 | 258257.9 | 2021-03-14 17:39 | 530.7857 | 34 | 29 | -0.9999789 | 1.37911 | 1.289125 | 0.1474394 | 1.942745 | 0.2047949 | 0.001489544 | 0 | 0 | 0 | 0 | 19.80597
25077 | 258272.9 | 2021-03-14 17:39 | 545.7925 | 34 | 29 | -0.9999789 | 1.378621 | 1.289125 | 0.151608 | 1.942745 | 0.2105422 | 0.002982736 | 0 | 0 | 0 | 0 | 19.80597
25078 | 258287.9 | 2021-03-14 17:40 | 560.7998 | 34 | 29 | -1.000013 | 1.377969 | 1.289125 | 0.1557767 | 1.942745 | 0.2162872 | 0.001498248 | 0 | 0 | 0 | 0 | 19.74501
25079 | 258302.9 | 2021-03-14 17:40 | 575.8067 | 34 | 29 | -0.9999789 | 1.377317 | 1.289125 | 0.1599452 | 1.942745 | 0.2220295 | 0.001495479 | 0 | 0 | 0 | 0 | 19.73088
25080 | 258317.9 | 2021-03-14 17:40 | 590.8144 | 34 | 29 | -0.9999789 | 1.376665 | 1.289125 | 0.164114 | 1.942745 | 0.2277696 | 0.001485845 | 0 | 0 | 0 | 0 | 19.80597
25081 | 258332.9 | 2021-03-14 17:40 | 605.8208 | 34 | 29 | -0.9999789 | 1.376339 | 1.289125 | 0.1682824 | 1.942745 | 0.2335071 | 0.004475284 | 0 | 0 | 0 | 0 | 19.66991
25082 | 258347.9 | 2021-03-14 17:41 | 620.8281 | 34 | 29 | -0.9999789 | 1.37585 | 1.289125 | 0.1724511 | 1.942745 | 0.2392427 | 0.005980493 | 0 | 0 | 0 | 0 | 19.80597
25083 | 258362.9 | 2021-03-14 17:41 | 635.8353 | 34 | 29 | -1.000013 | 1.375035 | 1.289125 | 0.1766197 | 1.942745 | 0.2449761 | 0.004477973 | 0 | 0 | 0 | 0 | 19.70039
25084 | 258378 | 2021-03-14 17:41 | 650.8424 | 34 | 29 | -0.9999789 | 1.374383 | 1.289125 | 0.1807883 | 1.942745 | 0.2507071 | 0.004482261 | 0 | 0 | 0 | 0 | 19.83645
25085 | 258393 | 2021-03-14 17:41 | 665.8493 | 34 | 29 | -0.9999789 | 1.373894 | 1.289125 | 0.1849569 | 1.942745 | 0.2564354 | 0.005964311 | 0 | 0 | 0 | 0 | 19.83645
25086 | 258408 | 2021-03-14 17:42 | 680.8565 | 34 | 29 | -0.9999789 | 1.373405 | 1.289125 | 0.1891255 | 1.942745 | 0.2621616 | 0.005961893 | 0 | 0 | 0 | 0 | 19.80597
25087 | 258423 | 2021-03-14 17:42 | 695.8634 | 34 | 29 | -1.000013 | 1.37259 | 1.289125 | 0.1932904 | 1.942745 | 0.2678802 | 0.002925877 | 0 | 0 | 0 | 0 | 19.73088
25088 | 258438 | 2021-03-14 17:42 | 710.8706 | 34 | 29 | -0.9999789 | 1.372101 | 1.289125 | 0.1974627 | 1.942745 | 0.2736066 | 0.002986993 | 0 | 0 | 0 | 0 | 19.88105
25089 | 258453 | 2021-03-14 17:42 | 725.8777 | 34 | 29 | -1.000013 | 1.371449 | 1.289125 | 0.2016314 | 1.942745 | 0.2793255 | 0.001491963 | 0 | 0 | 0 | 0 | 19.70039
25090 | 258468 | 2021-03-14 17:43 | 740.8848 | 34 | 29 | -1.000013 | 1.370797 | 1.289125 | 0.2058 | 1.942745 | 0.2850421 | 0 | 0 | 0 | 0 | 0 | 19.80597
25091 | 258483 | 2021-03-14 17:43 | 755.8919 | 34 | 29 | -1.000013 | 1.370308 | 1.289125 | 0.2099686 | 1.942745 | 0.2907566 | 0.001493782 | 0 | 0 | 0 | 0 | 19.73088
25092 | 258498 | 2021-03-14 17:43 | 770.8988 | 34 | 29 | -1.000013 | 1.369493 | 1.289125 | 0.2141372 | 1.942745 | 0.2964688 | -0.002988872 | 0 | 0 | 0 | 0 | 19.77549
25093 | 258513 | 2021-03-14 17:43 | 785.906 | 34 | 29 | -1.000013 | 1.368841 | 1.289125 | 0.2183058 | 1.942745 | 0.3021786 | -0.00149278 | 0 | 0 | 0 | 0 | 19.77549
25094 | 258528 | 2021-03-14 17:44 | 800.9131 | 34 | 29 | -0.9999789 | 1.368352 | 1.289125 | 0.2224744 | 1.942745 | 0.3078859 | -0.002983686 | 0 | 0 | 0 | 0 | 19.73088
25095 | 258543 | 2021-03-14 17:44 | 815.9202 | 34 | 29 | -0.9999789 | 1.3677 | 1.289125 | 0.226643 | 1.942745 | 0.3135909 | -0.005962452 | 0 | 0 | 0 | 0 | 19.80597
25096 | 258558 | 2021-03-14 17:44 | 830.9273 | 34 | 29 | -0.9999789 | 1.367211 | 1.289125 | 0.2308116 | 1.942745 | 0.3192935 | -0.005976274 | 0 | 0 | 0 | 0 | 19.74501
25097 | 258573 | 2021-03-14 17:44 | 845.934 | 34 | 29 | -1.000013 | 1.366396 | 1.289125 | 0.2349802 | 1.942745 | 0.3249936 | -0.009152609 | 0 | 0 | 0 | 0 | 19.74501
25098 | 258588.1 | 2021-03-14 17:45 | 860.9414 | 34 | 29 | -0.9999789 | 1.366233 | 1.289125 | 0.2391489 | 1.942745 | 0.3306916 | -0.004480299 | 0 | 0 | 0 | 0 | 19.74501
25099 | 258603.1 | 2021-03-14 17:45 | 875.9485 | 34 | 29 | -0.9999789 | 1.365581 | 1.289125 | 0.2433175 | 1.942745 | 0.336387 | -0.005991566 | 0 | 0 | 0 | 0 | 19.74501
25100 | 258618.1 | 2021-03-14 17:45 | 890.9556 | 34 | 29 | -1.000013 | 1.365092 | 1.289125 | 0.2474861 | 1.942745 | 0.3420805 | -0.005965351 | 0 | 0 | 0 | 0 | 19.74501
25101 | 258633.1 | 2021-03-14 17:45 | 905.9625 | 34 | 29 | -0.9999789 | 1.364603 | 1.289125 | 0.2516546 | 1.942745 | 0.3477717 | -0.005966252 | 0 | 0 | 0 | 0 | 19.74501
25102 | 258648.1 | 2021-03-14 17:46 | 920.9695 | 34 | 29 | -1.000013 | 1.364277 | 1.289125 | 0.2558232 | 1.942745 | 0.3534607 | -0.004488663 | 0 | 0 | 0 | 0 | 19.91153
25103 | 258663.1 | 2021-03-14 17:46 | 935.9768 | 34 | 29 | -0.9999789 | 1.363625 | 1.289125 | 0.2599919 | 1.942745 | 0.3591472 | -0.002986863 | 0 | 0 | 0 | 0 | 19.77549
25104 | 258678.1 | 2021-03-14 17:46 | 950.9838 | 34 | 29 | -1.000013 | 1.363135 | 1.289125 | 0.2641605 | 1.942745 | 0.3648313 | -0.004472204 | 0 | 0 | 0 | 0 | 19.74501
25105 | 258693.1 | 2021-03-14 17:46 | 965.9909 | 34 | 29 | -0.9999789 | 1.362646 | 1.289125 | 0.2683291 | 1.942745 | 0.3705131 | -0.002982956 | 0 | 0 | 0 | 0 | 19.83645
25106 | 258708.1 | 2021-03-14 17:47 | 980.998 | 34 | 29 | -1.000013 | 1.362157 | 1.289125 | 0.2724977 | 1.942745 | 0.3761927 | -0.002990839 | 0 | 0 | 0 | 0 | 19.76137
25107 | 258723.1 | 2021-03-14 17:47 | 996.005 | 34 | 29 | -0.9999789 | 1.361668 | 1.289125 | 0.2766663 | 1.942745 | 0.3818699 | -0.001494677 | 0 | 0 | 0 | 0 | 19.83645
25108 | 258738.1 | 2021-03-14 17:47 | 1011.012 | 34 | 29 | -1.000013 | 1.361179 | 1.289125 | 0.280835 | 1.942745 | 0.3875448 | -0.001494178 | 0 | 0 | 0 | 0 | 19.86694
25109 | 258753.1 | 2021-03-14 17:47 | 1026.019 | 34 | 29 | -0.9999789 | 1.360853 | 1.289125 | 0.2850036 | 1.942745 | 0.3932173 | 0.001492659 | 0 | 0 | 0 | 0 | 19.83645
25110 | 258768.1 | 2021-03-14 17:48 | 1041.026 | 34 | 29 | -1.000013 | 1.360038 | 1.289125 | 0.2891721 | 1.942745 | 0.3988875 | -0.001491678 | 0 | 0 | 0 | 0 | 19.86694
25111 | 258783.1 | 2021-03-14 17:48 | 1056.033 | 34 | 29 | -0.9999789 | 1.359712 | 1.289125 | 0.2933407 | 1.942745 | 0.4045555 | 0.001498017 | 0 | 0 | 0 | 0 | 19.83645
25112 | 258798.2 | 2021-03-14 17:48 | 1071.04 | 34 | 29 | -0.9999789 | 1.35906 | 1.289125 | 0.2975094 | 1.942745 | 0.4102211 | 0 | 0 | 0 | 0 | 0 | 19.80597
25113 | 258813.2 | 2021-03-14 17:48 | 1086.047 | 34 | 29 | -1.000013 | 1.358408 | 1.289125 | 0.301678 | 1.942745 | 0.4158844 | 0 | 0 | 0 | 0 | 0 | 19.82234
25114 | 258828.2 | 2021-03-14 17:49 | 1101.055 | 34 | 29 | -1.000013 | 1.357919 | 1.289125 | 0.3058467 | 1.942745 | 0.4215455 | -0.002982676 | 0 | 0 | 0 | 0 | 19.73088
25115 | 258843.2 | 2021-03-14 17:49 | 1116.062 | 34 | 29 | -1.000013 | 1.357267 | 1.289125 | 0.3100153 | 1.942745 | 0.4272041 | 0 | 0 | 0 | 0 | 0 | 19.83645
25116 | 258858.2 | 2021-03-14 17:49 | 1131.069 | 34 | 29 | -1.000013 | 1.356778 | 1.289125 | 0.3141839 | 1.942745 | 0.4328605 | 0 | 0 | 0 | 0 | 0 | 19.91153
25117 | 258873.2 | 2021-03-14 17:49 | 1146.076 | 34 | 29 | -1.000013 | 1.356452 | 1.289125 | 0.3183527 | 1.942745 | 0.4385145 | 0.001482708 | 0 | 0 | 0 | 0 | 19.86694
25118 | 258888.2 | 2021-03-14 17:50 | 1161.083 | 34 | 29 | -1.000013 | 1.3558 | 1.289125 | 0.3225211 | 1.942745 | 0.4441658 | 0.00149838 | 0 | 0 | 0 | 0 | 19.86694
25119 | 258903.2 | 2021-03-14 17:50 | 1176.09 | 34 | 29 | -1.000013 | 1.355311 | 1.289125 | 0.3266898 | 1.942745 | 0.4498155 | 0.002982166 | 0 | 0 | 0 | 0 | 19.73088
25120 | 258918.2 | 2021-03-14 17:50 | 1191.097 | 34 | 29 | -1.000013 | 1.354496 | 1.289125 | 0.3308584 | 1.942745 | 0.4554627 | -0.001491623 | 0 | 0 | 0 | 0 | 19.83645
25121 | 258933.2 | 2021-03-14 17:50 | 1206.104 | 34 | 29 | -0.9999789 | 1.35417 | 1.289125 | 0.335027 | 1.942745 | 0.4611075 | 0.001495781 | 0 | 0 | 0 | 0 | 19.77549
25122 | 258948.2 | 2021-03-14 17:51 | 1221.111 | 34 | 29 | -0.9999789 | 1.353518 | 1.289125 | 0.3391956 | 1.942745 | 0.46675 | 0.001490718 | 0 | 0 | 0 | 0 | 19.86694
25123 | 258963.2 | 2021-03-14 17:51 | 1236.118 | 34 | 29 | -1.000013 | 1.352866 | 1.289125 | 0.3433643 | 1.942745 | 0.4723902 | 0 | 0 | 0 | 0 | 0 | 19.83645
25124 | 258978.2 | 2021-03-14 17:51 | 1251.126 | 34 | 29 | -1.000013 | 1.352214 | 1.289125 | 0.3475332 | 1.942745 | 0.4780283 | 0 | 0 | 0 | 0 | 0 | 19.83645
25125 | 258993.2 | 2021-03-14 17:51 | 1266.134 | 34 | 29 | -1.000013 | 1.351725 | 1.289125 | 0.3517018 | 1.942745 | 0.4836637 | 0 | 0 | 0 | 0 | 0 | 19.83645
25126 | 259008.3 | 2021-03-14 17:52 | 1281.139 | 34 | 29 | -1.000013 | 1.351236 | 1.289125 | 0.3558701 | 1.942745 | 0.4892963 | 0.002990186 | 0 | 0 | 0 | 0 | 19.83645
25127 | 259023.3 | 2021-03-14 17:52 | 1296.147 | 34 | 29 | -0.9999789 | 1.350584 | 1.289125 | 0.3600387 | 1.942745 | 0.4949269 | 0 | 0 | 0 | 0 | 0 | 19.89742
25128 | 259038.3 | 2021-03-14 17:52 | 1311.154 | 34 | 29 | -1.000013 | 1.350095 | 1.289125 | 0.3642073 | 1.942745 | 0.5005554 | 0.001490563 | 0 | 0 | 0 | 0 | 19.73088
25129 | 259053.3 | 2021-03-14 17:52 | 1326.161 | 34 | 29 | -1.000013 | 1.349443 | 1.289125 | 0.3683759 | 1.942745 | 0.5061813 | 0 | 0 | 0 | 0 | 0 | 19.942
25130 | 259068.3 | 2021-03-14 17:53 | 1341.168 | 34 | 29 | -0.9999789 | 1.348791 | 1.289125 | 0.3725445 | 1.942745 | 0.5118048 | 0 | 0 | 0 | 0 | 0 | 19.73088
25131 | 259083.3 | 2021-03-14 17:53 | 1356.175 | 34 | 29 | -0.9999789 | 1.348139 | 1.289125 | 0.376713 | 1.942745 | 0.5174258 | -0.001494856 | 0 | 0 | 0 | 0 | 19.85057
25132 | 259098.3 | 2021-03-14 17:53 | 1371.182 | 34 | 29 | -0.9999789 | 1.34765 | 1.289125 | 0.3808816 | 1.942745 | 0.5230445 | 0 | 0 | 0 | 0 | 0 | 19.86694
25133 | 259113.3 | 2021-03-14 17:53 | 1386.189 | 34 | 29 | -0.9999789 | 1.347161 | 1.289125 | 0.3850502 | 1.942745 | 0.5286611 | 0 | 0 | 0 | 0 | 0 | 19.73088
25134 | 259128.3 | 2021-03-14 17:54 | 1401.196 | 34 | 29 | -1.000013 | 1.346509 | 1.289125 | 0.3892187 | 1.942745 | 0.5342752 | 0 | 0 | 0 | 0 | 0 | 19.80597
25135 | 259143.3 | 2021-03-14 17:54 | 1416.203 | 34 | 29 | -0.9999789 | 1.34602 | 1.289125 | 0.3933873 | 1.942745 | 0.5398871 | 0.002980547 | 0 | 0 | 0 | 0 | 19.83645
25136 | 259158.3 | 2021-03-14 17:54 | 1431.21 | 34 | 29 | -0.9999789 | 1.345368 | 1.289125 | 0.3975558 | 1.942745 | 0.5454963 | 0 | 0 | 0 | 0 | 0 | 19.88105
25137 | 259173.3 | 2021-03-14 17:54 | 1446.217 | 34 | 29 | -0.9999789 | 1.344879 | 1.289125 | 0.4017243 | 1.942745 | 0.5511034 | 0.001490728 | 0 | 0 | 0 | 0 | 19.79185
25138 | 259188.3 | 2021-03-14 17:55 | 1461.225 | 34 | 29 | -0.9999789 | 1.34439 | 1.289125 | 0.405893 | 1.942745 | 0.5567084 | 0.002974576 | 0 | 0 | 0 | 0 | 19.86694
25139 | 259203.3 | 2021-03-14 17:55 | 1476.232 | 34 | 29 | -0.9999789 | 1.343737 | 1.289125 | 0.4100615 | 1.942745 | 0.5623108 | 0.003010182 | 0 | 0 | 0 | 0 | 19.73088
25140 | 259218.3 | 2021-03-14 17:55 | 1491.239 | 34 | 29 | -0.9999446 | 1.343085 | 1.289125 | 0.41423 | 1.942745 | 0.5679109 | 0.001505667 | 0 | 0 | 0 | 0 | 19.83645
25141 | 259233.4 | 2021-03-14 17:55 | 1506.246 | 34 | 29 | -0.9999789 | 1.342596 | 1.289125 | 0.4183984 | 1.942745 | 0.5735084 | 0.004485864 | 0 | 0 | 0 | 0 | 19.98659
25142 | 259248.4 | 2021-03-14 17:56 | 1521.253 | 34 | 29 | -0.9999789 | 1.342107 | 1.289125 | 0.422567 | 1.942745 | 0.5791037 | 0.002982656 | 0 | 0 | 0 | 0 | 19.80597
25143 | 259263.4 | 2021-03-14 17:56 | 1536.26 | 34 | 29 | -0.9999789 | 1.341455 | 1.289125 | 0.4267356 | 1.942745 | 0.5846966 | 0.004464261 | 0 | 0 | 0 | 0 | 19.80597